3499AC007 | 34-I-1999 | 34 | 7190 | 0 | 45.2646 | 1999_08_25 | -93.7141 | Asphalt Cement |  | University of Minnesota | 03/25/2004 | 58-34 MnROAD, BI8 | PAV | 10 | 41.05 | 15390000 | 13400000 | 20410000 | 2000 | 2041000 | 499700 | 50238.5 | 2.4618 | 2.5 | 3156 | 5024.352 | 25240.8561 | 46895.857
3499AC007 | 34-I-1999 | 34 | 7190 | 0 | 45.2646 | 1999_08_25 | -93.7141 | Asphalt Cement |  | University of Minnesota | 03/25/2004 | 58-34 MnROAD, BI8 | PAV | 10 | 41.95 | 13960000 | 12550000 | 18770000 | 2000 | 1877000 | 500000 | 50261.3 | 2.6764 | 2.5 | 3734 | 5944.528 | 27971.4654 | 43073.4584
3499AC007 | 34-I-1999 | 34 | 7190 | 0 | 45.2646 | 1999_08_25 | -93.7141 | Asphalt Cement |  | University of Minnesota | 03/25/2004 | 58-34 MnROAD, BI8 | PAV | 10 | 42 | 13950000 | 12560000 | 18770000 | 2000 | 1877000 | 499700 | 50236.2 | 2.6757 | 2.5 | 3736 | 5947.712 | 27965.0239 | 43086.523
3499AC007 | 34-I-1999 | 34 | 7190 | 0 | 45.2646 | 1999_08_25 | -93.7141 | Asphalt Cement |  | University of Minnesota | 03/25/2004 | 58-34 MnROAD, BI8 | PAV | 10 | 41.96 | 13950000 | 12540000 | 18760000 | 2000 | 1876000 | 500000 | 50264.5 | 2.6788 | 2.5 | 3739 | 5952.488 | 27991.8095 | 43048.4351
3499AC007 | 34-I-1999 | 34 | 7190 | 0 | 45.2646 | 1999_08_25 | -93.7141 | Asphalt Cement |  | University of Minnesota | 03/25/2004 | 58-34 MnROAD, BI8 | PAV | 10 | 41.99 | 13940000 | 12550000 | 18760000 | 2000 | 1876000 | 499700 | 50236.2 | 2.6777 | 2.5 | 3741 | 5955.672 | 27974.5066 | 43078.2043
3499AC007 | 34-I-1999 | 34 | 7190 | 0 | 45.2646 | 1999_08_25 | -93.7141 | Asphalt Cement |  | University of Minnesota | 03/25/2004 | 58-34 MnROAD, BI8 | PAV | 10 | 41.98 | 13940000 | 12540000 | 18750000 | 2000 | 1875000 | 500000 | 50265.1 | 2.6805 | 2.5 | 3743 | 5958.856 | 28017.6096 | 43015.0722
3499AC007 | 34-I-1999 | 34 | 7190 | 0 | 45.2646 | 1999_08_25 | -93.7141 | Asphalt Cement |  | University of Minnesota | 03/25/2004 | 58-34 MnROAD, BI8 | PAV | 10 | 41.98 | 13920000 | 12530000 | 18730000 | 2000 | 1873000 | 499700 | 50239.1 | 2.6816 | 2.5 | 3746 | 5963.632 | 28013.88 | 43023.939
3499AC007 | 34-I-1999 | 34 | 7190 | 0 | 45.2646 | 1999_08_25 | -93.7141 | Asphalt Cement |  | University of Minnesota | 03/25/2004 | 58-34 MnROAD, BI8 | PAV | 10 | 42 | 13930000 | 12540000 | 18740000 | 2000 | 1874000 | 499900 | 50254.4 | 2.6812 | 2.5 | 3748 | 5966.816 | 28032.2175 | 42998.934
3499AC007 | 34-I-1999 | 34 | 7190 | 0 | 45.2646 | 1999_08_25 | -93.7141 | Asphalt Cement |  | University of Minnesota | 03/25/2004 | 58-34 MnROAD, BI8 | PAV | 10 | 41.98 | 13910000 | 12520000 | 18720000 | 2000 | 1872000 | 499800 | 50243.8 | 2.6839 | 2.5 | 3750 | 5970 | 28040.0641 | 42990.0402
3499AC007 | 34-I-1999 | 34 | 7190 | 0 | 45.2646 | 1999_08_25 | -93.7141 | Asphalt Cement |  | University of Minnesota | 03/25/2004 | 58-34 MnROAD, BI8 | PAV | 10 | 41.99 | 13920000 | 12530000 | 18730000 | 2000 | 1873000 | 500000 | 50260.6 | 2.6825 | 2.5 | 3753 | 5974.776 | 28052.967 | 42973.4055
3499AC007 | 34-I-1999 | 34 | 7190 | 0 | 45.2646 | 1999_08_25 | -93.7141 | Asphalt Cement |  | University of Minnesota | 03/25/2004 | 58-34 MnROAD, BI8 | PAV | 10 | 42.01 | 13900000 | 12520000 | 18710000 | 2000 | 1871000 | 499800 | 50246 | 2.6849 | 2.5 | 3756 | 5979.552 | 28071.3728 | 42948.3657
3499AC007 | 34-I-1999 | 34 | 7190 | 0 | 45.2646 | 1999_08_25 | -93.7141 | Asphalt Cement |  | University of Minnesota | 03/25/2004 | 58-34 MnROAD, BI8 | PAV | 10 | 41.99 | 13890000 | 12500000 | 18690000 | 2000 | 1869000 | 499900 | 50256.1 | 2.6887 | 2.5 | 3758 | 5982.736 | 28101.7614 | 42905.0575
3499AC007 | 34-I-1999 | 34 | 7190 | 0 | 45.2646 | 1999_08_25 | -93.7141 | Asphalt Cement |  | University of Minnesota | 03/25/2004 | 58-34 MnROAD, BI8 | PAV | 10 | 42.03 | 13870000 | 12500000 | 18680000 | 2000 | 1868000 | 499700 | 50238.1 | 2.6893 | 2.5 | 3761 | 5987.512 | 28116.0956 | 42886.3174
3499AC007 | 34-I-1999 | 34 | 7190 | 0 | 45.2646 | 1999_08_25 | -93.7141 | Asphalt Cement |  | University of Minnesota | 03/25/2004 | 58-34 MnROAD, BI8 | PAV | 10 | 37.63 | 21950000 | 16920000 | 27720000 | 2000 | 2772000 | 499800 | 50240.9 | 1.8153 | 2.5 | 308.4 | 490.973 | 17285.3208 | 63206.363
3499AC007 | 34-I-1999 | 34 | 7190 | 0 | 45.2646 | 1999_08_25 | -93.7141 | Asphalt Cement |  | University of Minnesota | 03/25/2004 | 58-34 MnROAD, BI8 | PAV | 10 | 37.57 | 21970000 | 16900000 | 27710000 | 2000 | 2771000 | 500000 | 50268.9 | 1.8163 | 2.5 | 310.8 | 494.794 | 17281.8841 | 63222.8877
3499AC007 | 34-I-1999 | 34 | 7190 | 0 | 45.2646 | 1999_08_25 | -93.7141 | Asphalt Cement |  | University of Minnesota | 03/25/2004 | 58-34 MnROAD, BI8 | PAV | 10 | 37.62 | 21960000 | 16920000 | 27730000 | 2000 | 2773000 | 499800 | 50241.3 | 1.8145 | 2.5 | 313.2 | 498.614 | 17275.1753 | 63251.3961
3499AC007 | 34-I-1999 | 34 | 7190 | 0 | 45.2646 | 1999_08_25 | -93.7141 | Asphalt Cement |  | University of Minnesota | 03/25/2004 | 58-34 MnROAD, BI8 | PAV | 10 | 37.61 | 21940000 | 16900000 | 27700000 | 2000 | 2770000 | 500000 | 50269.7 | 1.8173 | 2.5 | 315.6 | 502.435 | 17303.8083 | 63150.6852
3499AC007 | 34-I-1999 | 34 | 7190 | 0 | 45.2646 | 1999_08_25 | -93.7141 | Asphalt Cement |  | University of Minnesota | 03/25/2004 | 58-34 MnROAD, BI8 | PAV | 10 | 37.64 | 21920000 | 16910000 | 27680000 | 2000 | 2768000 | 499800 | 50241.9 | 1.8175 | 2.5 | 317.8 | 505.938 | 17314.2182 | 63116.6664
3499AC007 | 34-I-1999 | 34 | 7190 | 0 | 45.2646 | 1999_08_25 | -93.7141 | Asphalt Cement |  | University of Minnesota | 03/25/2004 | 58-34 MnROAD, BI8 | PAV | 10 | 37.61 | 21930000 | 16890000 | 27680000 | 2000 | 2768000 | 500000 | 50269.8 | 1.8184 | 2.5 | 320.2 | 509.758 | 17316.311 | 63112.9894
3499AC007 | 34-I-1999 | 34 | 7190 | 0 | 45.2646 | 1999_08_25 | -93.7141 | Asphalt Cement |  | University of Minnesota | 03/25/2004 | 58-34 MnROAD, BI8 | PAV | 10 | 37.62 | 21910000 | 16890000 | 27660000 | 2000 | 2766000 | 499800 | 50240.9 | 1.8187 | 2.5 | 322.6 | 513.579 | 17318.8941 | 63107.5258
3499AC007 | 34-I-1999 | 34 | 7190 | 0 | 45.2646 | 1999_08_25 | -93.7141 | Asphalt Cement |  | University of Minnesota | 03/25/2004 | 58-34 MnROAD, BI8 | PAV | 10 | 37.62 | 21930000 | 16910000 | 27690000 | 2000 | 2769000 | 500000 | 50269.1 | 1.8178 | 2.5 | 324.9 | 517.241 | 17313.9788 | 63129.3937
3499AC007 | 34-I-1999 | 34 | 7190 | 0 | 45.2646 | 1999_08_25 | -93.7141 | Asphalt Cement |  | University of Minnesota | 03/25/2004 | 58-34 MnROAD, BI8 | PAV | 10 | 37.67 | 21880000 | 16900000 | 27650000 | 2000 | 2765000 | 499800 | 50243.1 | 1.8198 | 2.5 | 327.3 | 521.062 | 17344.7694 | 63021.2716
3499AC007 | 34-I-1999 | 34 | 7190 | 0 | 45.2646 | 1999_08_25 | -93.7141 | Asphalt Cement |  | University of Minnesota | 03/25/2004 | 58-34 MnROAD, BI8 | PAV | 10 | 37.6 | 21910000 | 16870000 | 27650000 | 2000 | 2765000 | 500000 | 50269.4 | 1.8204 | 2.5 | 329.7 | 524.882 | 17331.1715 | 63074.6678
3499AC007 | 34-I-1999 | 34 | 7190 | 0 | 45.2646 | 1999_08_25 | -93.7141 | Asphalt Cement |  | University of Minnesota | 03/25/2004 | 58-34 MnROAD, BI8 | PAV | 10 | 37.66 | 21900000 | 16900000 | 27660000 | 2000 | 2766000 | 499800 | 50243.6 | 1.8191 | 2.5 | 332 | 528.544 | 17334.5788 | 63066.2179
3499AC007 | 34-I-1999 | 34 | 7190 | 0 | 45.2646 | 1999_08_25 | -93.7141 | Asphalt Cement |  | University of Minnesota | 03/25/2004 | 58-34 MnROAD, BI8 | PAV | 10 | 37.63 | 21880000 | 16870000 | 27620000 | 2000 | 2762000 | 500000 | 50267.3 | 1.8223 | 2.5 | 334.4 | 532.365 | 17361.7901 | 62971.3194
3499AC007 | 34-I-1999 | 34 | 7190 | 0 | 45.2646 | 1999_08_25 | -93.7141 | Asphalt Cement |  | University of Minnesota | 03/25/2004 | 58-34 MnROAD, BI8 | PAV | 10 | 37.68 | 21860000 | 16880000 | 27620000 | 2000 | 2762000 | 499800 | 50240.8 | 1.8216 | 2.5 | 336.7 | 536.026 | 17367.5338 | 62954.437
3499AC007 | 34-I-1999 | 34 | 7190 | 0 | 45.2646 | 1999_08_25 | -93.7141 | Asphalt Cement |  | University of Minnesota | 03/25/2004 | 58-34 MnROAD, BI8 | PAV | 10 | 37.65 | 21850000 | 16860000 | 27600000 | 2000 | 2760000 | 500000 | 50268.9 | 1.8237 | 2.5 | 339.1 | 539.847 | 17382.2368 | 62905.1289
3499AC007 | 34-I-1999 | 34 | 7190 | 0 | 45.2646 | 1999_08_25 | -93.7141 | Asphalt Cement |  | University of Minnesota | 03/25/2004 | 58-34 MnROAD, BI8 | PAV | 10 | 37.65 | 21830000 | 16840000 | 27570000 | 2000 | 2757000 | 499800 | 50243.4 | 1.8247 | 2.5 | 341.5 | 543.668 | 17387.233 | 62890.9942
3499AC007 | 34-I-1999 | 34 | 7190 | 0 | 45.2646 | 1999_08_25 | -93.7141 | Asphalt Cement |  | University of Minnesota | 03/25/2004 | 58-34 MnROAD, BI8 | PAV | 10 | 37.67 | 21850000 | 16870000 | 27600000 | 2000 | 2760000 | 500000 | 50269.5 | 1.8239 | 2.5 | 343.8 | 547.33 | 17390.1004 | 62884.5664
3499AC007 | 34-I-1999 | 34 | 7190 | 0 | 45.2646 | 1999_08_25 | -93.7141 | Asphalt Cement |  | University of Minnesota | 03/25/2004 | 58-34 MnROAD, BI8 | PAV | 10 | 37.7 | 21790000 | 16840000 | 27540000 | 2000 | 2754000 | 499800 | 50242.4 | 1.8271 | 2.5 | 346.1 | 550.991 | 17425.8554 | 62759.4725
3499AC007 | 34-I-1999 | 34 | 7190 | 0 | 45.2646 | 1999_08_25 | -93.7141 | Asphalt Cement |  | University of Minnesota | 03/25/2004 | 58-34 MnROAD, BI8 | PAV | 10 | 37.67 | 21820000 | 16850000 | 27570000 | 2000 | 2757000 | 500000 | 50263.4 | 1.8258 | 2.5 | 348.5 | 554.812 | 17409.0232 | 62824.0916
3499AC007 | 34-I-1999 | 34 | 7190 | 0 | 45.2646 | 1999_08_25 | -93.7141 | Asphalt Cement |  | University of Minnesota | 03/25/2004 | 58-34 MnROAD, BI8 | PAV | 10 | 37.7 | 21790000 | 16840000 | 27540000 | 2000 | 2754000 | 499900 | 50251.7 | 1.8273 | 2.5 | 350.8 | 558.474 | 17432.8292 | 62742.2351
3499AC007 | 34-I-1999 | 34 | 7190 | 0 | 45.2646 | 1999_08_25 | -93.7141 | Asphalt Cement |  | University of Minnesota | 03/25/2004 | 58-34 MnROAD, BI8 | PAV | 10 | 37.72 | 21790000 | 16850000 | 27540000 | 2000 | 2754000 | 499900 | 50257.5 | 1.8272 | 2.5 | 353.1 | 562.135 | 17440.7015 | 62717.8493
3499AC007 | 34-I-1999 | 34 | 7190 | 0 | 45.2646 | 1999_08_25 | -93.7141 | Asphalt Cement |  | University of Minnesota | 03/25/2004 | 58-34 MnROAD, BI8 | PAV | 10 | 37.68 | 21800000 | 16840000 | 27550000 | 2000 | 2755000 | 500000 | 50264.6 | 1.8271 | 2.5 | 355.5 | 565.956 | 17425.5995 | 62776.1417
3499AC007 | 34-I-1999 | 34 | 7190 | 0 | 45.2646 | 1999_08_25 | -93.7141 | Asphalt Cement |  | University of Minnesota | 03/25/2004 | 58-34 MnROAD, BI8 | PAV | 10 | 37.72 | 21780000 | 16840000 | 27530000 | 2000 | 2753000 | 499800 | 50247.5 | 1.8276 | 2.5 | 357.8 | 569.618 | 17440.0571 | 62728.0355
3499AC007 | 34-I-1999 | 34 | 7190 | 0 | 45.2646 | 1999_08_25 | -93.7141 | Asphalt Cement |  | University of Minnesota | 03/25/2004 | 58-34 MnROAD, BI8 | PAV | 10 | 37.69 | 21800000 | 16840000 | 27550000 | 2000 | 2755000 | 500000 | 50269.8 | 1.8274 | 2.5 | 360.1 | 573.279 | 17429.5371 | 62769.8345
3499AC007 | 34-I-1999 | 34 | 7190 | 0 | 45.2646 | 1999_08_25 | -93.7141 | Asphalt Cement |  | University of Minnesota | 03/25/2004 | 58-34 MnROAD, BI8 | PAV | 10 | 37.74 | 21760000 | 16840000 | 27520000 | 2000 | 2752000 | 499800 | 50240.9 | 1.8284 | 2.5 | 362.5 | 577.1 | 17454.2671 | 62684.8319
3499AC007 | 34-I-1999 | 34 | 7190 | 0 | 45.2646 | 1999_08_25 | -93.7141 | Asphalt Cement |  | University of Minnesota | 03/25/2004 | 58-34 MnROAD, BI8 | PAV | 10 | 37.7 | 21760000 | 16820000 | 27510000 | 2000 | 2751000 | 500000 | 50269.6 | 1.8301 | 2.5 | 364.9 | 580.921 | 17458.8228 | 62672.4088
3499AC007 | 34-I-1999 | 34 | 7190 | 0 | 45.2646 | 1999_08_25 | -93.7141 | Asphalt Cement |  | University of Minnesota | 03/25/2004 | 58-34 MnROAD, BI8 | PAV | 10 | 37.73 | 21750000 | 16830000 | 27500000 | 2000 | 2750000 | 499800 | 50241.3 | 1.8294 | 2.5 | 367.2 | 584.582 | 17463.0221 | 62661.2696
3499AC007 | 34-I-1999 | 34 | 7190 | 0 | 45.2646 | 1999_08_25 | -93.7141 | Asphalt Cement |  | University of Minnesota | 03/25/2004 | 58-34 MnROAD, BI8 | PAV | 10 | 37.73 | 21730000 | 16810000 | 27470000 | 2000 | 2747000 | 500000 | 50269.7 | 1.8324 | 2.5 | 369.6 | 588.403 | 17496.0876 | 62546.7757
3499AC007 | 34-I-1999 | 34 | 7190 | 0 | 45.2646 | 1999_08_25 | -93.7141 | Asphalt Cement |  | University of Minnesota | 03/25/2004 | 58-34 MnROAD, BI8 | PAV | 10 | 37.76 | 21710000 | 16810000 | 27460000 | 2000 | 2746000 | 499800 | 50240.8 | 1.8324 | 2.5 | 371.8 | 591.906 | 17500.2924 | 62535.6738
3499AC007 | 34-I-1999 | 34 | 7190 | 0 | 45.2646 | 1999_08_25 | -93.7141 | Asphalt Cement |  | University of Minnesota | 03/25/2004 | 58-34 MnROAD, BI8 | PAV | 10 | 37.73 | 21720000 | 16810000 | 27460000 | 2000 | 2746000 | 500000 | 50267 | 1.8328 | 2.5 | 374.2 | 595.726 | 17502.4591 | 62531.8599
3499AC007 | 34-I-1999 | 34 | 7190 | 0 | 45.2646 | 1999_08_25 | -93.7141 | Asphalt Cement |  | University of Minnesota | 03/25/2004 | 58-34 MnROAD, BI8 | PAV | 10 | 37.74 | 21700000 | 16790000 | 27440000 | 2000 | 2744000 | 499800 | 50243.5 | 1.8337 | 2.5 | 376.6 | 599.547 | 17505.1542 | 62526.1588
3499AC007 | 34-I-1999 | 34 | 7190 | 0 | 45.2646 | 1999_08_25 | -93.7141 | Asphalt Cement |  | University of Minnesota | 03/25/2004 | 58-34 MnROAD, BI8 | PAV | 10 | 37.76 | 21720000 | 16830000 | 27470000 | 2000 | 2747000 | 500000 | 50260.6 | 1.8319 | 2.5 | 378.9 | 603.209 | 17507.9252 | 62520.1895
3499AC007 | 34-I-1999 | 34 | 7190 | 0 | 45.2646 | 1999_08_25 | -93.7141 | Asphalt Cement |  | University of Minnesota | 03/25/2004 | 58-34 MnROAD, BI8 | PAV | 10 | 37.76 | 21680000 | 16790000 | 27420000 | 2000 | 2742000 | 499900 | 50252.2 | 1.8351 | 2.5 | 381.3 | 607.03 | 17532.8355 | 62435.2851
3499AC007 | 34-I-1999 | 34 | 7190 | 0 | 45.2646 | 1999_08_25 | -93.7141 | Asphalt Cement |  | University of Minnesota | 03/25/2004 | 58-34 MnROAD, BI8 | PAV | 10 | 37.76 | 21690000 | 16800000 | 27440000 | 2000 | 2744000 | 499900 | 50256.6 | 1.8341 | 2.5 | 383.6 | 610.691 | 17520.0564 | 62484.7506
3499AC007 | 34-I-1999 | 34 | 7190 | 0 | 45.2646 | 1999_08_25 | -93.7141 | Asphalt Cement |  | University of Minnesota | 03/25/2004 | 58-34 MnROAD, BI8 | PAV | 10 | 37.77 | 21680000 | 16800000 | 27430000 | 2000 | 2742000 | 499900 | 50255.5 | 1.8349 | 2.5 | 385.9 | 614.353 | 17530.3926 | 62451.8328
3499AC007 | 34-I-1999 | 34 | 7190 | 0 | 45.2646 | 1999_08_25 | -93.7141 | Asphalt Cement |  | University of Minnesota | 03/25/2004 | 58-34 MnROAD, BI8 | PAV | 10 | 37.8 | 21650000 | 16790000 | 27400000 | 2000 | 2740000 | 499800 | 50249 | 1.8366 | 2.5 | 388.4 | 618.333 | 17554.4179 | 62370.2801
3499AC007 | 34-I-1999 | 34 | 7190 | 0 | 45.2646 | 1999_08_25 | -93.7141 | Asphalt Cement |  | University of Minnesota | 03/25/2004 | 58-34 MnROAD, BI8 | PAV | 10 | 37.77 | 21650000 | 16780000 | 27390000 | 2000 | 2739000 | 499800 | 50249.9 | 1.8371 | 2.5 | 390.8 | 622.154 | 17548.9706 | 62393.5614
3499AC007 | 34-I-1999 | 34 | 7190 | 0 | 45.2646 | 1999_08_25 | -93.7141 | Asphalt Cement |  | University of Minnesota | 03/25/2004 | 58-34 MnROAD, BI8 | PAV | 10 | 37.78 | 21640000 | 16780000 | 27390000 | 2000 | 2739000 | 500000 | 50262.9 | 1.8378 | 2.5 | 393 | 625.656 | 17566.9741 | 62333.5371
3499AC007 | 34-I-1999 | 34 | 7190 | 0 | 45.2646 | 1999_08_25 | -93.7141 | Asphalt Cement |  | University of Minnesota | 03/25/2004 | 58-34 MnROAD, BI8 | PAV | 10 | 37.76 | 21640000 | 16760000 | 27370000 | 2000 | 2737000 | 499900 | 50251.6 | 1.8382 | 2.5 | 395.3 | 629.318 | 17564.8648 | 62344.9421
3499AC007 | 34-I-1999 | 34 | 7190 | 0 | 45.2646 | 1999_08_25 | -93.7141 | Asphalt Cement |  | University of Minnesota | 03/25/2004 | 58-34 MnROAD, BI8 | PAV | 10 | 37.81 | 21650000 | 16800000 | 27400000 | 2000 | 2740000 | 499900 | 50260.1 | 1.8368 | 2.5 | 397.8 | 633.298 | 17565.3943 | 62346.9826
3499AC007 | 34-I-1999 | 34 | 7190 | 0 | 45.2646 | 1999_08_25 | -93.7141 | Asphalt Cement |  | University of Minnesota | 03/25/2004 | 58-34 MnROAD, BI8 | PAV | 10 | 37.79 | 21610000 | 16750000 | 27340000 | 2000 | 2734000 | 499900 | 50255.4 | 1.8405 | 2.5 | 400.1 | 636.959 | 17596.0229 | 62242.3734
3499AC007 | 34-I-1999 | 34 | 7190 | 0 | 45.2646 | 1999_08_25 | -93.7141 | Asphalt Cement |  | University of Minnesota | 03/25/2004 | 58-34 MnROAD, BI8 | PAV | 10 | 37.8 | 21630000 | 16780000 | 27380000 | 2000 | 2738000 | 499800 | 50247.6 | 1.8376 | 2.5 | 402.5 | 640.78 | 17567.2407 | 62348.2714
3499AC007 | 34-I-1999 | 34 | 7190 | 0 | 45.2646 | 1999_08_25 | -93.7141 | Asphalt Cement |  | University of Minnesota | 03/25/2004 | 58-34 MnROAD, BI8 | PAV | 10 | 37.8 | 21620000 | 16770000 | 27370000 | 2000 | 2737000 | 500000 | 50269.4 | 1.8393 | 2.5 | 404.8 | 644.442 | 17587.7265 | 62279.5676
3499AC007 | 34-I-1999 | 34 | 7190 | 0 | 45.2646 | 1999_08_25 | -93.7141 | Asphalt Cement |  | University of Minnesota | 03/25/2004 | 58-34 MnROAD, BI8 | PAV | 10 | 37.83 | 21590000 | 16770000 | 27340000 | 2000 | 2734000 | 499800 | 50241.3 | 1.8402 | 2.5 | 407.1 | 648.103 | 17604.8158 | 62223.026
3499AC007 | 34-I-1999 | 34 | 7190 | 0 | 45.2646 | 1999_08_25 | -93.7141 | Asphalt Cement |  | University of Minnesota | 03/25/2004 | 58-34 MnROAD, BI8 | PAV | 10 | 37.78 | 21620000 | 16760000 | 27360000 | 2000 | 2736000 | 500000 | 50269.7 | 1.84 | 2.5 | 409.4 | 651.765 | 17586.2361 | 62292.683
3499AC007 | 34-I-1999 | 34 | 7190 | 0 | 45.2646 | 1999_08_25 | -93.7141 | Asphalt Cement |  | University of Minnesota | 03/25/2004 | 58-34 MnROAD, BI8 | PAV | 10 | 37.83 | 21580000 | 16750000 | 27320000 | 2000 | 2732000 | 499800 | 50240.6 | 1.8416 | 2.5 | 411.8 | 655.586 | 17617.7036 | 62185.3326
3499AC007 | 34-I-1999 | 34 | 7190 | 0 | 45.2646 | 1999_08_25 | -93.7141 | Asphalt Cement |  | University of Minnesota | 03/25/2004 | 58-34 MnROAD, BI8 | PAV | 10 | 37.81 | 21600000 | 16760000 | 27330000 | 2000 | 2733000 | 500000 | 50268.6 | 1.8415 | 2.5 | 414.1 | 659.247 | 17617.4306 | 62190.2106
3499AC007 | 34-I-1999 | 34 | 7190 | 0 | 45.2646 | 1999_08_25 | -93.7141 | Asphalt Cement |  | University of Minnesota | 03/25/2004 | 58-34 MnROAD, BI8 | PAV | 10 | 37.85 | 21540000 | 16740000 | 27280000 | 2000 | 2728000 | 499800 | 50241.1 | 1.8439 | 2.5 | 416.5 | 663.068 | 17651.4662 | 62074.2032
3499AC007 | 34-I-1999 | 34 | 7190 | 0 | 45.2646 | 1999_08_25 | -93.7141 | Asphalt Cement |  | University of Minnesota | 03/25/2004 | 58-34 MnROAD, BI8 | PAV | 10 | 37.83 | 21540000 | 16730000 | 27270000 | 2000 | 2727000 | 499900 | 50259.9 | 1.8453 | 2.5 | 418.9 | 666.889 | 17657.0695 | 62058.4127
3499AC007 | 34-I-1999 | 34 | 7190 | 0 | 45.2646 | 1999_08_25 | -93.7141 | Asphalt Cement |  | University of Minnesota | 03/25/2004 | 58-34 MnROAD, BI8 | PAV | 10 | 37.83 | 21530000 | 16720000 | 27260000 | 2000 | 2726000 | 499900 | 50255 | 1.846 | 2.5 | 421.1 | 670.391 | 17663.5468 | 62039.5629
3499AC007 | 34-I-1999 | 34 | 7190 | 0 | 45.2646 | 1999_08_25 | -93.7141 | Asphalt Cement |  | University of Minnesota | 03/25/2004 | 58-34 MnROAD, BI8 | PAV | 10 | 37.88 | 21500000 | 16720000 | 27240000 | 2000 | 2724000 | 499800 | 50245.8 | 1.8471 | 2.5 | 423.4 | 674.053 | 17689.2948 | 61953.1627
3499AC007 | 34-I-1999 | 34 | 7190 | 0 | 45.2646 | 1999_08_25 | -93.7141 | Asphalt Cement |  | University of Minnesota | 03/25/2004 | 58-34 MnROAD, BI8 | PAV | 10 | 37.82 | 21520000 | 16700000 | 27240000 | 2000 | 2724000 | 500000 | 50261.7 | 1.8477 | 2.5 | 425.8 | 677.874 | 17679.6135 | 61990.9938
3499AC007 | 34-I-1999 | 34 | 7190 | 0 | 45.2646 | 1999_08_25 | -93.7141 | Asphalt Cement |  | University of Minnesota | 03/25/2004 | 58-34 MnROAD, BI8 | PAV | 10 | 37.86 | 21520000 | 16730000 | 27260000 | 2000 | 2726000 | 499800 | 50246.3 | 1.8459 | 2.5 | 428.3 | 681.854 | 17668.3838 | 62034.3008
3499AC007 | 34-I-1999 | 34 | 7190 | 0 | 45.2646 | 1999_08_25 | -93.7141 | Asphalt Cement |  | University of Minnesota | 03/25/2004 | 58-34 MnROAD, BI8 | PAV | 10 | 37.83 | 21510000 | 16700000 | 27230000 | 2000 | 2723000 | 500000 | 50266.6 | 1.8483 | 2.5 | 430.5 | 685.356 | 17690.0825 | 61962.1143
3499AC007 | 34-I-1999 | 34 | 7190 | 0 | 45.2646 | 1999_08_25 | -93.7141 | Asphalt Cement |  | University of Minnesota | 03/25/2004 | 58-34 MnROAD, BI8 | PAV | 10 | 37.89 | 21500000 | 16730000 | 27240000 | 2000 | 2724000 | 499800 | 50247.6 | 1.8468 | 2.5 | 432.8 | 689.018 | 17693.2633 | 61954.8787
3499AC007 | 34-I-1999 | 34 | 7190 | 0 | 45.2646 | 1999_08_25 | -93.7141 | Asphalt Cement |  | University of Minnesota | 03/25/2004 | 58-34 MnROAD, BI8 | PAV | 10 | 37.86 | 21480000 | 16690000 | 27200000 | 2000 | 2720000 | 500000 | 50261 | 1.8501 | 2.5 | 435.3 | 692.998 | 17721.5326 | 61859.9486
3499AC007 | 34-I-1999 | 34 | 7190 | 0 | 45.2646 | 1999_08_25 | -93.7141 | Asphalt Cement |  | University of Minnesota | 03/25/2004 | 58-34 MnROAD, BI8 | PAV | 10 | 37.87 | 21490000 | 16710000 | 27220000 | 2000 | 2722000 | 499900 | 50259.1 | 1.849 | 2.5 | 437.6 | 696.659 | 17705.403 | 61920.2058
3499AC007 | 34-I-1999 | 34 | 7190 | 0 | 45.2646 | 1999_08_25 | -93.7141 | Asphalt Cement |  | University of Minnesota | 03/25/2004 | 58-34 MnROAD, BI8 | PAV | 10 | 37.87 | 21470000 | 16700000 | 27200000 | 2000 | 2720000 | 500000 | 50260.7 | 1.8503 | 2.5 | 440 | 700.48 | 17725.5112 | 61853.8624
3499AC007 | 34-I-1999 | 34 | 7190 | 0 | 45.2646 | 1999_08_25 | -93.7141 | Asphalt Cement |  | University of Minnesota | 03/25/2004 | 58-34 MnROAD, BI8 | PAV | 10 | 37.91 | 21430000 | 16690000 | 27160000 | 2000 | 2716000 | 499900 | 50253.1 | 1.8528 | 2.5 | 442.3 | 704.142 | 17760.4425 | 61736.1021
3499AC007 | 34-I-1999 | 34 | 7190 | 0 | 45.2646 | 1999_08_25 | -93.7141 | Asphalt Cement |  | University of Minnesota | 03/25/2004 | 58-34 MnROAD, BI8 | PAV | 10 | 37.86 | 21440000 | 16660000 | 27150000 | 2000 | 2715000 | 500000 | 50267.9 | 1.8539 | 2.5 | 444.7 | 707.962 | 17754.1689 | 61761.8136
3499AC007 | 34-I-1999 | 34 | 7190 | 0 | 45.2646 | 1999_08_25 | -93.7141 | Asphalt Cement |  | University of Minnesota | 03/25/2004 | 58-34 MnROAD, BI8 | PAV | 10 | 37.91 | 21400000 | 16660000 | 27120000 | 2000 | 2712000 | 499800 | 50243.8 | 1.8551 | 2.5 | 447 | 711.624 | 17779.5225 | 61677.6327
3499AC007 | 34-I-1999 | 34 | 7190 | 0 | 45.2646 | 1999_08_25 | -93.7141 | Asphalt Cement |  | University of Minnesota | 03/25/2004 | 58-34 MnROAD, BI8 | PAV | 10 | 37.9 | 21400000 | 16660000 | 27120000 | 2000 | 2712000 | 500000 | 50268.8 | 1.8563 | 2.5 | 449.3 | 715.286 | 17789.7665 | 61646.0079
3499AC007 | 34-I-1999 | 34 | 7190 | 0 | 45.2646 | 1999_08_25 | -93.7141 | Asphalt Cement |  | University of Minnesota | 03/25/2004 | 58-34 MnROAD, BI8 | PAV | 10 | 37.93 | 21370000 | 16650000 | 27090000 | 2000 | 2709000 | 499800 | 50244.8 | 1.8571 | 2.5 | 451.6 | 718.947 | 17807.189 | 61589.5812
3499AC007 | 34-I-1999 | 34 | 7190 | 0 | 45.2646 | 1999_08_25 | -93.7141 | Asphalt Cement |  | University of Minnesota | 03/25/2004 | 58-34 MnROAD, BI8 | PAV | 10 | 37.91 | 21370000 | 16640000 | 27080000 | 2000 | 2708000 | 500000 | 50267.8 | 1.8584 | 2.5 | 454 | 722.768 | 17820.0379 | 61549.06
3499AC007 | 34-I-1999 | 34 | 7190 | 0 | 45.2646 | 1999_08_25 | -93.7141 | Asphalt Cement |  | University of Minnesota | 03/25/2004 | 58-34 MnROAD, BI8 | PAV | 10 | 37.91 | 21370000 | 16640000 | 27090000 | 2000 | 2709000 | 499800 | 50246.3 | 1.8575 | 2.5 | 456.4 | 726.589 | 17799.2119 | 61624.9653
3499AC007 | 34-I-1999 | 34 | 7190 | 0 | 45.2646 | 1999_08_25 | -93.7141 | Asphalt Cement |  | University of Minnesota | 03/25/2004 | 58-34 MnROAD, BI8 | PAV | 10 | 37.94 | 21360000 | 16660000 | 27090000 | 2000 | 2709000 | 500000 | 50262.2 | 1.8577 | 2.5 | 458.7 | 730.25 | 17825.4343 | 61538.1976
3499AC007 | 34-I-1999 | 34 | 7190 | 0 | 45.2646 | 1999_08_25 | -93.7141 | Asphalt Cement |  | University of Minnesota | 03/25/2004 | 58-34 MnROAD, BI8 | PAV | 10 | 37.91 | 21350000 | 16620000 | 27050000 | 2000 | 2705000 | 499900 | 50251.9 | 1.8598 | 2.5 | 461 | 733.912 | 17832.6661 | 61517.1266
3499AC007 | 34-I-1999 | 34 | 7190 | 0 | 45.2646 | 1999_08_25 | -93.7141 | Asphalt Cement |  | University of Minnesota | 03/25/2004 | 58-34 MnROAD, BI8 | PAV | 10 | 37.93 | 21370000 | 16650000 | 27090000 | 2000 | 2709000 | 499900 | 50258.5 | 1.8574 | 2.5 | 463.4 | 737.733 | 17814.3155 | 61584.3848
3499AC007 | 34-I-1999 | 34 | 7190 | 0 | 45.2646 | 1999_08_25 | -93.7141 | Asphalt Cement |  | University of Minnesota | 03/25/2004 | 58-34 MnROAD, BI8 | PAV | 10 | 37.93 | 21330000 | 16630000 | 27040000 | 2000 | 2704000 | 499800 | 50250.2 | 1.8604 | 2.5 | 465.7 | 741.394 | 17840.1165 | 61499.2038
3499AC007 | 34-I-1999 | 34 | 7190 | 0 | 45.2646 | 1999_08_25 | -93.7141 | Asphalt Cement |  | University of Minnesota | 03/25/2004 | 58-34 MnROAD, BI8 | PAV | 10 | 37.96 | 21340000 | 16650000 | 27060000 | 2000 | 2706000 | 499900 | 50256.4 | 1.8595 | 2.5 | 468.1 | 745.215 | 17846.0449 | 61482.6583
3499AC007 | 34-I-1999 | 34 | 7190 | 0 | 45.2646 | 1999_08_25 | -93.7141 | Asphalt Cement |  | University of Minnesota | 03/25/2004 | 58-34 MnROAD, BI8 | PAV | 10 | 37.95 | 21320000 | 16620000 | 27030000 | 2000 | 2703000 | 499900 | 50257.3 | 1.8616 | 2.5 | 470.5 | 749.036 | 17861.8547 | 61432.1211
3499AC007 | 34-I-1999 | 34 | 7190 | 0 | 45.2646 | 1999_08_25 | -93.7141 | Asphalt Cement |  | University of Minnesota | 03/25/2004 | 58-34 MnROAD, BI8 | PAV | 10 | 37.96 | 21310000 | 16620000 | 27020000 | 2000 | 2702000 | 499800 | 50249.7 | 1.8618 | 2.5 | 472.8 | 752.698 | 17865.3142 | 61424.1068
3499AC007 | 34-I-1999 | 34 | 7190 | 0 | 45.2646 | 1999_08_25 | -93.7141 | Asphalt Cement |  | University of Minnesota | 03/25/2004 | 58-34 MnROAD, BI8 | PAV | 10 | 37.94 | 21330000 | 16620000 | 27040000 | 2000 | 2704000 | 500000 | 50262.7 | 1.8611 | 2.5 | 475.1 | 756.359 | 17858.3955 | 61451.7875
3499AC007 | 34-I-1999 | 34 | 7190 | 0 | 45.2646 | 1999_08_25 | -93.7141 | Asphalt Cement |  | University of Minnesota | 03/25/2004 | 58-34 MnROAD, BI8 | PAV | 10 | 37.99 | 21290000 | 16630000 | 27020000 | 2000 | 2702000 | 499800 | 50242 | 1.862 | 2.5 | 477.5 | 760.18 | 17877.3019 | 61390.678
3499AC007 | 34-I-1999 | 34 | 7190 | 0 | 45.2646 | 1999_08_25 | -93.7141 | Asphalt Cement |  | University of Minnesota | 03/25/2004 | 58-34 MnROAD, BI8 | PAV | 10 | 37.93 | 21310000 | 16610000 | 27020000 | 2000 | 2702000 | 500000 | 50269.3 | 1.8627 | 2.5 | 479.8 | 763.842 | 17867.6129 | 61427.8516
3499AC007 | 34-I-1999 | 34 | 7190 | 0 | 45.2646 | 1999_08_25 | -93.7141 | Asphalt Cement |  | University of Minnesota | 03/25/2004 | 58-34 MnROAD, BI8 | PAV | 10 | 37.98 | 21280000 | 16610000 | 27000000 | 2000 | 2700000 | 499800 | 50243.3 | 1.8634 | 2.5 | 482.1 | 767.503 | 17886.5461 | 61366.7084
3499AC007 | 34-I-1999 | 34 | 7190 | 0 | 45.2646 | 1999_08_25 | -93.7141 | Asphalt Cement |  | University of Minnesota | 03/25/2004 | 58-34 MnROAD, BI8 | PAV | 10 | 37.99 | 21270000 | 16610000 | 26980000 | 2000 | 2698000 | 500000 | 50263.2 | 1.8651 | 2.5 | 484.4 | 771.165 | 17918.1381 | 61262.3863
3499AC007 | 34-I-1999 | 34 | 7190 | 0 | 45.2646 | 1999_08_25 | -93.7141 | Asphalt Cement |  | University of Minnesota | 03/25/2004 | 58-34 MnROAD, BI8 | PAV | 10 | 37.97 | 21270000 | 16600000 | 26980000 | 2000 | 2698000 | 499900 | 50258.2 | 1.865 | 2.5 | 486.8 | 774.986 | 17902.9653 | 61318.1844
3499AC007 | 34-I-1999 | 34 | 7190 | 0 | 45.2646 | 1999_08_25 | -93.7141 | Asphalt Cement |  | University of Minnesota | 03/25/2004 | 58-34 MnROAD, BI8 | PAV | 10 | 37.99 | 21260000 | 16610000 | 26980000 | 2000 | 2698000 | 500000 | 50260.9 | 1.8653 | 2.5 | 489.2 | 778.806 | 17918.1381 | 61270.137
3499AC007 | 34-I-1999 | 34 | 7190 | 0 | 45.2646 | 1999_08_25 | -93.7141 | Asphalt Cement |  | University of Minnesota | 03/25/2004 | 58-34 MnROAD, BI8 | PAV | 10 | 37.96 | 21260000 | 16590000 | 26970000 | 2000 | 2697000 | 499900 | 50252 | 1.8658 | 2.5 | 491.5 | 782.468 | 17905.5979 | 61316.9254
3499AC007 | 34-I-1999 | 34 | 7190 | 0 | 45.2646 | 1999_08_25 | -93.7141 | Asphalt Cement |  | University of Minnesota | 03/25/2004 | 58-34 MnROAD, BI8 | PAV | 10 | 38.01 | 21260000 | 16620000 | 26990000 | 2000 | 2699000 | 500000 | 50260.8 | 1.8648 | 2.5 | 493.9 | 786.289 | 17919.5036 | 61273.2193
3499AC007 | 34-I-1999 | 34 | 7190 | 0 | 45.2646 | 1999_08_25 | -93.7141 | Asphalt Cement |  | University of Minnesota | 03/25/2004 | 58-34 MnROAD, BI8 | PAV | 10 | 38.01 | 21220000 | 16580000 | 26930000 | 2000 | 2693000 | 499800 | 50244.9 | 1.8683 | 2.5 | 496.3 | 790.11 | 17945.0636 | 61189.8169
3499AC007 | 34-I-1999 | 34 | 7190 | 0 | 45.2646 | 1999_08_25 | -93.7141 | Asphalt Cement |  | University of Minnesota | 03/25/2004 | 58-34 MnROAD, BI8 | PAV | 10 | 38 | 21240000 | 16600000 | 26960000 | 2000 | 2696000 | 500000 | 50263 | 1.867 | 2.5 | 498.7 | 793.93 | 17935.4374 | 61226.5332
3499AC007 | 34-I-1999 | 34 | 7190 | 0 | 45.2646 | 1999_08_25 | -93.7141 | Asphalt Cement |  | University of Minnesota | 03/25/2004 | 58-34 MnROAD, BI8 | PAV | 10 | 38.02 | 21210000 | 16580000 | 26920000 | 2000 | 2692000 | 499800 | 50244.9 | 1.8689 | 2.5 | 501 | 797.592 | 17955.7382 | 61161.181
3499AC007 | 34-I-1999 | 34 | 7190 | 0 | 45.2646 | 1999_08_25 | -93.7141 | Asphalt Cement |  | University of Minnesota | 03/25/2004 | 58-34 MnROAD, BI8 | PAV | 10 | 38.04 | 21190000 | 16580000 | 26910000 | 2000 | 2691000 | 499900 | 50256.8 | 1.8699 | 2.5 | 503.3 | 801.254 | 17977.621 | 61090.6027
3499AC007 | 34-I-1999 | 34 | 7190 | 0 | 45.2646 | 1999_08_25 | -93.7141 | Asphalt Cement |  | University of Minnesota | 03/25/2004 | 58-34 MnROAD, BI8 | PAV | 10 | 38.03 | 21180000 | 16570000 | 26890000 | 2000 | 2689000 | 499800 | 50249 | 1.8709 | 2.5 | 505.7 | 805.074 | 17979.7831 | 61087.124
3499AC007 | 34-I-1999 | 34 | 7190 | 0 | 45.2646 | 1999_08_25 | -93.7141 | Asphalt Cement |  | University of Minnesota | 03/25/2004 | 58-34 MnROAD, BI8 | PAV | 10 | 38.04 | 21170000 | 16560000 | 26880000 | 2000 | 2688000 | 499900 | 50254.7 | 1.8719 | 2.5 | 508 | 808.736 | 17997.6853 | 61030.2269
3499AC007 | 34-I-1999 | 34 | 7190 | 0 | 45.2646 | 1999_08_25 | -93.7141 | Asphalt Cement |  | University of Minnesota | 03/25/2004 | 58-34 MnROAD, BI8 | PAV | 10 | 38.01 | 21180000 | 16560000 | 26890000 | 2000 | 2689000 | 500000 | 50263.7 | 1.8719 | 2.5 | 510.3 | 812.398 | 17986.1437 | 61073.258
3499AC007 | 34-I-1999 | 34 | 7190 | 0 | 45.2646 | 1999_08_25 | -93.7141 | Asphalt Cement |  | University of Minnesota | 03/25/2004 | 58-34 MnROAD, BI8 | PAV | 10 | 38.08 | 21150000 | 16570000 | 26860000 | 2000 | 2686000 | 499800 | 50240.6 | 1.8726 | 2.5 | 512.6 | 816.059 | 18019.9414 | 60962.5727
3499AC007 | 34-I-1999 | 34 | 7190 | 0 | 45.2646 | 1999_08_25 | -93.7141 | Asphalt Cement |  | University of Minnesota | 03/25/2004 | 58-34 MnROAD, BI8 | PAV | 10 | 38.57 | 20320000 | 16210000 | 26000000 | 2000 | 2600000 | 500000 | 50268.6 | 1.9359 | 2.5 | 742.4 | 1181.901 | 18833.5552 | 58694.8865
3499AC007 | 34-I-1999 | 34 | 7190 | 0 | 45.2646 | 1999_08_25 | -93.7141 | Asphalt Cement |  | University of Minnesota | 03/25/2004 | 58-34 MnROAD, BI8 | PAV | 10 | 38.62 | 20310000 | 16230000 | 26000000 | 2000 | 2600000 | 499700 | 50240.1 | 1.9346 | 2.5 | 744.8 | 1185.722 | 18831.5402 | 58704.9376
3499AC007 | 34-I-1999 | 34 | 7190 | 0 | 45.2646 | 1999_08_25 | -93.7141 | Asphalt Cement |  | University of Minnesota | 03/25/2004 | 58-34 MnROAD, BI8 | PAV | 10 | 38.62 | 20310000 | 16230000 | 26000000 | 2000 | 2600000 | 500000 | 50266.7 | 1.9358 | 2.5 | 747.3 | 1189.702 | 18854.1584 | 58638.2818
3499AC007 | 34-I-1999 | 34 | 7190 | 0 | 45.2646 | 1999_08_25 | -93.7141 | Asphalt Cement |  | University of Minnesota | 03/25/2004 | 58-34 MnROAD, BI8 | PAV | 10 | 38.63 | 20310000 | 16230000 | 26000000 | 2000 | 2600000 | 499800 | 50242.5 | 1.9349 | 2.5 | 749.5 | 1193.204 | 18843.1937 | 58676.1726
3499AC007 | 34-I-1999 | 34 | 7190 | 0 | 45.2646 | 1999_08_25 | -93.7141 | Asphalt Cement |  | University of Minnesota | 03/25/2004 | 58-34 MnROAD, BI8 | PAV | 10 | 38.63 | 20320000 | 16240000 | 26010000 | 2000 | 2601000 | 499900 | 50253.3 | 1.9343 | 2.5 | 751.8 | 1196.866 | 18843.4872 | 58679.029
3499AC007 | 34-I-1999 | 34 | 7190 | 0 | 45.2646 | 1999_08_25 | -93.7141 | Asphalt Cement |  | University of Minnesota | 03/25/2004 | 58-34 MnROAD, BI8 | PAV | 10 | 38.61 | 20310000 | 16220000 | 25990000 | 2000 | 2599000 | 499900 | 50251 | 1.9357 | 2.5 | 754.1 | 1200.527 | 18849.7495 | 58663.3044
3499AC007 | 34-I-1999 | 34 | 7190 | 0 | 45.2646 | 1999_08_25 | -93.7141 | Asphalt Cement |  | University of Minnesota | 03/25/2004 | 58-34 MnROAD, BI8 | PAV | 10 | 38.67 | 20300000 | 16250000 | 26000000 | 2000 | 2600000 | 499800 | 50246 | 1.9347 | 2.5 | 756.5 | 1204.348 | 18859.6504 | 58636.2759
3499AC007 | 34-I-1999 | 34 | 7190 | 0 | 45.2646 | 1999_08_25 | -93.7141 | Asphalt Cement |  | University of Minnesota | 03/25/2004 | 58-34 MnROAD, BI8 | PAV | 10 | 38.63 | 20280000 | 16210000 | 25960000 | 2000 | 2596000 | 500000 | 50261.8 | 1.938 | 2.5 | 758.8 | 1208.01 | 18887.3347 | 58554.0947
3499AC007 | 34-I-1999 | 34 | 7190 | 0 | 45.2646 | 1999_08_25 | -93.7141 | Asphalt Cement |  | University of Minnesota | 03/25/2004 | 58-34 MnROAD, BI8 | PAV | 10 | 38.66 | 20280000 | 16230000 | 25970000 | 2000 | 2597000 | 499800 | 50243.4 | 1.9367 | 2.5 | 761.2 | 1211.83 | 18877.3186 | 58588.9292
3499AC007 | 34-I-1999 | 34 | 7190 | 0 | 45.2646 | 1999_08_25 | -93.7141 | Asphalt Cement |  | University of Minnesota | 03/25/2004 | 58-34 MnROAD, BI8 | PAV | 10 | 38.66 | 20280000 | 16220000 | 25970000 | 2000 | 2597000 | 500000 | 50266.1 | 1.9379 | 2.5 | 763.6 | 1215.651 | 18892.4296 | 58545.8331
3499AC007 | 34-I-1999 | 34 | 7190 | 0 | 45.2646 | 1999_08_25 | -93.7141 | Asphalt Cement |  | University of Minnesota | 03/25/2004 | 58-34 MnROAD, BI8 | PAV | 10 | 42 | 13880000 | 12500000 | 18680000 | 2000 | 1868000 | 499900 | 50253.7 | 2.6895 | 2.5 | 3763 | 5990.696 | 28122.2568 | 42880.0555
3499AC007 | 34-I-1999 | 34 | 7190 | 0 | 45.2646 | 1999_08_25 | -93.7141 | Asphalt Cement |  | University of Minnesota | 03/25/2004 | 58-34 MnROAD, BI8 | PAV | 10 | 42.04 | 13860000 | 12500000 | 18670000 | 2000 | 1867000 | 499800 | 50243 | 2.6909 | 2.5 | 3765 | 5993.88 | 28147.8643 | 42844.1772
3499AC007 | 34-I-1999 | 34 | 7190 | 0 | 45.2646 | 1999_08_25 | -93.7141 | Asphalt Cement |  | University of Minnesota | 03/25/2004 | 58-34 MnROAD, BI8 | PAV | 10 | 41.98 | 13880000 | 12490000 | 18680000 | 2000 | 1868000 | 500000 | 50263 | 2.6904 | 2.5 | 3768 | 5998.656 | 28122.6006 | 42885.8007
3499AC007 | 34-I-1999 | 34 | 7190 | 0 | 45.2646 | 1999_08_25 | -93.7141 | Asphalt Cement |  | University of Minnesota | 03/25/2004 | 58-34 MnROAD, BI8 | PAV | 10 | 42.05 | 13860000 | 12500000 | 18660000 | 2000 | 1866000 | 499700 | 50239.7 | 2.6914 | 2.5 | 3770 | 6001.84 | 28157.1292 | 42836.3422
3499AC007 | 34-I-1999 | 34 | 7190 | 0 | 45.2646 | 1999_08_25 | -93.7141 | Asphalt Cement |  | University of Minnesota | 03/25/2004 | 58-34 MnROAD, BI8 | PAV | 10 | 41.99 | 13860000 | 12480000 | 18650000 | 2000 | 1865000 | 499900 | 50259.7 | 2.6942 | 2.5 | 3772 | 6005.024 | 28162.0333 | 42832.0147
3499AC007 | 34-I-1999 | 34 | 7190 | 0 | 45.2646 | 1999_08_25 | -93.7141 | Asphalt Cement |  | University of Minnesota | 03/25/2004 | 58-34 MnROAD, BI8 | PAV | 10 | 42.05 | 13850000 | 12490000 | 18660000 | 2000 | 1866000 | 499900 | 50251 | 2.6929 | 2.5 | 3775 | 6009.8 | 28179.6729 | 42808.3338
3499AC007 | 34-I-1999 | 34 | 7190 | 0 | 45.2646 | 1999_08_25 | -93.7141 | Asphalt Cement |  | University of Minnesota | 03/25/2004 | 58-34 MnROAD, BI8 | PAV | 10 | 42.01 | 13850000 | 12470000 | 18630000 | 2000 | 1863000 | 499900 | 50260.3 | 2.6965 | 2.5 | 3777 | 6012.984 | 28203.1979 | 42775.7557
3499AC007 | 34-I-1999 | 34 | 7190 | 0 | 45.2646 | 1999_08_25 | -93.7141 | Asphalt Cement |  | University of Minnesota | 03/25/2004 | 58-34 MnROAD, BI8 | PAV | 10 | 42.06 | 13840000 | 12490000 | 18640000 | 2000 | 1864000 | 499700 | 50238.6 | 2.6943 | 2.5 | 3779 | 6016.168 | 28192.7945 | 42794.67
3499AC007 | 34-I-1999 | 34 | 7190 | 0 | 45.2646 | 1999_08_25 | -93.7141 | Asphalt Cement |  | University of Minnesota | 03/25/2004 | 58-34 MnROAD, BI8 | PAV | 10 | 42.03 | 13840000 | 12470000 | 18630000 | 2000 | 1863000 | 500000 | 50264.6 | 2.6974 | 2.5 | 3782 | 6020.944 | 28225.4151 | 42748.3397
3499AC007 | 34-I-1999 | 34 | 7190 | 0 | 45.2646 | 1999_08_25 | -93.7141 | Asphalt Cement |  | University of Minnesota | 03/25/2004 | 58-34 MnROAD, BI8 | PAV | 10 | 42.04 | 13830000 | 12470000 | 18620000 | 2000 | 1862000 | 499700 | 50236.2 | 2.6978 | 2.5 | 3784 | 6024.128 | 28212.1566 | 42771.5581
3499AC007 | 34-I-1999 | 34 | 7190 | 0 | 45.2646 | 1999_08_25 | -93.7141 | Asphalt Cement |  | University of Minnesota | 03/25/2004 | 58-34 MnROAD, BI8 | PAV | 10 | 42.02 | 13840000 | 12470000 | 18620000 | 2000 | 1862000 | 500000 | 50263.3 | 2.698 | 2.5 | 3786 | 6027.312 | 28235.105 | 42739.923
3499AC007 | 34-I-1999 | 34 | 7190 | 0 | 45.2646 | 1999_08_25 | -93.7141 | Asphalt Cement |  | University of Minnesota | 03/25/2004 | 58-34 MnROAD, BI8 | PAV | 10 | 42.04 | 13810000 | 12450000 | 18600000 | 2000 | 1860000 | 499800 | 50241.3 | 2.7009 | 2.5 | 3789 | 6032.088 | 28253.7971 | 42714.773
3499AC007 | 34-I-1999 | 34 | 7190 | 0 | 45.2646 | 1999_08_25 | -93.7141 | Asphalt Cement |  | University of Minnesota | 03/25/2004 | 58-34 MnROAD, BI8 | PAV | 10 | 42.04 | 13820000 | 12460000 | 18610000 | 2000 | 1861000 | 500000 | 50261.2 | 2.6994 | 2.5 | 3791 | 6035.272 | 28261.2196 | 42706.6809
3499AC007 | 34-I-1999 | 34 | 7190 | 0 | 45.2646 | 1999_08_25 | -93.7141 | Asphalt Cement |  | University of Minnesota | 03/25/2004 | 58-34 MnROAD, BI8 | PAV | 10 | 42.04 | 13800000 | 12450000 | 18580000 | 2000 | 1858000 | 499800 | 50244.7 | 2.7028 | 2.5 | 3793 | 6038.456 | 28284.2103 | 42675.0912
3499AC007 | 34-I-1999 | 34 | 7190 | 0 | 45.2646 | 1999_08_25 | -93.7141 | Asphalt Cement |  | University of Minnesota | 03/25/2004 | 58-34 MnROAD, BI8 | PAV | 10 | 37.55 | 22040000 | 16940000 | 27800000 | 2000 | 2780000 | 499900 | 50259.6 | 1.8106 | 2.5 | 284.9 | 453.561 | 17211.2315 | 63438.773
3499AC007 | 34-I-1999 | 34 | 7190 | 0 | 45.2646 | 1999_08_25 | -93.7141 | Asphalt Cement |  | University of Minnesota | 03/25/2004 | 58-34 MnROAD, BI8 | PAV | 10 | 37.52 | 22050000 | 16930000 | 27800000 | 2000 | 2780000 | 500000 | 50267.6 | 1.8106 | 2.5 | 287.3 | 457.382 | 17206.3878 | 63460.5963
3499AC007 | 34-I-1999 | 34 | 7190 | 0 | 45.2646 | 1999_08_25 | -93.7141 | Asphalt Cement |  | University of Minnesota | 03/25/2004 | 58-34 MnROAD, BI8 | PAV | 10 | 37.59 | 22020000 | 16950000 | 27790000 | 2000 | 2779000 | 499800 | 50242.8 | 1.8107 | 2.5 | 289.5 | 460.884 | 17226.1632 | 63391.7048
3499AC007 | 34-I-1999 | 34 | 7190 | 0 | 45.2646 | 1999_08_25 | -93.7141 | Asphalt Cement |  | University of Minnesota | 03/25/2004 | 58-34 MnROAD, BI8 | PAV | 10 | 37.54 | 22010000 | 16910000 | 27760000 | 2000 | 2776000 | 500000 | 50269.5 | 1.8134 | 2.5 | 291.9 | 464.705 | 17239.0128 | 63348.4141
3499AC007 | 34-I-1999 | 34 | 7190 | 0 | 45.2646 | 1999_08_25 | -93.7141 | Asphalt Cement |  | University of Minnesota | 03/25/2004 | 58-34 MnROAD, BI8 | PAV | 10 | 37.58 | 22000000 | 16930000 | 27760000 | 2000 | 2776000 | 499800 | 50241.8 | 1.8124 | 2.5 | 294.3 | 468.526 | 17240.8695 | 63345.5509
3499AC007 | 34-I-1999 | 34 | 7190 | 0 | 45.2646 | 1999_08_25 | -93.7141 | Asphalt Cement |  | University of Minnesota | 03/25/2004 | 58-34 MnROAD, BI8 | PAV | 10 | 37.59 | 21980000 | 16920000 | 27740000 | 2000 | 2774000 | 500000 | 50266.3 | 1.8145 | 2.5 | 296.6 | 472.187 | 17271.0266 | 63238.8976
3499AC007 | 34-I-1999 | 34 | 7190 | 0 | 45.2646 | 1999_08_25 | -93.7141 | Asphalt Cement |  | University of Minnesota | 03/25/2004 | 58-34 MnROAD, BI8 | PAV | 10 | 37.6 | 21960000 | 16910000 | 27720000 | 2000 | 2772000 | 499800 | 50240.8 | 1.8147 | 2.5 | 299 | 476.008 | 17273.5787 | 63233.508
3499AC007 | 34-I-1999 | 34 | 7190 | 0 | 45.2646 | 1999_08_25 | -93.7141 | Asphalt Cement |  | University of Minnesota | 03/25/2004 | 58-34 MnROAD, BI8 | PAV | 10 | 41.29 | 14910000 | 13090000 | 19840000 | 2000 | 1984000 | 499800 | 50248 | 2.5321 | 2.5 | 3290 | 5237.68 | 26101.1382 | 45534.3139
3499AC007 | 34-I-1999 | 34 | 7190 | 0 | 45.2646 | 1999_08_25 | -93.7141 | Asphalt Cement |  | University of Minnesota | 03/25/2004 | 58-34 MnROAD, BI8 | PAV | 10 | 41.26 | 14910000 | 13090000 | 19840000 | 2000 | 1984000 | 499900 | 50250.5 | 2.5325 | 2.5 | 3293 | 5242.456 | 26096.0123 | 45546.5108
3499AC007 | 34-I-1999 | 34 | 7190 | 0 | 45.2646 | 1999_08_25 | -93.7141 | Asphalt Cement |  | University of Minnesota | 03/25/2004 | 58-34 MnROAD, BI8 | PAV | 10 | 41.31 | 14890000 | 13090000 | 19830000 | 2000 | 1983000 | 499800 | 50244.5 | 2.5338 | 2.5 | 3295 | 5245.64 | 26124.6788 | 45499.7832
3499AC007 | 34-I-1999 | 34 | 7190 | 0 | 45.2646 | 1999_08_25 | -93.7141 | Asphalt Cement |  | University of Minnesota | 03/25/2004 | 58-34 MnROAD, BI8 | PAV | 10 | 41.28 | 14900000 | 13080000 | 19820000 | 2000 | 1982000 | 499800 | 50246.7 | 2.535 | 2.5 | 3297 | 5248.824 | 26122.2835 | 45507.2062
3499AC007 | 34-I-1999 | 34 | 7190 | 0 | 45.2646 | 1999_08_25 | -93.7141 | Asphalt Cement |  | University of Minnesota | 03/25/2004 | 58-34 MnROAD, BI8 | PAV | 10 | 41.31 | 14900000 | 13090000 | 19830000 | 2000 | 1983000 | 499900 | 50252.4 | 2.5339 | 2.5 | 3300 | 5253.6 | 26135.1339 | 45488.081
3499AC007 | 34-I-1999 | 34 | 7190 | 0 | 45.2646 | 1999_08_25 | -93.7141 | Asphalt Cement |  | University of Minnesota | 03/25/2004 | 58-34 MnROAD, BI8 | PAV | 10 | 41.28 | 14880000 | 13060000 | 19800000 | 2000 | 1980000 | 499800 | 50249.4 | 2.5375 | 2.5 | 3302 | 5256.784 | 26148.6697 | 45467.7835
3499AC007 | 34-I-1999 | 34 | 7190 | 0 | 45.2646 | 1999_08_25 | -93.7141 | Asphalt Cement |  | University of Minnesota | 03/25/2004 | 58-34 MnROAD, BI8 | PAV | 10 | 41.31 | 14890000 | 13090000 | 19820000 | 2000 | 1982000 | 499900 | 50258.1 | 2.5351 | 2.5 | 3304 | 5259.968 | 26148.3202 | 45471.641
3499AC007 | 34-I-1999 | 34 | 7190 | 0 | 45.2646 | 1999_08_25 | -93.7141 | Asphalt Cement |  | University of Minnesota | 03/25/2004 | 58-34 MnROAD, BI8 | PAV | 10 | 41.3 | 14870000 | 13060000 | 19790000 | 2000 | 1979000 | 499900 | 50252.1 | 2.5392 | 2.5 | 3307 | 5264.744 | 26182.7576 | 45415.0802
3499AC007 | 34-I-1999 | 34 | 7190 | 0 | 45.2646 | 1999_08_25 | -93.7141 | Asphalt Cement |  | University of Minnesota | 03/25/2004 | 58-34 MnROAD, BI8 | PAV | 10 | 41.33 | 14870000 | 13080000 | 19810000 | 2000 | 1981000 | 499800 | 50248 | 2.5368 | 2.5 | 3309 | 5267.928 | 26161.4395 | 45455.3362
3499AC007 | 34-I-1999 | 34 | 7190 | 0 | 45.2646 | 1999_08_25 | -93.7141 | Asphalt Cement |  | University of Minnesota | 03/25/2004 | 58-34 MnROAD, BI8 | PAV | 10 | 41.3 | 14870000 | 13070000 | 19800000 | 2000 | 1980000 | 500000 | 50261.3 | 2.5389 | 2.5 | 3311 | 5271.112 | 26180.0049 | 45426.3496
3499AC007 | 34-I-1999 | 34 | 7190 | 0 | 45.2646 | 1999_08_25 | -93.7141 | Asphalt Cement |  | University of Minnesota | 03/25/2004 | 58-34 MnROAD, BI8 | PAV | 10 | 41.34 | 14860000 | 13070000 | 19790000 | 2000 | 1979000 | 499700 | 50238.3 | 2.5388 | 2.5 | 3314 | 5275.888 | 26182.5949 | 45425.103
3499AC007 | 34-I-1999 | 34 | 7190 | 0 | 45.2646 | 1999_08_25 | -93.7141 | Asphalt Cement |  | University of Minnesota | 03/25/2004 | 58-34 MnROAD, BI8 | PAV | 10 | 41.31 | 14870000 | 13070000 | 19800000 | 2000 | 1980000 | 500000 | 50265.1 | 2.539 | 2.5 | 3316 | 5279.072 | 26185.2056 | 45423.8221
3499AC007 | 34-I-1999 | 34 | 7190 | 0 | 45.2646 | 1999_08_25 | -93.7141 | Asphalt Cement |  | University of Minnesota | 03/25/2004 | 58-34 MnROAD, BI8 | PAV | 10 | 41.34 | 14850000 | 13060000 | 19770000 | 2000 | 1977000 | 499700 | 50237.7 | 2.5408 | 2.5 | 3318 | 5282.256 | 26209.0821 | 45385.6861
3499AC007 | 34-I-1999 | 34 | 7190 | 0 | 45.2646 | 1999_08_25 | -93.7141 | Asphalt Cement |  | University of Minnesota | 03/25/2004 | 58-34 MnROAD, BI8 | PAV | 10 | 41.32 | 14870000 | 13070000 | 19800000 | 2000 | 1980000 | 500000 | 50261.6 | 2.539 | 2.5 | 3321 | 5287.032 | 26190.4055 | 45421.299
3499AC007 | 34-I-1999 | 34 | 7190 | 0 | 45.2646 | 1999_08_25 | -93.7141 | Asphalt Cement |  | University of Minnesota | 03/25/2004 | 58-34 MnROAD, BI8 | PAV | 10 | 41.34 | 14840000 | 13050000 | 19760000 | 2000 | 1976000 | 499700 | 50240.3 | 2.5424 | 2.5 | 3323 | 5290.216 | 26222.3458 | 45369.2179
3499AC007 | 34-I-1999 | 34 | 7190 | 0 | 45.2646 | 1999_08_25 | -93.7141 | Asphalt Cement |  | University of Minnesota | 03/25/2004 | 58-34 MnROAD, BI8 | PAV | 10 | 41.32 | 14840000 | 13050000 | 19760000 | 2000 | 1976000 | 500000 | 50264.9 | 2.5436 | 2.5 | 3326 | 5294.992 | 26243.4225 | 45336.0248
3499AC007 | 34-I-1999 | 34 | 7190 | 0 | 45.2646 | 1999_08_25 | -93.7141 | Asphalt Cement |  | University of Minnesota | 03/25/2004 | 58-34 MnROAD, BI8 | PAV | 10 | 41.35 | 14820000 | 13050000 | 19750000 | 2000 | 1975000 | 499700 | 50239.8 | 2.5438 | 2.5 | 3328 | 5298.176 | 26240.8274 | 45343.7519
3499AC007 | 34-I-1999 | 34 | 7190 | 0 | 45.2646 | 1999_08_25 | -93.7141 | Asphalt Cement |  | University of Minnesota | 03/25/2004 | 58-34 MnROAD, BI8 | PAV | 10 | 41.35 | 14820000 | 13040000 | 19740000 | 2000 | 1974000 | 500000 | 50261.5 | 2.5461 | 2.5 | 3330 | 5301.36 | 26285.6539 | 45269.6651
3499AC007 | 34-I-1999 | 34 | 7190 | 0 | 45.2646 | 1999_08_25 | -93.7141 | Asphalt Cement |  | University of Minnesota | 03/25/2004 | 58-34 MnROAD, BI8 | PAV | 10 | 41.34 | 14810000 | 13030000 | 19720000 | 2000 | 1972000 | 499800 | 50249.2 | 2.5477 | 2.5 | 3332 | 5304.544 | 26286.0528 | 45272.2187
3499AC007 | 34-I-1999 | 34 | 7190 | 0 | 45.2646 | 1999_08_25 | -93.7141 | Asphalt Cement |  | University of Minnesota | 03/25/2004 | 58-34 MnROAD, BI8 | PAV | 10 | 41.38 | 14790000 | 13030000 | 19710000 | 2000 | 1971000 | 499900 | 50253 | 2.549 | 2.5 | 3335 | 5309.32 | 26330.786 | 45198.543
3499AC007 | 34-I-1999 | 34 | 7190 | 0 | 45.2646 | 1999_08_25 | -93.7141 | Asphalt Cement |  | University of Minnesota | 03/25/2004 | 58-34 MnROAD, BI8 | PAV | 10 | 41.34 | 14790000 | 13010000 | 19700000 | 2000 | 1970000 | 499800 | 50248.1 | 2.5508 | 2.5 | 3337 | 5312.504 | 26312.7391 | 45232.7814
3499AC007 | 34-I-1999 | 34 | 7190 | 0 | 45.2646 | 1999_08_25 | -93.7141 | Asphalt Cement |  | University of Minnesota | 03/25/2004 | 58-34 MnROAD, BI8 | PAV | 10 | 41.4 | 14780000 | 13030000 | 19700000 | 2000 | 1970000 | 499800 | 50244.8 | 2.5503 | 2.5 | 3340 | 5317.28 | 26344.0453 | 45182.2646
3499AC007 | 34-I-1999 | 34 | 7190 | 0 | 45.2646 | 1999_08_25 | -93.7141 | Asphalt Cement |  | University of Minnesota | 03/25/2004 | 58-34 MnROAD, BI8 | PAV | 10 | 41.36 | 14780000 | 13010000 | 19690000 | 2000 | 1969000 | 499900 | 50259.3 | 2.5521 | 2.5 | 3342 | 5320.464 | 26347.0864 | 45180.2861
3499AC007 | 34-I-1999 | 34 | 7190 | 0 | 45.2646 | 1999_08_25 | -93.7141 | Asphalt Cement |  | University of Minnesota | 03/25/2004 | 58-34 MnROAD, BI8 | PAV | 10 | 41.4 | 14780000 | 13030000 | 19700000 | 2000 | 1970000 | 499800 | 50242 | 2.5505 | 2.5 | 3344 | 5323.648 | 26344.0453 | 45188.7379
3499AC007 | 34-I-1999 | 34 | 7190 | 0 | 45.2646 | 1999_08_25 | -93.7141 | Asphalt Cement |  | University of Minnesota | 03/25/2004 | 58-34 MnROAD, BI8 | PAV | 10 | 41.37 | 14770000 | 13010000 | 19680000 | 2000 | 1968000 | 500000 | 50262.8 | 2.5535 | 2.5 | 3347 | 5328.424 | 26376.2491 | 45136.8
3499AC007 | 34-I-1999 | 34 | 7190 | 0 | 45.2646 | 1999_08_25 | -93.7141 | Asphalt Cement |  | University of Minnesota | 03/25/2004 | 58-34 MnROAD, BI8 | PAV | 10 | 41.41 | 14760000 | 13020000 | 19680000 | 2000 | 1968000 | 499800 | 50241.8 | 2.5525 | 2.5 | 3349 | 5331.608 | 26376.0379 | 45140.3955
3499AC007 | 34-I-1999 | 34 | 7190 | 0 | 45.2646 | 1999_08_25 | -93.7141 | Asphalt Cement |  | University of Minnesota | 03/25/2004 | 58-34 MnROAD, BI8 | PAV | 10 | 41.39 | 14760000 | 13010000 | 19670000 | 2000 | 1967000 | 499900 | 50258.6 | 2.5544 | 2.5 | 3351 | 5334.792 | 26389.5576 | 45120.5034
3499AC007 | 34-I-1999 | 34 | 7190 | 0 | 45.2646 | 1999_08_25 | -93.7141 | Asphalt Cement |  | University of Minnesota | 03/25/2004 | 58-34 MnROAD, BI8 | PAV | 10 | 41.41 | 14740000 | 13000000 | 19660000 | 2000 | 1966000 | 499700 | 50237 | 2.5554 | 2.5 | 3354 | 5339.568 | 26392.3058 | 45119.0381
3499AC007 | 34-I-1999 | 34 | 7190 | 0 | 45.2646 | 1999_08_25 | -93.7141 | Asphalt Cement |  | University of Minnesota | 03/25/2004 | 58-34 MnROAD, BI8 | PAV | 10 | 41.39 | 14750000 | 13000000 | 19670000 | 2000 | 1967000 | 500000 | 50265.6 | 2.5557 | 2.5 | 3356 | 5342.752 | 26400.1166 | 45108.9228
3499AC007 | 34-I-1999 | 34 | 7190 | 0 | 45.2646 | 1999_08_25 | -93.7141 | Asphalt Cement |  | University of Minnesota | 03/25/2004 | 58-34 MnROAD, BI8 | PAV | 10 | 41.41 | 14720000 | 12980000 | 19630000 | 2000 | 1963000 | 499800 | 50245.3 | 2.5595 | 2.5 | 3358 | 5345.936 | 26443.2209 | 45038.6215
3499AC007 | 34-I-1999 | 34 | 7190 | 0 | 45.2646 | 1999_08_25 | -93.7141 | Asphalt Cement |  | University of Minnesota | 03/25/2004 | 58-34 MnROAD, BI8 | PAV | 10 | 41.41 | 14730000 | 12990000 | 19650000 | 2000 | 1965000 | 500000 | 50262.3 | 2.5583 | 2.5 | 3361 | 5350.712 | 26437.4524 | 45051.6795
3499AC007 | 34-I-1999 | 34 | 7190 | 0 | 45.2646 | 1999_08_25 | -93.7141 | Asphalt Cement |  | University of Minnesota | 03/25/2004 | 58-34 MnROAD, BI8 | PAV | 10 | 41.41 | 14720000 | 12980000 | 19630000 | 2000 | 1963000 | 499900 | 50253.8 | 2.5602 | 2.5 | 3363 | 5353.896 | 26453.8035 | 45027.0625
3499AC007 | 34-I-1999 | 34 | 7190 | 0 | 45.2646 | 1999_08_25 | -93.7141 | Asphalt Cement |  | University of Minnesota | 03/25/2004 | 58-34 MnROAD, BI8 | PAV | 10 | 41.44 | 14720000 | 12990000 | 19630000 | 2000 | 1963000 | 499900 | 50254.2 | 2.5597 | 2.5 | 3365 | 5357.08 | 26469.5054 | 45003.5804
3499AC007 | 34-I-1999 | 34 | 7190 | 0 | 45.2646 | 1999_08_25 | -93.7141 | Asphalt Cement |  | University of Minnesota | 03/25/2004 | 58-34 MnROAD, BI8 | PAV | 10 | 41.41 | 14710000 | 12980000 | 19620000 | 2000 | 1962000 | 499900 | 50258.7 | 2.5612 | 2.5 | 3368 | 5361.856 | 26467.2866 | 45010.5821
3499AC007 | 34-I-1999 | 34 | 7190 | 0 | 45.2646 | 1999_08_25 | -93.7141 | Asphalt Cement |  | University of Minnesota | 03/25/2004 | 58-34 MnROAD, BI8 | PAV | 10 | 41.45 | 14700000 | 12980000 | 19610000 | 2000 | 1961000 | 499800 | 50242.7 | 2.5617 | 2.5 | 3370 | 5365.04 | 26491.1373 | 44973.2843
3499AC007 | 34-I-1999 | 34 | 7190 | 0 | 45.2646 | 1999_08_25 | -93.7141 | Asphalt Cement |  | University of Minnesota | 03/25/2004 | 58-34 MnROAD, BI8 | PAV | 10 | 41.4 | 14720000 | 12980000 | 19630000 | 2000 | 1963000 | 500000 | 50265.2 | 2.561 | 2.5 | 3372 | 5368.224 | 26459.1505 | 45030.8833
3499AC007 | 34-I-1999 | 34 | 7190 | 0 | 45.2646 | 1999_08_25 | -93.7141 | Asphalt Cement |  | University of Minnesota | 03/25/2004 | 58-34 MnROAD, BI8 | PAV | 10 | 41.46 | 14690000 | 12980000 | 19600000 | 2000 | 1960000 | 499700 | 50236.8 | 2.5632 | 2.5 | 3375 | 5373 | 26499.2835 | 44965.9104
3499AC007 | 34-I-1999 | 34 | 7190 | 0 | 45.2646 | 1999_08_25 | -93.7141 | Asphalt Cement |  | University of Minnesota | 03/25/2004 | 58-34 MnROAD, BI8 | PAV | 10 | 41.44 | 14700000 | 12980000 | 19610000 | 2000 | 1961000 | 500000 | 50263.6 | 2.5624 | 2.5 | 3377 | 5376.184 | 26507.1031 | 44955.8721
3499AC007 | 34-I-1999 | 34 | 7190 | 0 | 45.2646 | 1999_08_25 | -93.7141 | Asphalt Cement |  | University of Minnesota | 03/25/2004 | 58-34 MnROAD, BI8 | PAV | 10 | 41.47 | 14690000 | 12980000 | 19600000 | 2000 | 1960000 | 499700 | 50236.7 | 2.5626 | 2.5 | 3379 | 5379.368 | 26504.5181 | 44963.4828
3499AC007 | 34-I-1999 | 34 | 7190 | 0 | 45.2646 | 1999_08_25 | -93.7141 | Asphalt Cement |  | University of Minnesota | 03/25/2004 | 58-34 MnROAD, BI8 | PAV | 10 | 41.45 | 14690000 | 12970000 | 19600000 | 2000 | 1960000 | 500000 | 50264.4 | 2.5649 | 2.5 | 3382 | 5384.144 | 26525.8696 | 44930.5157
3499AC007 | 34-I-1999 | 34 | 7190 | 0 | 45.2646 | 1999_08_25 | -93.7141 | Asphalt Cement |  | University of Minnesota | 03/25/2004 | 58-34 MnROAD, BI8 | PAV | 10 | 41.47 | 14680000 | 12970000 | 19590000 | 2000 | 1959000 | 499700 | 50237.7 | 2.5648 | 2.5 | 3384 | 5387.328 | 26518.0477 | 44946.9942
3499AC007 | 34-I-1999 | 34 | 7190 | 0 | 45.2646 | 1999_08_25 | -93.7141 | Asphalt Cement |  | University of Minnesota | 03/25/2004 | 58-34 MnROAD, BI8 | PAV | 10 | 41.47 | 14670000 | 12970000 | 19580000 | 2000 | 1958000 | 500000 | 50261.3 | 2.5666 | 2.5 | 3386 | 5390.512 | 26563.4577 | 44873.3804
3499AC007 | 34-I-1999 | 34 | 7190 | 0 | 45.2646 | 1999_08_25 | -93.7141 | Asphalt Cement |  | University of Minnesota | 03/25/2004 | 58-34 MnROAD, BI8 | PAV | 10 | 41.47 | 14660000 | 12960000 | 19570000 | 2000 | 1957000 | 499700 | 50236.9 | 2.5669 | 2.5 | 3389 | 5395.288 | 26545.1484 | 44907.5551
3499AC007 | 34-I-1999 | 34 | 7190 | 0 | 45.2646 | 1999_08_25 | -93.7141 | Asphalt Cement |  | University of Minnesota | 03/25/2004 | 58-34 MnROAD, BI8 | PAV | 10 | 41.46 | 14670000 | 12960000 | 19580000 | 2000 | 1958000 | 500000 | 50265.3 | 2.5669 | 2.5 | 3391 | 5398.472 | 26558.2115 | 44888.6903
3499AC007 | 34-I-1999 | 34 | 7190 | 0 | 45.2646 | 1999_08_25 | -93.7141 | Asphalt Cement |  | University of Minnesota | 03/25/2004 | 58-34 MnROAD, BI8 | PAV | 10 | 41.49 | 14650000 | 12960000 | 19560000 | 2000 | 1956000 | 499700 | 50236.8 | 2.5687 | 2.5 | 3394 | 5403.248 | 26569.2077 | 44873.3344
3499AC007 | 34-I-1999 | 34 | 7190 | 0 | 45.2646 | 1999_08_25 | -93.7141 | Asphalt Cement |  | University of Minnesota | 03/25/2004 | 58-34 MnROAD, BI8 | PAV | 10 | 41.47 | 14670000 | 12960000 | 19570000 | 2000 | 1957000 | 500000 | 50264.4 | 2.5676 | 2.5 | 3396 | 5406.432 | 26577.0313 | 44863.3475
3499AC007 | 34-I-1999 | 34 | 7190 | 0 | 45.2646 | 1999_08_25 | -93.7141 | Asphalt Cement |  | University of Minnesota | 03/25/2004 | 58-34 MnROAD, BI8 | PAV | 10 | 41.49 | 14640000 | 12950000 | 19540000 | 2000 | 1954000 | 499700 | 50239.5 | 2.5703 | 2.5 | 3398 | 5409.616 | 26596.4023 | 44833.8923
3499AC007 | 34-I-1999 | 34 | 7190 | 0 | 45.2646 | 1999_08_25 | -93.7141 | Asphalt Cement |  | University of Minnesota | 03/25/2004 | 58-34 MnROAD, BI8 | PAV | 10 | 41.49 | 14650000 | 12960000 | 19560000 | 2000 | 1956000 | 499900 | 50259.1 | 2.5689 | 2.5 | 3401 | 5414.392 | 26590.48 | 44847.0996
3499AC007 | 34-I-1999 | 34 | 7190 | 0 | 45.2646 | 1999_08_25 | -93.7141 | Asphalt Cement |  | University of Minnesota | 03/25/2004 | 58-34 MnROAD, BI8 | PAV | 10 | 41.5 | 14640000 | 12950000 | 19540000 | 2000 | 1954000 | 499800 | 50245.5 | 2.571 | 2.5 | 3403 | 5417.576 | 26612.2987 | 44813.5505
3499AC007 | 34-I-1999 | 34 | 7190 | 0 | 45.2646 | 1999_08_25 | -93.7141 | Asphalt Cement |  | University of Minnesota | 03/25/2004 | 58-34 MnROAD, BI8 | PAV | 10 | 41.51 | 14630000 | 12950000 | 19540000 | 2000 | 1954000 | 499800 | 50248.9 | 2.5714 | 2.5 | 3405 | 5420.76 | 26617.5481 | 44807.932
3499AC007 | 34-I-1999 | 34 | 7190 | 0 | 45.2646 | 1999_08_25 | -93.7141 | Asphalt Cement |  | University of Minnesota | 03/25/2004 | 58-34 MnROAD, BI8 | PAV | 10 | 41.48 | 14640000 | 12940000 | 19540000 | 2000 | 1954000 | 499900 | 50258.5 | 2.5723 | 2.5 | 3408 | 5425.536 | 26612.4433 | 44819.7479
3499AC007 | 34-I-1999 | 34 | 7190 | 0 | 45.2646 | 1999_08_25 | -93.7141 | Asphalt Cement |  | University of Minnesota | 03/25/2004 | 58-34 MnROAD, BI8 | PAV | 10 | 41.54 | 14610000 | 12940000 | 19520000 | 2000 | 1952000 | 499800 | 50241.4 | 2.5734 | 2.5 | 3410 | 5428.72 | 26660.58 | 44742.0402
3499AC007 | 34-I-1999 | 34 | 7190 | 0 | 45.2646 | 1999_08_25 | -93.7141 | Asphalt Cement |  | University of Minnesota | 03/25/2004 | 58-34 MnROAD, BI8 | PAV | 10 | 41.48 | 14630000 | 12930000 | 19520000 | 2000 | 1952000 | 499900 | 50256.9 | 2.5741 | 2.5 | 3412 | 5431.904 | 26639.7101 | 44780.3104
3499AC007 | 34-I-1999 | 34 | 7190 | 0 | 45.2646 | 1999_08_25 | -93.7141 | Asphalt Cement |  | University of Minnesota | 03/25/2004 | 58-34 MnROAD, BI8 | PAV | 10 | 41.53 | 14610000 | 12940000 | 19520000 | 2000 | 1952000 | 499900 | 50253.1 | 2.5744 | 2.5 | 3415 | 5436.68 | 26665.995 | 44739.3868
3499AC007 | 34-I-1999 | 34 | 7190 | 0 | 45.2646 | 1999_08_25 | -93.7141 | Asphalt Cement |  | University of Minnesota | 03/25/2004 | 58-34 MnROAD, BI8 | PAV | 10 | 41.5 | 14600000 | 12920000 | 19500000 | 2000 | 1950000 | 499800 | 50249.9 | 2.5768 | 2.5 | 3417 | 5439.864 | 26666.888 | 44741.1053
3499AC007 | 34-I-1999 | 34 | 7190 | 0 | 45.2646 | 1999_08_25 | -93.7141 | Asphalt Cement |  | University of Minnesota | 03/25/2004 | 58-34 MnROAD, BI8 | PAV | 10 | 41.54 | 14610000 | 12940000 | 19520000 | 2000 | 1952000 | 499900 | 50253.7 | 2.5745 | 2.5 | 3419 | 5443.048 | 26671.2496 | 44737.0054
3499AC007 | 34-I-1999 | 34 | 7190 | 0 | 45.2646 | 1999_08_25 | -93.7141 | Asphalt Cement |  | University of Minnesota | 03/25/2004 | 58-34 MnROAD, BI8 | PAV | 10 | 41.54 | 14580000 | 12920000 | 19480000 | 2000 | 1948000 | 499800 | 50243.6 | 2.5785 | 2.5 | 3422 | 5447.824 | 26715.3245 | 44666.4112
3499AC007 | 34-I-1999 | 34 | 7190 | 0 | 45.2646 | 1999_08_25 | -93.7141 | Asphalt Cement |  | University of Minnesota | 03/25/2004 | 58-34 MnROAD, BI8 | PAV | 10 | 41.55 | 14600000 | 12940000 | 19500000 | 2000 | 1950000 | 499800 | 50244.8 | 2.5759 | 2.5 | 3424 | 5451.008 | 26693.1812 | 44706.6792
3499AC007 | 34-I-1999 | 34 | 7190 | 0 | 45.2646 | 1999_08_25 | -93.7141 | Asphalt Cement |  | University of Minnesota | 03/25/2004 | 58-34 MnROAD, BI8 | PAV | 10 | 41.53 | 14590000 | 12920000 | 19480000 | 2000 | 1948000 | 499900 | 50257.9 | 2.5793 | 2.5 | 3426 | 5454.192 | 26720.7507 | 44663.7659
3499AC007 | 34-I-1999 | 34 | 7190 | 0 | 45.2646 | 1999_08_25 | -93.7141 | Asphalt Cement |  | University of Minnesota | 03/25/2004 | 58-34 MnROAD, BI8 | PAV | 10 | 41.56 | 14570000 | 12920000 | 19470000 | 2000 | 1947000 | 499800 | 50240.4 | 2.58 | 2.5 | 3429 | 5458.968 | 26739.5752 | 44635.5342
3499AC007 | 34-I-1999 | 34 | 7190 | 0 | 45.2646 | 1999_08_25 | -93.7141 | Asphalt Cement |  | University of Minnesota | 03/25/2004 | 58-34 MnROAD, BI8 | PAV | 10 | 41.54 | 14580000 | 12910000 | 19470000 | 2000 | 1947000 | 499900 | 50258.2 | 2.5807 | 2.5 | 3431 | 5462.152 | 26739.7428 | 44638.4668
3499AC007 | 34-I-1999 | 34 | 7190 | 0 | 45.2646 | 1999_08_25 | -93.7141 | Asphalt Cement |  | University of Minnesota | 03/25/2004 | 58-34 MnROAD, BI8 | PAV | 10 | 41.58 | 14560000 | 12920000 | 19460000 | 2000 | 1946000 | 499800 | 50242.1 | 2.5813 | 2.5 | 3433 | 5465.336 | 26763.8476 | 44601.4732
3499AC007 | 34-I-1999 | 34 | 7190 | 0 | 45.2646 | 1999_08_25 | -93.7141 | Asphalt Cement |  | University of Minnesota | 03/25/2004 | 58-34 MnROAD, BI8 | PAV | 10 | 41.53 | 14570000 | 12910000 | 19470000 | 2000 | 1947000 | 499900 | 50255.4 | 2.5813 | 2.5 | 3436 | 5470.112 | 26734.4747 | 44653.6894
3499AC007 | 34-I-1999 | 34 | 7190 | 0 | 45.2646 | 1999_08_25 | -93.7141 | Asphalt Cement |  | University of Minnesota | 03/25/2004 | 58-34 MnROAD, BI8 | PAV | 10 | 41.58 | 14560000 | 12920000 | 19460000 | 2000 | 1946000 | 499800 | 50246.6 | 2.5812 | 2.5 | 3438 | 5473.296 | 26763.8476 | 44607.8933
3499AC007 | 34-I-1999 | 34 | 7190 | 0 | 45.2646 | 1999_08_25 | -93.7141 | Asphalt Cement |  | University of Minnesota | 03/25/2004 | 58-34 MnROAD, BI8 | PAV | 10 | 41.54 | 14560000 | 12900000 | 19450000 | 2000 | 1945000 | 499900 | 50255.7 | 2.5831 | 2.5 | 3441 | 5478.072 | 26767.2386 | 44605.453
3499AC007 | 34-I-1999 | 34 | 7190 | 0 | 45.2646 | 1999_08_25 | -93.7141 | Asphalt Cement |  | University of Minnesota | 03/25/2004 | 58-34 MnROAD, BI8 | PAV | 10 | 41.59 | 14560000 | 12930000 | 19470000 | 2000 | 1947000 | 499800 | 50242.9 | 2.5799 | 2.5 | 3443 | 5481.256 | 26755.3632 | 44628.4628
3499AC007 | 34-I-1999 | 34 | 7190 | 0 | 45.2646 | 1999_08_25 | -93.7141 | Asphalt Cement |  | University of Minnesota | 03/25/2004 | 58-34 MnROAD, BI8 | PAV | 10 | 41.56 | 14560000 | 12910000 | 19460000 | 2000 | 1946000 | 500000 | 50264.5 | 2.5824 | 2.5 | 3445 | 5484.44 | 26774.7315 | 44599.3905
3499AC007 | 34-I-1999 | 34 | 7190 | 0 | 45.2646 | 1999_08_25 | -93.7141 | Asphalt Cement |  | University of Minnesota | 03/25/2004 | 58-34 MnROAD, BI8 | PAV | 10 | 41.59 | 14550000 | 12920000 | 19460000 | 2000 | 1946000 | 499700 | 50236.8 | 2.5811 | 2.5 | 3448 | 5489.216 | 26758.4013 | 44629.8204
3499AC007 | 34-I-1999 | 34 | 7190 | 0 | 45.2646 | 1999_08_25 | -93.7141 | Asphalt Cement |  | University of Minnesota | 03/25/2004 | 58-34 MnROAD, BI8 | PAV | 10 | 41.57 | 14550000 | 12910000 | 19450000 | 2000 | 1945000 | 500000 | 50264.7 | 2.5837 | 2.5 | 3450 | 5492.4 | 26793.7705 | 44574.1165
3499AC007 | 34-I-1999 | 34 | 7190 | 0 | 45.2646 | 1999_08_25 | -93.7141 | Asphalt Cement |  | University of Minnesota | 03/25/2004 | 58-34 MnROAD, BI8 | PAV | 10 | 41.59 | 14540000 | 12900000 | 19440000 | 2000 | 1944000 | 499700 | 50236.6 | 2.5843 | 2.5 | 3452 | 5495.584 | 26785.9305 | 44590.3728
3499AC007 | 34-I-1999 | 34 | 7190 | 0 | 45.2646 | 1999_08_25 | -93.7141 | Asphalt Cement |  | University of Minnesota | 03/25/2004 | 58-34 MnROAD, BI8 | PAV | 10 | 41.57 | 14540000 | 12900000 | 19440000 | 2000 | 1944000 | 500000 | 50265.6 | 2.5853 | 2.5 | 3455 | 5500.36 | 26807.5533 | 44557.6156
3499AC007 | 34-I-1999 | 34 | 7190 | 0 | 45.2646 | 1999_08_25 | -93.7141 | Asphalt Cement |  | University of Minnesota | 03/25/2004 | 58-34 MnROAD, BI8 | PAV | 10 | 42.41 | 13000000 | 11870000 | 17600000 | 2000 | 1760000 | 499800 | 50247 | 2.8528 | 2.5 | 4103 | 6531.976 | 30072.3524 | 40530.8667
3499AC007 | 34-I-1999 | 34 | 7190 | 0 | 45.2646 | 1999_08_25 | -93.7141 | Asphalt Cement |  | University of Minnesota | 03/25/2004 | 58-34 MnROAD, BI8 | PAV | 10 | 42.37 | 12990000 | 11850000 | 17580000 | 2000 | 1758000 | 499900 | 50255.2 | 2.8573 | 2.5 | 4106 | 6536.752 | 30095.5865 | 40502.6
3499AC007 | 34-I-1999 | 34 | 7190 | 0 | 45.2646 | 1999_08_25 | -93.7141 | Asphalt Cement |  | University of Minnesota | 03/25/2004 | 58-34 MnROAD, BI8 | PAV | 10 | 42.41 | 12990000 | 11860000 | 17590000 | 2000 | 1759000 | 499800 | 50243.8 | 2.8553 | 2.5 | 4108 | 6539.936 | 30089.4486 | 40513.8859
3499AC007 | 34-I-1999 | 34 | 7190 | 0 | 45.2646 | 1999_08_25 | -93.7141 | Asphalt Cement |  | University of Minnesota | 03/25/2004 | 58-34 MnROAD, BI8 | PAV | 10 | 42.38 | 12970000 | 11840000 | 17560000 | 2000 | 1756000 | 499900 | 50254.3 | 2.8604 | 2.5 | 4110 | 6543.12 | 30135.6285 | 40454.8237
3499AC007 | 34-I-1999 | 34 | 7190 | 0 | 45.2646 | 1999_08_25 | -93.7141 | Asphalt Cement |  | University of Minnesota | 03/25/2004 | 58-34 MnROAD, BI8 | PAV | 10 | 42.42 | 12960000 | 11840000 | 17560000 | 2000 | 1756000 | 499800 | 50241.4 | 2.8597 | 2.5 | 4113 | 6547.896 | 30146.6129 | 40443.1037
3499AC007 | 34-I-1999 | 34 | 7190 | 0 | 45.2646 | 1999_08_25 | -93.7141 | Asphalt Cement |  | University of Minnesota | 03/25/2004 | 58-34 MnROAD, BI8 | PAV | 10 | 42.38 | 12950000 | 11820000 | 17540000 | 2000 | 1754000 | 499900 | 50256.7 | 2.8643 | 2.5 | 4115 | 6551.08 | 30169.9907 | 40414.7851
3499AC007 | 34-I-1999 | 34 | 7190 | 0 | 45.2646 | 1999_08_25 | -93.7141 | Asphalt Cement |  | University of Minnesota | 03/25/2004 | 58-34 MnROAD, BI8 | PAV | 10 | 42.42 | 12940000 | 11820000 | 17530000 | 2000 | 1753000 | 499800 | 50243.4 | 2.8649 | 2.5 | 4117 | 6554.264 | 30198.2044 | 40380.0436
3499AC007 | 34-I-1999 | 34 | 7190 | 0 | 45.2646 | 1999_08_25 | -93.7141 | Asphalt Cement |  | University of Minnesota | 03/25/2004 | 58-34 MnROAD, BI8 | PAV | 10 | 42.39 | 12940000 | 11810000 | 17520000 | 2000 | 1752000 | 499900 | 50256.8 | 2.8675 | 2.5 | 4120 | 6559.04 | 30210.2081 | 40367.0162
3499AC007 | 34-I-1999 | 34 | 7190 | 0 | 45.2646 | 1999_08_25 | -93.7141 | Asphalt Cement |  | University of Minnesota | 03/25/2004 | 58-34 MnROAD, BI8 | PAV | 10 | 42.44 | 12910000 | 11810000 | 17500000 | 2000 | 1750000 | 499700 | 50236.4 | 2.8695 | 2.5 | 4122 | 6562.224 | 30249.4183 | 40317.7053
3499AC007 | 34-I-1999 | 34 | 7190 | 0 | 45.2646 | 1999_08_25 | -93.7141 | Asphalt Cement |  | University of Minnesota | 03/25/2004 | 58-34 MnROAD, BI8 | PAV | 10 | 42.38 | 12930000 | 11800000 | 17500000 | 2000 | 1750000 | 500000 | 50262.9 | 2.8699 | 2.5 | 4124 | 6565.408 | 30251.0499 | 40318.5459
3499AC007 | 34-I-1999 | 34 | 7190 | 0 | 45.2646 | 1999_08_25 | -93.7141 | Asphalt Cement |  | University of Minnesota | 03/25/2004 | 58-34 MnROAD, BI8 | PAV | 10 | 42.44 | 12900000 | 11800000 | 17490000 | 2000 | 1749000 | 499700 | 50236.7 | 2.8713 | 2.5 | 4127 | 6570.184 | 30266.7136 | 40300.6935
3499AC007 | 34-I-1999 | 34 | 7190 | 0 | 45.2646 | 1999_08_25 | -93.7141 | Asphalt Cement |  | University of Minnesota | 03/25/2004 | 58-34 MnROAD, BI8 | PAV | 10 | 42.4 | 12910000 | 11790000 | 17480000 | 2000 | 1748000 | 500000 | 50260.8 | 2.874 | 2.5 | 4129 | 6573.368 | 30297.2458 | 40263.0927
3499AC007 | 34-I-1999 | 34 | 7190 | 0 | 45.2646 | 1999_08_25 | -93.7141 | Asphalt Cement |  | University of Minnesota | 03/25/2004 | 58-34 MnROAD, BI8 | PAV | 10 | 42.45 | 12890000 | 11790000 | 17470000 | 2000 | 1747000 | 499700 | 50235.1 | 2.8739 | 2.5 | 4132 | 6578.144 | 30307.1467 | 40252.9504
3499AC007 | 34-I-1999 | 34 | 7190 | 0 | 45.2646 | 1999_08_25 | -93.7141 | Asphalt Cement |  | University of Minnesota | 03/25/2004 | 58-34 MnROAD, BI8 | PAV | 10 | 42.41 | 12900000 | 11780000 | 17470000 | 2000 | 1747000 | 500000 | 50262 | 2.8759 | 2.5 | 4134 | 6581.328 | 30320.3821 | 40238.3906
3499AC007 | 34-I-1999 | 34 | 7190 | 0 | 45.2646 | 1999_08_25 | -93.7141 | Asphalt Cement |  | University of Minnesota | 03/25/2004 | 58-34 MnROAD, BI8 | PAV | 10 | 42.42 | 12890000 | 11780000 | 17460000 | 2000 | 1746000 | 499700 | 50238.4 | 2.8754 | 2.5 | 4136 | 6584.512 | 30307.1426 | 40258.9801
3499AC007 | 34-I-1999 | 34 | 7190 | 0 | 45.2646 | 1999_08_25 | -93.7141 | Asphalt Cement |  | University of Minnesota | 03/25/2004 | 58-34 MnROAD, BI8 | PAV | 10 | 42.44 | 12890000 | 11780000 | 17460000 | 2000 | 1746000 | 499900 | 50259.2 | 2.8769 | 2.5 | 4139 | 6589.288 | 30342.9927 | 40214.4244
3499AC007 | 34-I-1999 | 34 | 7190 | 0 | 45.2646 | 1999_08_25 | -93.7141 | Asphalt Cement |  | University of Minnesota | 03/25/2004 | 58-34 MnROAD, BI8 | PAV | 10 | 42.41 | 12880000 | 11770000 | 17450000 | 2000 | 1745000 | 499800 | 50244.9 | 2.8785 | 2.5 | 4141 | 6592.472 | 30330.854 | 40233.5292
3499AC007 | 34-I-1999 | 34 | 7190 | 0 | 45.2646 | 1999_08_25 | -93.7141 | Asphalt Cement |  | University of Minnesota | 03/25/2004 | 58-34 MnROAD, BI8 | PAV | 10 | 42.44 | 12880000 | 11780000 | 17450000 | 2000 | 1745000 | 499800 | 50250.4 | 2.8781 | 2.5 | 4143 | 6595.656 | 30348.2358 | 40213.4953
3499AC007 | 34-I-1999 | 34 | 7190 | 0 | 45.2646 | 1999_08_25 | -93.7141 | Asphalt Cement |  | University of Minnesota | 03/25/2004 | 58-34 MnROAD, BI8 | PAV | 10 | 42.42 | 12860000 | 11750000 | 17420000 | 2000 | 1742000 | 499900 | 50254 | 2.8829 | 2.5 | 4146 | 6600.432 | 30401.055 | 40146.6346
3499AC007 | 34-I-1999 | 34 | 7190 | 0 | 45.2646 | 1999_08_25 | -93.7141 | Asphalt Cement |  | University of Minnesota | 03/25/2004 | 58-34 MnROAD, BI8 | PAV | 10 | 42.46 | 12860000 | 11770000 | 17430000 | 2000 | 1743000 | 499800 | 50249.5 | 2.8811 | 2.5 | 4148 | 6603.616 | 30394.6554 | 40158.0946
3499AC007 | 34-I-1999 | 34 | 7190 | 0 | 45.2646 | 1999_08_25 | -93.7141 | Asphalt Cement |  | University of Minnesota | 03/25/2004 | 58-34 MnROAD, BI8 | PAV | 10 | 42.42 | 12850000 | 11740000 | 17410000 | 2000 | 1741000 | 499900 | 50252.9 | 2.8849 | 2.5 | 4150 | 6606.8 | 30418.5168 | 40129.599
3499AC007 | 34-I-1999 | 34 | 7190 | 0 | 45.2646 | 1999_08_25 | -93.7141 | Asphalt Cement |  | University of Minnesota | 03/25/2004 | 58-34 MnROAD, BI8 | PAV | 10 | 42.43 | 12850000 | 11750000 | 17420000 | 2000 | 1742000 | 499900 | 50259.6 | 2.8841 | 2.5 | 4153 | 6611.576 | 30406.8613 | 40147.9886
3499AC007 | 34-I-1999 | 34 | 7190 | 0 | 45.2646 | 1999_08_25 | -93.7141 | Asphalt Cement |  | University of Minnesota | 03/25/2004 | 58-34 MnROAD, BI8 | PAV | 10 | 42.44 | 12840000 | 11740000 | 17400000 | 2000 | 1740000 | 499800 | 50246 | 2.8869 | 2.5 | 4155 | 6614.76 | 30435.4434 | 40113.2902
3499AC007 | 34-I-1999 | 34 | 7190 | 0 | 45.2646 | 1999_08_25 | -93.7141 | Asphalt Cement |  | University of Minnesota | 03/25/2004 | 58-34 MnROAD, BI8 | PAV | 10 | 42.45 | 12830000 | 11740000 | 17390000 | 2000 | 1739000 | 499900 | 50257.6 | 2.8889 | 2.5 | 4157 | 6617.944 | 30470.9468 | 40069.5552
3499AC007 | 34-I-1999 | 34 | 7190 | 0 | 45.2646 | 1999_08_25 | -93.7141 | Asphalt Cement |  | University of Minnesota | 03/25/2004 | 58-34 MnROAD, BI8 | PAV | 10 | 42.43 | 12830000 | 11730000 | 17380000 | 2000 | 1738000 | 499800 | 50244.9 | 2.8898 | 2.5 | 4160 | 6622.72 | 30464.6506 | 40080.8399
3499AC007 | 34-I-1999 | 34 | 7190 | 0 | 45.2646 | 1999_08_25 | -93.7141 | Asphalt Cement |  | University of Minnesota | 03/25/2004 | 58-34 MnROAD, BI8 | PAV | 10 | 42.46 | 12820000 | 11730000 | 17370000 | 2000 | 1737000 | 499900 | 50255.4 | 2.891 | 2.5 | 4162 | 6625.904 | 30511.8515 | 40021.8368
3499AC007 | 34-I-1999 | 34 | 7190 | 0 | 45.2646 | 1999_08_25 | -93.7141 | Asphalt Cement |  | University of Minnesota | 03/25/2004 | 58-34 MnROAD, BI8 | PAV | 10 | 42.44 | 12810000 | 11710000 | 17350000 | 2000 | 1735000 | 499800 | 50241 | 2.8939 | 2.5 | 4165 | 6630.68 | 30523.1536 | 40010.0174
3499AC007 | 34-I-1999 | 34 | 7190 | 0 | 45.2646 | 1999_08_25 | -93.7141 | Asphalt Cement |  | University of Minnesota | 03/25/2004 | 58-34 MnROAD, BI8 | PAV | 10 | 42.46 | 12800000 | 11720000 | 17360000 | 2000 | 1736000 | 499900 | 50257.9 | 2.8942 | 2.5 | 4167 | 6633.864 | 30529.4275 | 40004.7954
3499AC007 | 34-I-1999 | 34 | 7190 | 0 | 45.2646 | 1999_08_25 | -93.7141 | Asphalt Cement |  | University of Minnesota | 03/25/2004 | 58-34 MnROAD, BI8 | PAV | 10 | 42.45 | 12780000 | 11690000 | 17320000 | 2000 | 1732000 | 499700 | 50239.8 | 2.8983 | 2.5 | 4169 | 6637.048 | 30569.622 | 39955.1922
3499AC007 | 34-I-1999 | 34 | 7190 | 0 | 45.2646 | 1999_08_25 | -93.7141 | Asphalt Cement |  | University of Minnesota | 03/25/2004 | 58-34 MnROAD, BI8 | PAV | 10 | 42.47 | 12790000 | 11710000 | 17340000 | 2000 | 1734000 | 499800 | 50249.2 | 2.8961 | 2.5 | 4172 | 6641.824 | 30558.2401 | 39973.0725
3499AC007 | 34-I-1999 | 34 | 7190 | 0 | 45.2646 | 1999_08_25 | -93.7141 | Asphalt Cement |  | University of Minnesota | 03/25/2004 | 58-34 MnROAD, BI8 | PAV | 10 | 42.47 | 12770000 | 11690000 | 17310000 | 2000 | 1731000 | 499800 | 50242 | 2.9012 | 2.5 | 4174 | 6645.008 | 30611.2007 | 39906.9099
3499AC007 | 34-I-1999 | 34 | 7190 | 0 | 45.2646 | 1999_08_25 | -93.7141 | Asphalt Cement |  | University of Minnesota | 03/25/2004 | 58-34 MnROAD, BI8 | PAV | 10 | 42.49 | 12770000 | 11690000 | 17310000 | 2000 | 1731000 | 499800 | 50248.1 | 2.9005 | 2.5 | 4176 | 6648.192 | 30622.8721 | 39894.6945
3499AC007 | 34-I-1999 | 34 | 7190 | 0 | 45.2646 | 1999_08_25 | -93.7141 | Asphalt Cement |  | University of Minnesota | 03/25/2004 | 58-34 MnROAD, BI8 | PAV | 10 | 42.48 | 12760000 | 11680000 | 17300000 | 2000 | 1730000 | 499800 | 50242.1 | 2.9033 | 2.5 | 4179 | 6652.968 | 30634.7346 | 39882.2402
3499AC007 | 34-I-1999 | 34 | 7190 | 0 | 45.2646 | 1999_08_25 | -93.7141 | Asphalt Cement |  | University of Minnesota | 03/25/2004 | 58-34 MnROAD, BI8 | PAV | 10 | 42.48 | 12750000 | 11680000 | 17290000 | 2000 | 1729000 | 500000 | 50261.4 | 2.9049 | 2.5 | 4181 | 6656.152 | 30676.9894 | 39830.2977
3499AC007 | 34-I-1999 | 34 | 7190 | 0 | 45.2646 | 1999_08_25 | -93.7141 | Asphalt Cement |  | University of Minnesota | 03/25/2004 | 58-34 MnROAD, BI8 | PAV | 10 | 42.49 | 12740000 | 11670000 | 17280000 | 2000 | 1728000 | 499700 | 50238.2 | 2.9057 | 2.5 | 4183 | 6659.336 | 30663.7627 | 39850.4705
3499AC007 | 34-I-1999 | 34 | 7190 | 0 | 45.2646 | 1999_08_25 | -93.7141 | Asphalt Cement |  | University of Minnesota | 03/25/2004 | 58-34 MnROAD, BI8 | PAV | 10 | 42.5 | 12740000 | 11670000 | 17280000 | 2000 | 1728000 | 499900 | 50260.4 | 2.9069 | 2.5 | 4186 | 6664.112 | 30694.1601 | 39813.9965
3499AC007 | 34-I-1999 | 34 | 7190 | 0 | 45.2646 | 1999_08_25 | -93.7141 | Asphalt Cement |  | University of Minnesota | 03/25/2004 | 58-34 MnROAD, BI8 | PAV | 10 | 42.49 | 12730000 | 11660000 | 17260000 | 2000 | 1726000 | 499700 | 50236.5 | 2.9092 | 2.5 | 4188 | 6667.296 | 30699.2943 | 39810.3281
3499AC007 | 34-I-1999 | 34 | 7190 | 0 | 45.2646 | 1999_08_25 | -93.7141 | Asphalt Cement |  | University of Minnesota | 03/25/2004 | 58-34 MnROAD, BI8 | PAV | 10 | 42.49 | 12730000 | 11660000 | 17260000 | 2000 | 1726000 | 499900 | 50260.4 | 2.9098 | 2.5 | 4190 | 6670.48 | 30723.8734 | 39781.4694
3499AC007 | 34-I-1999 | 34 | 7190 | 0 | 45.2646 | 1999_08_25 | -93.7141 | Asphalt Cement |  | University of Minnesota | 03/25/2004 | 58-34 MnROAD, BI8 | PAV | 10 | 42.51 | 12700000 | 11650000 | 17230000 | 2000 | 1723000 | 499700 | 50235.6 | 2.9133 | 2.5 | 4193 | 6675.256 | 30764.4635 | 39731.9688
3499AC007 | 34-I-1999 | 34 | 7190 | 0 | 45.2646 | 1999_08_25 | -93.7141 | Asphalt Cement |  | University of Minnesota | 03/25/2004 | 58-34 MnROAD, BI8 | PAV | 10 | 41.67 | 14450000 | 12860000 | 19350000 | 2000 | 1935000 | 499900 | 50251.2 | 2.5968 | 2.5 | 3504 | 5578.368 | 26974.4052 | 44349.0975
3499AC007 | 34-I-1999 | 34 | 7190 | 0 | 45.2646 | 1999_08_25 | -93.7141 | Asphalt Cement |  | University of Minnesota | 03/25/2004 | 58-34 MnROAD, BI8 | PAV | 10 | 41.65 | 14450000 | 12850000 | 19330000 | 2000 | 1933000 | 499900 | 50257 | 2.5991 | 2.5 | 3506 | 5581.552 | 26991.7227 | 44323.8426
3499AC007 | 34-I-1999 | 34 | 7190 | 0 | 45.2646 | 1999_08_25 | -93.7141 | Asphalt Cement |  | University of Minnesota | 03/25/2004 | 58-34 MnROAD, BI8 | PAV | 10 | 41.69 | 14430000 | 12850000 | 19320000 | 2000 | 1932000 | 499800 | 50244.4 | 2.6003 | 2.5 | 3509 | 5586.328 | 27016.0731 | 44287.0888
3499AC007 | 34-I-1999 | 34 | 7190 | 0 | 45.2646 | 1999_08_25 | -93.7141 | Asphalt Cement |  | University of Minnesota | 03/25/2004 | 58-34 MnROAD, BI8 | PAV | 10 | 41.65 | 14440000 | 12840000 | 19320000 | 2000 | 1932000 | 499900 | 50254.3 | 2.6004 | 2.5 | 3511 | 5589.512 | 27005.6936 | 44307.3084
3499AC007 | 34-I-1999 | 34 | 7190 | 0 | 45.2646 | 1999_08_25 | -93.7141 | Asphalt Cement |  | University of Minnesota | 03/25/2004 | 58-34 MnROAD, BI8 | PAV | 10 | 41.7 | 14420000 | 12850000 | 19310000 | 2000 | 1931000 | 499800 | 50241 | 2.6014 | 2.5 | 3513 | 5592.696 | 27035.3602 | 44261.8841
3499AC007 | 34-I-1999 | 34 | 7190 | 0 | 45.2646 | 1999_08_25 | -93.7141 | Asphalt Cement |  | University of Minnesota | 03/25/2004 | 58-34 MnROAD, BI8 | PAV | 10 | 41.65 | 14420000 | 12820000 | 19300000 | 2000 | 1930000 | 499900 | 50252 | 2.6036 | 2.5 | 3516 | 5597.472 | 27033.6787 | 44267.8333
3499AC007 | 34-I-1999 | 34 | 7190 | 0 | 45.2646 | 1999_08_25 | -93.7141 | Asphalt Cement |  | University of Minnesota | 03/25/2004 | 58-34 MnROAD, BI8 | PAV | 10 | 41.71 | 14410000 | 12840000 | 19300000 | 2000 | 1930000 | 499800 | 50244.2 | 2.603 | 2.5 | 3518 | 5600.656 | 27054.6665 | 44236.6867
3499AC007 | 34-I-1999 | 34 | 7190 | 0 | 45.2646 | 1999_08_25 | -93.7141 | Asphalt Cement |  | University of Minnesota | 03/25/2004 | 58-34 MnROAD, BI8 | PAV | 10 | 41.68 | 14400000 | 12820000 | 19280000 | 2000 | 1928000 | 499900 | 50253.9 | 2.6059 | 2.5 | 3520 | 5603.84 | 27077.6497 | 44202.3322
3499AC007 | 34-I-1999 | 34 | 7190 | 0 | 45.2646 | 1999_08_25 | -93.7141 | Asphalt Cement |  | University of Minnesota | 03/25/2004 | 58-34 MnROAD, BI8 | PAV | 10 | 41.7 | 14410000 | 12840000 | 19300000 | 2000 | 1930000 | 499900 | 50254.4 | 2.6038 | 2.5 | 3523 | 5608.616 | 27060.1933 | 44234.0416
3499AC007 | 34-I-1999 | 34 | 7190 | 0 | 45.2646 | 1999_08_25 | -93.7141 | Asphalt Cement |  | University of Minnesota | 03/25/2004 | 58-34 MnROAD, BI8 | PAV | 10 | 41.7 | 14390000 | 12820000 | 19270000 | 2000 | 1927000 | 499800 | 50244.2 | 2.6069 | 2.5 | 3525 | 5611.8 | 27091.4793 | 44186.1511
3499AC007 | 34-I-1999 | 34 | 7190 | 0 | 45.2646 | 1999_08_25 | -93.7141 | Asphalt Cement |  | University of Minnesota | 03/25/2004 | 58-34 MnROAD, BI8 | PAV | 10 | 41.7 | 14400000 | 12830000 | 19280000 | 2000 | 1928000 | 499900 | 50259.5 | 2.606 | 2.5 | 3527 | 5614.984 | 27088.2641 | 44194.5888
3499AC007 | 34-I-1999 | 34 | 7190 | 0 | 45.2646 | 1999_08_25 | -93.7141 | Asphalt Cement |  | University of Minnesota | 03/25/2004 | 58-34 MnROAD, BI8 | PAV | 10 | 41.72 | 14380000 | 12820000 | 19270000 | 2000 | 1927000 | 499800 | 50240.7 | 2.6067 | 2.5 | 3530 | 5619.76 | 27102.0916 | 44175.2322
3499AC007 | 34-I-1999 | 34 | 7190 | 0 | 45.2646 | 1999_08_25 | -93.7141 | Asphalt Cement |  | University of Minnesota | 03/25/2004 | 58-34 MnROAD, BI8 | PAV | 10 | 36.9 | 22920000 | 17210000 | 28660000 | 2000 | 2866000 | 500000 | 50269.8 | 1.7566 | 2.5 | 80.47 | 128.108 | 16453.9059 | 66001.2745
3499AC007 | 34-I-1999 | 34 | 7190 | 0 | 45.2646 | 1999_08_25 | -93.7141 | Asphalt Cement |  | University of Minnesota | 03/25/2004 | 58-34 MnROAD, BI8 | PAV | 10 | 36.92 | 22900000 | 17210000 | 28650000 | 2000 | 2865000 | 499900 | 50253.2 | 1.7568 | 2.5 | 82.75 | 131.738 | 16460.714 | 65978.0427
3499AC007 | 34-I-1999 | 34 | 7190 | 0 | 45.2646 | 1999_08_25 | -93.7141 | Asphalt Cement |  | University of Minnesota | 03/25/2004 | 58-34 MnROAD, BI8 | PAV | 10 | 36.92 | 22900000 | 17210000 | 28640000 | 2000 | 2864000 | 500000 | 50265.5 | 1.7576 | 2.5 | 85.13 | 135.527 | 16473.05 | 65932.6994
3499AC007 | 34-I-1999 | 34 | 7190 | 0 | 45.2646 | 1999_08_25 | -93.7141 | Asphalt Cement |  | University of Minnesota | 03/25/2004 | 58-34 MnROAD, BI8 | PAV | 10 | 36.91 | 22900000 | 17200000 | 28640000 | 2000 | 2864000 | 499900 | 50255.9 | 1.7571 | 2.5 | 87.53 | 139.348 | 16462.6362 | 65978.4732
3499AC007 | 34-I-1999 | 34 | 7190 | 0 | 45.2646 | 1999_08_25 | -93.7141 | Asphalt Cement |  | University of Minnesota | 03/25/2004 | 58-34 MnROAD, BI8 | PAV | 10 | 36.98 | 22880000 | 17230000 | 28640000 | 2000 | 2864000 | 499900 | 50250.6 | 1.7574 | 2.5 | 89.91 | 143.137 | 16489.4021 | 65875.4378
3499AC007 | 34-I-1999 | 34 | 7190 | 0 | 45.2646 | 1999_08_25 | -93.7141 | Asphalt Cement |  | University of Minnesota | 03/25/2004 | 58-34 MnROAD, BI8 | PAV | 10 | 36.94 | 22860000 | 17190000 | 28600000 | 2000 | 2860000 | 500000 | 50265.8 | 1.7602 | 2.5 | 92.25 | 146.862 | 16503.7519 | 65822.2204
3499AC007 | 34-I-1999 | 34 | 7190 | 0 | 45.2646 | 1999_08_25 | -93.7141 | Asphalt Cement |  | University of Minnesota | 03/25/2004 | 58-34 MnROAD, BI8 | PAV | 10 | 36.98 | 22860000 | 17220000 | 28620000 | 2000 | 2862000 | 499800 | 50243.3 | 1.758 | 2.5 | 94.5 | 150.444 | 16494.324 | 65863.9043
3499AC007 | 34-I-1999 | 34 | 7190 | 0 | 45.2646 | 1999_08_25 | -93.7141 | Asphalt Cement |  | University of Minnesota | 03/25/2004 | 58-34 MnROAD, BI8 | PAV | 10 | 36.97 | 22840000 | 17190000 | 28590000 | 2000 | 2859000 | 500000 | 50265.1 | 1.761 | 2.5 | 96.91 | 154.281 | 16521.0187 | 65761.5395
3499AC007 | 34-I-1999 | 34 | 7190 | 0 | 45.2646 | 1999_08_25 | -93.7141 | Asphalt Cement |  | University of Minnesota | 03/25/2004 | 58-34 MnROAD, BI8 | PAV | 10 | 37.02 | 22810000 | 17200000 | 28570000 | 2000 | 2857000 | 499800 | 50241.6 | 1.761 | 2.5 | 99.16 | 157.863 | 16538.5056 | 65696.0605
3499AC007 | 34-I-1999 | 34 | 7190 | 0 | 45.2646 | 1999_08_25 | -93.7141 | Asphalt Cement |  | University of Minnesota | 03/25/2004 | 58-34 MnROAD, BI8 | PAV | 10 | 36.99 | 22820000 | 17190000 | 28570000 | 2000 | 2857000 | 500000 | 50269.9 | 1.7624 | 2.5 | 101.5 | 161.588 | 16540.2496 | 65693.1888
3499AC007 | 34-I-1999 | 34 | 7190 | 0 | 45.2646 | 1999_08_25 | -93.7141 | Asphalt Cement |  | University of Minnesota | 03/25/2004 | 58-34 MnROAD, BI8 | PAV | 10 | 37.01 | 22780000 | 17170000 | 28530000 | 2000 | 2853000 | 499800 | 50242.9 | 1.7639 | 2.5 | 103.9 | 165.409 | 16557.8597 | 65627.3716
3499AC007 | 34-I-1999 | 34 | 7190 | 0 | 45.2646 | 1999_08_25 | -93.7141 | Asphalt Cement |  | University of Minnesota | 03/25/2004 | 58-34 MnROAD, BI8 | PAV | 10 | 37.02 | 22800000 | 17200000 | 28560000 | 2000 | 2856000 | 500000 | 50268 | 1.7626 | 2.5 | 106.2 | 169.07 | 16557.5398 | 65632.6928
3499AC007 | 34-I-1999 | 34 | 7190 | 0 | 45.2646 | 1999_08_25 | -93.7141 | Asphalt Cement |  | University of Minnesota | 03/25/2004 | 58-34 MnROAD, BI8 | PAV | 10 | 37.06 | 22750000 | 17180000 | 28500000 | 2000 | 2850000 | 499800 | 50242.8 | 1.7652 | 2.5 | 108.6 | 172.891 | 16594.4711 | 65490.6709
3499AC007 | 34-I-1999 | 34 | 7190 | 0 | 45.2646 | 1999_08_25 | -93.7141 | Asphalt Cement |  | University of Minnesota | 03/25/2004 | 58-34 MnROAD, BI8 | PAV | 10 | 37.01 | 22780000 | 17170000 | 28530000 | 2000 | 2853000 | 500000 | 50269.3 | 1.7648 | 2.5 | 111 | 176.712 | 16571.114 | 65587.0315
3499AC007 | 34-I-1999 | 34 | 7190 | 0 | 45.2646 | 1999_08_25 | -93.7141 | Asphalt Cement |  | University of Minnesota | 03/25/2004 | 58-34 MnROAD, BI8 | PAV | 10 | 37.06 | 22760000 | 17190000 | 28520000 | 2000 | 2852000 | 499800 | 50245 | 1.7641 | 2.5 | 113.3 | 180.374 | 16582.834 | 65544.7255
3499AC007 | 34-I-1999 | 34 | 7190 | 0 | 45.2646 | 1999_08_25 | -93.7141 | Asphalt Cement |  | University of Minnesota | 03/25/2004 | 58-34 MnROAD, BI8 | PAV | 10 | 37.06 | 22750000 | 17180000 | 28510000 | 2000 | 2851000 | 500000 | 50269.9 | 1.7657 | 2.5 | 115.7 | 184.194 | 16601.9294 | 65473.3829
3499AC007 | 34-I-1999 | 34 | 7190 | 0 | 45.2646 | 1999_08_25 | -93.7141 | Asphalt Cement |  | University of Minnesota | 03/25/2004 | 58-34 MnROAD, BI8 | PAV | 10 | 37.08 | 22740000 | 17180000 | 28500000 | 2000 | 2850000 | 499800 | 50243.6 | 1.7653 | 2.5 | 118 | 187.856 | 16602.1403 | 65476.596
3499AC007 | 34-I-1999 | 34 | 7190 | 0 | 45.2646 | 1999_08_25 | -93.7141 | Asphalt Cement |  | University of Minnesota | 03/25/2004 | 58-34 MnROAD, BI8 | PAV | 10 | 37.07 | 22730000 | 17170000 | 28490000 | 2000 | 2849000 | 500000 | 50264.8 | 1.767 | 2.5 | 120.4 | 191.677 | 16617.4232 | 65420.4215
3499AC007 | 34-I-1999 | 34 | 7190 | 0 | 45.2646 | 1999_08_25 | -93.7141 | Asphalt Cement |  | University of Minnesota | 03/25/2004 | 58-34 MnROAD, BI8 | PAV | 10 | 37.06 | 22710000 | 17150000 | 28460000 | 2000 | 2846000 | 499900 | 50252.6 | 1.7685 | 2.5 | 122.7 | 195.338 | 16624.4447 | 65396.8328
3499AC007 | 34-I-1999 | 34 | 7190 | 0 | 45.2646 | 1999_08_25 | -93.7141 | Asphalt Cement |  | University of Minnesota | 03/25/2004 | 58-34 MnROAD, BI8 | PAV | 10 | 37.12 | 22700000 | 17180000 | 28470000 | 2000 | 2847000 | 499900 | 50255.8 | 1.7678 | 2.5 | 125 | 199 | 16641.6406 | 65333.2976
3499AC007 | 34-I-1999 | 34 | 7190 | 0 | 45.2646 | 1999_08_25 | -93.7141 | Asphalt Cement |  | University of Minnesota | 03/25/2004 | 58-34 MnROAD, BI8 | PAV | 10 | 41.61 | 14510000 | 12890000 | 19410000 | 2000 | 1941000 | 499700 | 50236.6 | 2.5877 | 2.5 | 3457 | 5503.544 | 26837.8802 | 44510.4713
3499AC007 | 34-I-1999 | 34 | 7190 | 0 | 45.2646 | 1999_08_25 | -93.7141 | Asphalt Cement |  | University of Minnesota | 03/25/2004 | 58-34 MnROAD, BI8 | PAV | 10 | 41.57 | 14530000 | 12890000 | 19430000 | 2000 | 1943000 | 500000 | 50265.3 | 2.5873 | 2.5 | 3459 | 5506.728 | 26821.3503 | 44541.1115
3499AC007 | 34-I-1999 | 34 | 7190 | 0 | 45.2646 | 1999_08_25 | -93.7141 | Asphalt Cement |  | University of Minnesota | 03/25/2004 | 58-34 MnROAD, BI8 | PAV | 10 | 41.62 | 14510000 | 12890000 | 19410000 | 2000 | 1941000 | 499700 | 50236.6 | 2.5882 | 2.5 | 3462 | 5511.504 | 26843.1538 | 44508.1387
3499AC007 | 34-I-1999 | 34 | 7190 | 0 | 45.2646 | 1999_08_25 | -93.7141 | Asphalt Cement |  | University of Minnesota | 03/25/2004 | 58-34 MnROAD, BI8 | PAV | 10 | 41.58 | 14520000 | 12880000 | 19420000 | 2000 | 1942000 | 500000 | 50265.5 | 2.5886 | 2.5 | 3464 | 5514.688 | 26840.442 | 44515.8431
3499AC007 | 34-I-1999 | 34 | 7190 | 0 | 45.2646 | 1999_08_25 | -93.7141 | Asphalt Cement |  | University of Minnesota | 03/25/2004 | 58-34 MnROAD, BI8 | PAV | 10 | 41.63 | 14500000 | 12890000 | 19400000 | 2000 | 1940000 | 499700 | 50236.9 | 2.589 | 2.5 | 3466 | 5517.872 | 26862.266 | 44482.8815
3499AC007 | 34-I-1999 | 34 | 7190 | 0 | 45.2646 | 1999_08_25 | -93.7141 | Asphalt Cement |  | University of Minnesota | 03/25/2004 | 58-34 MnROAD, BI8 | PAV | 10 | 41.63 | 14500000 | 12880000 | 19400000 | 2000 | 1940000 | 499900 | 50252.2 | 2.5904 | 2.5 | 3469 | 5522.648 | 26883.773 | 44450.499
3499AC007 | 34-I-1999 | 34 | 7190 | 0 | 45.2646 | 1999_08_25 | -93.7141 | Asphalt Cement |  | University of Minnesota | 03/25/2004 | 58-34 MnROAD, BI8 | PAV | 10 | 41.61 | 14500000 | 12880000 | 19400000 | 2000 | 1940000 | 499800 | 50244.2 | 2.5902 | 2.5 | 3471 | 5525.832 | 26862.4624 | 44488.9681
3499AC007 | 34-I-1999 | 34 | 7190 | 0 | 45.2646 | 1999_08_25 | -93.7141 | Asphalt Cement |  | University of Minnesota | 03/25/2004 | 58-34 MnROAD, BI8 | PAV | 10 | 41.64 | 14490000 | 12880000 | 19390000 | 2000 | 1939000 | 499800 | 50247.5 | 2.591 | 2.5 | 3473 | 5529.016 | 26892.1571 | 44443.0462
3499AC007 | 34-I-1999 | 34 | 7190 | 0 | 45.2646 | 1999_08_25 | -93.7141 | Asphalt Cement |  | University of Minnesota | 03/25/2004 | 58-34 MnROAD, BI8 | PAV | 10 | 41.6 | 14500000 | 12870000 | 19390000 | 2000 | 1939000 | 499900 | 50251.3 | 2.5918 | 2.5 | 3476 | 5533.792 | 26881.788 | 44463.3938
3499AC007 | 34-I-1999 | 34 | 7190 | 0 | 45.2646 | 1999_08_25 | -93.7141 | Asphalt Cement |  | University of Minnesota | 03/25/2004 | 58-34 MnROAD, BI8 | PAV | 10 | 41.65 | 14480000 | 12880000 | 19380000 | 2000 | 1938000 | 499800 | 50242.6 | 2.5917 | 2.5 | 3478 | 5536.976 | 26911.3147 | 44417.8115
3499AC007 | 34-I-1999 | 34 | 7190 | 0 | 45.2646 | 1999_08_25 | -93.7141 | Asphalt Cement |  | University of Minnesota | 03/25/2004 | 58-34 MnROAD, BI8 | PAV | 10 | 41.6 | 14490000 | 12860000 | 19380000 | 2000 | 1938000 | 499900 | 50259.6 | 2.5936 | 2.5 | 3480 | 5540.16 | 26895.6589 | 44446.871
3499AC007 | 34-I-1999 | 34 | 7190 | 0 | 45.2646 | 1999_08_25 | -93.7141 | Asphalt Cement |  | University of Minnesota | 03/25/2004 | 58-34 MnROAD, BI8 | PAV | 10 | 41.66 | 14470000 | 12880000 | 19370000 | 2000 | 1937000 | 499700 | 50238 | 2.5929 | 2.5 | 3483 | 5544.936 | 26919.7158 | 44410.3526
3499AC007 | 34-I-1999 | 34 | 7190 | 0 | 45.2646 | 1999_08_25 | -93.7141 | Asphalt Cement |  | University of Minnesota | 03/25/2004 | 58-34 MnROAD, BI8 | PAV | 10 | 41.63 | 14470000 | 12860000 | 19360000 | 2000 | 1936000 | 500000 | 50265.5 | 2.5964 | 2.5 | 3485 | 5548.12 | 26950.0969 | 44363.489
3499AC007 | 34-I-1999 | 34 | 7190 | 0 | 45.2646 | 1999_08_25 | -93.7141 | Asphalt Cement |  | University of Minnesota | 03/25/2004 | 58-34 MnROAD, BI8 | PAV | 10 | 41.64 | 14460000 | 12860000 | 19350000 | 2000 | 1935000 | 499800 | 50242.5 | 2.5957 | 2.5 | 3487 | 5551.304 | 26947.7481 | 44370.5558
3499AC007 | 34-I-1999 | 34 | 7190 | 0 | 45.2646 | 1999_08_25 | -93.7141 | Asphalt Cement |  | University of Minnesota | 03/25/2004 | 58-34 MnROAD, BI8 | PAV | 10 | 41.65 | 14470000 | 12870000 | 19360000 | 2000 | 1936000 | 500000 | 50263.6 | 2.5955 | 2.5 | 3490 | 5556.08 | 26960.6799 | 44352.4734
3499AC007 | 34-I-1999 | 34 | 7190 | 0 | 45.2646 | 1999_08_25 | -93.7141 | Asphalt Cement |  | University of Minnesota | 03/25/2004 | 58-34 MnROAD, BI8 | PAV | 10 | 41.62 | 14460000 | 12850000 | 19350000 | 2000 | 1935000 | 499900 | 50252.2 | 2.5971 | 2.5 | 3492 | 5559.264 | 26947.9467 | 44376.6311
3499AC007 | 34-I-1999 | 34 | 7190 | 0 | 45.2646 | 1999_08_25 | -93.7141 | Asphalt Cement |  | University of Minnesota | 03/25/2004 | 58-34 MnROAD, BI8 | PAV | 10 | 41.67 | 14470000 | 12880000 | 19370000 | 2000 | 1937000 | 499900 | 50250.6 | 2.594 | 2.5 | 3495 | 5564.04 | 26946.5534 | 44382.1269
3499AC007 | 34-I-1999 | 34 | 7190 | 0 | 45.2646 | 1999_08_25 | -93.7141 | Asphalt Cement |  | University of Minnesota | 03/25/2004 | 58-34 MnROAD, BI8 | PAV | 10 | 41.64 | 14460000 | 12860000 | 19350000 | 2000 | 1935000 | 499900 | 50253.3 | 2.5962 | 2.5 | 3497 | 5567.224 | 26958.5326 | 44365.606
3499AC007 | 34-I-1999 | 34 | 7190 | 0 | 45.2646 | 1999_08_25 | -93.7141 | Asphalt Cement |  | University of Minnesota | 03/25/2004 | 58-34 MnROAD, BI8 | PAV | 10 | 41.67 | 14470000 | 12880000 | 19370000 | 2000 | 1937000 | 499900 | 50251.2 | 2.5936 | 2.5 | 3499 | 5570.408 | 26946.5534 | 44388.5304
3499AC007 | 34-I-1999 | 34 | 7190 | 0 | 45.2646 | 1999_08_25 | -93.7141 | Asphalt Cement |  | University of Minnesota | 03/25/2004 | 58-34 MnROAD, BI8 | PAV | 10 | 41.66 | 14450000 | 12860000 | 19340000 | 2000 | 1934000 | 499800 | 50250.2 | 2.5977 | 2.5 | 3502 | 5575.184 | 26972.2656 | 44349.4155
3499AC007 | 34-I-1999 | 34 | 7190 | 0 | 45.2646 | 1999_08_25 | -93.7141 | Asphalt Cement |  | University of Minnesota | 03/25/2004 | 58-34 MnROAD, BI8 | PAV | 10 | 40.51 | 17600000 | 15040000 | 23150000 | 2000 | 2315000 | 499800 | 50242.1 | 2.1717 | 2.5 | 2699 | 4296.808 | 22020.3658 | 53034.5337
3499AC007 | 34-I-1999 | 34 | 7190 | 0 | 45.2646 | 1999_08_25 | -93.7141 | Asphalt Cement |  | University of Minnesota | 03/25/2004 | 58-34 MnROAD, BI8 | PAV | 10 | 40.51 | 17600000 | 15040000 | 23150000 | 2000 | 2315000 | 500000 | 50265.8 | 2.1731 | 2.5 | 2701 | 4299.992 | 22037.9927 | 52995.7133
3499AC007 | 34-I-1999 | 34 | 7190 | 0 | 45.2646 | 1999_08_25 | -93.7141 | Asphalt Cement |  | University of Minnesota | 03/25/2004 | 58-34 MnROAD, BI8 | PAV | 10 | 40.5 | 17580000 | 15010000 | 23120000 | 2000 | 2312000 | 499800 | 50249.2 | 2.1749 | 2.5 | 2703 | 4303.176 | 22044.4345 | 52983.8245
3499AC007 | 34-I-1999 | 34 | 7190 | 0 | 45.2646 | 1999_08_25 | -93.7141 | Asphalt Cement |  | University of Minnesota | 03/25/2004 | 58-34 MnROAD, BI8 | PAV | 10 | 40.52 | 17580000 | 15030000 | 23130000 | 2000 | 2313000 | 500000 | 50265.5 | 2.1743 | 2.5 | 2706 | 4307.952 | 22061.554 | 52946.3064
3499AC007 | 34-I-1999 | 34 | 7190 | 0 | 45.2646 | 1999_08_25 | -93.7141 | Asphalt Cement |  | University of Minnesota | 03/25/2004 | 58-34 MnROAD, BI8 | PAV | 10 | 40.52 | 17550000 | 15000000 | 23090000 | 2000 | 2309000 | 499800 | 50248.4 | 2.178 | 2.5 | 2708 | 4311.136 | 22082.096 | 52900.6461
3499AC007 | 34-I-1999 | 34 | 7190 | 0 | 45.2646 | 1999_08_25 | -93.7141 | Asphalt Cement |  | University of Minnesota | 03/25/2004 | 58-34 MnROAD, BI8 | PAV | 10 | 40.53 | 17560000 | 15020000 | 23110000 | 2000 | 2311000 | 499900 | 50260.4 | 2.1764 | 2.5 | 2710 | 4314.32 | 22076.3221 | 52918.077
3499AC007 | 34-I-1999 | 34 | 7190 | 0 | 45.2646 | 1999_08_25 | -93.7141 | Asphalt Cement |  | University of Minnesota | 03/25/2004 | 58-34 MnROAD, BI8 | PAV | 10 | 40.53 | 17540000 | 14990000 | 23070000 | 2000 | 2307000 | 499800 | 50249.9 | 2.1794 | 2.5 | 2713 | 4319.096 | 22105.7525 | 52851.2163
3499AC007 | 34-I-1999 | 34 | 7190 | 0 | 45.2646 | 1999_08_25 | -93.7141 | Asphalt Cement |  | University of Minnesota | 03/25/2004 | 58-34 MnROAD, BI8 | PAV | 10 | 40.56 | 17530000 | 15000000 | 23070000 | 2000 | 2307000 | 499900 | 50255.7 | 2.1797 | 2.5 | 2715 | 4322.28 | 22128.1393 | 52801.3366
3499AC007 | 34-I-1999 | 34 | 7190 | 0 | 45.2646 | 1999_08_25 | -93.7141 | Asphalt Cement |  | University of Minnesota | 03/25/2004 | 58-34 MnROAD, BI8 | PAV | 10 | 40.56 | 17520000 | 14990000 | 23060000 | 2000 | 2306000 | 499800 | 50242.8 | 2.1807 | 2.5 | 2717 | 4325.464 | 22128.8792 | 52803.1601
3499AC007 | 34-I-1999 | 34 | 7190 | 0 | 45.2646 | 1999_08_25 | -93.7141 | Asphalt Cement |  | University of Minnesota | 03/25/2004 | 58-34 MnROAD, BI8 | PAV | 10 | 40.55 | 17510000 | 14980000 | 23040000 | 2000 | 2304000 | 500000 | 50261.4 | 2.1825 | 2.5 | 2720 | 4330.24 | 22161.2971 | 52729.5052
3499AC007 | 34-I-1999 | 34 | 7190 | 0 | 45.2646 | 1999_08_25 | -93.7141 | Asphalt Cement |  | University of Minnesota | 03/25/2004 | 58-34 MnROAD, BI8 | PAV | 10 | 40.54 | 17510000 | 14980000 | 23040000 | 2000 | 2304000 | 499800 | 50241 | 2.1816 | 2.5 | 2722 | 4333.424 | 22139.0541 | 52786.0704
3499AC007 | 34-I-1999 | 34 | 7190 | 0 | 45.2646 | 1999_08_25 | -93.7141 | Asphalt Cement |  | University of Minnesota | 03/25/2004 | 58-34 MnROAD, BI8 | PAV | 10 | 40.55 | 17510000 | 14980000 | 23040000 | 2000 | 2304000 | 500000 | 50267.5 | 2.1827 | 2.5 | 2725 | 4338.2 | 22161.2971 | 52736.6771
3499AC007 | 34-I-1999 | 34 | 7190 | 0 | 45.2646 | 1999_08_25 | -93.7141 | Asphalt Cement |  | University of Minnesota | 03/25/2004 | 58-34 MnROAD, BI8 | PAV | 10 | 35.6 | 24460000 | 17520000 | 30090000 | 2000 | 3009000 | 499800 | 50247.2 | 1.6727 | 2.5 | 2.156 | 3.432 | 15182.2076 | 1
3499AC007 | 34-I-1999 | 34 | 7190 | 0 | 45.2646 | 1999_08_25 | -93.7141 | Asphalt Cement |  | University of Minnesota | 03/25/2004 | 58-34 MnROAD, BI8 | PAV | 10 | 35.82 | 24410000 | 17620000 | 30100000 | 2000 | 3010000 | 500000 | 50270.3 | 1.6726 | 2.5 | 4.453 | 7.089 | 15270.6649 | 70976.046
3499AC007 | 34-I-1999 | 34 | 7190 | 0 | 45.2646 | 1999_08_25 | -93.7141 | Asphalt Cement |  | University of Minnesota | 03/25/2004 | 58-34 MnROAD, BI8 | PAV | 10 | 36.07 | 24140000 | 17580000 | 29860000 | 2000 | 2986000 | 499800 | 50241.6 | 1.6852 | 2.5 | 6.875 | 10.945 | 15473.9296 | 70047.9568
3499AC007 | 34-I-1999 | 34 | 7190 | 0 | 45.2646 | 1999_08_25 | -93.7141 | Asphalt Cement |  | University of Minnesota | 03/25/2004 | 58-34 MnROAD, BI8 | PAV | 10 | 36.09 | 24010000 | 17510000 | 29720000 | 2000 | 2972000 | 500000 | 50270.1 | 1.6942 | 2.5 | 9.25 | 14.726 | 15566.7218 | 69634.6366
3499AC007 | 34-I-1999 | 34 | 7190 | 0 | 45.2646 | 1999_08_25 | -93.7141 | Asphalt Cement |  | University of Minnesota | 03/25/2004 | 58-34 MnROAD, BI8 | PAV | 10 | 36.16 | 23920000 | 17480000 | 29620000 | 2000 | 2962000 | 499800 | 50247.8 | 1.699 | 2.5 | 11.47 | 18.26 | 15632.9294 | 69343.941
3499AC007 | 34-I-1999 | 34 | 7190 | 0 | 45.2646 | 1999_08_25 | -93.7141 | Asphalt Cement |  | University of Minnesota | 03/25/2004 | 58-34 MnROAD, BI8 | PAV | 10 | 36.26 | 23810000 | 17470000 | 29530000 | 2000 | 2953000 | 499900 | 50259.7 | 1.7045 | 2.5 | 13.91 | 22.145 | 15724.2892 | 68945.2441
3499AC007 | 34-I-1999 | 34 | 7190 | 0 | 45.2646 | 1999_08_25 | -93.7141 | Asphalt Cement |  | University of Minnesota | 03/25/2004 | 58-34 MnROAD, BI8 | PAV | 10 | 36.29 | 23730000 | 17430000 | 29440000 | 2000 | 2944000 | 499800 | 50248.3 | 1.7093 | 2.5 | 16.16 | 25.727 | 15777.302 | 68717.771
3499AC007 | 34-I-1999 | 34 | 7190 | 0 | 45.2646 | 1999_08_25 | -93.7141 | Asphalt Cement |  | University of Minnesota | 03/25/2004 | 58-34 MnROAD, BI8 | PAV | 10 | 36.34 | 23670000 | 17410000 | 29390000 | 2000 | 2939000 | 499900 | 50258.1 | 1.7128 | 2.5 | 18.55 | 29.532 | 15829.2516 | 68496.4263
3499AC007 | 34-I-1999 | 34 | 7190 | 0 | 45.2646 | 1999_08_25 | -93.7141 | Asphalt Cement |  | University of Minnesota | 03/25/2004 | 58-34 MnROAD, BI8 | PAV | 10 | 36.34 | 23620000 | 17380000 | 29320000 | 2000 | 2932000 | 499900 | 50259.5 | 1.7168 | 2.5 | 20.83 | 33.161 | 15867.0431 | 68337.4553
3499AC007 | 34-I-1999 | 34 | 7190 | 0 | 45.2646 | 1999_08_25 | -93.7141 | Asphalt Cement |  | University of Minnesota | 03/25/2004 | 58-34 MnROAD, BI8 | PAV | 10 | 36.45 | 23570000 | 17410000 | 29300000 | 2000 | 2930000 | 499800 | 50249.1 | 1.7174 | 2.5 | 23.28 | 37.062 | 15912.9136 | 68144.6279
3499AC007 | 34-I-1999 | 34 | 7190 | 0 | 45.2646 | 1999_08_25 | -93.7141 | Asphalt Cement |  | University of Minnesota | 03/25/2004 | 58-34 MnROAD, BI8 | PAV | 10 | 36.44 | 23510000 | 17360000 | 29220000 | 2000 | 2922000 | 500000 | 50268 | 1.723 | 2.5 | 25.55 | 40.676 | 15965.4799 | 67924.415
3499AC007 | 34-I-1999 | 34 | 7190 | 0 | 45.2646 | 1999_08_25 | -93.7141 | Asphalt Cement |  | University of Minnesota | 03/25/2004 | 58-34 MnROAD, BI8 | PAV | 10 | 36.48 | 23470000 | 17350000 | 29190000 | 2000 | 2919000 | 499800 | 50241.5 | 1.7239 | 2.5 | 27.95 | 44.496 | 15984.201 | 67849.0082
3499AC007 | 34-I-1999 | 34 | 7190 | 0 | 45.2646 | 1999_08_25 | -93.7141 | Asphalt Cement |  | University of Minnesota | 03/25/2004 | 58-34 MnROAD, BI8 | PAV | 10 | 36.5 | 23460000 | 17360000 | 29180000 | 2000 | 2918000 | 500000 | 50270 | 1.7253 | 2.5 | 30.33 | 48.285 | 16010.0317 | 67743.6853
3499AC007 | 34-I-1999 | 34 | 7190 | 0 | 45.2646 | 1999_08_25 | -93.7141 | Asphalt Cement |  | University of Minnesota | 03/25/2004 | 58-34 MnROAD, BI8 | PAV | 10 | 36.57 | 23380000 | 17350000 | 29110000 | 2000 | 2911000 | 499800 | 50243.1 | 1.7285 | 2.5 | 32.69 | 52.042 | 16062.1584 | 67527.9693
3499AC007 | 34-I-1999 | 34 | 7190 | 0 | 45.2646 | 1999_08_25 | -93.7141 | Asphalt Cement |  | University of Minnesota | 03/25/2004 | 58-34 MnROAD, BI8 | PAV | 10 | 36.54 | 23380000 | 17320000 | 29090000 | 2000 | 2909000 | 500000 | 50265.4 | 1.7304 | 2.5 | 35.02 | 55.752 | 16074.7121 | 67479.3658
3499AC007 | 34-I-1999 | 34 | 7190 | 0 | 45.2646 | 1999_08_25 | -93.7141 | Asphalt Cement |  | University of Minnesota | 03/25/2004 | 58-34 MnROAD, BI8 | PAV | 10 | 36.6 | 23330000 | 17330000 | 29060000 | 2000 | 2906000 | 499800 | 50245.3 | 1.7317 | 2.5 | 37.39 | 59.525 | 16101.1486 | 67372.6982
3499AC007 | 34-I-1999 | 34 | 7190 | 0 | 45.2646 | 1999_08_25 | -93.7141 | Asphalt Cement |  | University of Minnesota | 03/25/2004 | 58-34 MnROAD, BI8 | PAV | 10 | 36.59 | 23300000 | 17300000 | 29020000 | 2000 | 2902000 | 500000 | 50266.6 | 1.7346 | 2.5 | 39.66 | 63.139 | 16132.4558 | 67246.075
3499AC007 | 34-I-1999 | 34 | 7190 | 0 | 45.2646 | 1999_08_25 | -93.7141 | Asphalt Cement |  | University of Minnesota | 03/25/2004 | 58-34 MnROAD, BI8 | PAV | 10 | 36.67 | 23260000 | 17320000 | 29000000 | 2000 | 2900000 | 499800 | 50241.4 | 1.7349 | 2.5 | 42.05 | 66.944 | 16160.9914 | 67131.4536
3499AC007 | 34-I-1999 | 34 | 7190 | 0 | 45.2646 | 1999_08_25 | -93.7141 | Asphalt Cement |  | University of Minnesota | 03/25/2004 | 58-34 MnROAD, BI8 | PAV | 10 | 36.65 | 23230000 | 17290000 | 28960000 | 2000 | 2896000 | 500000 | 50269.9 | 1.7386 | 2.5 | 44.34 | 70.589 | 16188.6735 | 67020.7735
3499AC007 | 34-I-1999 | 34 | 7190 | 0 | 45.2646 | 1999_08_25 | -93.7141 | Asphalt Cement |  | University of Minnesota | 03/25/2004 | 58-34 MnROAD, BI8 | PAV | 10 | 36.67 | 23210000 | 17280000 | 28940000 | 2000 | 2894000 | 499800 | 50242.4 | 1.7389 | 2.5 | 46.67 | 74.299 | 16194.4973 | 67000.7822
3499AC007 | 34-I-1999 | 34 | 7190 | 0 | 45.2646 | 1999_08_25 | -93.7141 | Asphalt Cement |  | University of Minnesota | 03/25/2004 | 58-34 MnROAD, BI8 | PAV | 10 | 36.71 | 23200000 | 17300000 | 28940000 | 2000 | 2894000 | 500000 | 50268 | 1.7395 | 2.5 | 49.08 | 78.135 | 16222.6535 | 66888.6018
3499AC007 | 34-I-1999 | 34 | 7190 | 0 | 45.2646 | 1999_08_25 | -93.7141 | Asphalt Cement |  | University of Minnesota | 03/25/2004 | 58-34 MnROAD, BI8 | PAV | 10 | 36.72 | 23150000 | 17270000 | 28880000 | 2000 | 2888000 | 499800 | 50249.1 | 1.7425 | 2.5 | 51.55 | 82.068 | 16247.1564 | 66791.8261
3499AC007 | 34-I-1999 | 34 | 7190 | 0 | 45.2646 | 1999_08_25 | -93.7141 | Asphalt Cement |  | University of Minnesota | 03/25/2004 | 58-34 MnROAD, BI8 | PAV | 10 | 40.56 | 17490000 | 14970000 | 23020000 | 2000 | 2302000 | 499700 | 50238.9 | 2.1834 | 2.5 | 2727 | 4341.384 | 22158.4612 | 52747.0128
3499AC007 | 34-I-1999 | 34 | 7190 | 0 | 45.2646 | 1999_08_25 | -93.7141 | Asphalt Cement |  | University of Minnesota | 03/25/2004 | 58-34 MnROAD, BI8 | PAV | 10 | 40.53 | 17510000 | 14980000 | 23040000 | 2000 | 2304000 | 500000 | 50267.3 | 2.1828 | 2.5 | 2729 | 4344.568 | 22152.2543 | 52765.3808
3499AC007 | 34-I-1999 | 34 | 7190 | 0 | 45.2646 | 1999_08_25 | -93.7141 | Asphalt Cement |  | University of Minnesota | 03/25/2004 | 58-34 MnROAD, BI8 | PAV | 10 | 40.54 | 17480000 | 14950000 | 23000000 | 2000 | 2300000 | 499800 | 50247.3 | 2.1857 | 2.5 | 2732 | 4349.344 | 22177.5568 | 52708.7656
3499AC007 | 34-I-1999 | 34 | 7190 | 0 | 45.2646 | 1999_08_25 | -93.7141 | Asphalt Cement |  | University of Minnesota | 03/25/2004 | 58-34 MnROAD, BI8 | PAV | 10 | 40.56 | 17490000 | 14970000 | 23020000 | 2000 | 2302000 | 499900 | 50258.9 | 2.1848 | 2.5 | 2734 | 4352.528 | 22176.2022 | 52715.5715
3499AC007 | 34-I-1999 | 34 | 7190 | 0 | 45.2646 | 1999_08_25 | -93.7141 | Asphalt Cement |  | University of Minnesota | 03/25/2004 | 58-34 MnROAD, BI8 | PAV | 10 | 40.55 | 17460000 | 14940000 | 22980000 | 2000 | 2298000 | 500000 | 50265.7 | 2.1888 | 2.5 | 2736 | 4355.712 | 22219.1594 | 52617.2358
3499AC007 | 34-I-1999 | 34 | 7190 | 0 | 45.2646 | 1999_08_25 | -93.7141 | Asphalt Cement |  | University of Minnesota | 03/25/2004 | 58-34 MnROAD, BI8 | PAV | 10 | 40.58 | 17450000 | 14950000 | 22980000 | 2000 | 2298000 | 499800 | 50249.9 | 2.1885 | 2.5 | 2739 | 4360.488 | 22214.9713 | 52630.7375
3499AC007 | 34-I-1999 | 34 | 7190 | 0 | 45.2646 | 1999_08_25 | -93.7141 | Asphalt Cement |  | University of Minnesota | 03/25/2004 | 58-34 MnROAD, BI8 | PAV | 10 | 40.56 | 17440000 | 14930000 | 22960000 | 2000 | 2296000 | 500000 | 50262.9 | 2.1908 | 2.5 | 2741 | 4363.672 | 22243.0502 | 52567.8774
3499AC007 | 34-I-1999 | 34 | 7190 | 0 | 45.2646 | 1999_08_25 | -93.7141 | Asphalt Cement |  | University of Minnesota | 03/25/2004 | 58-34 MnROAD, BI8 | PAV | 10 | 40.59 | 17410000 | 14920000 | 22930000 | 2000 | 2293000 | 499700 | 50239.2 | 2.1921 | 2.5 | 2743 | 4366.856 | 22259.0387 | 52533.6951
3499AC007 | 34-I-1999 | 34 | 7190 | 0 | 45.2646 | 1999_08_25 | -93.7141 | Asphalt Cement |  | University of Minnesota | 03/25/2004 | 58-34 MnROAD, BI8 | PAV | 10 | 40.55 | 17440000 | 14920000 | 22950000 | 2000 | 2295000 | 500000 | 50267.7 | 2.192 | 2.5 | 2746 | 4371.632 | 22248.2041 | 52562.8578
3499AC007 | 34-I-1999 | 34 | 7190 | 0 | 45.2646 | 1999_08_25 | -93.7141 | Asphalt Cement |  | University of Minnesota | 03/25/2004 | 58-34 MnROAD, BI8 | PAV | 10 | 40.58 | 17400000 | 14900000 | 22910000 | 2000 | 2291000 | 499800 | 50242.1 | 2.194 | 2.5 | 2748 | 4374.816 | 22282.8477 | 52484.7119
3499AC007 | 34-I-1999 | 34 | 7190 | 0 | 45.2646 | 1999_08_25 | -93.7141 | Asphalt Cement |  | University of Minnesota | 03/25/2004 | 58-34 MnROAD, BI8 | PAV | 10 | 40.58 | 17420000 | 14920000 | 22940000 | 2000 | 2294000 | 499900 | 50259.3 | 2.1925 | 2.5 | 2750 | 4378 | 22262.613 | 52535.9936
3499AC007 | 34-I-1999 | 34 | 7190 | 0 | 45.2646 | 1999_08_25 | -93.7141 | Asphalt Cement |  | University of Minnesota | 03/25/2004 | 58-34 MnROAD, BI8 | PAV | 10 | 40.57 | 17400000 | 14900000 | 22900000 | 2000 | 2290000 | 499900 | 50259.3 | 2.1958 | 2.5 | 2753 | 4382.776 | 22296.9548 | 52458.6519
3499AC007 | 34-I-1999 | 34 | 7190 | 0 | 45.2646 | 1999_08_25 | -93.7141 | Asphalt Cement |  | University of Minnesota | 03/25/2004 | 58-34 MnROAD, BI8 | PAV | 10 | 40.59 | 17390000 | 14900000 | 22910000 | 2000 | 2291000 | 499900 | 50251.4 | 2.195 | 2.5 | 2755 | 4385.96 | 22296.3074 | 52463.7494
3499AC007 | 34-I-1999 | 34 | 7190 | 0 | 45.2646 | 1999_08_25 | -93.7141 | Asphalt Cement |  | University of Minnesota | 03/25/2004 | 58-34 MnROAD, BI8 | PAV | 10 | 40.57 | 17400000 | 14890000 | 22900000 | 2000 | 2290000 | 500000 | 50264.2 | 2.1963 | 2.5 | 2757 | 4389.144 | 22305.8763 | 52444.8173
3499AC007 | 34-I-1999 | 34 | 7190 | 0 | 45.2646 | 1999_08_25 | -93.7141 | Asphalt Cement |  | University of Minnesota | 03/25/2004 | 58-34 MnROAD, BI8 | PAV | 10 | 40.61 | 17360000 | 14890000 | 22870000 | 2000 | 2287000 | 499800 | 50243.9 | 2.198 | 2.5 | 2760 | 4393.92 | 22335.4636 | 52378.9149
3499AC007 | 34-I-1999 | 34 | 7190 | 0 | 45.2646 | 1999_08_25 | -93.7141 | Asphalt Cement |  | University of Minnesota | 03/25/2004 | 58-34 MnROAD, BI8 | PAV | 10 | 40.55 | 17380000 | 14880000 | 22880000 | 2000 | 2288000 | 500000 | 50263.9 | 2.1982 | 2.5 | 2762 | 4397.104 | 22316.2712 | 52427.535
3499AC007 | 34-I-1999 | 34 | 7190 | 0 | 45.2646 | 1999_08_25 | -93.7141 | Asphalt Cement |  | University of Minnesota | 03/25/2004 | 58-34 MnROAD, BI8 | PAV | 10 | 40.62 | 17360000 | 14880000 | 22860000 | 2000 | 2286000 | 499800 | 50243.7 | 2.199 | 2.5 | 2764 | 4400.288 | 22349.7823 | 52352.4942
3499AC007 | 34-I-1999 | 34 | 7190 | 0 | 45.2646 | 1999_08_25 | -93.7141 | Asphalt Cement |  | University of Minnesota | 03/25/2004 | 58-34 MnROAD, BI8 | PAV | 10 | 37.1 | 22660000 | 17130000 | 28410000 | 2000 | 2841000 | 500000 | 50264.1 | 1.7721 | 2.5 | 127.4 | 202.821 | 16675.7637 | 65203.6424
3499AC007 | 34-I-1999 | 34 | 7190 | 0 | 45.2646 | 1999_08_25 | -93.7141 | Asphalt Cement |  | University of Minnesota | 03/25/2004 | 58-34 MnROAD, BI8 | PAV | 10 | 37.13 | 22660000 | 17160000 | 28420000 | 2000 | 2842000 | 499800 | 50249.2 | 1.7704 | 2.5 | 129.8 | 206.642 | 16668.0922 | 65237.6874
3499AC007 | 34-I-1999 | 34 | 7190 | 0 | 45.2646 | 1999_08_25 | -93.7141 | Asphalt Cement |  | University of Minnesota | 03/25/2004 | 58-34 MnROAD, BI8 | PAV | 10 | 37.13 | 22640000 | 17140000 | 28400000 | 2000 | 2840000 | 500000 | 50267.8 | 1.7727 | 2.5 | 132.2 | 210.462 | 16693.1822 | 65143.6667
3499AC007 | 34-I-1999 | 34 | 7190 | 0 | 45.2646 | 1999_08_25 | -93.7141 | Asphalt Cement |  | University of Minnesota | 03/25/2004 | 58-34 MnROAD, BI8 | PAV | 10 | 37.17 | 22620000 | 17150000 | 28390000 | 2000 | 2839000 | 499900 | 50251.4 | 1.7728 | 2.5 | 134.4 | 213.965 | 16707.771 | 65090.8136
3499AC007 | 34-I-1999 | 34 | 7190 | 0 | 45.2646 | 1999_08_25 | -93.7141 | Asphalt Cement |  | University of Minnesota | 03/25/2004 | 58-34 MnROAD, BI8 | PAV | 10 | 37.13 | 22630000 | 17130000 | 28380000 | 2000 | 2838000 | 500000 | 50264.4 | 1.7735 | 2.5 | 136.8 | 217.786 | 16704.9462 | 65105.8508
3499AC007 | 34-I-1999 | 34 | 7190 | 0 | 45.2646 | 1999_08_25 | -93.7141 | Asphalt Cement |  | University of Minnesota | 03/25/2004 | 58-34 MnROAD, BI8 | PAV | 10 | 37.16 | 22590000 | 17130000 | 28350000 | 2000 | 2835000 | 499800 | 50242 | 1.7746 | 2.5 | 139.2 | 221.606 | 16720.8013 | 65048.1424
3499AC007 | 34-I-1999 | 34 | 7190 | 0 | 45.2646 | 1999_08_25 | -93.7141 | Asphalt Cement |  | University of Minnesota | 03/25/2004 | 58-34 MnROAD, BI8 | PAV | 10 | 37.13 | 22630000 | 17130000 | 28380000 | 2000 | 2838000 | 500000 | 50269.3 | 1.7738 | 2.5 | 141.4 | 225.109 | 16704.9462 | 65113.9127
3499AC007 | 34-I-1999 | 34 | 7190 | 0 | 45.2646 | 1999_08_25 | -93.7141 | Asphalt Cement |  | University of Minnesota | 03/25/2004 | 58-34 MnROAD, BI8 | PAV | 10 | 37.2 | 22580000 | 17140000 | 28350000 | 2000 | 2835000 | 499800 | 50241.5 | 1.7747 | 2.5 | 143.8 | 228.93 | 16736.1986 | 64996.3467
3499AC007 | 34-I-1999 | 34 | 7190 | 0 | 45.2646 | 1999_08_25 | -93.7141 | Asphalt Cement |  | University of Minnesota | 03/25/2004 | 58-34 MnROAD, BI8 | PAV | 10 | 37.16 | 22590000 | 17120000 | 28350000 | 2000 | 2835000 | 500000 | 50269.5 | 1.776 | 2.5 | 146.2 | 232.75 | 16734.186 | 65008.1906
3499AC007 | 34-I-1999 | 34 | 7190 | 0 | 45.2646 | 1999_08_25 | -93.7141 | Asphalt Cement |  | University of Minnesota | 03/25/2004 | 58-34 MnROAD, BI8 | PAV | 10 | 37.18 | 22580000 | 17130000 | 28350000 | 2000 | 2835000 | 499800 | 50242.6 | 1.775 | 2.5 | 148.5 | 236.412 | 16728.501 | 65034.3097
3499AC007 | 34-I-1999 | 34 | 7190 | 0 | 45.2646 | 1999_08_25 | -93.7141 | Asphalt Cement |  | University of Minnesota | 03/25/2004 | 58-34 MnROAD, BI8 | PAV | 10 | 37.19 | 22560000 | 17120000 | 28320000 | 2000 | 2832000 | 500000 | 50269.8 | 1.7776 | 2.5 | 150.9 | 240.233 | 16763.4831 | 64902.6181
3499AC007 | 34-I-1999 | 34 | 7190 | 0 | 45.2646 | 1999_08_25 | -93.7141 | Asphalt Cement |  | University of Minnesota | 03/25/2004 | 58-34 MnROAD, BI8 | PAV | 10 | 37.21 | 22540000 | 17110000 | 28300000 | 2000 | 2830000 | 499800 | 50242.6 | 1.7779 | 2.5 | 153.3 | 244.054 | 16769.6227 | 64882.8763
3499AC007 | 34-I-1999 | 34 | 7190 | 0 | 45.2646 | 1999_08_25 | -93.7141 | Asphalt Cement |  | University of Minnesota | 03/25/2004 | 58-34 MnROAD, BI8 | PAV | 10 | 37.19 | 22550000 | 17110000 | 28310000 | 2000 | 2831000 | 500000 | 50268 | 1.7781 | 2.5 | 155.6 | 247.715 | 16769.4045 | 64887.7425
3499AC007 | 34-I-1999 | 34 | 7190 | 0 | 45.2646 | 1999_08_25 | -93.7141 | Asphalt Cement |  | University of Minnesota | 03/25/2004 | 58-34 MnROAD, BI8 | PAV | 10 | 37.22 | 22520000 | 17100000 | 28270000 | 2000 | 2827000 | 499800 | 50241.3 | 1.7795 | 2.5 | 158 | 251.536 | 16791.2769 | 64807.2359
3499AC007 | 34-I-1999 | 34 | 7190 | 0 | 45.2646 | 1999_08_25 | -93.7141 | Asphalt Cement |  | University of Minnesota | 03/25/2004 | 58-34 MnROAD, BI8 | PAV | 10 | 37.2 | 22550000 | 17120000 | 28310000 | 2000 | 2831000 | 500000 | 50270 | 1.7785 | 2.5 | 160.3 | 255.198 | 16773.2615 | 64880.8644
3499AC007 | 34-I-1999 | 34 | 7190 | 0 | 45.2646 | 1999_08_25 | -93.7141 | Asphalt Cement |  | University of Minnesota | 03/25/2004 | 58-34 MnROAD, BI8 | PAV | 10 | 37.26 | 22490000 | 17110000 | 28260000 | 2000 | 2826000 | 499800 | 50243.3 | 1.7806 | 2.5 | 162.6 | 258.859 | 16812.6527 | 64732.8658
3499AC007 | 34-I-1999 | 34 | 7190 | 0 | 45.2646 | 1999_08_25 | -93.7141 | Asphalt Cement |  | University of Minnesota | 03/25/2004 | 58-34 MnROAD, BI8 | PAV | 10 | 37.22 | 22510000 | 17100000 | 28270000 | 2000 | 2827000 | 500000 | 50266.6 | 1.7806 | 2.5 | 164.9 | 262.521 | 16804.718 | 64767.4475
3499AC007 | 34-I-1999 | 34 | 7190 | 0 | 45.2646 | 1999_08_25 | -93.7141 | Asphalt Cement |  | University of Minnesota | 03/25/2004 | 58-34 MnROAD, BI8 | PAV | 10 | 37.24 | 22500000 | 17110000 | 28270000 | 2000 | 2827000 | 499900 | 50252.2 | 1.7804 | 2.5 | 167.3 | 266.342 | 16805.7152 | 64767.6208
3499AC007 | 34-I-1999 | 34 | 7190 | 0 | 45.2646 | 1999_08_25 | -93.7141 | Asphalt Cement |  | University of Minnesota | 03/25/2004 | 58-34 MnROAD, BI8 | PAV | 10 | 37.27 | 22480000 | 17110000 | 28250000 | 2000 | 2825000 | 500000 | 50260.8 | 1.7819 | 2.5 | 169.7 | 270.162 | 16835.9287 | 64655.4015
3499AC007 | 34-I-1999 | 34 | 7190 | 0 | 45.2646 | 1999_08_25 | -93.7141 | Asphalt Cement |  | University of Minnesota | 03/25/2004 | 58-34 MnROAD, BI8 | PAV | 10 | 37.24 | 22480000 | 17090000 | 28250000 | 2000 | 2825000 | 499900 | 50252.4 | 1.7817 | 2.5 | 172.1 | 273.983 | 16817.6131 | 64729.831
3499AC007 | 34-I-1999 | 34 | 7190 | 0 | 45.2646 | 1999_08_25 | -93.7141 | Asphalt Cement |  | University of Minnesota | 03/25/2004 | 58-34 MnROAD, BI8 | PAV | 10 | 37.25 | 22490000 | 17110000 | 28260000 | 2000 | 2826000 | 500000 | 50265.4 | 1.7812 | 2.5 | 174.5 | 277.804 | 16822.25 | 64716.0036
3499AC007 | 34-I-1999 | 34 | 7190 | 0 | 45.2646 | 1999_08_25 | -93.7141 | Asphalt Cement |  | University of Minnesota | 03/25/2004 | 58-34 MnROAD, BI8 | PAV | 10 | 37.25 | 22480000 | 17090000 | 28240000 | 2000 | 2824000 | 499800 | 50246.6 | 1.7819 | 2.5 | 176.8 | 281.466 | 16820.6992 | 64725.9851
3499AC007 | 34-I-1999 | 34 | 7190 | 0 | 45.2646 | 1999_08_25 | -93.7141 | Asphalt Cement |  | University of Minnesota | 03/25/2004 | 58-34 MnROAD, BI8 | PAV | 10 | 37.28 | 22490000 | 17120000 | 28270000 | 2000 | 2827000 | 500000 | 50263.4 | 1.7807 | 2.5 | 179.1 | 285.127 | 16827.8763 | 64702.394
3499AC007 | 34-I-1999 | 34 | 7190 | 0 | 45.2646 | 1999_08_25 | -93.7141 | Asphalt Cement |  | University of Minnesota | 03/25/2004 | 58-34 MnROAD, BI8 | PAV | 10 | 37.32 | 22430000 | 17100000 | 28200000 | 2000 | 2820000 | 499800 | 50241.5 | 1.7839 | 2.5 | 181.5 | 288.948 | 16871.6092 | 64538.6851
3499AC007 | 34-I-1999 | 34 | 7190 | 0 | 45.2646 | 1999_08_25 | -93.7141 | Asphalt Cement |  | University of Minnesota | 03/25/2004 | 58-34 MnROAD, BI8 | PAV | 10 | 37.27 | 22440000 | 17080000 | 28200000 | 2000 | 2820000 | 500000 | 50269.3 | 1.7851 | 2.5 | 183.9 | 292.769 | 16865.7797 | 64565.0015
3499AC007 | 34-I-1999 | 34 | 7190 | 0 | 45.2646 | 1999_08_25 | -93.7141 | Asphalt Cement |  | University of Minnesota | 03/25/2004 | 58-34 MnROAD, BI8 | PAV | 10 | 37.32 | 22430000 | 17090000 | 28200000 | 2000 | 2820000 | 499800 | 50241.5 | 1.7844 | 2.5 | 186.2 | 296.43 | 16871.6092 | 64546.6995
3499AC007 | 34-I-1999 | 34 | 7190 | 0 | 45.2646 | 1999_08_25 | -93.7141 | Asphalt Cement |  | University of Minnesota | 03/25/2004 | 58-34 MnROAD, BI8 | PAV | 10 | 37.3 | 22400000 | 17070000 | 28170000 | 2000 | 2817000 | 500000 | 50269.1 | 1.7873 | 2.5 | 188.7 | 300.41 | 16895.3559 | 64459.9824
3499AC007 | 34-I-1999 | 34 | 7190 | 0 | 45.2646 | 1999_08_25 | -93.7141 | Asphalt Cement |  | University of Minnesota | 03/25/2004 | 58-34 MnROAD, BI8 | PAV | 10 | 37.34 | 22400000 | 17090000 | 28180000 | 2000 | 2818000 | 499800 | 50245.6 | 1.7858 | 2.5 | 191 | 304.072 | 16891.313 | 64479.4149
3499AC007 | 34-I-1999 | 34 | 7190 | 0 | 45.2646 | 1999_08_25 | -93.7141 | Asphalt Cement |  | University of Minnesota | 03/25/2004 | 58-34 MnROAD, BI8 | PAV | 10 | 37.31 | 22390000 | 17070000 | 28160000 | 2000 | 2816000 | 500000 | 50269.9 | 1.788 | 2.5 | 193.3 | 307.734 | 16905.2277 | 64430.3457
3499AC007 | 34-I-1999 | 34 | 7190 | 0 | 45.2646 | 1999_08_25 | -93.7141 | Asphalt Cement |  | University of Minnesota | 03/25/2004 | 58-34 MnROAD, BI8 | PAV | 10 | 37.31 | 22380000 | 17060000 | 28140000 | 2000 | 2814000 | 499800 | 50242.7 | 1.7881 | 2.5 | 195.7 | 311.554 | 16903.7117 | 64440.1266
3499AC007 | 34-I-1999 | 34 | 7190 | 0 | 45.2646 | 1999_08_25 | -93.7141 | Asphalt Cement |  | University of Minnesota | 03/25/2004 | 58-34 MnROAD, BI8 | PAV | 10 | 37.35 | 22390000 | 17090000 | 28170000 | 2000 | 2817000 | 499900 | 50258.6 | 1.7866 | 2.5 | 198 | 315.216 | 16907.9385 | 64428.0202
3499AC007 | 34-I-1999 | 34 | 7190 | 0 | 45.2646 | 1999_08_25 | -93.7141 | Asphalt Cement |  | University of Minnesota | 03/25/2004 | 58-34 MnROAD, BI8 | PAV | 10 | 37.35 | 22340000 | 17050000 | 28110000 | 2000 | 2811000 | 499800 | 50244.3 | 1.79 | 2.5 | 200.3 | 318.878 | 16937.2498 | 64320.5199
3499AC007 | 34-I-1999 | 34 | 7190 | 0 | 45.2646 | 1999_08_25 | -93.7141 | Asphalt Cement |  | University of Minnesota | 03/25/2004 | 58-34 MnROAD, BI8 | PAV | 10 | 37.33 | 22370000 | 17060000 | 28140000 | 2000 | 2814000 | 500000 | 50266.1 | 1.7891 | 2.5 | 202.7 | 322.698 | 16924.9906 | 64371.1098
3499AC007 | 34-I-1999 | 34 | 7190 | 0 | 45.2646 | 1999_08_25 | -93.7141 | Asphalt Cement |  | University of Minnesota | 03/25/2004 | 58-34 MnROAD, BI8 | PAV | 10 | 37.36 | 22340000 | 17050000 | 28100000 | 2000 | 2810000 | 499800 | 50245.1 | 1.7905 | 2.5 | 205.1 | 326.519 | 16947.1518 | 64290.9305
3499AC007 | 34-I-1999 | 34 | 7190 | 0 | 45.2646 | 1999_08_25 | -93.7141 | Asphalt Cement |  | University of Minnesota | 03/25/2004 | 58-34 MnROAD, BI8 | PAV | 10 | 37.37 | 22320000 | 17050000 | 28090000 | 2000 | 2809000 | 500000 | 50267.8 | 1.7921 | 2.5 | 207.5 | 330.34 | 16970.6342 | 64205.9648
3499AC007 | 34-I-1999 | 34 | 7190 | 0 | 45.2646 | 1999_08_25 | -93.7141 | Asphalt Cement |  | University of Minnesota | 03/25/2004 | 58-34 MnROAD, BI8 | PAV | 10 | 37.38 | 22320000 | 17050000 | 28080000 | 2000 | 2808000 | 499800 | 50244.1 | 1.7917 | 2.5 | 209.8 | 334.002 | 16966.9755 | 64223.8034
3499AC007 | 34-I-1999 | 34 | 7190 | 0 | 45.2646 | 1999_08_25 | -93.7141 | Asphalt Cement |  | University of Minnesota | 03/25/2004 | 58-34 MnROAD, BI8 | PAV | 10 | 37.37 | 22310000 | 17040000 | 28080000 | 2000 | 2808000 | 500000 | 50267.5 | 1.7929 | 2.5 | 212.1 | 337.663 | 16976.6778 | 64191.0924
3499AC007 | 34-I-1999 | 34 | 7190 | 0 | 45.2646 | 1999_08_25 | -93.7141 | Asphalt Cement |  | University of Minnesota | 03/25/2004 | 58-34 MnROAD, BI8 | PAV | 10 | 37.37 | 22300000 | 17040000 | 28070000 | 2000 | 2807000 | 499800 | 50241.5 | 1.7926 | 2.5 | 214.5 | 341.484 | 16969.1423 | 64223.5916
3499AC007 | 34-I-1999 | 34 | 7190 | 0 | 45.2646 | 1999_08_25 | -93.7141 | Asphalt Cement |  | University of Minnesota | 03/25/2004 | 58-34 MnROAD, BI8 | PAV | 10 | 37.39 | 22320000 | 17060000 | 28100000 | 2000 | 2810000 | 500000 | 50266.2 | 1.7917 | 2.5 | 216.8 | 345.146 | 16972.3475 | 64215.4582
3499AC007 | 34-I-1999 | 34 | 7190 | 0 | 45.2646 | 1999_08_25 | -93.7141 | Asphalt Cement |  | University of Minnesota | 03/25/2004 | 58-34 MnROAD, BI8 | PAV | 10 | 37.41 | 22270000 | 17040000 | 28040000 | 2000 | 2804000 | 499800 | 50241.3 | 1.7942 | 2.5 | 219.2 | 348.966 | 17002.8218 | 64104.3531
3499AC007 | 34-I-1999 | 34 | 7190 | 0 | 45.2646 | 1999_08_25 | -93.7141 | Asphalt Cement |  | University of Minnesota | 03/25/2004 | 58-34 MnROAD, BI8 | PAV | 10 | 37.37 | 22310000 | 17050000 | 28080000 | 2000 | 2808000 | 500000 | 50266 | 1.7927 | 2.5 | 221.5 | 352.628 | 16976.6778 | 64207.0681
3499AC007 | 34-I-1999 | 34 | 7190 | 0 | 45.2646 | 1999_08_25 | -93.7141 | Asphalt Cement |  | University of Minnesota | 03/25/2004 | 58-34 MnROAD, BI8 | PAV | 10 | 37.41 | 22270000 | 17030000 | 28040000 | 2000 | 2804000 | 499800 | 50245.4 | 1.7946 | 2.5 | 223.9 | 356.449 | 17002.8218 | 64112.3314
3499AC007 | 34-I-1999 | 34 | 7190 | 0 | 45.2646 | 1999_08_25 | -93.7141 | Asphalt Cement |  | University of Minnesota | 03/25/2004 | 58-34 MnROAD, BI8 | PAV | 10 | 37.43 | 22260000 | 17040000 | 28040000 | 2000 | 2804000 | 499900 | 50255.7 | 1.795 | 2.5 | 226.2 | 360.11 | 17017.3884 | 64061.4402
3499AC007 | 34-I-1999 | 34 | 7190 | 0 | 45.2646 | 1999_08_25 | -93.7141 | Asphalt Cement |  | University of Minnesota | 03/25/2004 | 58-34 MnROAD, BI8 | PAV | 10 | 37.4 | 22260000 | 17020000 | 28020000 | 2000 | 2802000 | 500000 | 50261.3 | 1.796 | 2.5 | 228.6 | 363.931 | 17024.692 | 64037.9451
3499AC007 | 34-I-1999 | 34 | 7190 | 0 | 45.2646 | 1999_08_25 | -93.7141 | Asphalt Cement |  | University of Minnesota | 03/25/2004 | 58-34 MnROAD, BI8 | PAV | 10 | 37.43 | 22240000 | 17020000 | 28000000 | 2000 | 2800000 | 499800 | 50245.7 | 1.7968 | 2.5 | 230.8 | 367.434 | 17034.8815 | 64003.6251
3499AC007 | 34-I-1999 | 34 | 7190 | 0 | 45.2646 | 1999_08_25 | -93.7141 | Asphalt Cement |  | University of Minnesota | 03/25/2004 | 58-34 MnROAD, BI8 | PAV | 10 | 37.4 | 22260000 | 17010000 | 28020000 | 2000 | 2802000 | 500000 | 50265.7 | 1.7968 | 2.5 | 233.2 | 371.254 | 17024.692 | 64045.9207
3499AC007 | 34-I-1999 | 34 | 7190 | 0 | 45.2646 | 1999_08_25 | -93.7141 | Asphalt Cement |  | University of Minnesota | 03/25/2004 | 58-34 MnROAD, BI8 | PAV | 10 | 37.46 | 22220000 | 17030000 | 28000000 | 2000 | 2800000 | 499900 | 50253.9 | 1.7977 | 2.5 | 235.6 | 375.075 | 17053.3547 | 63942.2572
3499AC007 | 34-I-1999 | 34 | 7190 | 0 | 45.2646 | 1999_08_25 | -93.7141 | Asphalt Cement |  | University of Minnesota | 03/25/2004 | 58-34 MnROAD, BI8 | PAV | 10 | 37.41 | 22220000 | 16990000 | 27970000 | 2000 | 2797000 | 500000 | 50268.5 | 1.7997 | 2.5 | 237.9 | 378.737 | 17059.0189 | 63925.0094
3499AC007 | 34-I-1999 | 34 | 7190 | 0 | 45.2646 | 1999_08_25 | -93.7141 | Asphalt Cement |  | University of Minnesota | 03/25/2004 | 58-34 MnROAD, BI8 | PAV | 10 | 37.45 | 22210000 | 17020000 | 27980000 | 2000 | 2798000 | 499800 | 50241.4 | 1.7979 | 2.5 | 240.3 | 382.558 | 17054.8315 | 63944.6871
3499AC007 | 34-I-1999 | 34 | 7190 | 0 | 45.2646 | 1999_08_25 | -93.7141 | Asphalt Cement |  | University of Minnesota | 03/25/2004 | 58-34 MnROAD, BI8 | PAV | 10 | 37.47 | 22190000 | 17010000 | 27960000 | 2000 | 2796000 | 499900 | 50258.7 | 1.7997 | 2.5 | 242.6 | 386.219 | 17081.6413 | 63848.3047
3499AC007 | 34-I-1999 | 34 | 7190 | 0 | 45.2646 | 1999_08_25 | -93.7141 | Asphalt Cement |  | University of Minnesota | 03/25/2004 | 58-34 MnROAD, BI8 | PAV | 10 | 37.45 | 22200000 | 17000000 | 27960000 | 2000 | 2796000 | 499800 | 50245.3 | 1.7993 | 2.5 | 244.9 | 389.881 | 17067.031 | 63906.9439
3499AC007 | 34-I-1999 | 34 | 7190 | 0 | 45.2646 | 1999_08_25 | -93.7141 | Asphalt Cement |  | University of Minnesota | 03/25/2004 | 58-34 MnROAD, BI8 | PAV | 10 | 37.45 | 22210000 | 17010000 | 27970000 | 2000 | 2797000 | 500000 | 50267.4 | 1.7995 | 2.5 | 247.3 | 393.702 | 17074.586 | 63882.6486
3499AC007 | 34-I-1999 | 34 | 7190 | 0 | 45.2646 | 1999_08_25 | -93.7141 | Asphalt Cement |  | University of Minnesota | 03/25/2004 | 58-34 MnROAD, BI8 | PAV | 10 | 37.46 | 22180000 | 16990000 | 27940000 | 2000 | 2794000 | 499800 | 50240.9 | 1.8007 | 2.5 | 249.7 | 397.522 | 17083.1394 | 63854.6421
3499AC007 | 34-I-1999 | 34 | 7190 | 0 | 45.2646 | 1999_08_25 | -93.7141 | Asphalt Cement |  | University of Minnesota | 03/25/2004 | 58-34 MnROAD, BI8 | PAV | 10 | 37.46 | 22200000 | 17010000 | 27970000 | 2000 | 2797000 | 500000 | 50269.5 | 1.7997 | 2.5 | 252 | 401.184 | 17078.4765 | 63876.0583
3499AC007 | 34-I-1999 | 34 | 7190 | 0 | 45.2646 | 1999_08_25 | -93.7141 | Asphalt Cement |  | University of Minnesota | 03/25/2004 | 58-34 MnROAD, BI8 | PAV | 10 | 37.5 | 22150000 | 16990000 | 27910000 | 2000 | 2791000 | 499800 | 50241.9 | 1.8025 | 2.5 | 254.4 | 405.005 | 17117.0795 | 63735.9768
3499AC007 | 34-I-1999 | 34 | 7190 | 0 | 45.2646 | 1999_08_25 | -93.7141 | Asphalt Cement |  | University of Minnesota | 03/25/2004 | 58-34 MnROAD, BI8 | PAV | 10 | 37.46 | 22170000 | 16990000 | 27930000 | 2000 | 2793000 | 500000 | 50266.3 | 1.8021 | 2.5 | 256.8 | 408.826 | 17102.9355 | 63792.6644
3499AC007 | 34-I-1999 | 34 | 7190 | 0 | 45.2646 | 1999_08_25 | -93.7141 | Asphalt Cement |  | University of Minnesota | 03/25/2004 | 58-34 MnROAD, BI8 | PAV | 10 | 37.49 | 22140000 | 16980000 | 27900000 | 2000 | 2790000 | 499800 | 50246.1 | 1.8033 | 2.5 | 259.1 | 412.487 | 17119.3196 | 63735.5857
3499AC007 | 34-I-1999 | 34 | 7190 | 0 | 45.2646 | 1999_08_25 | -93.7141 | Asphalt Cement |  | University of Minnesota | 03/25/2004 | 58-34 MnROAD, BI8 | PAV | 10 | 37.49 | 22130000 | 16980000 | 27890000 | 2000 | 2789000 | 500000 | 50268.4 | 1.8048 | 2.5 | 261.5 | 416.308 | 17139.1664 | 63665.7541
3499AC007 | 34-I-1999 | 34 | 7190 | 0 | 45.2646 | 1999_08_25 | -93.7141 | Asphalt Cement |  | University of Minnesota | 03/25/2004 | 58-34 MnROAD, BI8 | PAV | 10 | 37.48 | 22120000 | 16960000 | 27880000 | 2000 | 2788000 | 499900 | 50252.1 | 1.8052 | 2.5 | 263.8 | 419.97 | 17134.5565 | 63686.8557
3499AC007 | 34-I-1999 | 34 | 7190 | 0 | 45.2646 | 1999_08_25 | -93.7141 | Asphalt Cement |  | University of Minnesota | 03/25/2004 | 58-34 MnROAD, BI8 | PAV | 10 | 37.5 | 22110000 | 16970000 | 27870000 | 2000 | 2787000 | 500000 | 50262.9 | 1.8061 | 2.5 | 266.1 | 423.631 | 17155.3681 | 63613.566
3499AC007 | 34-I-1999 | 34 | 7190 | 0 | 45.2646 | 1999_08_25 | -93.7141 | Asphalt Cement |  | University of Minnesota | 03/25/2004 | 58-34 MnROAD, BI8 | PAV | 10 | 37.48 | 22110000 | 16950000 | 27860000 | 2000 | 2786000 | 499900 | 50259.6 | 1.8066 | 2.5 | 268.4 | 427.293 | 17146.857 | 63649.1135
3499AC007 | 34-I-1999 | 34 | 7190 | 0 | 45.2646 | 1999_08_25 | -93.7141 | Asphalt Cement |  | University of Minnesota | 03/25/2004 | 58-34 MnROAD, BI8 | PAV | 10 | 37.54 | 22100000 | 16980000 | 27870000 | 2000 | 2787000 | 499900 | 50255.6 | 1.8054 | 2.5 | 270.8 | 431.114 | 17164.1045 | 63589.124
3499AC007 | 34-I-1999 | 34 | 7190 | 0 | 45.2646 | 1999_08_25 | -93.7141 | Asphalt Cement |  | University of Minnesota | 03/25/2004 | 58-34 MnROAD, BI8 | PAV | 10 | 37.51 | 22070000 | 16940000 | 27820000 | 2000 | 2782000 | 499900 | 50260 | 1.8092 | 2.5 | 273.2 | 434.934 | 17183.2344 | 63522.2976
3499AC007 | 34-I-1999 | 34 | 7190 | 0 | 45.2646 | 1999_08_25 | -93.7141 | Asphalt Cement |  | University of Minnesota | 03/25/2004 | 58-34 MnROAD, BI8 | PAV | 10 | 37.53 | 22090000 | 16970000 | 27850000 | 2000 | 2785000 | 499900 | 50251 | 1.8068 | 2.5 | 275.5 | 438.596 | 17172.5291 | 63565.865
3499AC007 | 34-I-1999 | 34 | 7190 | 0 | 45.2646 | 1999_08_25 | -93.7141 | Asphalt Cement |  | University of Minnesota | 03/25/2004 | 58-34 MnROAD, BI8 | PAV | 10 | 37.54 | 22070000 | 16960000 | 27830000 | 2000 | 2783000 | 499800 | 50246.4 | 1.8081 | 2.5 | 277.9 | 442.417 | 17181.8983 | 63535.1697
3499AC007 | 34-I-1999 | 34 | 7190 | 0 | 45.2646 | 1999_08_25 | -93.7141 | Asphalt Cement |  | University of Minnesota | 03/25/2004 | 58-34 MnROAD, BI8 | PAV | 10 | 37.55 | 22060000 | 16960000 | 27830000 | 2000 | 2783000 | 500000 | 50261.4 | 1.8089 | 2.5 | 280.2 | 446.078 | 17199.5574 | 63473.9016
3499AC007 | 34-I-1999 | 34 | 7190 | 0 | 45.2646 | 1999_08_25 | -93.7141 | Asphalt Cement |  | University of Minnesota | 03/25/2004 | 58-34 MnROAD, BI8 | PAV | 10 | 37.56 | 22050000 | 16950000 | 27810000 | 2000 | 2781000 | 499800 | 50242.4 | 1.8091 | 2.5 | 282.6 | 449.899 | 17202.0644 | 63468.6144
3499AC007 | 34-I-1999 | 34 | 7190 | 0 | 45.2646 | 1999_08_25 | -93.7141 | Asphalt Cement |  | University of Minnesota | 03/25/2004 | 58-34 MnROAD, BI8 | PAV | 10 | 39.65 | 19520000 | 16180000 | 25350000 | 2000 | 2535000 | 499800 | 50245.8 | 1.984 | 2.5 | 1433 | 2281.336 | 19753.7946 | 57037.9841
3499AC007 | 34-I-1999 | 34 | 7190 | 0 | 45.2646 | 1999_08_25 | -93.7141 | Asphalt Cement |  | University of Minnesota | 03/25/2004 | 58-34 MnROAD, BI8 | PAV | 10 | 39.58 | 19540000 | 16160000 | 25360000 | 2000 | 2536000 | 500000 | 50265 | 1.9844 | 2.5 | 1435 | 2284.52 | 19732.664 | 57102.7989
3499AC007 | 34-I-1999 | 34 | 7190 | 0 | 45.2646 | 1999_08_25 | -93.7141 | Asphalt Cement |  | University of Minnesota | 03/25/2004 | 58-34 MnROAD, BI8 | PAV | 10 | 39.64 | 19520000 | 16170000 | 25350000 | 2000 | 2535000 | 499700 | 50239.9 | 1.9842 | 2.5 | 1437 | 2287.704 | 19741.732 | 57080.3037
3499AC007 | 34-I-1999 | 34 | 7190 | 0 | 45.2646 | 1999_08_25 | -93.7141 | Asphalt Cement |  | University of Minnesota | 03/25/2004 | 58-34 MnROAD, BI8 | PAV | 10 | 40.57 | 17370000 | 14870000 | 22860000 | 2000 | 2286000 | 500000 | 50266.5 | 2.1998 | 2.5 | 2767 | 4405.064 | 22344.9067 | 52367.4882
3499AC007 | 34-I-1999 | 34 | 7190 | 0 | 45.2646 | 1999_08_25 | -93.7141 | Asphalt Cement |  | University of Minnesota | 03/25/2004 | 58-34 MnROAD, BI8 | PAV | 10 | 40.63 | 17340000 | 14870000 | 22840000 | 2000 | 2284000 | 499700 | 50238.7 | 2.2006 | 2.5 | 2769 | 4408.248 | 22364.9524 | 52324.1188
3499AC007 | 34-I-1999 | 34 | 7190 | 0 | 45.2646 | 1999_08_25 | -93.7141 | Asphalt Cement |  | University of Minnesota | 03/25/2004 | 58-34 MnROAD, BI8 | PAV | 10 | 40.6 | 17330000 | 14850000 | 22830000 | 2000 | 2283000 | 500000 | 50265.2 | 2.2034 | 2.5 | 2771 | 4411.432 | 22387.949 | 52273.9384
3499AC007 | 34-I-1999 | 34 | 7190 | 0 | 45.2646 | 1999_08_25 | -93.7141 | Asphalt Cement |  | University of Minnesota | 03/25/2004 | 58-34 MnROAD, BI8 | PAV | 10 | 40.6 | 17330000 | 14850000 | 22820000 | 2000 | 2282000 | 499800 | 50242.7 | 2.2029 | 2.5 | 2774 | 4416.208 | 22379.845 | 52296.4337
3499AC007 | 34-I-1999 | 34 | 7190 | 0 | 45.2646 | 1999_08_25 | -93.7141 | Asphalt Cement |  | University of Minnesota | 03/25/2004 | 58-34 MnROAD, BI8 | PAV | 10 | 40.62 | 17310000 | 14850000 | 22810000 | 2000 | 2281000 | 500000 | 50261.3 | 2.205 | 2.5 | 2776 | 4419.392 | 22416.7033 | 52214.0095
3499AC007 | 34-I-1999 | 34 | 7190 | 0 | 45.2646 | 1999_08_25 | -93.7141 | Asphalt Cement |  | University of Minnesota | 03/25/2004 | 58-34 MnROAD, BI8 | PAV | 10 | 40.58 | 17310000 | 14830000 | 22790000 | 2000 | 2279000 | 499900 | 50256.4 | 2.2061 | 2.5 | 2778 | 4422.576 | 22409.1418 | 52235.1922
3499AC007 | 34-I-1999 | 34 | 7190 | 0 | 45.2646 | 1999_08_25 | -93.7141 | Asphalt Cement |  | University of Minnesota | 03/25/2004 | 58-34 MnROAD, BI8 | PAV | 10 | 40.63 | 17310000 | 14850000 | 22800000 | 2000 | 2280000 | 499800 | 50249.3 | 2.205 | 2.5 | 2781 | 4427.352 | 22413.1571 | 52229.3982
3499AC007 | 34-I-1999 | 34 | 7190 | 0 | 45.2646 | 1999_08_25 | -93.7141 | Asphalt Cement |  | University of Minnesota | 03/25/2004 | 58-34 MnROAD, BI8 | PAV | 10 | 40.59 | 17300000 | 14820000 | 22780000 | 2000 | 2278000 | 500000 | 50265.8 | 2.2077 | 2.5 | 2783 | 4430.536 | 22432.5192 | 52187.8801
3499AC007 | 34-I-1999 | 34 | 7190 | 0 | 45.2646 | 1999_08_25 | -93.7141 | Asphalt Cement |  | University of Minnesota | 03/25/2004 | 58-34 MnROAD, BI8 | PAV | 10 | 40.64 | 17280000 | 14830000 | 22770000 | 2000 | 2277000 | 499700 | 50240.2 | 2.2078 | 2.5 | 2785 | 4433.72 | 22438.2702 | 52178.0652
3499AC007 | 34-I-1999 | 34 | 7190 | 0 | 45.2646 | 1999_08_25 | -93.7141 | Asphalt Cement |  | University of Minnesota | 03/25/2004 | 58-34 MnROAD, BI8 | PAV | 10 | 40.62 | 17270000 | 14810000 | 22750000 | 2000 | 2275000 | 500000 | 50265.4 | 2.2103 | 2.5 | 2788 | 4438.496 | 22475.8243 | 52094.4408
3499AC007 | 34-I-1999 | 34 | 7190 | 0 | 45.2646 | 1999_08_25 | -93.7141 | Asphalt Cement |  | University of Minnesota | 03/25/2004 | 58-34 MnROAD, BI8 | PAV | 10 | 40.61 | 17270000 | 14800000 | 22750000 | 2000 | 2275000 | 499800 | 50249.6 | 2.2105 | 2.5 | 2790 | 4441.68 | 22453.277 | 52150.3136
3499AC007 | 34-I-1999 | 34 | 7190 | 0 | 45.2646 | 1999_08_25 | -93.7141 | Asphalt Cement |  | University of Minnesota | 03/25/2004 | 58-34 MnROAD, BI8 | PAV | 10 | 40.65 | 17250000 | 14810000 | 22740000 | 2000 | 2274000 | 499900 | 50255.8 | 2.2114 | 2.5 | 2792 | 4444.864 | 22490.4328 | 52067.714
3499AC007 | 34-I-1999 | 34 | 7190 | 0 | 45.2646 | 1999_08_25 | -93.7141 | Asphalt Cement |  | University of Minnesota | 03/25/2004 | 58-34 MnROAD, BI8 | PAV | 10 | 40.61 | 17240000 | 14790000 | 22710000 | 2000 | 2271000 | 499900 | 50252.3 | 2.2136 | 2.5 | 2795 | 4449.64 | 22501.8265 | 52044.9054
3499AC007 | 34-I-1999 | 34 | 7190 | 0 | 45.2646 | 1999_08_25 | -93.7141 | Asphalt Cement |  | University of Minnesota | 03/25/2004 | 58-34 MnROAD, BI8 | PAV | 10 | 40.65 | 17240000 | 14800000 | 22720000 | 2000 | 2272000 | 499900 | 50255.5 | 2.2128 | 2.5 | 2797 | 4452.824 | 22510.2307 | 52029.029
3499AC007 | 34-I-1999 | 34 | 7190 | 0 | 45.2646 | 1999_08_25 | -93.7141 | Asphalt Cement |  | University of Minnesota | 03/25/2004 | 58-34 MnROAD, BI8 | PAV | 10 | 40.64 | 17210000 | 14780000 | 22680000 | 2000 | 2268000 | 499800 | 50244.1 | 2.2162 | 2.5 | 2799 | 4456.008 | 22536.3282 | 51972.3302
3499AC007 | 34-I-1999 | 34 | 7190 | 0 | 45.2646 | 1999_08_25 | -93.7141 | Asphalt Cement |  | University of Minnesota | 03/25/2004 | 58-34 MnROAD, BI8 | PAV | 10 | 40.65 | 17230000 | 14800000 | 22710000 | 2000 | 2271000 | 500000 | 50261.1 | 2.2141 | 2.5 | 2802 | 4460.784 | 22529.1535 | 51992.4348
3499AC007 | 34-I-1999 | 34 | 7190 | 0 | 45.2646 | 1999_08_25 | -93.7141 | Asphalt Cement |  | University of Minnesota | 03/25/2004 | 58-34 MnROAD, BI8 | PAV | 10 | 40.65 | 17200000 | 14770000 | 22670000 | 2000 | 2267000 | 499800 | 50248.7 | 2.2175 | 2.5 | 2804 | 4463.968 | 22550.8535 | 51945.9549
3499AC007 | 34-I-1999 | 34 | 7190 | 0 | 45.2646 | 1999_08_25 | -93.7141 | Asphalt Cement |  | University of Minnesota | 03/25/2004 | 58-34 MnROAD, BI8 | PAV | 10 | 40.66 | 17210000 | 14780000 | 22680000 | 2000 | 2268000 | 499900 | 50254.5 | 2.2167 | 2.5 | 2807 | 4468.744 | 22554.5147 | 51941.0735
3499AC007 | 34-I-1999 | 34 | 7190 | 0 | 45.2646 | 1999_08_25 | -93.7141 | Asphalt Cement |  | University of Minnesota | 03/25/2004 | 58-34 MnROAD, BI8 | PAV | 10 | 40.64 | 17210000 | 14770000 | 22680000 | 2000 | 2268000 | 500000 | 50261.6 | 2.2174 | 2.5 | 2809 | 4471.928 | 22554.3681 | 51944.9628
3499AC007 | 34-I-1999 | 34 | 7190 | 0 | 45.2646 | 1999_08_25 | -93.7141 | Asphalt Cement |  | University of Minnesota | 03/25/2004 | 58-34 MnROAD, BI8 | PAV | 10 | 40.68 | 17190000 | 14770000 | 22660000 | 2000 | 2266000 | 499800 | 50242.5 | 2.2183 | 2.5 | 2811 | 4475.112 | 22574.5602 | 51902.0485
3499AC007 | 34-I-1999 | 34 | 7190 | 0 | 45.2646 | 1999_08_25 | -93.7141 | Asphalt Cement |  | University of Minnesota | 03/25/2004 | 58-34 MnROAD, BI8 | PAV | 10 | 40.62 | 17210000 | 14760000 | 22670000 | 2000 | 2267000 | 500000 | 50266.4 | 2.2183 | 2.5 | 2814 | 4479.888 | 22555.1391 | 51950.291
3499AC007 | 34-I-1999 | 34 | 7190 | 0 | 45.2646 | 1999_08_25 | -93.7141 | Asphalt Cement |  | University of Minnesota | 03/25/2004 | 58-34 MnROAD, BI8 | PAV | 10 | 40.67 | 17170000 | 14750000 | 22640000 | 2000 | 2264000 | 499700 | 50239 | 2.2205 | 2.5 | 2816 | 4483.072 | 22580.8754 | 51894.6295
3499AC007 | 34-I-1999 | 34 | 7190 | 0 | 45.2646 | 1999_08_25 | -93.7141 | Asphalt Cement |  | University of Minnesota | 03/25/2004 | 58-34 MnROAD, BI8 | PAV | 10 | 40.65 | 17190000 | 14760000 | 22650000 | 2000 | 2265000 | 500000 | 50266.7 | 2.2201 | 2.5 | 2818 | 4486.256 | 22588.8334 | 51879.8959
3499AC007 | 34-I-1999 | 34 | 7190 | 0 | 45.2646 | 1999_08_25 | -93.7141 | Asphalt Cement |  | University of Minnesota | 03/25/2004 | 58-34 MnROAD, BI8 | PAV | 10 | 40.69 | 17160000 | 14750000 | 22630000 | 2000 | 2263000 | 499700 | 50239.1 | 2.2212 | 2.5 | 2820 | 4489.44 | 22600.03 | 51857.74
3499AC007 | 34-I-1999 | 34 | 7190 | 0 | 45.2646 | 1999_08_25 | -93.7141 | Asphalt Cement |  | University of Minnesota | 03/25/2004 | 58-34 MnROAD, BI8 | PAV | 10 | 40.65 | 17160000 | 14740000 | 22620000 | 2000 | 2262000 | 500000 | 50267.6 | 2.2235 | 2.5 | 2823 | 4494.216 | 22618.7921 | 51818.2706
3499AC007 | 34-I-1999 | 34 | 7190 | 0 | 45.2646 | 1999_08_25 | -93.7141 | Asphalt Cement |  | University of Minnesota | 03/25/2004 | 58-34 MnROAD, BI8 | PAV | 10 | 40.67 | 17150000 | 14740000 | 22620000 | 2000 | 2262000 | 499800 | 50244.2 | 2.2228 | 2.5 | 2825 | 4497.4 | 22609.8874 | 51842.2248
3499AC007 | 34-I-1999 | 34 | 7190 | 0 | 45.2646 | 1999_08_25 | -93.7141 | Asphalt Cement |  | University of Minnesota | 03/25/2004 | 58-34 MnROAD, BI8 | PAV | 10 | 40.7 | 17140000 | 14740000 | 22610000 | 2000 | 2261000 | 499900 | 50253.8 | 2.2239 | 2.5 | 2828 | 4502.176 | 22642.7265 | 51770.5807
3499AC007 | 34-I-1999 | 34 | 7190 | 0 | 45.2646 | 1999_08_25 | -93.7141 | Asphalt Cement |  | University of Minnesota | 03/25/2004 | 58-34 MnROAD, BI8 | PAV | 10 | 40.65 | 17150000 | 14720000 | 22600000 | 2000 | 2260000 | 500000 | 50264.7 | 2.225 | 2.5 | 2830 | 4505.36 | 22638.8087 | 51783.0845
3499AC007 | 34-I-1999 | 34 | 7190 | 0 | 45.2646 | 1999_08_25 | -93.7141 | Asphalt Cement |  | University of Minnesota | 03/25/2004 | 58-34 MnROAD, BI8 | PAV | 10 | 40.7 | 17120000 | 14730000 | 22590000 | 2000 | 2259000 | 499800 | 50245.2 | 2.2259 | 2.5 | 2832 | 4508.544 | 22653.7072 | 51752.5709
3499AC007 | 34-I-1999 | 34 | 7190 | 0 | 45.2646 | 1999_08_25 | -93.7141 | Asphalt Cement |  | University of Minnesota | 03/25/2004 | 58-34 MnROAD, BI8 | PAV | 10 | 40.65 | 17120000 | 14700000 | 22570000 | 2000 | 2257000 | 500000 | 50267 | 2.2283 | 2.5 | 2835 | 4513.32 | 22668.9002 | 51721.4275
3499AC007 | 34-I-1999 | 34 | 7190 | 0 | 45.2646 | 1999_08_25 | -93.7141 | Asphalt Cement |  | University of Minnesota | 03/25/2004 | 58-34 MnROAD, BI8 | PAV | 10 | 40.71 | 17090000 | 14700000 | 22540000 | 2000 | 2254000 | 499700 | 50239.5 | 2.2298 | 2.5 | 2837 | 4516.504 | 22699.4798 | 51655.2882
3499AC007 | 34-I-1999 | 34 | 7190 | 0 | 45.2646 | 1999_08_25 | -93.7141 | Asphalt Cement |  | University of Minnesota | 03/25/2004 | 58-34 MnROAD, BI8 | PAV | 10 | 40.67 | 17080000 | 14670000 | 22510000 | 2000 | 2251000 | 500000 | 50267.1 | 2.2339 | 2.5 | 2839 | 4519.688 | 22738.5628 | 51570.0378
3499AC007 | 34-I-1999 | 34 | 7190 | 0 | 45.2646 | 1999_08_25 | -93.7141 | Asphalt Cement |  | University of Minnesota | 03/25/2004 | 58-34 MnROAD, BI8 | PAV | 10 | 40.7 | 17060000 | 14680000 | 22510000 | 2000 | 2251000 | 499700 | 50239.6 | 2.2335 | 2.5 | 2842 | 4524.464 | 22725.1215 | 51604.0752
3499AC007 | 34-I-1999 | 34 | 7190 | 0 | 45.2646 | 1999_08_25 | -93.7141 | Asphalt Cement |  | University of Minnesota | 03/25/2004 | 58-34 MnROAD, BI8 | PAV | 10 | 40.68 | 17050000 | 14660000 | 22480000 | 2000 | 2248000 | 500000 | 50263.4 | 2.2369 | 2.5 | 2844 | 4527.648 | 22773.5325 | 51497.9085
3499AC007 | 34-I-1999 | 34 | 7190 | 0 | 45.2646 | 1999_08_25 | -93.7141 | Asphalt Cement |  | University of Minnesota | 03/25/2004 | 58-34 MnROAD, BI8 | PAV | 10 | 40.72 | 17030000 | 14660000 | 22480000 | 2000 | 2248000 | 499800 | 50246.2 | 2.2367 | 2.5 | 2846 | 4530.832 | 22773.7942 | 51500.847
3499AC007 | 34-I-1999 | 34 | 7190 | 0 | 45.2646 | 1999_08_25 | -93.7141 | Asphalt Cement |  | University of Minnesota | 03/25/2004 | 58-34 MnROAD, BI8 | PAV | 10 | 40.69 | 17030000 | 14640000 | 22460000 | 2000 | 2246000 | 500000 | 50261.8 | 2.2389 | 2.5 | 2849 | 4535.608 | 22798.4398 | 51448.7024
3499AC007 | 34-I-1999 | 34 | 7190 | 0 | 45.2646 | 1999_08_25 | -93.7141 | Asphalt Cement |  | University of Minnesota | 03/25/2004 | 58-34 MnROAD, BI8 | PAV | 10 | 40.73 | 17010000 | 14650000 | 22450000 | 2000 | 2245000 | 499800 | 50240.4 | 2.2394 | 2.5 | 2851 | 4538.792 | 22808.8506 | 51428.7461
3499AC007 | 34-I-1999 | 34 | 7190 | 0 | 45.2646 | 1999_08_25 | -93.7141 | Asphalt Cement |  | University of Minnesota | 03/25/2004 | 58-34 MnROAD, BI8 | PAV | 10 | 40.68 | 17040000 | 14640000 | 22470000 | 2000 | 2247000 | 500000 | 50264.4 | 2.2385 | 2.5 | 2853 | 4541.976 | 22783.6676 | 51489.1218
3499AC007 | 34-I-1999 | 34 | 7190 | 0 | 45.2646 | 1999_08_25 | -93.7141 | Asphalt Cement |  | University of Minnesota | 03/25/2004 | 58-34 MnROAD, BI8 | PAV | 10 | 40.73 | 17000000 | 14640000 | 22440000 | 2000 | 2244000 | 499700 | 50239.3 | 2.2402 | 2.5 | 2856 | 4546.752 | 22809.8846 | 51433.4689
3499AC007 | 34-I-1999 | 34 | 7190 | 0 | 45.2646 | 1999_08_25 | -93.7141 | Asphalt Cement |  | University of Minnesota | 03/25/2004 | 58-34 MnROAD, BI8 | PAV | 10 | 40.69 | 17020000 | 14640000 | 22450000 | 2000 | 2245000 | 500000 | 50267.2 | 2.24 | 2.5 | 2858 | 4549.936 | 22808.595 | 51439.9059
3499AC007 | 34-I-1999 | 34 | 7190 | 0 | 45.2646 | 1999_08_25 | -93.7141 | Asphalt Cement |  | University of Minnesota | 03/25/2004 | 58-34 MnROAD, BI8 | PAV | 10 | 40.73 | 17010000 | 14640000 | 22440000 | 2000 | 2244000 | 499700 | 50240.3 | 2.2397 | 2.5 | 2860 | 4553.12 | 22809.8846 | 51440.5253
3499AC007 | 34-I-1999 | 34 | 7190 | 0 | 45.2646 | 1999_08_25 | -93.7141 | Asphalt Cement |  | University of Minnesota | 03/25/2004 | 58-34 MnROAD, BI8 | PAV | 10 | 40.73 | 17000000 | 14640000 | 22430000 | 2000 | 2243000 | 500000 | 50264.8 | 2.2419 | 2.5 | 2863 | 4557.896 | 22847.4627 | 51359.4442
3499AC007 | 34-I-1999 | 34 | 7190 | 0 | 45.2646 | 1999_08_25 | -93.7141 | Asphalt Cement |  | University of Minnesota | 03/25/2004 | 58-34 MnROAD, BI8 | PAV | 10 | 40.73 | 16990000 | 14630000 | 22420000 | 2000 | 2242000 | 499800 | 50242.3 | 2.2423 | 2.5 | 2865 | 4561.08 | 22839.3709 | 51381.1656
3499AC007 | 34-I-1999 | 34 | 7190 | 0 | 45.2646 | 1999_08_25 | -93.7141 | Asphalt Cement |  | University of Minnesota | 03/25/2004 | 58-34 MnROAD, BI8 | PAV | 10 | 40.72 | 16990000 | 14620000 | 22420000 | 2000 | 2242000 | 500000 | 50267.2 | 2.2436 | 2.5 | 2867 | 4564.264 | 22853.0198 | 51354.0033
3499AC007 | 34-I-1999 | 34 | 7190 | 0 | 45.2646 | 1999_08_25 | -93.7141 | Asphalt Cement |  | University of Minnesota | 03/25/2004 | 58-34 MnROAD, BI8 | PAV | 10 | 40.72 | 16970000 | 14610000 | 22390000 | 2000 | 2239000 | 499800 | 50242.4 | 2.245 | 2.5 | 2870 | 4569.04 | 22865.337 | 51329.8627
3499AC007 | 34-I-1999 | 34 | 7190 | 0 | 45.2646 | 1999_08_25 | -93.7141 | Asphalt Cement |  | University of Minnesota | 03/25/2004 | 58-34 MnROAD, BI8 | PAV | 10 | 40.74 | 16960000 | 14610000 | 22390000 | 2000 | 2239000 | 500000 | 50263.9 | 2.2462 | 2.5 | 2872 | 4572.224 | 22892.9191 | 51271.5399
3499AC007 | 34-I-1999 | 34 | 7190 | 0 | 45.2646 | 1999_08_25 | -93.7141 | Asphalt Cement |  | University of Minnesota | 03/25/2004 | 58-34 MnROAD, BI8 | PAV | 10 | 40.74 | 16930000 | 14590000 | 22350000 | 2000 | 2235000 | 499800 | 50246.6 | 2.2496 | 2.5 | 2875 | 4577 | 22915.5473 | 51224.4293
3499AC007 | 34-I-1999 | 34 | 7190 | 0 | 45.2646 | 1999_08_25 | -93.7141 | Asphalt Cement |  | University of Minnesota | 03/25/2004 | 58-34 MnROAD, BI8 | PAV | 10 | 40.75 | 16950000 | 14610000 | 22380000 | 2000 | 2238000 | 499900 | 50260.4 | 2.2472 | 2.5 | 2877 | 4580.184 | 22898.6265 | 51265.802
3499AC007 | 34-I-1999 | 34 | 7190 | 0 | 45.2646 | 1999_08_25 | -93.7141 | Asphalt Cement |  | University of Minnesota | 03/25/2004 | 58-34 MnROAD, BI8 | PAV | 10 | 40.77 | 16920000 | 14590000 | 22340000 | 2000 | 2234000 | 499700 | 50240.2 | 2.2498 | 2.5 | 2879 | 4583.368 | 22930.5593 | 51197.9266
3499AC007 | 34-I-1999 | 34 | 7190 | 0 | 45.2646 | 1999_08_25 | -93.7141 | Asphalt Cement |  | University of Minnesota | 03/25/2004 | 58-34 MnROAD, BI8 | PAV | 10 | 40.78 | 16930000 | 14600000 | 22350000 | 2000 | 2235000 | 499900 | 50256.6 | 2.2494 | 2.5 | 2882 | 4588.144 | 22943.2932 | 51173.0272
3499AC007 | 34-I-1999 | 34 | 7190 | 0 | 45.2646 | 1999_08_25 | -93.7141 | Asphalt Cement |  | University of Minnesota | 03/25/2004 | 58-34 MnROAD, BI8 | PAV | 10 | 40.79 | 16900000 | 14580000 | 22320000 | 2000 | 2232000 | 499800 | 50240.7 | 2.2521 | 2.5 | 2884 | 4591.328 | 22969.5867 | 51117.9617
3499AC007 | 34-I-1999 | 34 | 7190 | 0 | 45.2646 | 1999_08_25 | -93.7141 | Asphalt Cement |  | University of Minnesota | 03/25/2004 | 58-34 MnROAD, BI8 | PAV | 10 | 40.77 | 16900000 | 14570000 | 22310000 | 2000 | 2231000 | 500000 | 50265.9 | 2.2537 | 2.5 | 2886 | 4594.512 | 22988.9722 | 51078.3685
3499AC007 | 34-I-1999 | 34 | 7190 | 0 | 45.2646 | 1999_08_25 | -93.7141 | Asphalt Cement |  | University of Minnesota | 03/25/2004 | 58-34 MnROAD, BI8 | PAV | 10 | 40.79 | 16890000 | 14570000 | 22310000 | 2000 | 2231000 | 499700 | 50238.4 | 2.2532 | 2.5 | 2889 | 4599.288 | 22970.6877 | 51122.5399
3499AC007 | 34-I-1999 | 34 | 7190 | 0 | 45.2646 | 1999_08_25 | -93.7141 | Asphalt Cement |  | University of Minnesota | 03/25/2004 | 58-34 MnROAD, BI8 | PAV | 10 | 40.77 | 16890000 | 14560000 | 22300000 | 2000 | 2230000 | 500000 | 50267 | 2.2556 | 2.5 | 2891 | 4602.472 | 22999.2812 | 51062.4942
3499AC007 | 34-I-1999 | 34 | 7190 | 0 | 45.2646 | 1999_08_25 | -93.7141 | Asphalt Cement |  | University of Minnesota | 03/25/2004 | 58-34 MnROAD, BI8 | PAV | 10 | 40.8 | 16870000 | 14560000 | 22280000 | 2000 | 2228000 | 499700 | 50238.6 | 2.2562 | 2.5 | 2893 | 4605.656 | 23006.2699 | 51050.4926
3499AC007 | 34-I-1999 | 34 | 7190 | 0 | 45.2646 | 1999_08_25 | -93.7141 | Asphalt Cement |  | University of Minnesota | 03/25/2004 | 58-34 MnROAD, BI8 | PAV | 10 | 40.78 | 16880000 | 14560000 | 22290000 | 2000 | 2229000 | 500000 | 50266.5 | 2.2562 | 2.5 | 2896 | 4610.432 | 23014.2565 | 51036.2872
3499AC007 | 34-I-1999 | 34 | 7190 | 0 | 45.2646 | 1999_08_25 | -93.7141 | Asphalt Cement |  | University of Minnesota | 03/25/2004 | 58-34 MnROAD, BI8 | PAV | 10 | 40.79 | 16850000 | 14540000 | 22260000 | 2000 | 2226000 | 499800 | 50241.8 | 2.2581 | 2.5 | 2898 | 4613.616 | 23031.4994 | 51001.5858
3499AC007 | 34-I-1999 | 34 | 7190 | 0 | 45.2646 | 1999_08_25 | -93.7141 | Asphalt Cement |  | University of Minnesota | 03/25/2004 | 58-34 MnROAD, BI8 | PAV | 10 | 40.79 | 16870000 | 14560000 | 22280000 | 2000 | 2228000 | 500000 | 50264.9 | 2.2572 | 2.5 | 2900 | 4616.8 | 23029.2445 | 51010.0888
3499AC007 | 34-I-1999 | 34 | 7190 | 0 | 45.2646 | 1999_08_25 | -93.7141 | Asphalt Cement |  | University of Minnesota | 03/25/2004 | 58-34 MnROAD, BI8 | PAV | 10 | 40.81 | 16830000 | 14530000 | 22230000 | 2000 | 2223000 | 499800 | 50245.9 | 2.2615 | 2.5 | 2903 | 4621.576 | 23071.9093 | 50919.2645
3499AC007 | 34-I-1999 | 34 | 7190 | 0 | 45.2646 | 1999_08_25 | -93.7141 | Asphalt Cement |  | University of Minnesota | 03/25/2004 | 58-34 MnROAD, BI8 | PAV | 10 | 40.82 | 16830000 | 14540000 | 22240000 | 2000 | 2224000 | 499900 | 50254.7 | 2.2609 | 2.5 | 2905 | 4624.76 | 23075.4274 | 50915.0058
3499AC007 | 34-I-1999 | 34 | 7190 | 0 | 45.2646 | 1999_08_25 | -93.7141 | Asphalt Cement |  | University of Minnesota | 03/25/2004 | 58-34 MnROAD, BI8 | PAV | 10 | 40.81 | 16810000 | 14510000 | 22210000 | 2000 | 2221000 | 499800 | 50249.3 | 2.2638 | 2.5 | 2908 | 4629.536 | 23092.6855 | 50880.4575
3499AC007 | 34-I-1999 | 34 | 7190 | 0 | 45.2646 | 1999_08_25 | -93.7141 | Asphalt Cement |  | University of Minnesota | 03/25/2004 | 58-34 MnROAD, BI8 | PAV | 10 | 40.83 | 16800000 | 14520000 | 22210000 | 2000 | 2221000 | 499900 | 50257.1 | 2.2641 | 2.5 | 2910 | 4632.72 | 23111.2648 | 50843.0555
3499AC007 | 34-I-1999 | 34 | 7190 | 0 | 45.2646 | 1999_08_25 | -93.7141 | Asphalt Cement |  | University of Minnesota | 03/25/2004 | 58-34 MnROAD, BI8 | PAV | 10 | 40.81 | 16800000 | 14510000 | 22200000 | 2000 | 2220000 | 499800 | 50249.4 | 2.2649 | 2.5 | 2912 | 4635.904 | 23103.0876 | 50864.553
3499AC007 | 34-I-1999 | 34 | 7190 | 0 | 45.2646 | 1999_08_25 | -93.7141 | Asphalt Cement |  | University of Minnesota | 03/25/2004 | 58-34 MnROAD, BI8 | PAV | 10 | 40.82 | 16790000 | 14500000 | 22180000 | 2000 | 2218000 | 499900 | 50260.3 | 2.2667 | 2.5 | 2914 | 4639.088 | 23137.8496 | 50791.6336
3499AC007 | 34-I-1999 | 34 | 7190 | 0 | 45.2646 | 1999_08_25 | -93.7141 | Asphalt Cement |  | University of Minnesota | 03/25/2004 | 58-34 MnROAD, BI8 | PAV | 10 | 40.81 | 16780000 | 14480000 | 22160000 | 2000 | 2216000 | 499800 | 50243.5 | 2.2679 | 2.5 | 2917 | 4643.864 | 23144.7899 | 50779.9007
3499AC007 | 34-I-1999 | 34 | 7190 | 0 | 45.2646 | 1999_08_25 | -93.7141 | Asphalt Cement |  | University of Minnesota | 03/25/2004 | 58-34 MnROAD, BI8 | PAV | 10 | 40.84 | 16760000 | 14490000 | 22150000 | 2000 | 2215000 | 499900 | 50255.7 | 2.2694 | 2.5 | 2919 | 4647.048 | 23178.5491 | 50709.4354
3499AC007 | 34-I-1999 | 34 | 7190 | 0 | 45.2646 | 1999_08_25 | -93.7141 | Asphalt Cement |  | University of Minnesota | 03/25/2004 | 58-34 MnROAD, BI8 | PAV | 10 | 40.8 | 16750000 | 14460000 | 22130000 | 2000 | 2213000 | 499900 | 50258.6 | 2.2723 | 2.5 | 2922 | 4651.824 | 23180.7539 | 50708.1073
3499AC007 | 34-I-1999 | 34 | 7190 | 0 | 45.2646 | 1999_08_25 | -93.7141 | Asphalt Cement |  | University of Minnesota | 03/25/2004 | 58-34 MnROAD, BI8 | PAV | 10 | 40.84 | 16750000 | 14480000 | 22130000 | 2000 | 2213000 | 499800 | 50241 | 2.2708 | 2.5 | 2924 | 4655.008 | 23190.216 | 50690.9109
3499AC007 | 34-I-1999 | 34 | 7190 | 0 | 45.2646 | 1999_08_25 | -93.7141 | Asphalt Cement |  | University of Minnesota | 03/25/2004 | 58-34 MnROAD, BI8 | PAV | 10 | 40.81 | 16730000 | 14450000 | 22110000 | 2000 | 2211000 | 500000 | 50267.3 | 2.275 | 2.5 | 2926 | 4658.192 | 23215.6989 | 50638.7618
3499AC007 | 34-I-1999 | 34 | 7190 | 0 | 45.2646 | 1999_08_25 | -93.7141 | Asphalt Cement |  | University of Minnesota | 03/25/2004 | 58-34 MnROAD, BI8 | PAV | 10 | 40.85 | 16710000 | 14450000 | 22090000 | 2000 | 2209000 | 499700 | 50240 | 2.2752 | 2.5 | 2929 | 4662.968 | 23227.6012 | 50616.3033
3499AC007 | 34-I-1999 | 34 | 7190 | 0 | 45.2646 | 1999_08_25 | -93.7141 | Asphalt Cement |  | University of Minnesota | 03/25/2004 | 58-34 MnROAD, BI8 | PAV | 10 | 40.82 | 16700000 | 14430000 | 22070000 | 2000 | 2207000 | 500000 | 50263.2 | 2.2786 | 2.5 | 2931 | 4666.152 | 23262.476 | 50543.9075
3499AC007 | 34-I-1999 | 34 | 7190 | 0 | 45.2646 | 1999_08_25 | -93.7141 | Asphalt Cement |  | University of Minnesota | 03/25/2004 | 58-34 MnROAD, BI8 | PAV | 10 | 39.62 | 19530000 | 16170000 | 25360000 | 2000 | 2536000 | 500000 | 50266 | 1.9846 | 2.5 | 1440 | 2292.48 | 19749.3234 | 57062.0972
3499AC007 | 34-I-1999 | 34 | 7190 | 0 | 45.2646 | 1999_08_25 | -93.7141 | Asphalt Cement |  | University of Minnesota | 03/25/2004 | 58-34 MnROAD, BI8 | PAV | 10 | 39.65 | 19520000 | 16170000 | 25340000 | 2000 | 2534000 | 499800 | 50241 | 1.9844 | 2.5 | 1442 | 2295.664 | 19761.5901 | 57030.4083
3499AC007 | 34-I-1999 | 34 | 7190 | 0 | 45.2646 | 1999_08_25 | -93.7141 | Asphalt Cement |  | University of Minnesota | 03/25/2004 | 58-34 MnROAD, BI8 | PAV | 10 | 39.61 | 19520000 | 16150000 | 25330000 | 2000 | 2533000 | 500000 | 50268.8 | 1.9866 | 2.5 | 1444 | 2298.848 | 19768.5449 | 57014.0768
3499AC007 | 34-I-1999 | 34 | 7190 | 0 | 45.2646 | 1999_08_25 | -93.7141 | Asphalt Cement |  | University of Minnesota | 03/25/2004 | 58-34 MnROAD, BI8 | PAV | 10 | 39.63 | 19510000 | 16160000 | 25330000 | 2000 | 2533000 | 499800 | 50240.4 | 1.9853 | 2.5 | 1447 | 2303.624 | 19761.0637 | 57039.3938
3499AC007 | 34-I-1999 | 34 | 7190 | 0 | 45.2646 | 1999_08_25 | -93.7141 | Asphalt Cement |  | University of Minnesota | 03/25/2004 | 58-34 MnROAD, BI8 | PAV | 10 | 39.64 | 19510000 | 16160000 | 25330000 | 2000 | 2533000 | 500000 | 50266.5 | 1.9863 | 2.5 | 1449 | 2306.808 | 19781.0497 | 56985.4946
3499AC007 | 34-I-1999 | 34 | 7190 | 0 | 45.2646 | 1999_08_25 | -93.7141 | Asphalt Cement |  | University of Minnesota | 03/25/2004 | 58-34 MnROAD, BI8 | PAV | 10 | 39.62 | 19490000 | 16130000 | 25300000 | 2000 | 2530000 | 499900 | 50250.6 | 1.9881 | 2.5 | 1451 | 2309.992 | 19788.2421 | 56968.5122
3499AC007 | 34-I-1999 | 34 | 7190 | 0 | 45.2646 | 1999_08_25 | -93.7141 | Asphalt Cement |  | University of Minnesota | 03/25/2004 | 58-34 MnROAD, BI8 | PAV | 10 | 39.64 | 19500000 | 16160000 | 25330000 | 2000 | 2533000 | 499900 | 50252.1 | 1.9863 | 2.5 | 1454 | 2314.768 | 19773.1381 | 57015.7605
3499AC007 | 34-I-1999 | 34 | 7190 | 0 | 45.2646 | 1999_08_25 | -93.7141 | Asphalt Cement |  | University of Minnesota | 03/25/2004 | 58-34 MnROAD, BI8 | PAV | 10 | 39.62 | 19490000 | 16140000 | 25300000 | 2000 | 2530000 | 500000 | 50267.1 | 1.9886 | 2.5 | 1456 | 2317.952 | 19796.1597 | 56953.1851
3499AC007 | 34-I-1999 | 34 | 7190 | 0 | 45.2646 | 1999_08_25 | -93.7141 | Asphalt Cement |  | University of Minnesota | 03/25/2004 | 58-34 MnROAD, BI8 | PAV | 10 | 41.72 | 14380000 | 12820000 | 19270000 | 2000 | 1927000 | 499900 | 50258.7 | 2.6082 | 2.5 | 3532 | 5622.944 | 27112.9379 | 44160.7518
3499AC007 | 34-I-1999 | 34 | 7190 | 0 | 45.2646 | 1999_08_25 | -93.7141 | Asphalt Cement |  | University of Minnesota | 03/25/2004 | 58-34 MnROAD, BI8 | PAV | 10 | 41.69 | 14380000 | 12810000 | 19260000 | 2000 | 1926000 | 499800 | 50248.6 | 2.6082 | 2.5 | 3535 | 5627.72 | 27100.2353 | 44184.6435
3499AC007 | 34-I-1999 | 34 | 7190 | 0 | 45.2646 | 1999_08_25 | -93.7141 | Asphalt Cement |  | University of Minnesota | 03/25/2004 | 58-34 MnROAD, BI8 | PAV | 10 | 41.74 | 14370000 | 12820000 | 19260000 | 2000 | 1926000 | 499800 | 50247.6 | 2.6091 | 2.5 | 3537 | 5630.904 | 27126.7778 | 44144.601
3499AC007 | 34-I-1999 | 34 | 7190 | 0 | 45.2646 | 1999_08_25 | -93.7141 | Asphalt Cement |  | University of Minnesota | 03/25/2004 | 58-34 MnROAD, BI8 | PAV | 10 | 41.7 | 14370000 | 12800000 | 19240000 | 2000 | 1924000 | 499800 | 50249.8 | 2.6108 | 2.5 | 3539 | 5634.088 | 27133.7217 | 44136.494
3499AC007 | 34-I-1999 | 34 | 7190 | 0 | 45.2646 | 1999_08_25 | -93.7141 | Asphalt Cement |  | University of Minnesota | 03/25/2004 | 58-34 MnROAD, BI8 | PAV | 10 | 41.74 | 14360000 | 12820000 | 19250000 | 2000 | 1925000 | 499800 | 50243.5 | 2.6098 | 2.5 | 3542 | 5638.864 | 27140.8697 | 44128.0597
3499AC007 | 34-I-1999 | 34 | 7190 | 0 | 45.2646 | 1999_08_25 | -93.7141 | Asphalt Cement |  | University of Minnesota | 03/25/2004 | 58-34 MnROAD, BI8 | PAV | 10 | 41.7 | 14360000 | 12800000 | 19240000 | 2000 | 1924000 | 499900 | 50255.9 | 2.6121 | 2.5 | 3544 | 5642.048 | 27144.5806 | 44125.2169
3499AC007 | 34-I-1999 | 34 | 7190 | 0 | 45.2646 | 1999_08_25 | -93.7141 | Asphalt Cement |  | University of Minnesota | 03/25/2004 | 58-34 MnROAD, BI8 | PAV | 10 | 41.75 | 14360000 | 12820000 | 19260000 | 2000 | 1926000 | 499700 | 50238.8 | 2.6087 | 2.5 | 3546 | 5645.232 | 27121.2278 | 44166.4026
3499AC007 | 34-I-1999 | 34 | 7190 | 0 | 45.2646 | 1999_08_25 | -93.7141 | Asphalt Cement |  | University of Minnesota | 03/25/2004 | 58-34 MnROAD, BI8 | PAV | 10 | 41.72 | 14360000 | 12800000 | 19240000 | 2000 | 1924000 | 499900 | 50259.3 | 2.6124 | 2.5 | 3549 | 5650.008 | 27155.2138 | 44114.3161
3499AC007 | 34-I-1999 | 34 | 7190 | 0 | 45.2646 | 1999_08_25 | -93.7141 | Asphalt Cement |  | University of Minnesota | 03/25/2004 | 58-34 MnROAD, BI8 | PAV | 10 | 41.75 | 14350000 | 12810000 | 19240000 | 2000 | 1924000 | 499700 | 50240 | 2.6112 | 2.5 | 3551 | 5653.192 | 27149.4203 | 44126.9194
3499AC007 | 34-I-1999 | 34 | 7190 | 0 | 45.2646 | 1999_08_25 | -93.7141 | Asphalt Cement |  | University of Minnesota | 03/25/2004 | 58-34 MnROAD, BI8 | PAV | 10 | 41.73 | 14340000 | 12790000 | 19220000 | 2000 | 1922000 | 499900 | 50251.8 | 2.6141 | 2.5 | 3553 | 5656.376 | 27188.7919 | 44066.2072
3499AC007 | 34-I-1999 | 34 | 7190 | 0 | 45.2646 | 1999_08_25 | -93.7141 | Asphalt Cement |  | University of Minnesota | 03/25/2004 | 58-34 MnROAD, BI8 | PAV | 10 | 41.76 | 14330000 | 12790000 | 19210000 | 2000 | 1921000 | 499800 | 50242.3 | 2.6153 | 2.5 | 3556 | 5661.152 | 27208.0226 | 44038.2467
3499AC007 | 34-I-1999 | 34 | 7190 | 0 | 45.2646 | 1999_08_25 | -93.7141 | Asphalt Cement |  | University of Minnesota | 03/25/2004 | 58-34 MnROAD, BI8 | PAV | 10 | 41.72 | 14350000 | 12790000 | 19220000 | 2000 | 1922000 | 499900 | 50259.9 | 2.6147 | 2.5 | 3558 | 5664.336 | 27183.471 | 44081.2095
3499AC007 | 34-I-1999 | 34 | 7190 | 0 | 45.2646 | 1999_08_25 | -93.7141 | Asphalt Cement |  | University of Minnesota | 03/25/2004 | 58-34 MnROAD, BI8 | PAV | 10 | 41.77 | 14320000 | 12790000 | 19200000 | 2000 | 1920000 | 499700 | 50237.6 | 2.6167 | 2.5 | 3560 | 5667.52 | 27216.6201 | 44030.7049
3499AC007 | 34-I-1999 | 34 | 7190 | 0 | 45.2646 | 1999_08_25 | -93.7141 | Asphalt Cement |  | University of Minnesota | 03/25/2004 | 58-34 MnROAD, BI8 | PAV | 10 | 41.72 | 14330000 | 12780000 | 19200000 | 2000 | 1920000 | 500000 | 50263.1 | 2.6178 | 2.5 | 3563 | 5672.296 | 27222.6751 | 44024.0972
3499AC007 | 34-I-1999 | 34 | 7190 | 0 | 45.2646 | 1999_08_25 | -93.7141 | Asphalt Cement |  | University of Minnesota | 03/25/2004 | 58-34 MnROAD, BI8 | PAV | 10 | 41.78 | 14300000 | 12780000 | 19180000 | 2000 | 1918000 | 499700 | 50236.4 | 2.6186 | 2.5 | 3565 | 5675.48 | 27250.3238 | 43982.6122
3499AC007 | 34-I-1999 | 34 | 7190 | 0 | 45.2646 | 1999_08_25 | -93.7141 | Asphalt Cement |  | University of Minnesota | 03/25/2004 | 58-34 MnROAD, BI8 | PAV | 10 | 41.75 | 14310000 | 12770000 | 19180000 | 2000 | 1918000 | 500000 | 50265.3 | 2.6209 | 2.5 | 3567 | 5678.664 | 27267.0614 | 43958.7967
3499AC007 | 34-I-1999 | 34 | 7190 | 0 | 45.2646 | 1999_08_25 | -93.7141 | Asphalt Cement |  | University of Minnesota | 03/25/2004 | 58-34 MnROAD, BI8 | PAV | 10 | 41.79 | 14290000 | 12770000 | 19170000 | 2000 | 1917000 | 499700 | 50237.8 | 2.6201 | 2.5 | 3570 | 5683.44 | 27269.8644 | 43957.46
3499AC007 | 34-I-1999 | 34 | 7190 | 0 | 45.2646 | 1999_08_25 | -93.7141 | Asphalt Cement |  | University of Minnesota | 03/25/2004 | 58-34 MnROAD, BI8 | PAV | 10 | 41.75 | 14290000 | 12760000 | 19150000 | 2000 | 1915000 | 500000 | 50264.4 | 2.6237 | 2.5 | 3572 | 5686.624 | 27309.7774 | 43896.3963
3499AC007 | 34-I-1999 | 34 | 7190 | 0 | 45.2646 | 1999_08_25 | -93.7141 | Asphalt Cement |  | University of Minnesota | 03/25/2004 | 58-34 MnROAD, BI8 | PAV | 10 | 41.79 | 14290000 | 12770000 | 19160000 | 2000 | 1916000 | 499800 | 50248 | 2.622 | 2.5 | 3575 | 5691.4 | 27295.0184 | 43923.3127
3499AC007 | 34-I-1999 | 34 | 7190 | 0 | 45.2646 | 1999_08_25 | -93.7141 | Asphalt Cement |  | University of Minnesota | 03/25/2004 | 58-34 MnROAD, BI8 | PAV | 10 | 41.77 | 14280000 | 12760000 | 19150000 | 2000 | 1915000 | 499900 | 50255.8 | 2.624 | 2.5 | 3577 | 5694.584 | 27309.5294 | 43903.1538
3499AC007 | 34-I-1999 | 34 | 7190 | 0 | 45.2646 | 1999_08_25 | -93.7141 | Asphalt Cement |  | University of Minnesota | 03/25/2004 | 58-34 MnROAD, BI8 | PAV | 10 | 41.79 | 14270000 | 12760000 | 19140000 | 2000 | 1914000 | 499800 | 50240.4 | 2.6239 | 2.5 | 3579 | 5697.768 | 27323.5398 | 43883.8204
3499AC007 | 34-I-1999 | 34 | 7190 | 0 | 45.2646 | 1999_08_25 | -93.7141 | Asphalt Cement |  | University of Minnesota | 03/25/2004 | 58-34 MnROAD, BI8 | PAV | 10 | 41.76 | 14290000 | 12760000 | 19160000 | 2000 | 1916000 | 500000 | 50265.4 | 2.6232 | 2.5 | 3582 | 5702.544 | 27300.861 | 43923.4561
3499AC007 | 34-I-1999 | 34 | 7190 | 0 | 45.2646 | 1999_08_25 | -93.7141 | Asphalt Cement |  | University of Minnesota | 03/25/2004 | 58-34 MnROAD, BI8 | PAV | 10 | 41.79 | 14260000 | 12750000 | 19130000 | 2000 | 1913000 | 499700 | 50238.5 | 2.6256 | 2.5 | 3584 | 5705.728 | 27326.8845 | 43884.8062
3499AC007 | 34-I-1999 | 34 | 7190 | 0 | 45.2646 | 1999_08_25 | -93.7141 | Asphalt Cement |  | University of Minnesota | 03/25/2004 | 58-34 MnROAD, BI8 | PAV | 10 | 41.78 | 14290000 | 12760000 | 19160000 | 2000 | 1916000 | 500000 | 50260.5 | 2.6233 | 2.5 | 3586 | 5708.912 | 27311.5329 | 43912.6544
3499AC007 | 34-I-1999 | 34 | 7190 | 0 | 45.2646 | 1999_08_25 | -93.7141 | Asphalt Cement |  | University of Minnesota | 03/25/2004 | 58-34 MnROAD, BI8 | PAV | 10 | 41.78 | 14270000 | 12750000 | 19130000 | 2000 | 1913000 | 499900 | 50253.4 | 2.6259 | 2.5 | 3589 | 5713.688 | 27343.4226 | 43864.6187
3499AC007 | 34-I-1999 | 34 | 7190 | 0 | 45.2646 | 1999_08_25 | -93.7141 | Asphalt Cement |  | University of Minnesota | 03/25/2004 | 58-34 MnROAD, BI8 | PAV | 10 | 41.8 | 14270000 | 12760000 | 19140000 | 2000 | 1914000 | 499800 | 50249.6 | 2.6248 | 2.5 | 3591 | 5716.872 | 27328.875 | 43891.1481
3499AC007 | 34-I-1999 | 34 | 7190 | 0 | 45.2646 | 1999_08_25 | -93.7141 | Asphalt Cement |  | University of Minnesota | 03/25/2004 | 58-34 MnROAD, BI8 | PAV | 10 | 41.78 | 14270000 | 12750000 | 19140000 | 2000 | 1914000 | 499900 | 50252.8 | 2.625 | 2.5 | 3593 | 5720.056 | 27329.1366 | 43893.9077
3499AC007 | 34-I-1999 | 34 | 7190 | 0 | 45.2646 | 1999_08_25 | -93.7141 | Asphalt Cement |  | University of Minnesota | 03/25/2004 | 58-34 MnROAD, BI8 | PAV | 10 | 41.81 | 14250000 | 12750000 | 19120000 | 2000 | 1912000 | 499700 | 50238.1 | 2.627 | 2.5 | 3596 | 5724.832 | 27351.8531 | 43860.6302
3499AC007 | 34-I-1999 | 34 | 7190 | 0 | 45.2646 | 1999_08_25 | -93.7141 | Asphalt Cement |  | University of Minnesota | 03/25/2004 | 58-34 MnROAD, BI8 | PAV | 10 | 41.77 | 14270000 | 12750000 | 19130000 | 2000 | 1913000 | 500000 | 50265.3 | 2.6264 | 2.5 | 3598 | 5728.016 | 27349.0194 | 43868.3538
3499AC007 | 34-I-1999 | 34 | 7190 | 0 | 45.2646 | 1999_08_25 | -93.7141 | Asphalt Cement |  | University of Minnesota | 03/25/2004 | 58-34 MnROAD, BI8 | PAV | 10 | 41.8 | 14240000 | 12730000 | 19110000 | 2000 | 1911000 | 499800 | 50244.2 | 2.6294 | 2.5 | 3600 | 5731.2 | 27371.7775 | 43835.0566
3499AC007 | 34-I-1999 | 34 | 7190 | 0 | 45.2646 | 1999_08_25 | -93.7141 | Asphalt Cement |  | University of Minnesota | 03/25/2004 | 58-34 MnROAD, BI8 | PAV | 10 | 41.8 | 14250000 | 12740000 | 19120000 | 2000 | 1912000 | 499900 | 50260.1 | 2.6288 | 2.5 | 3603 | 5735.976 | 27368.4101 | 43843.6278
3499AC007 | 34-I-1999 | 34 | 7190 | 0 | 45.2646 | 1999_08_25 | -93.7141 | Asphalt Cement |  | University of Minnesota | 03/25/2004 | 58-34 MnROAD, BI8 | PAV | 10 | 41.79 | 14240000 | 12730000 | 19090000 | 2000 | 1909000 | 499900 | 50255.4 | 2.6315 | 2.5 | 3605 | 5739.16 | 27406.0684 | 43786.5577
3499AC007 | 34-I-1999 | 34 | 7190 | 0 | 45.2646 | 1999_08_25 | -93.7141 | Asphalt Cement |  | University of Minnesota | 03/25/2004 | 58-34 MnROAD, BI8 | PAV | 10 | 41.83 | 14220000 | 12730000 | 19080000 | 2000 | 1908000 | 499800 | 50241.4 | 2.6321 | 2.5 | 3607 | 5742.344 | 27430.8656 | 43750.1479
3499AC007 | 34-I-1999 | 34 | 7190 | 0 | 45.2646 | 1999_08_25 | -93.7141 | Asphalt Cement |  | University of Minnesota | 03/25/2004 | 58-34 MnROAD, BI8 | PAV | 10 | 41.8 | 14230000 | 12720000 | 19090000 | 2000 | 1909000 | 499900 | 50259.8 | 2.633 | 2.5 | 3610 | 5747.12 | 27411.4197 | 43784.3596
3499AC007 | 34-I-1999 | 34 | 7190 | 0 | 45.2646 | 1999_08_25 | -93.7141 | Asphalt Cement |  | University of Minnesota | 03/25/2004 | 58-34 MnROAD, BI8 | PAV | 10 | 41.84 | 14200000 | 12720000 | 19060000 | 2000 | 1906000 | 499800 | 50240.9 | 2.635 | 2.5 | 3612 | 5750.304 | 27465.0034 | 43702.1074
3499AC007 | 34-I-1999 | 34 | 7190 | 0 | 45.2646 | 1999_08_25 | -93.7141 | Asphalt Cement |  | University of Minnesota | 03/25/2004 | 58-34 MnROAD, BI8 | PAV | 10 | 41.79 | 14220000 | 12710000 | 19070000 | 2000 | 1907000 | 500000 | 50264.6 | 2.6357 | 2.5 | 3614 | 5753.488 | 27445.7882 | 43735.8768
3499AC007 | 34-I-1999 | 34 | 7190 | 0 | 45.2646 | 1999_08_25 | -93.7141 | Asphalt Cement |  | University of Minnesota | 03/25/2004 | 58-34 MnROAD, BI8 | PAV | 10 | 41.85 | 14190000 | 12710000 | 19050000 | 2000 | 1905000 | 499700 | 50239.1 | 2.6365 | 2.5 | 3617 | 5758.264 | 27473.7797 | 43694.4869
3499AC007 | 34-I-1999 | 34 | 7190 | 0 | 45.2646 | 1999_08_25 | -93.7141 | Asphalt Cement |  | University of Minnesota | 03/25/2004 | 58-34 MnROAD, BI8 | PAV | 10 | 41.81 | 14200000 | 12700000 | 19050000 | 2000 | 1905000 | 500000 | 50265.3 | 2.6381 | 2.5 | 3619 | 5761.448 | 27485.3311 | 43679.2934
3499AC007 | 34-I-1999 | 34 | 7190 | 0 | 45.2646 | 1999_08_25 | -93.7141 | Asphalt Cement |  | University of Minnesota | 03/25/2004 | 58-34 MnROAD, BI8 | PAV | 10 | 41.85 | 14180000 | 12700000 | 19040000 | 2000 | 1904000 | 499700 | 50236.9 | 2.6378 | 2.5 | 3621 | 5764.632 | 27488.2092 | 43677.8893
3499AC007 | 34-I-1999 | 34 | 7190 | 0 | 45.2646 | 1999_08_25 | -93.7141 | Asphalt Cement |  | University of Minnesota | 03/25/2004 | 58-34 MnROAD, BI8 | PAV | 10 | 41.83 | 14190000 | 12700000 | 19040000 | 2000 | 1904000 | 500000 | 50262.9 | 2.6388 | 2.5 | 3624 | 5769.408 | 27510.4974 | 43645.6714
3499AC007 | 34-I-1999 | 34 | 7190 | 0 | 45.2646 | 1999_08_25 | -93.7141 | Asphalt Cement |  | University of Minnesota | 03/25/2004 | 58-34 MnROAD, BI8 | PAV | 10 | 41.83 | 14190000 | 12700000 | 19040000 | 2000 | 1904000 | 499800 | 50242.8 | 2.6384 | 2.5 | 3626 | 5772.592 | 27488.4934 | 43683.7788
3499AC007 | 34-I-1999 | 34 | 7190 | 0 | 45.2646 | 1999_08_25 | -93.7141 | Asphalt Cement |  | University of Minnesota | 03/25/2004 | 58-34 MnROAD, BI8 | PAV | 10 | 41.85 | 14180000 | 12700000 | 19040000 | 2000 | 1904000 | 499900 | 50259.6 | 2.6392 | 2.5 | 3628 | 5775.776 | 27510.2174 | 43652.452
3499AC007 | 34-I-1999 | 34 | 7190 | 0 | 45.2646 | 1999_08_25 | -93.7141 | Asphalt Cement |  | University of Minnesota | 03/25/2004 | 58-34 MnROAD, BI8 | PAV | 10 | 41.81 | 14180000 | 12690000 | 19030000 | 2000 | 1903000 | 499800 | 50248.2 | 2.6403 | 2.5 | 3631 | 5780.552 | 27492.2105 | 43684.2138
3499AC007 | 34-I-1999 | 34 | 7190 | 0 | 45.2646 | 1999_08_25 | -93.7141 | Asphalt Cement |  | University of Minnesota | 03/25/2004 | 58-34 MnROAD, BI8 | PAV | 10 | 41.85 | 14180000 | 12710000 | 19040000 | 2000 | 1904000 | 499900 | 50254.1 | 2.6386 | 2.5 | 3633 | 5783.736 | 27510.2174 | 43658.7894
3499AC007 | 34-I-1999 | 34 | 7190 | 0 | 45.2646 | 1999_08_25 | -93.7141 | Asphalt Cement |  | University of Minnesota | 03/25/2004 | 58-34 MnROAD, BI8 | PAV | 10 | 41.83 | 14170000 | 12680000 | 19020000 | 2000 | 1902000 | 499900 | 50251.9 | 2.642 | 2.5 | 3635 | 5786.92 | 27528.4107 | 43633.1035
3499AC007 | 34-I-1999 | 34 | 7190 | 0 | 45.2646 | 1999_08_25 | -93.7141 | Asphalt Cement |  | University of Minnesota | 03/25/2004 | 58-34 MnROAD, BI8 | PAV | 10 | 41.87 | 14170000 | 12700000 | 19030000 | 2000 | 1903000 | 499800 | 50245.9 | 2.6396 | 2.5 | 3638 | 5791.696 | 27524.3837 | 43642.6557
3499AC007 | 34-I-1999 | 34 | 7190 | 0 | 45.2646 | 1999_08_25 | -93.7141 | Asphalt Cement |  | University of Minnesota | 03/25/2004 | 58-34 MnROAD, BI8 | PAV | 10 | 41.84 | 14160000 | 12680000 | 19010000 | 2000 | 1901000 | 500000 | 50262.6 | 2.6432 | 2.5 | 3640 | 5794.88 | 27559.2848 | 43590.553
3499AC007 | 34-I-1999 | 34 | 7190 | 0 | 45.2646 | 1999_08_25 | -93.7141 | Asphalt Cement |  | University of Minnesota | 03/25/2004 | 58-34 MnROAD, BI8 | PAV | 10 | 41.88 | 14150000 | 12690000 | 19010000 | 2000 | 1901000 | 499800 | 50240.7 | 2.6427 | 2.5 | 3642 | 5798.064 | 27558.7064 | 43594.6335
3499AC007 | 34-I-1999 | 34 | 7190 | 0 | 45.2646 | 1999_08_25 | -93.7141 | Asphalt Cement |  | University of Minnesota | 03/25/2004 | 58-34 MnROAD, BI8 | PAV | 10 | 41.86 | 14160000 | 12680000 | 19000000 | 2000 | 1900000 | 500000 | 50262.3 | 2.6442 | 2.5 | 3645 | 5802.84 | 27584.5379 | 43556.9742
3499AC007 | 34-I-1999 | 34 | 7190 | 0 | 45.2646 | 1999_08_25 | -93.7141 | Asphalt Cement |  | University of Minnesota | 03/25/2004 | 58-34 MnROAD, BI8 | PAV | 10 | 41.89 | 14140000 | 12680000 | 18990000 | 2000 | 1899000 | 499700 | 50239.3 | 2.6446 | 2.5 | 3647 | 5806.024 | 27582.06 | 43564.0516
3499AC007 | 34-I-1999 | 34 | 7190 | 0 | 45.2646 | 1999_08_25 | -93.7141 | Asphalt Cement |  | University of Minnesota | 03/25/2004 | 58-34 MnROAD, BI8 | PAV | 10 | 41.84 | 14160000 | 12680000 | 19000000 | 2000 | 1900000 | 500000 | 50261.4 | 2.6443 | 2.5 | 3650 | 5810.8 | 27573.7896 | 43580.2841
3499AC007 | 34-I-1999 | 34 | 7190 | 0 | 45.2646 | 1999_08_25 | -93.7141 | Asphalt Cement |  | University of Minnesota | 03/25/2004 | 58-34 MnROAD, BI8 | PAV | 10 | 41.9 | 14130000 | 12680000 | 18980000 | 2000 | 1898000 | 499800 | 50244.2 | 2.646 | 2.5 | 3652 | 5813.984 | 27613.0103 | 43521.5467
3499AC007 | 34-I-1999 | 34 | 7190 | 0 | 45.2646 | 1999_08_25 | -93.7141 | Asphalt Cement |  | University of Minnesota | 03/25/2004 | 58-34 MnROAD, BI8 | PAV | 10 | 41.85 | 14130000 | 12660000 | 18980000 | 2000 | 1898000 | 499800 | 50247.3 | 2.6473 | 2.5 | 3654 | 5817.168 | 27586.1433 | 43567.0986
3499AC007 | 34-I-1999 | 34 | 7190 | 0 | 45.2646 | 1999_08_25 | -93.7141 | Asphalt Cement |  | University of Minnesota | 03/25/2004 | 58-34 MnROAD, BI8 | PAV | 10 | 41.9 | 14130000 | 12670000 | 18980000 | 2000 | 1898000 | 499800 | 50242.1 | 2.6469 | 2.5 | 3657 | 5821.944 | 27613.0103 | 43527.8716
3499AC007 | 34-I-1999 | 34 | 7190 | 0 | 45.2646 | 1999_08_25 | -93.7141 | Asphalt Cement |  | University of Minnesota | 03/25/2004 | 58-34 MnROAD, BI8 | PAV | 10 | 41.85 | 14120000 | 12650000 | 18960000 | 2000 | 1896000 | 499900 | 50256.8 | 2.6501 | 2.5 | 3659 | 5825.128 | 27626.2943 | 43510.104
3499AC007 | 34-I-1999 | 34 | 7190 | 0 | 45.2646 | 1999_08_25 | -93.7141 | Asphalt Cement |  | University of Minnesota | 03/25/2004 | 58-34 MnROAD, BI8 | PAV | 10 | 41.91 | 14110000 | 12660000 | 18960000 | 2000 | 1896000 | 499700 | 50237 | 2.6498 | 2.5 | 3661 | 5828.312 | 27636.4521 | 43497.2731
3499AC007 | 34-I-1999 | 34 | 7190 | 0 | 45.2646 | 1999_08_25 | -93.7141 | Asphalt Cement |  | University of Minnesota | 03/25/2004 | 58-34 MnROAD, BI8 | PAV | 10 | 41.88 | 14100000 | 12640000 | 18940000 | 2000 | 1894000 | 500000 | 50265.1 | 2.6538 | 2.5 | 3664 | 5833.088 | 27682.7019 | 43427.7608
3499AC007 | 34-I-1999 | 34 | 7190 | 0 | 45.2646 | 1999_08_25 | -93.7141 | Asphalt Cement |  | University of Minnesota | 03/25/2004 | 58-34 MnROAD, BI8 | PAV | 10 | 41.88 | 14090000 | 12640000 | 18930000 | 2000 | 1893000 | 499700 | 50238.2 | 2.6533 | 2.5 | 3666 | 5836.272 | 27664.0988 | 43460.1241
3499AC007 | 34-I-1999 | 34 | 7190 | 0 | 45.2646 | 1999_08_25 | -93.7141 | Asphalt Cement |  | University of Minnesota | 03/25/2004 | 58-34 MnROAD, BI8 | PAV | 10 | 41.88 | 14090000 | 12640000 | 18930000 | 2000 | 1893000 | 500000 | 50265.2 | 2.655 | 2.5 | 3668 | 5839.456 | 27697.3256 | 43411.1458
3499AC007 | 34-I-1999 | 34 | 7190 | 0 | 45.2646 | 1999_08_25 | -93.7141 | Asphalt Cement |  | University of Minnesota | 03/25/2004 | 58-34 MnROAD, BI8 | PAV | 10 | 41.9 | 14070000 | 12630000 | 18910000 | 2000 | 1891000 | 499700 | 50236.4 | 2.6562 | 2.5 | 3671 | 5844.232 | 27704.1372 | 43403.6293
3499AC007 | 34-I-1999 | 34 | 7190 | 0 | 45.2646 | 1999_08_25 | -93.7141 | Asphalt Cement |  | University of Minnesota | 03/25/2004 | 58-34 MnROAD, BI8 | PAV | 10 | 41.88 | 14090000 | 12630000 | 18920000 | 2000 | 1892000 | 500000 | 50264.7 | 2.6555 | 2.5 | 3673 | 5847.416 | 27711.9648 | 43394.527
3499AC007 | 34-I-1999 | 34 | 7190 | 0 | 45.2646 | 1999_08_25 | -93.7141 | Asphalt Cement |  | University of Minnesota | 03/25/2004 | 58-34 MnROAD, BI8 | PAV | 10 | 41.92 | 14070000 | 12630000 | 18910000 | 2000 | 1891000 | 499700 | 50236.4 | 2.6567 | 2.5 | 3675 | 5850.6 | 27714.9135 | 43393.0665
3499AC007 | 34-I-1999 | 34 | 7190 | 0 | 45.2646 | 1999_08_25 | -93.7141 | Asphalt Cement |  | University of Minnesota | 03/25/2004 | 58-34 MnROAD, BI8 | PAV | 10 | 41.87 | 14090000 | 12630000 | 18920000 | 2000 | 1892000 | 500000 | 50265.2 | 2.6557 | 2.5 | 3678 | 5855.376 | 27706.57 | 43409.2923
3499AC007 | 34-I-1999 | 34 | 7190 | 0 | 45.2646 | 1999_08_25 | -93.7141 | Asphalt Cement |  | University of Minnesota | 03/25/2004 | 58-34 MnROAD, BI8 | PAV | 10 | 40.85 | 16680000 | 14420000 | 22050000 | 2000 | 2205000 | 499700 | 50239.8 | 2.2796 | 2.5 | 2933 | 4669.336 | 23269.7375 | 50531.6209
3499AC007 | 34-I-1999 | 34 | 7190 | 0 | 45.2646 | 1999_08_25 | -93.7141 | Asphalt Cement |  | University of Minnesota | 03/25/2004 | 58-34 MnROAD, BI8 | PAV | 10 | 40.82 | 16680000 | 14410000 | 22040000 | 2000 | 2204000 | 500000 | 50262.7 | 2.2815 | 2.5 | 2936 | 4674.112 | 23294.14 | 50482.1695
3499AC007 | 34-I-1999 | 34 | 7190 | 0 | 45.2646 | 1999_08_25 | -93.7141 | Asphalt Cement |  | University of Minnesota | 03/25/2004 | 58-34 MnROAD, BI8 | PAV | 10 | 40.86 | 16640000 | 14390000 | 22000000 | 2000 | 2200000 | 499700 | 50238.2 | 2.285 | 2.5 | 2938 | 4677.296 | 23327.3304 | 50413.8233
3499AC007 | 34-I-1999 | 34 | 7190 | 0 | 45.2646 | 1999_08_25 | -93.7141 | Asphalt Cement |  | University of Minnesota | 03/25/2004 | 58-34 MnROAD, BI8 | PAV | 10 | 40.81 | 16650000 | 14380000 | 22000000 | 2000 | 2200000 | 500000 | 50264.2 | 2.2856 | 2.5 | 2940 | 4680.48 | 23331.7774 | 50407.6956
3499AC007 | 34-I-1999 | 34 | 7190 | 0 | 45.2646 | 1999_08_25 | -93.7141 | Asphalt Cement |  | University of Minnesota | 03/25/2004 | 58-34 MnROAD, BI8 | PAV | 10 | 40.86 | 16620000 | 14370000 | 21970000 | 2000 | 2197000 | 499800 | 50240.5 | 2.288 | 2.5 | 2943 | 4685.256 | 23368.534 | 50331.8853
3499AC007 | 34-I-1999 | 34 | 7190 | 0 | 45.2646 | 1999_08_25 | -93.7141 | Asphalt Cement |  | University of Minnesota | 03/25/2004 | 58-34 MnROAD, BI8 | PAV | 10 | 40.82 | 16620000 | 14360000 | 21970000 | 2000 | 2197000 | 500000 | 50267.2 | 2.2891 | 2.5 | 2945 | 4688.44 | 23368.3589 | 50335.7404
3499AC007 | 34-I-1999 | 34 | 7190 | 0 | 45.2646 | 1999_08_25 | -93.7141 | Asphalt Cement |  | University of Minnesota | 03/25/2004 | 58-34 MnROAD, BI8 | PAV | 10 | 40.86 | 16600000 | 14360000 | 21950000 | 2000 | 2195000 | 499800 | 50240.7 | 2.2903 | 2.5 | 2947 | 4691.624 | 23389.8265 | 50293.016
3499AC007 | 34-I-1999 | 34 | 7190 | 0 | 45.2646 | 1999_08_25 | -93.7141 | Asphalt Cement |  | University of Minnesota | 03/25/2004 | 58-34 MnROAD, BI8 | PAV | 10 | 40.83 | 16590000 | 14340000 | 21930000 | 2000 | 2193000 | 500000 | 50264 | 2.2928 | 2.5 | 2950 | 4696.4 | 23415.7124 | 50240.8908
3499AC007 | 34-I-1999 | 34 | 7190 | 0 | 45.2646 | 1999_08_25 | -93.7141 | Asphalt Cement |  | University of Minnesota | 03/25/2004 | 58-34 MnROAD, BI8 | PAV | 10 | 40.82 | 16580000 | 14330000 | 21920000 | 2000 | 2192000 | 499800 | 50246.2 | 2.2937 | 2.5 | 2952 | 4699.584 | 23402.9291 | 50271.808
3499AC007 | 34-I-1999 | 34 | 7190 | 0 | 45.2646 | 1999_08_25 | -93.7141 | Asphalt Cement |  | University of Minnesota | 03/25/2004 | 58-34 MnROAD, BI8 | PAV | 10 | 40.84 | 16570000 | 14320000 | 21910000 | 2000 | 2191000 | 500000 | 50266.9 | 2.2956 | 2.5 | 2955 | 4704.36 | 23441.8205 | 50191.8754
3499AC007 | 34-I-1999 | 34 | 7190 | 0 | 45.2646 | 1999_08_25 | -93.7141 | Asphalt Cement |  | University of Minnesota | 03/25/2004 | 58-34 MnROAD, BI8 | PAV | 10 | 47.7 | 5861000 | 6441000 | 8709000 | 2000 | 870900 | 499700 | 50234.6 | 5.7546 | 2.5 | 6021 | 9585.432 | 66621.6588 | 19583.9664
3499AC007 | 34-I-1999 | 34 | 7190 | 0 | 45.2646 | 1999_08_25 | -93.7141 | Asphalt Cement |  | University of Minnesota | 03/25/2004 | 58-34 MnROAD, BI8 | PAV | 10 | 47.66 | 5846000 | 6417000 | 8681000 | 2000 | 868100 | 499700 | 50240.3 | 5.7737 | 2.5 | 6023 | 9588.616 | 66794.0684 | 19535.4021
3499AC007 | 34-I-1999 | 34 | 7190 | 0 | 45.2646 | 1999_08_25 | -93.7141 | Asphalt Cement |  | University of Minnesota | 03/25/2004 | 58-34 MnROAD, BI8 | PAV | 10 | 47.71 | 5828000 | 6408000 | 8662000 | 2000 | 866200 | 499600 | 50230 | 5.7851 | 2.5 | 6026 | 9593.392 | 66966.9737 | 19486.9461
3499AC007 | 34-I-1999 | 34 | 7190 | 0 | 45.2646 | 1999_08_25 | -93.7141 | Asphalt Cement |  | University of Minnesota | 03/25/2004 | 58-34 MnROAD, BI8 | PAV | 10 | 47.68 | 5813000 | 6384000 | 8634000 | 2000 | 863400 | 499700 | 50237.3 | 5.8044 | 2.5 | 6028 | 9596.576 | 67179.0251 | 19427.4159
3499AC007 | 34-I-1999 | 34 | 7190 | 0 | 45.2646 | 1999_08_25 | -93.7141 | Asphalt Cement |  | University of Minnesota | 03/25/2004 | 58-34 MnROAD, BI8 | PAV | 10 | 47.74 | 5793000 | 6376000 | 8615000 | 2000 | 861500 | 499600 | 50224.1 | 5.816 | 2.5 | 6030 | 9599.76 | 67364.378 | 19375.9391
3499AC007 | 34-I-1999 | 34 | 7190 | 0 | 45.2646 | 1999_08_25 | -93.7141 | Asphalt Cement |  | University of Minnesota | 03/25/2004 | 58-34 MnROAD, BI8 | PAV | 10 | 47.7 | 5777000 | 6350000 | 8585000 | 2000 | 858500 | 499700 | 50233.7 | 5.8374 | 2.5 | 6033 | 9604.536 | 67583.9286 | 19314.9699
3499AC007 | 34-I-1999 | 34 | 7190 | 0 | 45.2646 | 1999_08_25 | -93.7141 | Asphalt Cement |  | University of Minnesota | 03/25/2004 | 58-34 MnROAD, BI8 | PAV | 10 | 47.76 | 5757000 | 6339000 | 8563000 | 2000 | 856300 | 499600 | 50229.5 | 5.8516 | 2.5 | 6035 | 9607.72 | 67794.9497 | 19256.8212
3499AC007 | 34-I-1999 | 34 | 7190 | 0 | 45.2646 | 1999_08_25 | -93.7141 | Asphalt Cement |  | University of Minnesota | 03/25/2004 | 58-34 MnROAD, BI8 | PAV | 10 | 47.7 | 5745000 | 6314000 | 8537000 | 2000 | 853700 | 499700 | 50237.6 | 5.8705 | 2.5 | 6037 | 9610.904 | 67963.9249 | 19210.9135
3499AC007 | 34-I-1999 | 34 | 7190 | 0 | 45.2646 | 1999_08_25 | -93.7141 | Asphalt Cement |  | University of Minnesota | 03/25/2004 | 58-34 MnROAD, BI8 | PAV | 10 | 47.78 | 5717000 | 6302000 | 8509000 | 2000 | 850900 | 499600 | 50220.5 | 5.8877 | 2.5 | 6040 | 9615.68 | 68246.8119 | 19133.2485
3499AC007 | 34-I-1999 | 34 | 7190 | 0 | 45.2646 | 1999_08_25 | -93.7141 | Asphalt Cement |  | University of Minnesota | 03/25/2004 | 58-34 MnROAD, BI8 | PAV | 10 | 47.73 | 5711000 | 6283000 | 8491000 | 2000 | 849100 | 499800 | 50247.5 | 5.9035 | 2.5 | 6042 | 9618.864 | 68392.0312 | 19094.586
3499AC007 | 34-I-1999 | 34 | 7190 | 0 | 45.2646 | 1999_08_25 | -93.7141 | Asphalt Cement |  | University of Minnesota | 03/25/2004 | 58-34 MnROAD, BI8 | PAV | 10 | 47.78 | 5685000 | 6265000 | 8460000 | 2000 | 846000 | 499500 | 50218.5 | 5.9218 | 2.5 | 6045 | 9623.64 | 68614.6188 | 19034.6031
3499AC007 | 34-I-1999 | 34 | 7190 | 0 | 45.2646 | 1999_08_25 | -93.7141 | Asphalt Cement |  | University of Minnesota | 03/25/2004 | 58-34 MnROAD, BI8 | PAV | 10 | 47.75 | 5673000 | 6245000 | 8437000 | 2000 | 843700 | 499800 | 50246.4 | 5.941 | 2.5 | 6047 | 9626.824 | 68851.601 | 18971.0449
3499AC007 | 34-I-1999 | 34 | 7190 | 0 | 45.2646 | 1999_08_25 | -93.7141 | Asphalt Cement |  | University of Minnesota | 03/25/2004 | 58-34 MnROAD, BI8 | PAV | 10 | 47.79 | 5648000 | 6226000 | 8406000 | 2000 | 840600 | 499600 | 50220.8 | 5.9594 | 2.5 | 6049 | 9630.008 | 69093.99 | 18906.4464
3499AC007 | 34-I-1999 | 34 | 7190 | 0 | 45.2646 | 1999_08_25 | -93.7141 | Asphalt Cement |  | University of Minnesota | 03/25/2004 | 58-34 MnROAD, BI8 | PAV | 10 | 47.78 | 5634000 | 6208000 | 8383000 | 2000 | 838300 | 499800 | 50247.1 | 5.9791 | 2.5 | 6052 | 9634.784 | 69328.0636 | 18844.5633
3499AC007 | 34-I-1999 | 34 | 7190 | 0 | 45.2646 | 1999_08_25 | -93.7141 | Asphalt Cement |  | University of Minnesota | 03/25/2004 | 58-34 MnROAD, BI8 | PAV | 10 | 47.8 | 5609000 | 6187000 | 8351000 | 2000 | 835100 | 499500 | 50218.3 | 5.9989 | 2.5 | 6054 | 9637.968 | 69532.2115 | 18791.1834
3499AC007 | 34-I-1999 | 34 | 7190 | 0 | 45.2646 | 1999_08_25 | -93.7141 | Asphalt Cement |  | University of Minnesota | 03/25/2004 | 58-34 MnROAD, BI8 | PAV | 10 | 47.8 | 5598000 | 6173000 | 8333000 | 2000 | 833300 | 499800 | 50246.9 | 6.0147 | 2.5 | 6056 | 9641.152 | 69766.1348 | 18730.1226
3499AC007 | 34-I-1999 | 34 | 7190 | 0 | 45.2646 | 1999_08_25 | -93.7141 | Asphalt Cement |  | University of Minnesota | 03/25/2004 | 58-34 MnROAD, BI8 | PAV | 10 | 47.84 | 5569000 | 6150000 | 8297000 | 2000 | 829700 | 499500 | 50217.9 | 6.0375 | 2.5 | 6059 | 9645.928 | 70029.0385 | 18661.7472
3499AC007 | 34-I-1999 | 34 | 7190 | 0 | 45.2646 | 1999_08_25 | -93.7141 | Asphalt Cement |  | University of Minnesota | 03/25/2004 | 58-34 MnROAD, BI8 | PAV | 10 | 47.79 | 5557000 | 6128000 | 8272000 | 2000 | 827200 | 499800 | 50243.7 | 6.0586 | 2.5 | 6061 | 9649.112 | 70269.486 | 18599.8293
3499AC007 | 34-I-1999 | 34 | 7190 | 0 | 45.2646 | 1999_08_25 | -93.7141 | Asphalt Cement |  | University of Minnesota | 03/25/2004 | 58-34 MnROAD, BI8 | PAV | 10 | 47.85 | 5528000 | 6108000 | 8238000 | 2000 | 823800 | 499500 | 50218.5 | 6.0806 | 2.5 | 6063 | 9652.296 | 70541.7269 | 18529.982
3499AC007 | 34-I-1999 | 34 | 7190 | 0 | 45.2646 | 1999_08_25 | -93.7141 | Asphalt Cement |  | University of Minnesota | 03/25/2004 | 58-34 MnROAD, BI8 | PAV | 10 | 47.86 | 5500000 | 6078000 | 8197000 | 2000 | 819700 | 499500 | 50217.4 | 6.1109 | 2.5 | 6067 | 9658.664 | 70905.7635 | 18436.7776
3499AC007 | 34-I-1999 | 34 | 7190 | 0 | 45.2646 | 1999_08_25 | -93.7141 | Asphalt Cement |  | University of Minnesota | 03/25/2004 | 58-34 MnROAD, BI8 | PAV | 10 | 47.83 | 5485000 | 6056000 | 8171000 | 2000 | 817100 | 499800 | 50246.3 | 6.134 | 2.5 | 6069 | 9661.848 | 71183.103 | 18366.8722
3499AC007 | 34-I-1999 | 34 | 7190 | 0 | 45.2646 | 1999_08_25 | -93.7141 | Asphalt Cement |  | University of Minnesota | 03/25/2004 | 58-34 MnROAD, BI8 | PAV | 10 | 47.88 | 5456000 | 6034000 | 8135000 | 2000 | 813500 | 499500 | 50217.1 | 6.1576 | 2.5 | 6071 | 9665.032 | 71468.7257 | 18295.3925
3499AC007 | 34-I-1999 | 34 | 7190 | 0 | 45.2646 | 1999_08_25 | -93.7141 | Asphalt Cement |  | University of Minnesota | 03/25/2004 | 58-34 MnROAD, BI8 | PAV | 10 | 47.86 | 5440000 | 6013000 | 8108000 | 2000 | 810800 | 499800 | 50244.7 | 6.1813 | 2.5 | 6074 | 9669.808 | 71770.2156 | 18220.4574
3499AC007 | 34-I-1999 | 34 | 7190 | 0 | 45.2646 | 1999_08_25 | -93.7141 | Asphalt Cement |  | University of Minnesota | 03/25/2004 | 58-34 MnROAD, BI8 | PAV | 10 | 47.9 | 5414000 | 5992000 | 8076000 | 2000 | 807600 | 499500 | 50217.3 | 6.2027 | 2.5 | 6076 | 9672.992 | 72013.5652 | 18160.8026
3499AC007 | 34-I-1999 | 34 | 7190 | 0 | 45.2646 | 1999_08_25 | -93.7141 | Asphalt Cement |  | University of Minnesota | 03/25/2004 | 58-34 MnROAD, BI8 | PAV | 10 | 47.87 | 5399000 | 5968000 | 8048000 | 2000 | 804800 | 499700 | 50235.4 | 6.2265 | 2.5 | 6078 | 9676.176 | 72287.7642 | 18093.8288
3499AC007 | 34-I-1999 | 34 | 7190 | 0 | 45.2646 | 1999_08_25 | -93.7141 | Asphalt Cement |  | University of Minnesota | 03/25/2004 | 58-34 MnROAD, BI8 | PAV | 10 | 47.95 | 5369000 | 5952000 | 8016000 | 2000 | 801600 | 499600 | 50224.1 | 6.2498 | 2.5 | 6081 | 9680.952 | 72638.8458 | 18008.2854
3499AC007 | 34-I-1999 | 34 | 7190 | 0 | 45.2646 | 1999_08_25 | -93.7141 | Asphalt Cement |  | University of Minnesota | 03/25/2004 | 58-34 MnROAD, BI8 | PAV | 10 | 47.95 | 5338000 | 5917000 | 7968000 | 2000 | 796800 | 499500 | 50216.6 | 6.286 | 2.5 | 6084 | 9685.728 | 73047.1782 | 17909.5229
3499AC007 | 34-I-1999 | 34 | 7190 | 0 | 45.2646 | 1999_08_25 | -93.7141 | Asphalt Cement |  | University of Minnesota | 03/25/2004 | 58-34 MnROAD, BI8 | PAV | 10 | 47.91 | 5322000 | 5892000 | 7940000 | 2000 | 794000 | 499800 | 50244.8 | 6.3122 | 2.5 | 6086 | 9688.912 | 73346.6218 | 17838.306
3499AC007 | 34-I-1999 | 34 | 7190 | 0 | 45.2646 | 1999_08_25 | -93.7141 | Asphalt Cement |  | University of Minnesota | 03/25/2004 | 58-34 MnROAD, BI8 | PAV | 10 | 47.96 | 5293000 | 5871000 | 7905000 | 2000 | 790500 | 499600 | 50221.2 | 6.3371 | 2.5 | 6089 | 9693.688 | 73670.4167 | 17761.7994
3499AC007 | 34-I-1999 | 34 | 7190 | 0 | 45.2646 | 1999_08_25 | -93.7141 | Asphalt Cement |  | University of Minnesota | 03/25/2004 | 58-34 MnROAD, BI8 | PAV | 10 | 47.91 | 5273000 | 5838000 | 7867000 | 2000 | 786700 | 499800 | 50240.6 | 6.3702 | 2.5 | 6091 | 9696.872 | 74027.2247 | 17678.0804
3499AC007 | 34-I-1999 | 34 | 7190 | 0 | 45.2646 | 1999_08_25 | -93.7141 | Asphalt Cement |  | University of Minnesota | 03/25/2004 | 58-34 MnROAD, BI8 | PAV | 10 | 47.97 | 5242000 | 5815000 | 7829000 | 2000 | 782900 | 499600 | 50224.3 | 6.399 | 2.5 | 6093 | 9700.056 | 74397.2771 | 17592.037
3499AC007 | 34-I-1999 | 34 | 7190 | 0 | 45.2646 | 1999_08_25 | -93.7141 | Asphalt Cement |  | University of Minnesota | 03/25/2004 | 58-34 MnROAD, BI8 | PAV | 10 | 47.92 | 5221000 | 5782000 | 7790000 | 2000 | 779000 | 499700 | 50235 | 6.4319 | 2.5 | 6096 | 9704.832 | 74740.8116 | 17513.0616
3499AC007 | 34-I-1999 | 34 | 7190 | 0 | 45.2646 | 1999_08_25 | -93.7141 | Asphalt Cement |  | University of Minnesota | 03/25/2004 | 58-34 MnROAD, BI8 | PAV | 10 | 47.96 | 5192000 | 5758000 | 7753000 | 2000 | 775300 | 499700 | 50234.7 | 6.4628 | 2.5 | 6098 | 9708.016 | 75144.8213 | 17420.7831
3499AC007 | 34-I-1999 | 34 | 7190 | 0 | 45.2646 | 1999_08_25 | -93.7141 | Asphalt Cement |  | University of Minnesota | 03/25/2004 | 58-34 MnROAD, BI8 | PAV | 10 | 47.93 | 5168000 | 5724000 | 7712000 | 2000 | 771200 | 499600 | 50224.1 | 6.4959 | 2.5 | 6100 | 9711.2 | 75478.4262 | 17345.6605
3499AC007 | 34-I-1999 | 34 | 7190 | 0 | 45.2646 | 1999_08_25 | -93.7141 | Asphalt Cement |  | University of Minnesota | 03/25/2004 | 58-34 MnROAD, BI8 | PAV | 10 | 47.97 | 5139000 | 5701000 | 7675000 | 2000 | 767500 | 499700 | 50238.8 | 6.5289 | 2.5 | 6103 | 9715.976 | 75920.4528 | 17246.5402
3499AC007 | 34-I-1999 | 34 | 7190 | 0 | 45.2646 | 1999_08_25 | -93.7141 | Asphalt Cement |  | University of Minnesota | 03/25/2004 | 58-34 MnROAD, BI8 | PAV | 10 | 47.97 | 5105000 | 5663000 | 7624000 | 2000 | 762400 | 499500 | 50218.9 | 6.5697 | 2.5 | 6105 | 9719.16 | 76367.1481 | 17147.5248
3499AC007 | 34-I-1999 | 34 | 7190 | 0 | 45.2646 | 1999_08_25 | -93.7141 | Asphalt Cement |  | University of Minnesota | 03/25/2004 | 58-34 MnROAD, BI8 | PAV | 10 | 48 | 5081000 | 5644000 | 7594000 | 2000 | 759400 | 499700 | 50232.2 | 6.5977 | 2.5 | 6107 | 9722.344 | 76766.4464 | 17060.1931
3499AC007 | 34-I-1999 | 34 | 7190 | 0 | 45.2646 | 1999_08_25 | -93.7141 | Asphalt Cement |  | University of Minnesota | 03/25/2004 | 58-34 MnROAD, BI8 | PAV | 10 | 47.97 | 5051000 | 5605000 | 7545000 | 2000 | 754500 | 499700 | 50230.6 | 6.6398 | 2.5 | 6110 | 9727.12 | 77228.5586 | 16959.9657
3499AC007 | 34-I-1999 | 34 | 7190 | 0 | 45.2646 | 1999_08_25 | -93.7141 | Asphalt Cement |  | University of Minnesota | 03/25/2004 | 58-34 MnROAD, BI8 | PAV | 10 | 48.02 | 5019000 | 5579000 | 7504000 | 2000 | 750400 | 499500 | 50217.1 | 6.6743 | 2.5 | 6112 | 9730.304 | 77649.3709 | 16869.9039
3499AC007 | 34-I-1999 | 34 | 7190 | 0 | 45.2646 | 1999_08_25 | -93.7141 | Asphalt Cement |  | University of Minnesota | 03/25/2004 | 58-34 MnROAD, BI8 | PAV | 10 | 47.98 | 4994000 | 5543000 | 7461000 | 2000 | 746100 | 499800 | 50241.2 | 6.7164 | 2.5 | 6114 | 9733.488 | 78141.5907 | 16765.4849
3499AC007 | 34-I-1999 | 34 | 7190 | 0 | 45.2646 | 1999_08_25 | -93.7141 | Asphalt Cement |  | University of Minnesota | 03/25/2004 | 58-34 MnROAD, BI8 | PAV | 10 | 48.02 | 4956000 | 5508000 | 7409000 | 2000 | 740900 | 499500 | 50214 | 6.7596 | 2.5 | 6117 | 9738.264 | 78645.01 | 16660.0066
3499AC007 | 34-I-1999 | 34 | 7190 | 0 | 45.2646 | 1999_08_25 | -93.7141 | Asphalt Cement |  | University of Minnesota | 03/25/2004 | 58-34 MnROAD, BI8 | PAV | 10 | 48.01 | 4933000 | 5479000 | 7373000 | 2000 | 737300 | 499800 | 50242.7 | 6.7968 | 2.5 | 6119 | 9741.448 | 79111.5399 | 16563.5963
3499AC007 | 34-I-1999 | 34 | 7190 | 0 | 45.2646 | 1999_08_25 | -93.7141 | Asphalt Cement |  | University of Minnesota | 03/25/2004 | 58-34 MnROAD, BI8 | PAV | 10 | 48.07 | 4890000 | 5444000 | 7318000 | 2000 | 731800 | 499500 | 50213.4 | 6.844 | 2.5 | 6121 | 9744.632 | 79685.4575 | 16446.1299
3499AC007 | 34-I-1999 | 34 | 7190 | 0 | 45.2646 | 1999_08_25 | -93.7141 | Asphalt Cement |  | University of Minnesota | 03/25/2004 | 58-34 MnROAD, BI8 | PAV | 10 | 48.05 | 4861000 | 5408000 | 7272000 | 2000 | 727200 | 499700 | 50239.4 | 6.8906 | 2.5 | 6124 | 9749.408 | 80228.5804 | 16336.6188
3499AC007 | 34-I-1999 | 34 | 7190 | 0 | 45.2646 | 1999_08_25 | -93.7141 | Asphalt Cement |  | University of Minnesota | 03/25/2004 | 58-34 MnROAD, BI8 | PAV | 10 | 48.02 | 4817000 | 5353000 | 7201000 | 2000 | 720100 | 499500 | 50219.1 | 6.9552 | 2.5 | 6126 | 9752.592 | 80916.6615 | 16199.5161
3499AC007 | 34-I-1999 | 34 | 7190 | 0 | 45.2646 | 1999_08_25 | -93.7141 | Asphalt Cement |  | University of Minnesota | 03/25/2004 | 58-34 MnROAD, BI8 | PAV | 10 | 48.06 | 4770000 | 5308000 | 7136000 | 2000 | 713600 | 499700 | 50238.3 | 7.0211 | 2.5 | 6129 | 9757.368 | 81770.4248 | 16032.186
3499AC007 | 34-I-1999 | 34 | 7190 | 0 | 45.2646 | 1999_08_25 | -93.7141 | Asphalt Cement |  | University of Minnesota | 03/25/2004 | 58-34 MnROAD, BI8 | PAV | 10 | 48.04 | 4716000 | 5244000 | 7052000 | 2000 | 705200 | 499600 | 50223.4 | 7.1024 | 2.5 | 6131 | 9760.552 | 82685.3736 | 15856.5828
3499AC007 | 34-I-1999 | 34 | 7190 | 0 | 45.2646 | 1999_08_25 | -93.7141 | Asphalt Cement |  | University of Minnesota | 03/25/2004 | 58-34 MnROAD, BI8 | PAV | 10 | 48.07 | 4652000 | 5181000 | 6963000 | 2000 | 696300 | 499700 | 50238 | 7.1956 | 2.5 | 6133 | 9763.736 | 83815.2017 | 15644.6254
3499AC007 | 34-I-1999 | 34 | 7190 | 0 | 45.2646 | 1999_08_25 | -93.7141 | Asphalt Cement |  | University of Minnesota | 03/25/2004 | 58-34 MnROAD, BI8 | PAV | 10 | 48.03 | 4596000 | 5110000 | 6873000 | 2000 | 687300 | 499600 | 50222 | 7.2875 | 2.5 | 6136 | 9768.512 | 84825.5115 | 15460.0706
3499AC007 | 34-I-1999 | 34 | 7190 | 0 | 45.2646 | 1999_08_25 | -93.7141 | Asphalt Cement |  | University of Minnesota | 03/25/2004 | 58-34 MnROAD, BI8 | PAV | 10 | 48.11 | 4536000 | 5057000 | 6793000 | 2000 | 679300 | 499700 | 50233.2 | 7.3746 | 2.5 | 6138 | 9771.696 | 85966.5922 | 15256.6303
3499AC007 | 34-I-1999 | 34 | 7190 | 0 | 45.2646 | 1999_08_25 | -93.7141 | Asphalt Cement |  | University of Minnesota | 03/25/2004 | 58-34 MnROAD, BI8 | PAV | 10 | 48.1 | 4474000 | 4986000 | 6698000 | 2000 | 669800 | 499500 | 50217.9 | 7.4766 | 2.5 | 6140 | 9774.88 | 87102.47 | 15059.4324
3499AC007 | 34-I-1999 | 34 | 7190 | 0 | 45.2646 | 1999_08_25 | -93.7141 | Asphalt Cement |  | University of Minnesota | 03/25/2004 | 58-34 MnROAD, BI8 | PAV | 10 | 48.14 | 4408000 | 4920000 | 6606000 | 2000 | 660600 | 499700 | 50234.8 | 7.5839 | 2.5 | 6143 | 9779.656 | 88441.6036 | 14833.159
3499AC007 | 34-I-1999 | 34 | 7190 | 0 | 45.2646 | 1999_08_25 | -93.7141 | Asphalt Cement |  | University of Minnesota | 03/25/2004 | 58-34 MnROAD, BI8 | PAV | 10 | 48.11 | 4332000 | 4829000 | 6487000 | 2000 | 648700 | 499500 | 50216.7 | 7.7194 | 2.5 | 6145 | 9782.84 | 89949.699 | 14586.2019
3499AC007 | 34-I-1999 | 34 | 7190 | 0 | 45.2646 | 1999_08_25 | -93.7141 | Asphalt Cement |  | University of Minnesota | 03/25/2004 | 58-34 MnROAD, BI8 | PAV | 10 | 48.16 | 4257000 | 4754000 | 6381000 | 2000 | 638100 | 499700 | 50235.3 | 7.8506 | 2.5 | 6147 | 9786.024 | 91588.7676 | 14326.8905
3499AC007 | 34-I-1999 | 34 | 7190 | 0 | 45.2646 | 1999_08_25 | -93.7141 | Asphalt Cement |  | University of Minnesota | 03/25/2004 | 58-34 MnROAD, BI8 | PAV | 10 | 48.13 | 4183000 | 4668000 | 6268000 | 2000 | 626800 | 499600 | 50220.6 | 7.9898 | 2.5 | 6150 | 9790.8 | 93158.9154 | 14087.128
3499AC007 | 34-I-1999 | 34 | 7190 | 0 | 45.2646 | 1999_08_25 | -93.7141 | Asphalt Cement |  | University of Minnesota | 03/25/2004 | 58-34 MnROAD, BI8 | PAV | 10 | 48.24 | 4102000 | 4594000 | 6158000 | 2000 | 615800 | 499600 | 50224.7 | 8.1328 | 2.5 | 6152 | 9793.984 | 94986.0025 | 13817.8543
3499AC007 | 34-I-1999 | 34 | 7190 | 0 | 45.2646 | 1999_08_25 | -93.7141 | Asphalt Cement |  | University of Minnesota | 03/25/2004 | 58-34 MnROAD, BI8 | PAV | 10 | 48.21 | 4027000 | 4505000 | 6043000 | 2000 | 604300 | 499500 | 50210.8 | 8.2859 | 2.5 | 6154 | 9797.168 | 96709.6228 | 13573.2679
3499AC007 | 34-I-1999 | 34 | 7190 | 0 | 45.2646 | 1999_08_25 | -93.7141 | Asphalt Cement |  | University of Minnesota | 03/25/2004 | 58-34 MnROAD, BI8 | PAV | 10 | 48.35 | 3950000 | 4441000 | 5943000 | 2000 | 594300 | 499600 | 50221 | 8.4268 | 2.5 | 6157 | 9801.944 | 98590.8411 | 13315.9469
3499AC007 | 34-I-1999 | 34 | 7190 | 0 | 45.2646 | 1999_08_25 | -93.7141 | Asphalt Cement |  | University of Minnesota | 03/25/2004 | 58-34 MnROAD, BI8 | PAV | 10 | 48.35 | 3867000 | 4348000 | 5819000 | 2000 | 581900 | 499400 | 50204.5 | 8.6039 | 2.5 | 6159 | 9805.128 | 100611.1612 | 13050.2141
3499AC007 | 34-I-1999 | 34 | 7190 | 0 | 45.2646 | 1999_08_25 | -93.7141 | Asphalt Cement |  | University of Minnesota | 03/25/2004 | 58-34 MnROAD, BI8 | PAV | 10 | 48.42 | 3790000 | 4272000 | 5711000 | 2000 | 571100 | 499600 | 50229.3 | 8.7711 | 2.5 | 6162 | 9809.904 | 102707.3375 | 12785.5141
3499AC007 | 34-I-1999 | 34 | 7190 | 0 | 45.2646 | 1999_08_25 | -93.7141 | Asphalt Cement |  | University of Minnesota | 03/25/2004 | 58-34 MnROAD, BI8 | PAV | 10 | 41.93 | 14060000 | 12630000 | 18910000 | 2000 | 1891000 | 499700 | 50236.2 | 2.6567 | 2.5 | 3680 | 5858.56 | 27720.3004 | 43390.9474
3499AC007 | 34-I-1999 | 34 | 7190 | 0 | 45.2646 | 1999_08_25 | -93.7141 | Asphalt Cement |  | University of Minnesota | 03/25/2004 | 58-34 MnROAD, BI8 | PAV | 10 | 41.91 | 14070000 | 12630000 | 18910000 | 2000 | 1891000 | 500000 | 50262.5 | 2.6577 | 2.5 | 3682 | 5861.744 | 27742.8072 | 43358.9018
3499AC007 | 34-I-1999 | 34 | 7190 | 0 | 45.2646 | 1999_08_25 | -93.7141 | Asphalt Cement |  | University of Minnesota | 03/25/2004 | 58-34 MnROAD, BI8 | PAV | 10 | 41.92 | 14060000 | 12630000 | 18900000 | 2000 | 1890000 | 499700 | 50238.2 | 2.6578 | 2.5 | 3685 | 5866.52 | 27729.5775 | 43382.7445
3499AC007 | 34-I-1999 | 34 | 7190 | 0 | 45.2646 | 1999_08_25 | -93.7141 | Asphalt Cement |  | University of Minnesota | 03/25/2004 | 58-34 MnROAD, BI8 | PAV | 10 | 41.9 | 14060000 | 12620000 | 18890000 | 2000 | 1889000 | 500000 | 50262.7 | 2.6601 | 2.5 | 3687 | 5869.704 | 27766.7794 | 43327.7749
3499AC007 | 34-I-1999 | 34 | 7190 | 0 | 45.2646 | 1999_08_25 | -93.7141 | Asphalt Cement |  | University of Minnesota | 03/25/2004 | 58-34 MnROAD, BI8 | PAV | 10 | 41.92 | 14050000 | 12610000 | 18880000 | 2000 | 1888000 | 499700 | 50238.4 | 2.6602 | 2.5 | 3689 | 5872.888 | 27758.952 | 43343.1467
3499AC007 | 34-I-1999 | 34 | 7190 | 0 | 45.2646 | 1999_08_25 | -93.7141 | Asphalt Cement |  | University of Minnesota | 03/25/2004 | 58-34 MnROAD, BI8 | PAV | 10 | 41.92 | 14040000 | 12610000 | 18880000 | 2000 | 1888000 | 500000 | 50262.4 | 2.6621 | 2.5 | 3692 | 5877.664 | 27792.2928 | 43294.3035
3499AC007 | 34-I-1999 | 34 | 7190 | 0 | 45.2646 | 1999_08_25 | -93.7141 | Asphalt Cement |  | University of Minnesota | 03/25/2004 | 58-34 MnROAD, BI8 | PAV | 10 | 41.91 | 14040000 | 12600000 | 18860000 | 2000 | 1886000 | 499800 | 50243.6 | 2.6633 | 2.5 | 3694 | 5880.848 | 27794.1078 | 43294.6286
3499AC007 | 34-I-1999 | 34 | 7190 | 0 | 45.2646 | 1999_08_25 | -93.7141 | Asphalt Cement |  | University of Minnesota | 03/25/2004 | 58-34 MnROAD, BI8 | PAV | 10 | 41.94 | 14040000 | 12610000 | 18870000 | 2000 | 1887000 | 499900 | 50253.5 | 2.6619 | 2.5 | 3697 | 5885.624 | 27806.7038 | 43278.1689
3499AC007 | 34-I-1999 | 34 | 7190 | 0 | 45.2646 | 1999_08_25 | -93.7141 | Asphalt Cement |  | University of Minnesota | 03/25/2004 | 58-34 MnROAD, BI8 | PAV | 10 | 41.93 | 14020000 | 12590000 | 18850000 | 2000 | 1885000 | 499800 | 50242.5 | 2.6653 | 2.5 | 3699 | 5888.808 | 27819.666 | 43261.1549
3499AC007 | 34-I-1999 | 34 | 7190 | 0 | 45.2646 | 1999_08_25 | -93.7141 | Asphalt Cement |  | University of Minnesota | 03/25/2004 | 58-34 MnROAD, BI8 | PAV | 10 | 41.93 | 14040000 | 12610000 | 18870000 | 2000 | 1887000 | 499900 | 50257.3 | 2.6626 | 2.5 | 3701 | 5891.992 | 27801.302 | 43292.8838
3499AC007 | 34-I-1999 | 34 | 7190 | 0 | 45.2646 | 1999_08_25 | -93.7141 | Asphalt Cement |  | University of Minnesota | 03/25/2004 | 58-34 MnROAD, BI8 | PAV | 10 | 41.93 | 14010000 | 12590000 | 18840000 | 2000 | 1884000 | 499800 | 50248.2 | 2.6668 | 2.5 | 3704 | 5896.768 | 27834.4323 | 43244.5043
3499AC007 | 34-I-1999 | 34 | 7190 | 0 | 45.2646 | 1999_08_25 | -93.7141 | Asphalt Cement |  | University of Minnesota | 03/25/2004 | 58-34 MnROAD, BI8 | PAV | 10 | 41.94 | 14020000 | 12600000 | 18850000 | 2000 | 1885000 | 499900 | 50257.9 | 2.6659 | 2.5 | 3706 | 5899.952 | 27836.207 | 43244.898
3499AC007 | 34-I-1999 | 34 | 7190 | 0 | 45.2646 | 1999_08_25 | -93.7141 | Asphalt Cement |  | University of Minnesota | 03/25/2004 | 58-34 MnROAD, BI8 | PAV | 10 | 41.94 | 14010000 | 12580000 | 18830000 | 2000 | 1883000 | 499900 | 50258.5 | 2.6686 | 2.5 | 3708 | 5903.136 | 27865.7728 | 43202.1635
3499AC007 | 34-I-1999 | 34 | 7190 | 0 | 45.2646 | 1999_08_25 | -93.7141 | Asphalt Cement |  | University of Minnesota | 03/25/2004 | 58-34 MnROAD, BI8 | PAV | 10 | 41.97 | 13990000 | 12580000 | 18810000 | 2000 | 1881000 | 499700 | 50238.5 | 2.67 | 2.5 | 3711 | 5907.912 | 27889.3241 | 43168.8276
3499AC007 | 34-I-1999 | 34 | 7190 | 0 | 45.2646 | 1999_08_25 | -93.7141 | Asphalt Cement |  | University of Minnesota | 03/25/2004 | 58-34 MnROAD, BI8 | PAV | 10 | 41.93 | 14010000 | 12580000 | 18830000 | 2000 | 1883000 | 500000 | 50264.4 | 2.6685 | 2.5 | 3713 | 5911.096 | 27871.507 | 43199.5726
3499AC007 | 34-I-1999 | 34 | 7190 | 0 | 45.2646 | 1999_08_25 | -93.7141 | Asphalt Cement |  | University of Minnesota | 03/25/2004 | 58-34 MnROAD, BI8 | PAV | 10 | 41.98 | 13980000 | 12580000 | 18800000 | 2000 | 1880000 | 499700 | 50236.1 | 2.671 | 2.5 | 3715 | 5914.28 | 27909.573 | 43143.7976
3499AC007 | 34-I-1999 | 34 | 7190 | 0 | 45.2646 | 1999_08_25 | -93.7141 | Asphalt Cement |  | University of Minnesota | 03/25/2004 | 58-34 MnROAD, BI8 | PAV | 10 | 41.95 | 14000000 | 12580000 | 18820000 | 2000 | 1882000 | 500000 | 50260.9 | 2.6703 | 2.5 | 3718 | 5919.056 | 27897.1523 | 43166.1539
3499AC007 | 34-I-1999 | 34 | 7190 | 0 | 45.2646 | 1999_08_25 | -93.7141 | Asphalt Cement |  | University of Minnesota | 03/25/2004 | 58-34 MnROAD, BI8 | PAV | 10 | 41.97 | 13970000 | 12570000 | 18790000 | 2000 | 1879000 | 499700 | 50239.1 | 2.6727 | 2.5 | 3720 | 5922.24 | 27919.0094 | 43135.5052
3499AC007 | 34-I-1999 | 34 | 7190 | 0 | 45.2646 | 1999_08_25 | -93.7141 | Asphalt Cement |  | University of Minnesota | 03/25/2004 | 58-34 MnROAD, BI8 | PAV | 10 | 41.98 | 13970000 | 12570000 | 18800000 | 2000 | 1880000 | 499900 | 50251.4 | 2.673 | 2.5 | 3722 | 5925.424 | 27931.9186 | 43118.7141
3499AC007 | 34-I-1999 | 34 | 7190 | 0 | 45.2646 | 1999_08_25 | -93.7141 | Asphalt Cement |  | University of Minnesota | 03/25/2004 | 58-34 MnROAD, BI8 | PAV | 10 | 41.95 | 13980000 | 12560000 | 18790000 | 2000 | 1879000 | 499900 | 50251.2 | 2.6734 | 2.5 | 3725 | 5930.2 | 27930.5171 | 43124.0226
3499AC007 | 34-I-1999 | 34 | 7190 | 0 | 45.2646 | 1999_08_25 | -93.7141 | Asphalt Cement |  | University of Minnesota | 03/25/2004 | 58-34 MnROAD, BI8 | PAV | 10 | 41.99 | 13960000 | 12560000 | 18780000 | 2000 | 1878000 | 499700 | 50240.2 | 2.6747 | 2.5 | 3727 | 5933.384 | 27944.7148 | 43105.2567
3499AC007 | 34-I-1999 | 34 | 7190 | 0 | 45.2646 | 1999_08_25 | -93.7141 | Asphalt Cement |  | University of Minnesota | 03/25/2004 | 58-34 MnROAD, BI8 | PAV | 10 | 41.94 | 13970000 | 12550000 | 18780000 | 2000 | 1878000 | 499900 | 50254.8 | 2.6753 | 2.5 | 3729 | 5936.568 | 27939.9628 | 43115.7328
3499AC007 | 34-I-1999 | 34 | 7190 | 0 | 45.2646 | 1999_08_25 | -93.7141 | Asphalt Cement |  | University of Minnesota | 03/25/2004 | 58-34 MnROAD, BI8 | PAV | 10 | 42 | 13960000 | 12560000 | 18780000 | 2000 | 1878000 | 499700 | 50239.3 | 2.6748 | 2.5 | 3732 | 5941.344 | 27950.133 | 43103.188
3499AC007 | 34-I-1999 | 34 | 7190 | 0 | 45.2646 | 1999_08_25 | -93.7141 | Asphalt Cement |  | University of Minnesota | 03/25/2004 | 58-34 MnROAD, BI8 | PAV | 10 | 39.67 | 19480000 | 16160000 | 25310000 | 2000 | 2531000 | 499800 | 50246.2 | 1.9876 | 2.5 | 1458 | 2321.136 | 19793.3458 | 56965.0114
3499AC007 | 34-I-1999 | 34 | 7190 | 0 | 45.2646 | 1999_08_25 | -93.7141 | Asphalt Cement |  | University of Minnesota | 03/25/2004 | 58-34 MnROAD, BI8 | PAV | 10 | 39.63 | 19470000 | 16130000 | 25290000 | 2000 | 2529000 | 500000 | 50268.8 | 1.9901 | 2.5 | 1461 | 2325.912 | 19808.1622 | 56926.1311
3499AC007 | 34-I-1999 | 34 | 7190 | 0 | 45.2646 | 1999_08_25 | -93.7141 | Asphalt Cement |  | University of Minnesota | 03/25/2004 | 58-34 MnROAD, BI8 | PAV | 10 | 39.66 | 19470000 | 16140000 | 25290000 | 2000 | 2529000 | 499800 | 50241.1 | 1.989 | 2.5 | 1463 | 2329.096 | 19804.8298 | 56939.4381
3499AC007 | 34-I-1999 | 34 | 7190 | 0 | 45.2646 | 1999_08_25 | -93.7141 | Asphalt Cement |  | University of Minnesota | 03/25/2004 | 58-34 MnROAD, BI8 | PAV | 10 | 39.65 | 19470000 | 16130000 | 25290000 | 2000 | 2529000 | 500000 | 50268.7 | 1.9901 | 2.5 | 1465 | 2332.28 | 19816.5101 | 56909.6052
3499AC007 | 34-I-1999 | 34 | 7190 | 0 | 45.2646 | 1999_08_25 | -93.7141 | Asphalt Cement |  | University of Minnesota | 03/25/2004 | 58-34 MnROAD, BI8 | PAV | 10 | 39.67 | 19440000 | 16120000 | 25250000 | 2000 | 2525000 | 499700 | 50240.3 | 1.9915 | 2.5 | 1468 | 2337.056 | 19832.441 | 56867.6167
3499AC007 | 34-I-1999 | 34 | 7190 | 0 | 45.2646 | 1999_08_25 | -93.7141 | Asphalt Cement |  | University of Minnesota | 03/25/2004 | 58-34 MnROAD, BI8 | PAV | 10 | 39.62 | 19480000 | 16130000 | 25290000 | 2000 | 2529000 | 500000 | 50268.5 | 1.9902 | 2.5 | 1470 | 2340.24 | 19803.9874 | 56953.0528
3499AC007 | 34-I-1999 | 34 | 7190 | 0 | 45.2646 | 1999_08_25 | -93.7141 | Asphalt Cement |  | University of Minnesota | 03/25/2004 | 58-34 MnROAD, BI8 | PAV | 10 | 39.66 | 19440000 | 16120000 | 25260000 | 2000 | 2526000 | 499800 | 50240.4 | 1.9911 | 2.5 | 1472 | 2343.424 | 19828.351 | 56886.7995
3499AC007 | 34-I-1999 | 34 | 7190 | 0 | 45.2646 | 1999_08_25 | -93.7141 | Asphalt Cement |  | University of Minnesota | 03/25/2004 | 58-34 MnROAD, BI8 | PAV | 10 | 39.64 | 19470000 | 16130000 | 25290000 | 2000 | 2529000 | 500000 | 50268.7 | 1.99 | 2.5 | 1475 | 2348.2 | 19812.3365 | 56936.5121
3499AC007 | 34-I-1999 | 34 | 7190 | 0 | 45.2646 | 1999_08_25 | -93.7141 | Asphalt Cement |  | University of Minnesota | 03/25/2004 | 58-34 MnROAD, BI8 | PAV | 10 | 39.68 | 19450000 | 16130000 | 25270000 | 2000 | 2527000 | 499700 | 50240.2 | 1.9905 | 2.5 | 1477 | 2351.384 | 19820.9147 | 56915.5989
3499AC007 | 34-I-1999 | 34 | 7190 | 0 | 45.2646 | 1999_08_25 | -93.7141 | Asphalt Cement |  | University of Minnesota | 03/25/2004 | 58-34 MnROAD, BI8 | PAV | 10 | 39.64 | 19460000 | 16120000 | 25270000 | 2000 | 2527000 | 500000 | 50268.1 | 1.9914 | 2.5 | 1480 | 2356.16 | 19828.017 | 56898.9408
3499AC007 | 34-I-1999 | 34 | 7190 | 0 | 45.2646 | 1999_08_25 | -93.7141 | Asphalt Cement |  | University of Minnesota | 03/25/2004 | 58-34 MnROAD, BI8 | PAV | 10 | 39.68 | 19450000 | 16130000 | 25270000 | 2000 | 2527000 | 499700 | 50239.8 | 1.9901 | 2.5 | 1482 | 2359.344 | 19820.9147 | 56923.0578
3499AC007 | 34-I-1999 | 34 | 7190 | 0 | 45.2646 | 1999_08_25 | -93.7141 | Asphalt Cement |  | University of Minnesota | 03/25/2004 | 58-34 MnROAD, BI8 | PAV | 10 | 39.67 | 19440000 | 16120000 | 25260000 | 2000 | 2526000 | 500000 | 50266.7 | 1.9923 | 2.5 | 1484 | 2362.528 | 19848.4006 | 56847.9578
3499AC007 | 34-I-1999 | 34 | 7190 | 0 | 45.2646 | 1999_08_25 | -93.7141 | Asphalt Cement |  | University of Minnesota | 03/25/2004 | 58-34 MnROAD, BI8 | PAV | 10 | 39.69 | 19430000 | 16120000 | 25240000 | 2000 | 2524000 | 499700 | 50239.9 | 1.9923 | 2.5 | 1487 | 2367.304 | 19848.6481 | 56850.9745
3499AC007 | 34-I-1999 | 34 | 7190 | 0 | 45.2646 | 1999_08_25 | -93.7141 | Asphalt Cement |  | University of Minnesota | 03/25/2004 | 58-34 MnROAD, BI8 | PAV | 10 | 39.66 | 19430000 | 16110000 | 25240000 | 2000 | 2524000 | 500000 | 50268.5 | 1.9935 | 2.5 | 1489 | 2370.488 | 19859.9476 | 56822.3542
3499AC007 | 34-I-1999 | 34 | 7190 | 0 | 45.2646 | 1999_08_25 | -93.7141 | Asphalt Cement |  | University of Minnesota | 03/25/2004 | 58-34 MnROAD, BI8 | PAV | 10 | 39.68 | 19410000 | 16110000 | 25220000 | 2000 | 2522000 | 499800 | 50243.6 | 1.9942 | 2.5 | 1491 | 2373.672 | 19868.1604 | 56802.5897
3499AC007 | 34-I-1999 | 34 | 7190 | 0 | 45.2646 | 1999_08_25 | -93.7141 | Asphalt Cement |  | University of Minnesota | 03/25/2004 | 58-34 MnROAD, BI8 | PAV | 10 | 39.67 | 19420000 | 16110000 | 25230000 | 2000 | 2523000 | 500000 | 50268.8 | 1.9944 | 2.5 | 1494 | 2378.448 | 19872.0016 | 56795.3346
3499AC007 | 34-I-1999 | 34 | 7190 | 0 | 45.2646 | 1999_08_25 | -93.7141 | Asphalt Cement |  | University of Minnesota | 03/25/2004 | 58-34 MnROAD, BI8 | PAV | 10 | 39.7 | 19380000 | 16090000 | 25190000 | 2000 | 2519000 | 499700 | 50240.1 | 1.9964 | 2.5 | 1496 | 2381.632 | 19892.2281 | 56741.3054
3499AC007 | 34-I-1999 | 34 | 7190 | 0 | 45.2646 | 1999_08_25 | -93.7141 | Asphalt Cement |  | University of Minnesota | 03/25/2004 | 58-34 MnROAD, BI8 | PAV | 10 | 39.66 | 19420000 | 16100000 | 25230000 | 2000 | 2523000 | 500000 | 50268.3 | 1.9947 | 2.5 | 1498 | 2384.816 | 19867.8192 | 56814.7417
3499AC007 | 34-I-1999 | 34 | 7190 | 0 | 45.2646 | 1999_08_25 | -93.7141 | Asphalt Cement |  | University of Minnesota | 03/25/2004 | 58-34 MnROAD, BI8 | PAV | 10 | 39.69 | 19400000 | 16100000 | 25210000 | 2000 | 2521000 | 499800 | 50244.8 | 1.9955 | 2.5 | 1501 | 2389.592 | 19880.2225 | 56783.018
3499AC007 | 34-I-1999 | 34 | 7190 | 0 | 45.2646 | 1999_08_25 | -93.7141 | Asphalt Cement |  | University of Minnesota | 03/25/2004 | 58-34 MnROAD, BI8 | PAV | 10 | 39.7 | 19400000 | 16100000 | 25210000 | 2000 | 2521000 | 499900 | 50257.9 | 1.9956 | 2.5 | 1503 | 2392.776 | 19892.3608 | 56752.0918
3499AC007 | 34-I-1999 | 34 | 7190 | 0 | 45.2646 | 1999_08_25 | -93.7141 | Asphalt Cement |  | University of Minnesota | 03/25/2004 | 58-34 MnROAD, BI8 | PAV | 10 | 39.69 | 19390000 | 16100000 | 25200000 | 2000 | 2520000 | 499800 | 50247.5 | 1.9957 | 2.5 | 1505 | 2395.96 | 19888.1115 | 56767.9403
3499AC007 | 34-I-1999 | 34 | 7190 | 0 | 45.2646 | 1999_08_25 | -93.7141 | Asphalt Cement |  | University of Minnesota | 03/25/2004 | 58-34 MnROAD, BI8 | PAV | 10 | 39.69 | 19390000 | 16090000 | 25190000 | 2000 | 2519000 | 500000 | 50260.8 | 1.997 | 2.5 | 1508 | 2400.736 | 19911.9331 | 56703.7468
3499AC007 | 34-I-1999 | 34 | 7190 | 0 | 45.2646 | 1999_08_25 | -93.7141 | Asphalt Cement |  | University of Minnesota | 03/25/2004 | 58-34 MnROAD, BI8 | PAV | 10 | 39.67 | 19390000 | 16080000 | 25190000 | 2000 | 2519000 | 499800 | 50249 | 1.9966 | 2.5 | 1510 | 2403.92 | 19887.6373 | 56776.7429
3499AC007 | 34-I-1999 | 34 | 7190 | 0 | 45.2646 | 1999_08_25 | -93.7141 | Asphalt Cement |  | University of Minnesota | 03/25/2004 | 58-34 MnROAD, BI8 | PAV | 10 | 39.72 | 19380000 | 16100000 | 25190000 | 2000 | 2519000 | 499900 | 50257.2 | 1.9971 | 2.5 | 1512 | 2407.104 | 19916.5239 | 56698.1153
3499AC007 | 34-I-1999 | 34 | 7190 | 0 | 45.2646 | 1999_08_25 | -93.7141 | Asphalt Cement |  | University of Minnesota | 03/25/2004 | 58-34 MnROAD, BI8 | PAV | 10 | 39.68 | 19370000 | 16070000 | 25170000 | 2000 | 2517000 | 499900 | 50255.1 | 1.999 | 2.5 | 1515 | 2411.88 | 19915.5953 | 56704.4795
3499AC007 | 34-I-1999 | 34 | 7190 | 0 | 45.2646 | 1999_08_25 | -93.7141 | Asphalt Cement |  | University of Minnesota | 03/25/2004 | 58-34 MnROAD, BI8 | PAV | 10 | 39.72 | 19380000 | 16100000 | 25190000 | 2000 | 2519000 | 499800 | 50243.8 | 1.9966 | 2.5 | 1517 | 2415.064 | 19908.5565 | 56728.2494
3499AC007 | 34-I-1999 | 34 | 7190 | 0 | 45.2646 | 1999_08_25 | -93.7141 | Asphalt Cement |  | University of Minnesota | 03/25/2004 | 58-34 MnROAD, BI8 | PAV | 10 | 39.69 | 19370000 | 16080000 | 25180000 | 2000 | 2518000 | 500000 | 50268 | 1.9987 | 2.5 | 1519 | 2418.248 | 19919.841 | 56699.8345
3499AC007 | 34-I-1999 | 34 | 7190 | 0 | 45.2646 | 1999_08_25 | -93.7141 | Asphalt Cement |  | University of Minnesota | 03/25/2004 | 58-34 MnROAD, BI8 | PAV | 10 | 39.72 | 19370000 | 16090000 | 25180000 | 2000 | 2518000 | 499700 | 50239.8 | 1.9974 | 2.5 | 1522 | 2423.024 | 19908.494 | 56735.8729
3499AC007 | 34-I-1999 | 34 | 7190 | 0 | 45.2646 | 1999_08_25 | -93.7141 | Asphalt Cement |  | University of Minnesota | 03/25/2004 | 58-34 MnROAD, BI8 | PAV | 10 | 39.7 | 19370000 | 16080000 | 25170000 | 2000 | 2517000 | 500000 | 50268.1 | 1.9989 | 2.5 | 1524 | 2426.208 | 19931.9456 | 56672.8388
3499AC007 | 34-I-1999 | 34 | 7190 | 0 | 45.2646 | 1999_08_25 | -93.7141 | Asphalt Cement |  | University of Minnesota | 03/25/2004 | 58-34 MnROAD, BI8 | PAV | 10 | 39.71 | 19360000 | 16080000 | 25160000 | 2000 | 2516000 | 499700 | 50239.9 | 1.9986 | 2.5 | 1526 | 2429.392 | 19920.1336 | 56710.1649
3499AC007 | 34-I-1999 | 34 | 7190 | 0 | 45.2646 | 1999_08_25 | -93.7141 | Asphalt Cement |  | University of Minnesota | 03/25/2004 | 58-34 MnROAD, BI8 | PAV | 10 | 39.72 | 19360000 | 16080000 | 25170000 | 2000 | 2517000 | 500000 | 50266.2 | 1.9991 | 2.5 | 1529 | 2434.168 | 19940.3248 | 56656.4609
3499AC007 | 34-I-1999 | 34 | 7190 | 0 | 45.2646 | 1999_08_25 | -93.7141 | Asphalt Cement |  | University of Minnesota | 03/25/2004 | 58-34 MnROAD, BI8 | PAV | 10 | 39.74 | 19330000 | 16070000 | 25130000 | 2000 | 2513000 | 499700 | 50239.9 | 2.001 | 2.5 | 1531 | 2437.352 | 19956.485 | 56614.2985
3499AC007 | 34-I-1999 | 34 | 7190 | 0 | 45.2646 | 1999_08_25 | -93.7141 | Asphalt Cement |  | University of Minnesota | 03/25/2004 | 58-34 MnROAD, BI8 | PAV | 10 | 39.69 | 19360000 | 16070000 | 25160000 | 2000 | 2516000 | 500000 | 50268.8 | 1.9998 | 2.5 | 1534 | 2442.128 | 19935.6755 | 56677.1157
3499AC007 | 34-I-1999 | 34 | 7190 | 0 | 45.2646 | 1999_08_25 | -93.7141 | Asphalt Cement |  | University of Minnesota | 03/25/2004 | 58-34 MnROAD, BI8 | PAV | 10 | 39.73 | 19320000 | 16060000 | 25120000 | 2000 | 2512000 | 499800 | 50240.8 | 2.0019 | 2.5 | 1536 | 2445.312 | 19968.2278 | 56588.4361
3499AC007 | 34-I-1999 | 34 | 7190 | 0 | 45.2646 | 1999_08_25 | -93.7141 | Asphalt Cement |  | University of Minnesota | 03/25/2004 | 58-34 MnROAD, BI8 | PAV | 10 | 39.73 | 19340000 | 16080000 | 25150000 | 2000 | 2515000 | 500000 | 50260.8 | 2.0004 | 2.5 | 1538 | 2448.496 | 19960.374 | 56614.42
3499AC007 | 34-I-1999 | 34 | 7190 | 0 | 45.2646 | 1999_08_25 | -93.7141 | Asphalt Cement |  | University of Minnesota | 03/25/2004 | 58-34 MnROAD, BI8 | PAV | 10 | 39.73 | 19320000 | 16060000 | 25120000 | 2000 | 2512000 | 499900 | 50252.2 | 2.0022 | 2.5 | 1541 | 2453.272 | 19976.2191 | 56573.2292
3499AC007 | 34-I-1999 | 34 | 7190 | 0 | 45.2646 | 1999_08_25 | -93.7141 | Asphalt Cement |  | University of Minnesota | 03/25/2004 | 58-34 MnROAD, BI8 | PAV | 10 | 39.73 | 19320000 | 16060000 | 25120000 | 2000 | 2512000 | 499900 | 50251.8 | 2.0023 | 2.5 | 1543 | 2456.456 | 19976.2191 | 56576.9452
3499AC007 | 34-I-1999 | 34 | 7190 | 0 | 45.2646 | 1999_08_25 | -93.7141 | Asphalt Cement |  | University of Minnesota | 03/25/2004 | 58-34 MnROAD, BI8 | PAV | 10 | 39.71 | 19330000 | 16060000 | 25130000 | 2000 | 2513000 | 499900 | 50257.6 | 2.0016 | 2.5 | 1545 | 2459.64 | 19959.882 | 56626.9722
3499AC007 | 34-I-1999 | 34 | 7190 | 0 | 45.2646 | 1999_08_25 | -93.7141 | Asphalt Cement |  | University of Minnesota | 03/25/2004 | 58-34 MnROAD, BI8 | PAV | 10 | 39.76 | 19310000 | 16060000 | 25110000 | 2000 | 2511000 | 499900 | 50253.7 | 2.0032 | 2.5 | 1548 | 2464.416 | 19996.762 | 56526.249
3499AC007 | 34-I-1999 | 34 | 7190 | 0 | 45.2646 | 1999_08_25 | -93.7141 | Asphalt Cement |  | University of Minnesota | 03/25/2004 | 58-34 MnROAD, BI8 | PAV | 10 | 39.7 | 19320000 | 16040000 | 25110000 | 2000 | 2511000 | 500000 | 50261 | 2.0037 | 2.5 | 1550 | 2467.6 | 19979.5727 | 56578.5979
3499AC007 | 34-I-1999 | 34 | 7190 | 0 | 45.2646 | 1999_08_25 | -93.7141 | Asphalt Cement |  | University of Minnesota | 03/25/2004 | 58-34 MnROAD, BI8 | PAV | 10 | 39.75 | 19320000 | 16070000 | 25130000 | 2000 | 2513000 | 499900 | 50251.1 | 2.002 | 2.5 | 1552 | 2470.784 | 19976.6555 | 56590.5773
3499AC007 | 34-I-1999 | 34 | 7190 | 0 | 45.2646 | 1999_08_25 | -93.7141 | Asphalt Cement |  | University of Minnesota | 03/25/2004 | 58-34 MnROAD, BI8 | PAV | 10 | 39.7 | 19330000 | 16050000 | 25120000 | 2000 | 2512000 | 500000 | 50262.5 | 2.0026 | 2.5 | 1555 | 2475.56 | 19971.6191 | 56608.567
3499AC007 | 34-I-1999 | 34 | 7190 | 0 | 45.2646 | 1999_08_25 | -93.7141 | Asphalt Cement |  | University of Minnesota | 03/25/2004 | 58-34 MnROAD, BI8 | PAV | 10 | 39.77 | 19310000 | 16070000 | 25130000 | 2000 | 2513000 | 499800 | 50240.8 | 2.0015 | 2.5 | 1557 | 2478.744 | 19977.0438 | 56596.9122
3499AC007 | 34-I-1999 | 34 | 7190 | 0 | 45.2646 | 1999_08_25 | -93.7141 | Asphalt Cement |  | University of Minnesota | 03/25/2004 | 58-34 MnROAD, BI8 | PAV | 10 | 39.72 | 19310000 | 16040000 | 25110000 | 2000 | 2511000 | 500000 | 50268.8 | 2.0043 | 2.5 | 1559 | 2481.928 | 19987.9719 | 56569.6859
3499AC007 | 34-I-1999 | 34 | 7190 | 0 | 45.2646 | 1999_08_25 | -93.7141 | Asphalt Cement |  | University of Minnesota | 03/25/2004 | 58-34 MnROAD, BI8 | PAV | 10 | 39.74 | 19300000 | 16050000 | 25100000 | 2000 | 2510000 | 499800 | 50241.8 | 2.0035 | 2.5 | 1562 | 2486.704 | 19988.3351 | 56572.3743
3499AC007 | 34-I-1999 | 34 | 7190 | 0 | 45.2646 | 1999_08_25 | -93.7141 | Asphalt Cement |  | University of Minnesota | 03/25/2004 | 58-34 MnROAD, BI8 | PAV | 10 | 39.77 | 19290000 | 16050000 | 25100000 | 2000 | 2510000 | 499900 | 50258.6 | 2.0046 | 2.5 | 1564 | 2489.888 | 20008.9251 | 56517.8739
3499AC007 | 34-I-1999 | 34 | 7190 | 0 | 45.2646 | 1999_08_25 | -93.7141 | Asphalt Cement |  | University of Minnesota | 03/25/2004 | 58-34 MnROAD, BI8 | PAV | 10 | 39.71 | 19290000 | 16020000 | 25080000 | 2000 | 2508000 | 500000 | 50261.1 | 2.0062 | 2.5 | 1566 | 2493.072 | 20007.6767 | 56525.1156
3499AC007 | 34-I-1999 | 34 | 7190 | 0 | 45.2646 | 1999_08_25 | -93.7141 | Asphalt Cement |  | University of Minnesota | 03/25/2004 | 58-34 MnROAD, BI8 | PAV | 10 | 39.77 | 19290000 | 16050000 | 25090000 | 2000 | 2509000 | 499800 | 50244.9 | 2.0047 | 2.5 | 1569 | 2497.848 | 20008.8924 | 56525.3958
3499AC007 | 34-I-1999 | 34 | 7190 | 0 | 45.2646 | 1999_08_25 | -93.7141 | Asphalt Cement |  | University of Minnesota | 03/25/2004 | 58-34 MnROAD, BI8 | PAV | 10 | 48.38 | 3685000 | 4147000 | 5548000 | 2000 | 554800 | 499400 | 50203.2 | 9.0239 | 2.5 | 6164 | 9813.088 | 105574.7852 | 12439.8821
3499AC007 | 34-I-1999 | 34 | 7190 | 0 | 45.2646 | 1999_08_25 | -93.7141 | Asphalt Cement |  | University of Minnesota | 03/25/2004 | 58-34 MnROAD, BI8 | PAV | 10 | 48.47 | 3579000 | 4041000 | 5398000 | 2000 | 539800 | 499600 | 50224.7 | 9.2783 | 2.5 | 6166 | 9816.272 | 108746.8548 | 12078.6284
3499AC007 | 34-I-1999 | 34 | 7190 | 0 | 45.2646 | 1999_08_25 | -93.7141 | Asphalt Cement |  | University of Minnesota | 03/25/2004 | 58-34 MnROAD, BI8 | PAV | 10 | 48.56 | 3470000 | 3930000 | 5243000 | 2000 | 524300 | 499300 | 50199.4 | 9.5476 | 2.5 | 6169 | 9821.048 | 111982.7765 | 11731.1882
3499AC007 | 34-I-1999 | 34 | 7190 | 0 | 45.2646 | 1999_08_25 | -93.7141 | Asphalt Cement |  | University of Minnesota | 03/25/2004 | 58-34 MnROAD, BI8 | PAV | 10 | 48.67 | 3360000 | 3820000 | 5087000 | 2000 | 508700 | 499600 | 50221.3 | 9.8435 | 2.5 | 6171 | 9824.232 | 115751.272 | 11350.83
3499AC007 | 34-I-1999 | 34 | 7190 | 0 | 45.2646 | 1999_08_25 | -93.7141 | Asphalt Cement |  | University of Minnesota | 03/25/2004 | 58-34 MnROAD, BI8 | PAV | 10 | 48.64 | 3238000 | 3678000 | 4901000 | 2000 | 490100 | 499300 | 50198.1 | 10.214 | 2.5 | 6173 | 9827.416 | 119944.6802 | 10955.5435
3499AC007 | 34-I-1999 | 34 | 7190 | 0 | 45.2646 | 1999_08_25 | -93.7141 | Asphalt Cement |  | University of Minnesota | 03/25/2004 | 58-34 MnROAD, BI8 | PAV | 10 | 48.81 | 3079000 | 3518000 | 4675000 | 2000 | 467500 | 499400 | 50206.7 | 10.709 | 2.5 | 6176 | 9832.192 | 126121.4836 | 10420.5206
3499AC007 | 34-I-1999 | 34 | 7190 | 0 | 45.2646 | 1999_08_25 | -93.7141 | Asphalt Cement |  | University of Minnesota | 03/25/2004 | 58-34 MnROAD, BI8 | PAV | 10 | 48.75 | 2888000 | 3294000 | 4381000 | 2000 | 438100 | 499400 | 50201.8 | 11.426 | 2.5 | 6178 | 9835.376 | 134461.8283 | 9775.6532
3499AC007 | 34-I-1999 | 34 | 7190 | 0 | 45.2646 | 1999_08_25 | -93.7141 | Asphalt Cement |  | University of Minnesota | 03/25/2004 | 58-34 MnROAD, BI8 | PAV | 10 | 49.1 | 2678000 | 3092000 | 4090000 | 2000 | 409000 | 499300 | 50199.6 | 12.238 | 2.5 | 6180 | 9838.56 | 144739.5798 | 9082.9556
3499AC007 | 34-I-1999 | 34 | 7190 | 0 | 45.2646 | 1999_08_25 | -93.7141 | Asphalt Cement |  | University of Minnesota | 03/25/2004 | 58-34 MnROAD, BI8 | PAV | 10 | 45.89 | 2247000 | 2318000 | 3229000 | 2000 | 322900 | 499200 | 50187.1 | 15.503 | 2.5 | 6183 | 9843.336 | 174083.7947 | 7553.2791
3499AC007 | 34-I-1999 | 34 | 7190 | 0 | 45.2646 | 1999_08_25 | -93.7141 | Asphalt Cement |  | University of Minnesota | 03/25/2004 | 58-34 MnROAD, BI8 | PAV | 10 | 43.07 | 11700000 | 10940000 | 16020000 | 2000 | 1602000 | 499700 | 50233.7 | 3.1332 | 2.5 | 4541 | 7229.272 | 33439.3389 | 36968.2248
3499AC007 | 34-I-1999 | 34 | 7190 | 0 | 45.2646 | 1999_08_25 | -93.7141 | Asphalt Cement |  | University of Minnesota | 03/25/2004 | 58-34 MnROAD, BI8 | PAV | 10 | 43.05 | 11710000 | 10940000 | 16030000 | 2000 | 1603000 | 500000 | 50260.8 | 3.1332 | 2.5 | 4543 | 7232.456 | 33446.1209 | 36963.5837
3499AC007 | 34-I-1999 | 34 | 7190 | 0 | 45.2646 | 1999_08_25 | -93.7141 | Asphalt Cement |  | University of Minnesota | 03/25/2004 | 58-34 MnROAD, BI8 | PAV | 10 | 43.06 | 11690000 | 10920000 | 16000000 | 2000 | 1600000 | 499700 | 50238.7 | 3.1372 | 2.5 | 4545 | 7235.64 | 33474.8864 | 36934.673
3499AC007 | 34-I-1999 | 34 | 7190 | 0 | 45.2646 | 1999_08_25 | -93.7141 | Asphalt Cement |  | University of Minnesota | 03/25/2004 | 58-34 MnROAD, BI8 | PAV | 10 | 43.07 | 11700000 | 10940000 | 16020000 | 2000 | 1602000 | 499900 | 50258.2 | 3.1354 | 2.5 | 4548 | 7240.416 | 33466.1118 | 36947.2113
3499AC007 | 34-I-1999 | 34 | 7190 | 0 | 45.2646 | 1999_08_25 | -93.7141 | Asphalt Cement |  | University of Minnesota | 03/25/2004 | 58-34 MnROAD, BI8 | PAV | 10 | 43.07 | 11680000 | 10920000 | 15990000 | 2000 | 1599000 | 499800 | 50249 | 3.1405 | 2.5 | 4550 | 7243.6 | 33515.4871 | 36895.6317
3499AC007 | 34-I-1999 | 34 | 7190 | 0 | 45.2646 | 1999_08_25 | -93.7141 | Asphalt Cement |  | University of Minnesota | 03/25/2004 | 58-34 MnROAD, BI8 | PAV | 10 | 43.09 | 11680000 | 10920000 | 15990000 | 2000 | 1599000 | 499800 | 50246.1 | 3.1395 | 2.5 | 4552 | 7246.784 | 33528.0001 | 36884.7125
3499AC007 | 34-I-1999 | 34 | 7190 | 0 | 45.2646 | 1999_08_25 | -93.7141 | Asphalt Cement |  | University of Minnesota | 03/25/2004 | 58-34 MnROAD, BI8 | PAV | 10 | 43.07 | 11670000 | 10910000 | 15980000 | 2000 | 1598000 | 499900 | 50258.9 | 3.1431 | 2.5 | 4555 | 7251.56 | 33549.8818 | 36863.506
3499AC007 | 34-I-1999 | 34 | 7190 | 0 | 45.2646 | 1999_08_25 | -93.7141 | Asphalt Cement |  | University of Minnesota | 03/25/2004 | 58-34 MnROAD, BI8 | PAV | 10 | 43.12 | 11650000 | 10910000 | 15970000 | 2000 | 1597000 | 499700 | 50236.4 | 3.1438 | 2.5 | 4557 | 7254.744 | 33575.3347 | 36838.4086
3499AC007 | 34-I-1999 | 34 | 7190 | 0 | 45.2646 | 1999_08_25 | -93.7141 | Asphalt Cement |  | University of Minnesota | 03/25/2004 | 58-34 MnROAD, BI8 | PAV | 10 | 43.07 | 11670000 | 10910000 | 15970000 | 2000 | 1597000 | 500000 | 50262.6 | 3.1442 | 2.5 | 4559 | 7257.928 | 33584.3222 | 36831.3988
3499AC007 | 34-I-1999 | 34 | 7190 | 0 | 45.2646 | 1999_08_25 | -93.7141 | Asphalt Cement |  | University of Minnesota | 03/25/2004 | 58-34 MnROAD, BI8 | PAV | 10 | 43.12 | 11640000 | 10900000 | 15950000 | 2000 | 1595000 | 499700 | 50233.5 | 3.1476 | 2.5 | 4562 | 7262.704 | 33617.4354 | 36797.9661
3499AC007 | 34-I-1999 | 34 | 7190 | 0 | 45.2646 | 1999_08_25 | -93.7141 | Asphalt Cement |  | University of Minnesota | 03/25/2004 | 58-34 MnROAD, BI8 | PAV | 10 | 43.09 | 11650000 | 10900000 | 15950000 | 2000 | 1595000 | 500000 | 50262.4 | 3.148 | 2.5 | 4564 | 7265.888 | 33638.9887 | 36777.2348
3499AC007 | 34-I-1999 | 34 | 7190 | 0 | 45.2646 | 1999_08_25 | -93.7141 | Asphalt Cement |  | University of Minnesota | 03/25/2004 | 58-34 MnROAD, BI8 | PAV | 10 | 43.13 | 11630000 | 10890000 | 15930000 | 2000 | 1593000 | 499700 | 50233.6 | 3.1505 | 2.5 | 4566 | 7269.072 | 33665.9148 | 36750.664
3499AC007 | 34-I-1999 | 34 | 7190 | 0 | 45.2646 | 1999_08_25 | -93.7141 | Asphalt Cement |  | University of Minnesota | 03/25/2004 | 58-34 MnROAD, BI8 | PAV | 10 | 43.1 | 11630000 | 10880000 | 15930000 | 2000 | 1593000 | 500000 | 50262 | 3.1531 | 2.5 | 4569 | 7273.848 | 33687.5058 | 36729.9536
3499AC007 | 34-I-1999 | 34 | 7190 | 0 | 45.2646 | 1999_08_25 | -93.7141 | Asphalt Cement |  | University of Minnesota | 03/25/2004 | 58-34 MnROAD, BI8 | PAV | 10 | 43.14 | 11620000 | 10890000 | 15920000 | 2000 | 1592000 | 499700 | 50235.2 | 3.1527 | 2.5 | 4571 | 7277.032 | 33693.3376 | 36726.4389
3499AC007 | 34-I-1999 | 34 | 7190 | 0 | 45.2646 | 1999_08_25 | -93.7141 | Asphalt Cement |  | University of Minnesota | 03/25/2004 | 58-34 MnROAD, BI8 | PAV | 10 | 43.12 | 11610000 | 10870000 | 15910000 | 2000 | 1591000 | 499900 | 50260.4 | 3.1569 | 2.5 | 4573 | 7280.216 | 33728.9376 | 36690.5169
3499AC007 | 34-I-1999 | 34 | 7190 | 0 | 45.2646 | 1999_08_25 | -93.7141 | Asphalt Cement |  | University of Minnesota | 03/25/2004 | 58-34 MnROAD, BI8 | PAV | 10 | 43.15 | 11600000 | 10870000 | 15900000 | 2000 | 1590000 | 499700 | 50234.9 | 3.1564 | 2.5 | 4576 | 7284.992 | 33742.0019 | 36679.1514
3499AC007 | 34-I-1999 | 34 | 7190 | 0 | 45.2646 | 1999_08_25 | -93.7141 | Asphalt Cement |  | University of Minnesota | 03/25/2004 | 58-34 MnROAD, BI8 | PAV | 10 | 43.12 | 11600000 | 10870000 | 15900000 | 2000 | 1590000 | 500000 | 50261.9 | 3.1589 | 2.5 | 4578 | 7288.176 | 33763.6549 | 36658.469
3499AC007 | 34-I-1999 | 34 | 7190 | 0 | 45.2646 | 1999_08_25 | -93.7141 | Asphalt Cement |  | University of Minnesota | 03/25/2004 | 58-34 MnROAD, BI8 | PAV | 10 | 43.14 | 11580000 | 10860000 | 15880000 | 2000 | 1588000 | 499700 | 50233.5 | 3.1613 | 2.5 | 4580 | 7291.36 | 33778.2075 | 36645.5142
3499AC007 | 34-I-1999 | 34 | 7190 | 0 | 45.2646 | 1999_08_25 | -93.7141 | Asphalt Cement |  | University of Minnesota | 03/25/2004 | 58-34 MnROAD, BI8 | PAV | 10 | 43.13 | 11590000 | 10860000 | 15890000 | 2000 | 1589000 | 500000 | 50261.8 | 3.1612 | 2.5 | 4583 | 7296.136 | 33791.1995 | 36634.2639
3499AC007 | 34-I-1999 | 34 | 7190 | 0 | 45.2646 | 1999_08_25 | -93.7141 | Asphalt Cement |  | University of Minnesota | 03/25/2004 | 58-34 MnROAD, BI8 | PAV | 10 | 43.18 | 11570000 | 10860000 | 15870000 | 2000 | 1587000 | 499700 | 50234.4 | 3.1636 | 2.5 | 4585 | 7299.32 | 33824.6641 | 36600.8563
3499AC007 | 34-I-1999 | 34 | 7190 | 0 | 45.2646 | 1999_08_25 | -93.7141 | Asphalt Cement |  | University of Minnesota | 03/25/2004 | 58-34 MnROAD, BI8 | PAV | 10 | 43.12 | 11580000 | 10850000 | 15870000 | 2000 | 1587000 | 500000 | 50261.5 | 3.1643 | 2.5 | 4588 | 7304.096 | 33827.4803 | 36600.6467
3499AC007 | 34-I-1999 | 34 | 7190 | 0 | 45.2646 | 1999_08_25 | -93.7141 | Asphalt Cement |  | University of Minnesota | 03/25/2004 | 58-34 MnROAD, BI8 | PAV | 10 | 43.17 | 11560000 | 10840000 | 15850000 | 2000 | 1585000 | 499700 | 50233.8 | 3.1667 | 2.5 | 4590 | 7307.28 | 33861.0456 | 36567.2008
3499AC007 | 34-I-1999 | 34 | 7190 | 0 | 45.2646 | 1999_08_25 | -93.7141 | Asphalt Cement |  | University of Minnesota | 03/25/2004 | 58-34 MnROAD, BI8 | PAV | 10 | 43.17 | 11560000 | 10850000 | 15850000 | 2000 | 1585000 | 499900 | 50253.5 | 3.1669 | 2.5 | 4592 | 7310.464 | 33888.1561 | 36540.7814
3499AC007 | 34-I-1999 | 34 | 7190 | 0 | 45.2646 | 1999_08_25 | -93.7141 | Asphalt Cement |  | University of Minnesota | 03/25/2004 | 58-34 MnROAD, BI8 | PAV | 10 | 43.17 | 11550000 | 10840000 | 15840000 | 2000 | 1584000 | 499700 | 50238.5 | 3.1693 | 2.5 | 4595 | 7315.24 | 33882.4225 | 36549.7992
3499AC007 | 34-I-1999 | 34 | 7190 | 0 | 45.2646 | 1999_08_25 | -93.7141 | Asphalt Cement |  | University of Minnesota | 03/25/2004 | 58-34 MnROAD, BI8 | PAV | 10 | 43.19 | 11540000 | 10830000 | 15830000 | 2000 | 1583000 | 499800 | 50244.5 | 3.1715 | 2.5 | 4597 | 7318.424 | 33930.0163 | 36501.3628
3499AC007 | 34-I-1999 | 34 | 7190 | 0 | 45.2646 | 1999_08_25 | -93.7141 | Asphalt Cement |  | University of Minnesota | 03/25/2004 | 58-34 MnROAD, BI8 | PAV | 10 | 43.15 | 11540000 | 10820000 | 15820000 | 2000 | 1582000 | 499800 | 50247 | 3.1733 | 2.5 | 4599 | 7321.608 | 33926.2061 | 36508.2949
3499AC007 | 34-I-1999 | 34 | 7190 | 0 | 45.2646 | 1999_08_25 | -93.7141 | Asphalt Cement |  | University of Minnesota | 03/25/2004 | 58-34 MnROAD, BI8 | PAV | 10 | 43.21 | 11520000 | 10820000 | 15810000 | 2000 | 1581000 | 499800 | 50240.5 | 3.1748 | 2.5 | 4602 | 7326.384 | 33985.5692 | 36447.3547
3499AC007 | 34-I-1999 | 34 | 7190 | 0 | 45.2646 | 1999_08_25 | -93.7141 | Asphalt Cement |  | University of Minnesota | 03/25/2004 | 58-34 MnROAD, BI8 | PAV | 10 | 43.15 | 11520000 | 10800000 | 15800000 | 2000 | 1580000 | 499900 | 50253.1 | 3.1785 | 2.5 | 4604 | 7329.568 | 33982.7451 | 36453.2138
3499AC007 | 34-I-1999 | 34 | 7190 | 0 | 45.2646 | 1999_08_25 | -93.7141 | Asphalt Cement |  | University of Minnesota | 03/25/2004 | 58-34 MnROAD, BI8 | PAV | 10 | 43.21 | 11510000 | 10810000 | 15800000 | 2000 | 1580000 | 499700 | 50239.3 | 3.1778 | 2.5 | 4606 | 7332.752 | 33993.4722 | 36444.5398
3499AC007 | 34-I-1999 | 34 | 7190 | 0 | 45.2646 | 1999_08_25 | -93.7141 | Asphalt Cement |  | University of Minnesota | 03/25/2004 | 58-34 MnROAD, BI8 | PAV | 10 | 43.17 | 11510000 | 10800000 | 15780000 | 2000 | 1578000 | 499900 | 50257.8 | 3.1818 | 2.5 | 4609 | 7337.528 | 34038.4838 | 36399.1741
3499AC007 | 34-I-1999 | 34 | 7190 | 0 | 45.2646 | 1999_08_25 | -93.7141 | Asphalt Cement |  | University of Minnesota | 03/25/2004 | 58-34 MnROAD, BI8 | PAV | 10 | 43.22 | 11500000 | 10800000 | 15780000 | 2000 | 1578000 | 499700 | 50238 | 3.1815 | 2.5 | 4611 | 7340.712 | 34042.8797 | 36397.3009
3499AC007 | 34-I-1999 | 34 | 7190 | 0 | 45.2646 | 1999_08_25 | -93.7141 | Asphalt Cement |  | University of Minnesota | 03/25/2004 | 58-34 MnROAD, BI8 | PAV | 10 | 43.18 | 11490000 | 10780000 | 15760000 | 2000 | 1576000 | 499900 | 50256.2 | 3.1862 | 2.5 | 4613 | 7343.896 | 34088.0203 | 36351.9274
3499AC007 | 34-I-1999 | 34 | 7190 | 0 | 45.2646 | 1999_08_25 | -93.7141 | Asphalt Cement |  | University of Minnesota | 03/25/2004 | 58-34 MnROAD, BI8 | PAV | 10 | 43.22 | 11480000 | 10790000 | 15760000 | 2000 | 1576000 | 499800 | 50244.5 | 3.1863 | 2.5 | 4616 | 7348.672 | 34099.7253 | 36342.2739
3499AC007 | 34-I-1999 | 34 | 7190 | 0 | 45.2646 | 1999_08_25 | -93.7141 | Asphalt Cement |  | University of Minnesota | 03/25/2004 | 58-34 MnROAD, BI8 | PAV | 10 | 43.19 | 11480000 | 10770000 | 15740000 | 2000 | 1574000 | 499900 | 50255.2 | 3.1898 | 2.5 | 4618 | 7351.856 | 34137.6818 | 36304.6892
3499AC007 | 34-I-1999 | 34 | 7190 | 0 | 45.2646 | 1999_08_25 | -93.7141 | Asphalt Cement |  | University of Minnesota | 03/25/2004 | 58-34 MnROAD, BI8 | PAV | 10 | 43.24 | 11450000 | 10770000 | 15720000 | 2000 | 1572000 | 499800 | 50241.2 | 3.1924 | 2.5 | 4620 | 7355.04 | 34199.1898 | 36242.2138
3499AC007 | 34-I-1999 | 34 | 7190 | 0 | 45.2646 | 1999_08_25 | -93.7141 | Asphalt Cement |  | University of Minnesota | 03/25/2004 | 58-34 MnROAD, BI8 | PAV | 10 | 43.19 | 11460000 | 10760000 | 15720000 | 2000 | 1572000 | 500000 | 50260.6 | 3.1942 | 2.5 | 4623 | 7359.816 | 34194.7905 | 36249.6969
3499AC007 | 34-I-1999 | 34 | 7190 | 0 | 45.2646 | 1999_08_25 | -93.7141 | Asphalt Cement |  | University of Minnesota | 03/25/2004 | 58-34 MnROAD, BI8 | PAV | 10 | 43.24 | 11440000 | 10760000 | 15700000 | 2000 | 1570000 | 499700 | 50234.8 | 3.1965 | 2.5 | 4625 | 7363 | 34229.0544 | 36216.2283
3499AC007 | 34-I-1999 | 34 | 7190 | 0 | 45.2646 | 1999_08_25 | -93.7141 | Asphalt Cement |  | University of Minnesota | 03/25/2004 | 58-34 MnROAD, BI8 | PAV | 10 | 43.21 | 11450000 | 10750000 | 15700000 | 2000 | 1570000 | 500000 | 50262.2 | 3.1977 | 2.5 | 4627 | 7366.184 | 34251.0801 | 36195.7567
3499AC007 | 34-I-1999 | 34 | 7190 | 0 | 45.2646 | 1999_08_25 | -93.7141 | Asphalt Cement |  | University of Minnesota | 03/25/2004 | 58-34 MnROAD, BI8 | PAV | 10 | 43.25 | 11420000 | 10750000 | 15680000 | 2000 | 1568000 | 499700 | 50233.7 | 3.1999 | 2.5 | 4630 | 7370.96 | 34279.0744 | 36169.0128
3499AC007 | 34-I-1999 | 34 | 7190 | 0 | 45.2646 | 1999_08_25 | -93.7141 | Asphalt Cement |  | University of Minnesota | 03/25/2004 | 58-34 MnROAD, BI8 | PAV | 10 | 43.21 | 11430000 | 10740000 | 15680000 | 2000 | 1568000 | 500000 | 50262.1 | 3.2021 | 2.5 | 4632 | 7374.144 | 34294.7677 | 36155.2777
3499AC007 | 34-I-1999 | 34 | 7190 | 0 | 45.2646 | 1999_08_25 | -93.7141 | Asphalt Cement |  | University of Minnesota | 03/25/2004 | 58-34 MnROAD, BI8 | PAV | 10 | 43.25 | 11420000 | 10740000 | 15680000 | 2000 | 1568000 | 499700 | 50234.3 | 3.2017 | 2.5 | 4635 | 7378.92 | 34279.0744 | 36174.646
3499AC007 | 34-I-1999 | 34 | 7190 | 0 | 45.2646 | 1999_08_25 | -93.7141 | Asphalt Cement |  | University of Minnesota | 03/25/2004 | 58-34 MnROAD, BI8 | PAV | 10 | 43.23 | 11420000 | 10730000 | 15670000 | 2000 | 1567000 | 500000 | 50261.6 | 3.2047 | 2.5 | 4637 | 7382.104 | 34329.4028 | 36124.4267
3499AC007 | 34-I-1999 | 34 | 7190 | 0 | 45.2646 | 1999_08_25 | -93.7141 | Asphalt Cement |  | University of Minnesota | 03/25/2004 | 58-34 MnROAD, BI8 | PAV | 10 | 43.27 | 11400000 | 10730000 | 15660000 | 2000 | 1566000 | 499700 | 50238.8 | 3.2054 | 2.5 | 4639 | 7385.288 | 34335.5875 | 36120.7333
3499AC007 | 34-I-1999 | 34 | 7190 | 0 | 45.2646 | 1999_08_25 | -93.7141 | Asphalt Cement |  | University of Minnesota | 03/25/2004 | 58-34 MnROAD, BI8 | PAV | 10 | 43.24 | 11400000 | 10720000 | 15650000 | 2000 | 1565000 | 500000 | 50262.1 | 3.2083 | 2.5 | 4642 | 7390.064 | 34379.6556 | 36077.2456
3499AC007 | 34-I-1999 | 34 | 7190 | 0 | 45.2646 | 1999_08_25 | -93.7141 | Asphalt Cement |  | University of Minnesota | 03/25/2004 | 58-34 MnROAD, BI8 | PAV | 10 | 43.25 | 11390000 | 10710000 | 15630000 | 2000 | 1563000 | 499700 | 50238.7 | 3.2108 | 2.5 | 4644 | 7393.248 | 34388.7323 | 36070.5344
3499AC007 | 34-I-1999 | 34 | 7190 | 0 | 45.2646 | 1999_08_25 | -93.7141 | Asphalt Cement |  | University of Minnesota | 03/25/2004 | 58-34 MnROAD, BI8 | PAV | 10 | 43.27 | 11390000 | 10720000 | 15640000 | 2000 | 1564000 | 499900 | 50257.9 | 3.2105 | 2.5 | 4646 | 7396.432 | 34407.0206 | 36054.1728
3499AC007 | 34-I-1999 | 34 | 7190 | 0 | 45.2646 | 1999_08_25 | -93.7141 | Asphalt Cement |  | University of Minnesota | 03/25/2004 | 58-34 MnROAD, BI8 | PAV | 10 | 43.27 | 11360000 | 10700000 | 15610000 | 2000 | 1561000 | 499800 | 50243.4 | 3.2162 | 2.5 | 4649 | 7401.208 | 34459.3549 | 36002.2243
3499AC007 | 34-I-1999 | 34 | 7190 | 0 | 45.2646 | 1999_08_25 | -93.7141 | Asphalt Cement |  | University of Minnesota | 03/25/2004 | 58-34 MnROAD, BI8 | PAV | 10 | 43.3 | 11370000 | 10710000 | 15620000 | 2000 | 1562000 | 499800 | 50241.6 | 3.2138 | 2.5 | 4651 | 7404.392 | 34456.4436 | 36008.0744
3499AC007 | 34-I-1999 | 34 | 7190 | 0 | 45.2646 | 1999_08_25 | -93.7141 | Asphalt Cement |  | University of Minnesota | 03/25/2004 | 58-34 MnROAD, BI8 | PAV | 10 | 43.28 | 11360000 | 10700000 | 15600000 | 2000 | 1560000 | 499800 | 50249 | 3.2172 | 2.5 | 4653 | 7407.576 | 34487.8367 | 35978.1043
3499AC007 | 34-I-1999 | 34 | 7190 | 0 | 45.2646 | 1999_08_25 | -93.7141 | Asphalt Cement |  | University of Minnesota | 03/25/2004 | 58-34 MnROAD, BI8 | PAV | 10 | 43.31 | 11350000 | 10700000 | 15600000 | 2000 | 1560000 | 499700 | 50240.2 | 3.2174 | 2.5 | 4656 | 7412.352 | 34493.2009 | 35975.3157
3499AC007 | 34-I-1999 | 34 | 7190 | 0 | 45.2646 | 1999_08_25 | -93.7141 | Asphalt Cement |  | University of Minnesota | 03/25/2004 | 58-34 MnROAD, BI8 | PAV | 10 | 43.27 | 11350000 | 10690000 | 15590000 | 2000 | 1559000 | 499900 | 50251.4 | 3.2203 | 2.5 | 4658 | 7415.536 | 34517.3702 | 35952.9313
3499AC007 | 34-I-1999 | 34 | 7190 | 0 | 45.2646 | 1999_08_25 | -93.7141 | Asphalt Cement |  | University of Minnesota | 03/25/2004 | 58-34 MnROAD, BI8 | PAV | 10 | 43.32 | 11340000 | 10690000 | 15580000 | 2000 | 1558000 | 499700 | 50240.2 | 3.2211 | 2.5 | 4660 | 7418.72 | 34543.8736 | 35928.151
3499AC007 | 34-I-1999 | 34 | 7190 | 0 | 45.2646 | 1999_08_25 | -93.7141 | Asphalt Cement |  | University of Minnesota | 03/25/2004 | 58-34 MnROAD, BI8 | PAV | 10 | 43.28 | 11350000 | 10680000 | 15580000 | 2000 | 1558000 | 499900 | 50259.6 | 3.222 | 2.5 | 4663 | 7423.496 | 34545.9284 | 35928.819
3499AC007 | 34-I-1999 | 34 | 7190 | 0 | 45.2646 | 1999_08_25 | -93.7141 | Asphalt Cement |  | University of Minnesota | 03/25/2004 | 58-34 MnROAD, BI8 | PAV | 10 | 43.33 | 11320000 | 10680000 | 15560000 | 2000 | 1556000 | 499700 | 50233.1 | 3.2261 | 2.5 | 4665 | 7426.68 | 34594.6756 | 35880.9936
3499AC007 | 34-I-1999 | 34 | 7190 | 0 | 45.2646 | 1999_08_25 | -93.7141 | Asphalt Cement |  | University of Minnesota | 03/25/2004 | 58-34 MnROAD, BI8 | PAV | 10 | 43.29 | 11330000 | 10670000 | 15560000 | 2000 | 1556000 | 500000 | 50261 | 3.2262 | 2.5 | 4667 | 7429.864 | 34610.5852 | 35867.3019
3499AC007 | 34-I-1999 | 34 | 7190 | 0 | 45.2646 | 1999_08_25 | -93.7141 | Asphalt Cement |  | University of Minnesota | 03/25/2004 | 58-34 MnROAD, BI8 | PAV | 10 | 43.32 | 11310000 | 10670000 | 15540000 | 2000 | 1554000 | 499700 | 50235 | 3.2286 | 2.5 | 4670 | 7434.64 | 34632.7896 | 35847.1061
3499AC007 | 34-I-1999 | 34 | 7190 | 0 | 45.2646 | 1999_08_25 | -93.7141 | Asphalt Cement |  | University of Minnesota | 03/25/2004 | 58-34 MnROAD, BI8 | PAV | 10 | 43.32 | 11310000 | 10660000 | 15540000 | 2000 | 1554000 | 500000 | 50261 | 3.231 | 2.5 | 4672 | 7437.824 | 34674.3864 | 35806.9014
3499AC007 | 34-I-1999 | 34 | 7190 | 0 | 45.2646 | 1999_08_25 | -93.7141 | Asphalt Cement |  | University of Minnesota | 03/25/2004 | 58-34 MnROAD, BI8 | PAV | 10 | 43.32 | 11300000 | 10650000 | 15530000 | 2000 | 1553000 | 499700 | 50235.2 | 3.2317 | 2.5 | 4674 | 7441.008 | 34655.0902 | 35829.6383
3499AC007 | 34-I-1999 | 34 | 7190 | 0 | 45.2646 | 1999_08_25 | -93.7141 | Asphalt Cement |  | University of Minnesota | 03/25/2004 | 58-34 MnROAD, BI8 | PAV | 10 | 43.32 | 11300000 | 10650000 | 15530000 | 2000 | 1553000 | 499900 | 50259.8 | 3.2339 | 2.5 | 4677 | 7445.784 | 34682.8365 | 35803.7734
3499AC007 | 34-I-1999 | 34 | 7190 | 0 | 45.2646 | 1999_08_25 | -93.7141 | Asphalt Cement |  | University of Minnesota | 03/25/2004 | 58-34 MnROAD, BI8 | PAV | 10 | 43.33 | 11280000 | 10640000 | 15510000 | 2000 | 1551000 | 499700 | 50233 | 3.2354 | 2.5 | 4679 | 7448.968 | 34706.1994 | 35782.4687
3499AC007 | 34-I-1999 | 34 | 7190 | 0 | 45.2646 | 1999_08_25 | -93.7141 | Asphalt Cement |  | University of Minnesota | 03/25/2004 | 58-34 MnROAD, BI8 | PAV | 10 | 43.33 | 11280000 | 10640000 | 15510000 | 2000 | 1551000 | 500000 | 50261.3 | 3.2379 | 2.5 | 4681 | 7452.152 | 34747.8843 | 35742.3384
3499AC007 | 34-I-1999 | 34 | 7190 | 0 | 45.2646 | 1999_08_25 | -93.7141 | Asphalt Cement |  | University of Minnesota | 03/25/2004 | 58-34 MnROAD, BI8 | PAV | 10 | 43.36 | 11250000 | 10630000 | 15480000 | 2000 | 1548000 | 499700 | 50233 | 3.2421 | 2.5 | 4684 | 7456.928 | 34792.7556 | 35699.0353
3499AC007 | 34-I-1999 | 34 | 7190 | 0 | 45.2646 | 1999_08_25 | -93.7141 | Asphalt Cement |  | University of Minnesota | 03/25/2004 | 58-34 MnROAD, BI8 | PAV | 10 | 39.74 | 19280000 | 16030000 | 25070000 | 2000 | 2507000 | 500000 | 50264.5 | 2.0067 | 2.5 | 1571 | 2501.032 | 20028.2736 | 56474.4098
3499AC007 | 34-I-1999 | 34 | 7190 | 0 | 45.2646 | 1999_08_25 | -93.7141 | Asphalt Cement |  | University of Minnesota | 03/25/2004 | 58-34 MnROAD, BI8 | PAV | 10 | 39.79 | 19280000 | 16060000 | 25090000 | 2000 | 2509000 | 499800 | 50242.8 | 2.0044 | 2.5 | 1573 | 2504.216 | 20017.2831 | 56509.1311
3499AC007 | 34-I-1999 | 34 | 7190 | 0 | 45.2646 | 1999_08_25 | -93.7141 | Asphalt Cement |  | University of Minnesota | 03/25/2004 | 58-34 MnROAD, BI8 | PAV | 10 | 39.75 | 19280000 | 16030000 | 25070000 | 2000 | 2507000 | 500000 | 50268.6 | 2.0071 | 2.5 | 1576 | 2508.992 | 20032.4778 | 56469.9822
3499AC007 | 34-I-1999 | 34 | 7190 | 0 | 45.2646 | 1999_08_25 | -93.7141 | Asphalt Cement |  | University of Minnesota | 03/25/2004 | 58-34 MnROAD, BI8 | PAV | 10 | 39.77 | 19280000 | 16040000 | 25080000 | 2000 | 2508000 | 499800 | 50241.2 | 2.0055 | 2.5 | 1578 | 2512.176 | 20016.8704 | 56517.7269
3499AC007 | 34-I-1999 | 34 | 7190 | 0 | 45.2646 | 1999_08_25 | -93.7141 | Asphalt Cement |  | University of Minnesota | 03/25/2004 | 58-34 MnROAD, BI8 | PAV | 10 | 39.77 | 19280000 | 16050000 | 25090000 | 2000 | 2509000 | 500000 | 50267.1 | 2.0059 | 2.5 | 1580 | 2515.36 | 20024.9091 | 56498.7537
3499AC007 | 34-I-1999 | 34 | 7190 | 0 | 45.2646 | 1999_08_25 | -93.7141 | Asphalt Cement |  | University of Minnesota | 03/25/2004 | 58-34 MnROAD, BI8 | PAV | 10 | 39.76 | 19270000 | 16030000 | 25060000 | 2000 | 2506000 | 499800 | 50247.7 | 2.007 | 2.5 | 1583 | 2520.136 | 20028.6443 | 56491.931
3499AC007 | 34-I-1999 | 34 | 7190 | 0 | 45.2646 | 1999_08_25 | -93.7141 | Asphalt Cement |  | University of Minnesota | 03/25/2004 | 58-34 MnROAD, BI8 | PAV | 10 | 39.76 | 19290000 | 16050000 | 25100000 | 2000 | 2510000 | 499900 | 50260.4 | 2.0048 | 2.5 | 1585 | 2523.32 | 20004.7288 | 56563.1846
3499AC007 | 34-I-1999 | 34 | 7190 | 0 | 45.2646 | 1999_08_25 | -93.7141 | Asphalt Cement |  | University of Minnesota | 03/25/2004 | 58-34 MnROAD, BI8 | PAV | 10 | 39.76 | 19270000 | 16030000 | 25060000 | 2000 | 2506000 | 499900 | 50251.1 | 2.0072 | 2.5 | 1587 | 2526.504 | 20036.6598 | 56476.7576
3499AC007 | 34-I-1999 | 34 | 7190 | 0 | 45.2646 | 1999_08_25 | -93.7141 | Asphalt Cement |  | University of Minnesota | 03/25/2004 | 58-34 MnROAD, BI8 | PAV | 10 | 39.8 | 19280000 | 16060000 | 25090000 | 2000 | 2509000 | 499900 | 50253.2 | 2.0052 | 2.5 | 1590 | 2531.28 | 20029.4901 | 56500.6887
3499AC007 | 34-I-1999 | 34 | 7190 | 0 | 45.2646 | 1999_08_25 | -93.7141 | Asphalt Cement |  | University of Minnesota | 03/25/2004 | 58-34 MnROAD, BI8 | PAV | 10 | 39.77 | 19250000 | 16030000 | 25050000 | 2000 | 2505000 | 499900 | 50257.5 | 2.0082 | 2.5 | 1592 | 2534.464 | 20048.8631 | 56449.8056
3499AC007 | 34-I-1999 | 34 | 7190 | 0 | 45.2646 | 1999_08_25 | -93.7141 | Asphalt Cement |  | University of Minnesota | 03/25/2004 | 58-34 MnROAD, BI8 | PAV | 10 | 39.79 | 19260000 | 16040000 | 25060000 | 2000 | 2506000 | 499800 | 50242.6 | 2.0069 | 2.5 | 1594 | 2537.648 | 20041.2463 | 56474.9729
3499AC007 | 34-I-1999 | 34 | 7190 | 0 | 45.2646 | 1999_08_25 | -93.7141 | Asphalt Cement |  | University of Minnesota | 03/25/2004 | 58-34 MnROAD, BI8 | PAV | 10 | 39.77 | 19280000 | 16040000 | 25080000 | 2000 | 2508000 | 500000 | 50266.8 | 2.0064 | 2.5 | 1597 | 2542.424 | 20032.8935 | 56502.2364
3499AC007 | 34-I-1999 | 34 | 7190 | 0 | 45.2646 | 1999_08_25 | -93.7141 | Asphalt Cement |  | University of Minnesota | 03/25/2004 | 58-34 MnROAD, BI8 | PAV | 10 | 39.8 | 19250000 | 16030000 | 25050000 | 2000 | 2505000 | 499700 | 50239.8 | 2.0076 | 2.5 | 1599 | 2545.608 | 20045.4241 | 56470.6295
3499AC007 | 34-I-1999 | 34 | 7190 | 0 | 45.2646 | 1999_08_25 | -93.7141 | Asphalt Cement |  | University of Minnesota | 03/25/2004 | 58-34 MnROAD, BI8 | PAV | 10 | 39.76 | 19280000 | 16040000 | 25080000 | 2000 | 2508000 | 500000 | 50268 | 2.006 | 2.5 | 1601 | 2548.792 | 20028.6922 | 56521.5221
3499AC007 | 34-I-1999 | 34 | 7190 | 0 | 45.2646 | 1999_08_25 | -93.7141 | Asphalt Cement |  | University of Minnesota | 03/25/2004 | 58-34 MnROAD, BI8 | PAV | 10 | 39.78 | 19250000 | 16030000 | 25050000 | 2000 | 2505000 | 499800 | 50247.5 | 2.0078 | 2.5 | 1604 | 2553.568 | 20045.0451 | 56479.126
3499AC007 | 34-I-1999 | 34 | 7190 | 0 | 45.2646 | 1999_08_25 | -93.7141 | Asphalt Cement |  | University of Minnesota | 03/25/2004 | 58-34 MnROAD, BI8 | PAV | 10 | 39.79 | 19270000 | 16050000 | 25080000 | 2000 | 2508000 | 500000 | 50264 | 2.0066 | 2.5 | 1606 | 2556.752 | 20041.2943 | 56493.4122
3499AC007 | 34-I-1999 | 34 | 7190 | 0 | 45.2646 | 1999_08_25 | -93.7141 | Asphalt Cement |  | University of Minnesota | 03/25/2004 | 58-34 MnROAD, BI8 | PAV | 10 | 39.8 | 19250000 | 16040000 | 25050000 | 2000 | 2505000 | 499800 | 50247.9 | 2.0078 | 2.5 | 1608 | 2559.936 | 20053.4479 | 56462.8874
3499AC007 | 34-I-1999 | 34 | 7190 | 0 | 45.2646 | 1999_08_25 | -93.7141 | Asphalt Cement |  | University of Minnesota | 03/25/2004 | 58-34 MnROAD, BI8 | PAV | 10 | 39.79 | 19250000 | 16040000 | 25060000 | 2000 | 2506000 | 500000 | 50261.8 | 2.0079 | 2.5 | 1611 | 2564.712 | 20057.2889 | 56455.789
3499AC007 | 34-I-1999 | 34 | 7190 | 0 | 45.2646 | 1999_08_25 | -93.7141 | Asphalt Cement |  | University of Minnesota | 03/25/2004 | 58-34 MnROAD, BI8 | PAV | 10 | 39.78 | 19260000 | 16030000 | 25060000 | 2000 | 2506000 | 499900 | 50253.5 | 2.0077 | 2.5 | 1613 | 2567.896 | 20045.0651 | 56493.9326
3499AC007 | 34-I-1999 | 34 | 7190 | 0 | 45.2646 | 1999_08_25 | -93.7141 | Asphalt Cement |  | University of Minnesota | 03/25/2004 | 58-34 MnROAD, BI8 | PAV | 10 | 39.83 | 19220000 | 16030000 | 25030000 | 2000 | 2503000 | 499900 | 50252.1 | 2.0097 | 2.5 | 1615 | 2571.08 | 20090.1181 | 56370.9524
3499AC007 | 34-I-1999 | 34 | 7190 | 0 | 45.2646 | 1999_08_25 | -93.7141 | Asphalt Cement |  | University of Minnesota | 03/25/2004 | 58-34 MnROAD, BI8 | PAV | 10 | 39.78 | 19230000 | 16010000 | 25020000 | 2000 | 2502000 | 499900 | 50258.8 | 2.0105 | 2.5 | 1618 | 2575.856 | 20077.1115 | 56411.1835
3499AC007 | 34-I-1999 | 34 | 7190 | 0 | 45.2646 | 1999_08_25 | -93.7141 | Asphalt Cement |  | University of Minnesota | 03/25/2004 | 58-34 MnROAD, BI8 | PAV | 10 | 39.82 | 19230000 | 16030000 | 25030000 | 2000 | 2503000 | 499800 | 50240.8 | 2.0091 | 2.5 | 1620 | 2579.04 | 20077.8786 | 56412.7401
3499AC007 | 34-I-1999 | 34 | 7190 | 0 | 45.2646 | 1999_08_25 | -93.7141 | Asphalt Cement |  | University of Minnesota | 03/25/2004 | 58-34 MnROAD, BI8 | PAV | 10 | 39.78 | 19240000 | 16020000 | 25040000 | 2000 | 2504000 | 500000 | 50266.7 | 2.0098 | 2.5 | 1622 | 2582.224 | 20069.1023 | 56441.1237
3499AC007 | 34-I-1999 | 34 | 7190 | 0 | 45.2646 | 1999_08_25 | -93.7141 | Asphalt Cement |  | University of Minnesota | 03/25/2004 | 58-34 MnROAD, BI8 | PAV | 10 | 39.84 | 19230000 | 16040000 | 25040000 | 2000 | 2504000 | 499700 | 50239.7 | 2.0081 | 2.5 | 1625 | 2587 | 20070.2278 | 56441.6719
3499AC007 | 34-I-1999 | 34 | 7190 | 0 | 45.2646 | 1999_08_25 | -93.7141 | Asphalt Cement |  | University of Minnesota | 03/25/2004 | 58-34 MnROAD, BI8 | PAV | 10 | 39.79 | 19240000 | 16020000 | 25040000 | 2000 | 2504000 | 500000 | 50268.7 | 2.0099 | 2.5 | 1627 | 2590.184 | 20073.3091 | 56436.7226
3499AC007 | 34-I-1999 | 34 | 7190 | 0 | 45.2646 | 1999_08_25 | -93.7141 | Asphalt Cement |  | University of Minnesota | 03/25/2004 | 58-34 MnROAD, BI8 | PAV | 10 | 39.8 | 19240000 | 16030000 | 25040000 | 2000 | 2504000 | 499800 | 50242.1 | 2.0082 | 2.5 | 1630 | 2594.96 | 20061.4565 | 56473.7816
3499AC007 | 34-I-1999 | 34 | 7190 | 0 | 45.2646 | 1999_08_25 | -93.7141 | Asphalt Cement |  | University of Minnesota | 03/25/2004 | 58-34 MnROAD, BI8 | PAV | 10 | 39.83 | 19230000 | 16040000 | 25040000 | 2000 | 2504000 | 500000 | 50260.9 | 2.009 | 2.5 | 1632 | 2598.144 | 20090.1301 | 56396.892
3499AC007 | 34-I-1999 | 34 | 7190 | 0 | 45.2646 | 1999_08_25 | -93.7141 | Asphalt Cement |  | University of Minnesota | 03/25/2004 | 58-34 MnROAD, BI8 | PAV | 10 | 39.79 | 19230000 | 16010000 | 25030000 | 2000 | 2503000 | 499900 | 50255.9 | 2.0103 | 2.5 | 1634 | 2601.328 | 20073.2971 | 56447.9
3499AC007 | 34-I-1999 | 34 | 7190 | 0 | 45.2646 | 1999_08_25 | -93.7141 | Asphalt Cement |  | University of Minnesota | 03/25/2004 | 58-34 MnROAD, BI8 | PAV | 10 | 39.83 | 19230000 | 16040000 | 25040000 | 2000 | 2504000 | 499800 | 50249.4 | 2.009 | 2.5 | 1636 | 2604.512 | 20074.0612 | 56449.466
3499AC007 | 34-I-1999 | 34 | 7190 | 0 | 45.2646 | 1999_08_25 | -93.7141 | Asphalt Cement |  | University of Minnesota | 03/25/2004 | 58-34 MnROAD, BI8 | PAV | 10 | 39.8 | 19220000 | 16020000 | 25020000 | 2000 | 2502000 | 500000 | 50264.9 | 2.0111 | 2.5 | 1639 | 2609.288 | 20093.5644 | 56398.3881
3499AC007 | 34-I-1999 | 34 | 7190 | 0 | 45.2646 | 1999_08_25 | -93.7141 | Asphalt Cement |  | University of Minnesota | 03/25/2004 | 58-34 MnROAD, BI8 | PAV | 10 | 39.85 | 19230000 | 16050000 | 25040000 | 2000 | 2504000 | 499800 | 50241.2 | 2.0082 | 2.5 | 1641 | 2612.472 | 20082.4613 | 56433.2833
3499AC007 | 34-I-1999 | 34 | 7190 | 0 | 45.2646 | 1999_08_25 | -93.7141 | Asphalt Cement |  | University of Minnesota | 03/25/2004 | 58-34 MnROAD, BI8 | PAV | 10 | 39.81 | 19230000 | 16020000 | 25030000 | 2000 | 2503000 | 500000 | 50267.4 | 2.0104 | 2.5 | 1644 | 2617.248 | 20089.7439 | 56416.5406
3499AC007 | 34-I-1999 | 34 | 7190 | 0 | 45.2646 | 1999_08_25 | -93.7141 | Asphalt Cement |  | University of Minnesota | 03/25/2004 | 58-34 MnROAD, BI8 | PAV | 10 | 39.83 | 19230000 | 16040000 | 25040000 | 2000 | 2504000 | 499800 | 50245.2 | 2.0087 | 2.5 | 1646 | 2620.432 | 20074.0612 | 56464.3312
3499AC007 | 34-I-1999 | 34 | 7190 | 0 | 45.2646 | 1999_08_25 | -93.7141 | Asphalt Cement |  | University of Minnesota | 03/25/2004 | 58-34 MnROAD, BI8 | PAV | 10 | 39.82 | 19220000 | 16030000 | 25030000 | 2000 | 2503000 | 500000 | 50264.2 | 2.0104 | 2.5 | 1648 | 2623.616 | 20093.9505 | 56412.1562
3499AC007 | 34-I-1999 | 34 | 7190 | 0 | 45.2646 | 1999_08_25 | -93.7141 | Asphalt Cement |  | University of Minnesota | 03/25/2004 | 58-34 MnROAD, BI8 | PAV | 10 | 39.85 | 19210000 | 16030000 | 25020000 | 2000 | 2502000 | 499900 | 50251 | 2.0107 | 2.5 | 1651 | 2628.392 | 20106.5578 | 56380.4966
3499AC007 | 34-I-1999 | 34 | 7190 | 0 | 45.2646 | 1999_08_25 | -93.7141 | Asphalt Cement |  | University of Minnesota | 03/25/2004 | 58-34 MnROAD, BI8 | PAV | 10 | 39.8 | 19230000 | 16020000 | 25030000 | 2000 | 2503000 | 500000 | 50266.9 | 2.0102 | 2.5 | 1653 | 2631.576 | 20085.5366 | 56443.2197
3499AC007 | 34-I-1999 | 34 | 7190 | 0 | 45.2646 | 1999_08_25 | -93.7141 | Asphalt Cement |  | University of Minnesota | 03/25/2004 | 58-34 MnROAD, BI8 | PAV | 10 | 39.84 | 19210000 | 16030000 | 25020000 | 2000 | 2502000 | 499800 | 50248.9 | 2.0101 | 2.5 | 1655 | 2634.76 | 20094.3113 | 56422.2868
3499AC007 | 34-I-1999 | 34 | 7190 | 0 | 45.2646 | 1999_08_25 | -93.7141 | Asphalt Cement |  | University of Minnesota | 03/25/2004 | 58-34 MnROAD, BI8 | PAV | 10 | 39.8 | 19240000 | 16030000 | 25040000 | 2000 | 2504000 | 500000 | 50267.3 | 2.0096 | 2.5 | 1658 | 2639.536 | 20077.5153 | 56473.2053
3499AC007 | 34-I-1999 | 34 | 7190 | 0 | 45.2646 | 1999_08_25 | -93.7141 | Asphalt Cement |  | University of Minnesota | 03/25/2004 | 58-34 MnROAD, BI8 | PAV | 10 | 39.86 | 19210000 | 16040000 | 25020000 | 2000 | 2502000 | 499700 | 50239.8 | 2.0097 | 2.5 | 1660 | 2642.72 | 20094.6734 | 56428.6994
3499AC007 | 34-I-1999 | 34 | 7190 | 0 | 45.2646 | 1999_08_25 | -93.7141 | Asphalt Cement |  | University of Minnesota | 03/25/2004 | 58-34 MnROAD, BI8 | PAV | 10 | 39.82 | 19220000 | 16030000 | 25030000 | 2000 | 2503000 | 500000 | 50267.6 | 2.0106 | 2.5 | 1662 | 2645.904 | 20093.9505 | 56434.4457
3499AC007 | 34-I-1999 | 34 | 7190 | 0 | 45.2646 | 1999_08_25 | -93.7141 | Asphalt Cement |  | University of Minnesota | 03/25/2004 | 58-34 MnROAD, BI8 | PAV | 10 | 39.83 | 19220000 | 16030000 | 25030000 | 2000 | 2503000 | 499900 | 50252.7 | 2.01 | 2.5 | 1665 | 2650.68 | 20090.1181 | 56448.9277
3499AC007 | 34-I-1999 | 34 | 7190 | 0 | 45.2646 | 1999_08_25 | -93.7141 | Asphalt Cement |  | University of Minnesota | 03/25/2004 | 58-34 MnROAD, BI8 | PAV | 10 | 39.85 | 19210000 | 16030000 | 25020000 | 2000 | 2502000 | 500000 | 50266.2 | 2.0109 | 2.5 | 1667 | 2653.864 | 20114.6029 | 56383.9283
3499AC007 | 34-I-1999 | 34 | 7190 | 0 | 45.2646 | 1999_08_25 | -93.7141 | Asphalt Cement |  | University of Minnesota | 03/25/2004 | 58-34 MnROAD, BI8 | PAV | 10 | 39.85 | 19200000 | 16030000 | 25010000 | 2000 | 2501000 | 499800 | 50240.7 | 2.0106 | 2.5 | 1669 | 2657.048 | 20106.5506 | 56410.2231
3499AC007 | 34-I-1999 | 34 | 7190 | 0 | 45.2646 | 1999_08_25 | -93.7141 | Asphalt Cement |  | University of Minnesota | 03/25/2004 | 58-34 MnROAD, BI8 | PAV | 10 | 39.84 | 19210000 | 16020000 | 25010000 | 2000 | 2501000 | 500000 | 50266.8 | 2.0118 | 2.5 | 1672 | 2661.824 | 20118.4374 | 56380.6079
3499AC007 | 34-I-1999 | 34 | 7190 | 0 | 45.2646 | 1999_08_25 | -93.7141 | Asphalt Cement |  | University of Minnesota | 03/25/2004 | 58-34 MnROAD, BI8 | PAV | 10 | 39.84 | 19190000 | 16010000 | 24990000 | 2000 | 2499000 | 499800 | 50243.5 | 2.0129 | 2.5 | 1674 | 2665.008 | 20118.4341 | 56384.3302
3499AC007 | 34-I-1999 | 34 | 7190 | 0 | 45.2646 | 1999_08_25 | -93.7141 | Asphalt Cement |  | University of Minnesota | 03/25/2004 | 58-34 MnROAD, BI8 | PAV | 10 | 39.86 | 19200000 | 16030000 | 25020000 | 2000 | 2502000 | 500000 | 50264.4 | 2.0113 | 2.5 | 1676 | 2668.192 | 20118.8087 | 56386.9949
3499AC007 | 34-I-1999 | 34 | 7190 | 0 | 45.2646 | 1999_08_25 | -93.7141 | Asphalt Cement |  | University of Minnesota | 03/25/2004 | 58-34 MnROAD, BI8 | PAV | 10 | 39.86 | 19170000 | 16010000 | 24970000 | 2000 | 2497000 | 499800 | 50247.2 | 2.0141 | 2.5 | 1679 | 2672.968 | 20142.9706 | 56323.0684
3499AC007 | 34-I-1999 | 34 | 7190 | 0 | 45.2646 | 1999_08_25 | -93.7141 | Asphalt Cement |  | University of Minnesota | 03/25/2004 | 58-34 MnROAD, BI8 | PAV | 10 | 39.86 | 19210000 | 16040000 | 25020000 | 2000 | 2502000 | 499900 | 50251.8 | 2.0103 | 2.5 | 1681 | 2676.152 | 20110.762 | 56416.9889
3499AC007 | 34-I-1999 | 34 | 7190 | 0 | 45.2646 | 1999_08_25 | -93.7141 | Asphalt Cement |  | University of Minnesota | 03/25/2004 | 58-34 MnROAD, BI8 | PAV | 10 | 39.85 | 19200000 | 16030000 | 25010000 | 2000 | 2501000 | 500000 | 50262.6 | 2.0116 | 2.5 | 1683 | 2679.336 | 20122.6455 | 56387.3865
3499AC007 | 34-I-1999 | 34 | 7190 | 0 | 45.2646 | 1999_08_25 | -93.7141 | Asphalt Cement |  | University of Minnesota | 03/25/2004 | 58-34 MnROAD, BI8 | PAV | 10 | 39.88 | 19190000 | 16040000 | 25010000 | 2000 | 2501000 | 499800 | 50243 | 2.011 | 2.5 | 1686 | 2684.112 | 20119.1613 | 56400.8663
3499AC007 | 34-I-1999 | 34 | 7190 | 0 | 45.2646 | 1999_08_25 | -93.7141 | Asphalt Cement |  | University of Minnesota | 03/25/2004 | 58-34 MnROAD, BI8 | PAV | 10 | 44.78 | 9252000 | 9180000 | 13030000 | 2000 | 1303000 | 499800 | 50241.6 | 3.8491 | 2.5 | 5227 | 8321.384 | 42423.7419 | 29829.0701
3499AC007 | 34-I-1999 | 34 | 7190 | 0 | 45.2646 | 1999_08_25 | -93.7141 | Asphalt Cement |  | University of Minnesota | 03/25/2004 | 58-34 MnROAD, BI8 | PAV | 10 | 44.75 | 9239000 | 9159000 | 13010000 | 2000 | 1301000 | 499900 | 50251.7 | 3.8569 | 2.5 | 5229 | 8324.568 | 42483.5297 | 29789.5932
3499AC007 | 34-I-1999 | 34 | 7190 | 0 | 45.2646 | 1999_08_25 | -93.7141 | Asphalt Cement |  | University of Minnesota | 03/25/2004 | 58-34 MnROAD, BI8 | PAV | 10 | 44.79 | 9223000 | 9156000 | 13000000 | 2000 | 1300000 | 499600 | 50229.9 | 3.8592 | 2.5 | 5232 | 8329.344 | 42495.0908 | 29783.9901
3499AC007 | 34-I-1999 | 34 | 7190 | 0 | 45.2646 | 1999_08_25 | -93.7141 | Asphalt Cement |  | University of Minnesota | 03/25/2004 | 58-34 MnROAD, BI8 | PAV | 10 | 44.78 | 9218000 | 9147000 | 12990000 | 2000 | 1299000 | 499900 | 50258.2 | 3.8644 | 2.5 | 5234 | 8332.528 | 42571.4073 | 29733.0966
3499AC007 | 34-I-1999 | 34 | 7190 | 0 | 45.2646 | 1999_08_25 | -93.7141 | Asphalt Cement |  | University of Minnesota | 03/25/2004 | 58-34 MnROAD, BI8 | PAV | 10 | 44.79 | 9204000 | 9137000 | 12970000 | 2000 | 1297000 | 499700 | 50233.2 | 3.8674 | 2.5 | 5236 | 8335.712 | 42610.4359 | 29708.3604
3499AC007 | 34-I-1999 | 34 | 7190 | 0 | 45.2646 | 1999_08_25 | -93.7141 | Asphalt Cement |  | University of Minnesota | 03/25/2004 | 58-34 MnROAD, BI8 | PAV | 10 | 44.79 | 9198000 | 9131000 | 12960000 | 2000 | 1296000 | 499900 | 50258.4 | 3.8719 | 2.5 | 5239 | 8340.488 | 42677.4563 | 29664.2025
3499AC007 | 34-I-1999 | 34 | 7190 | 0 | 45.2646 | 1999_08_25 | -93.7141 | Asphalt Cement |  | University of Minnesota | 03/25/2004 | 58-34 MnROAD, BI8 | PAV | 10 | 44.82 | 9178000 | 9120000 | 12940000 | 2000 | 1294000 | 499600 | 50230 | 3.8765 | 2.5 | 5241 | 8343.672 | 42714.6435 | 29640.8711
3499AC007 | 34-I-1999 | 34 | 7190 | 0 | 45.2646 | 1999_08_25 | -93.7141 | Asphalt Cement |  | University of Minnesota | 03/25/2004 | 58-34 MnROAD, BI8 | PAV | 10 | 44.78 | 9185000 | 9115000 | 12940000 | 2000 | 1294000 | 499900 | 50257.7 | 3.8779 | 2.5 | 5244 | 8348.448 | 42735.9027 | 29628.6203
3499AC007 | 34-I-1999 | 34 | 7190 | 0 | 45.2646 | 1999_08_25 | -93.7141 | Asphalt Cement |  | University of Minnesota | 03/25/2004 | 58-34 MnROAD, BI8 | PAV | 10 | 44.8 | 9163000 | 9101000 | 12910000 | 2000 | 1291000 | 499700 | 50238.2 | 3.8841 | 2.5 | 5246 | 8351.632 | 42815.9962 | 29575.6868
3499AC007 | 34-I-1999 | 34 | 7190 | 0 | 45.2646 | 1999_08_25 | -93.7141 | Asphalt Cement |  | University of Minnesota | 03/25/2004 | 58-34 MnROAD, BI8 | PAV | 10 | 44.84 | 9160000 | 9108000 | 12920000 | 2000 | 1292000 | 499800 | 50247.9 | 3.8839 | 2.5 | 5248 | 8354.816 | 42830.061 | 29568.4655
3499AC007 | 34-I-1999 | 34 | 7190 | 0 | 45.2646 | 1999_08_25 | -93.7141 | Asphalt Cement |  | University of Minnesota | 03/25/2004 | 58-34 MnROAD, BI8 | PAV | 10 | 44.82 | 9149000 | 9091000 | 12900000 | 2000 | 1290000 | 499800 | 50243.1 | 3.8896 | 2.5 | 5250 | 8358 | 42881.404 | 29535.5516
3499AC007 | 34-I-1999 | 34 | 7190 | 0 | 45.2646 | 1999_08_25 | -93.7141 | Asphalt Cement |  | University of Minnesota | 03/25/2004 | 58-34 MnROAD, BI8 | PAV | 10 | 44.85 | 9142000 | 9095000 | 12900000 | 2000 | 1290000 | 499800 | 50243.8 | 3.8902 | 2.5 | 5253 | 8362.776 | 42903.9923 | 29522.4901
3499AC007 | 34-I-1999 | 34 | 7190 | 0 | 45.2646 | 1999_08_25 | -93.7141 | Asphalt Cement |  | University of Minnesota | 03/25/2004 | 58-34 MnROAD, BI8 | PAV | 10 | 39.84 | 19200000 | 16020000 | 25000000 | 2000 | 2500000 | 500000 | 50267.3 | 2.0125 | 2.5 | 1688 | 2687.296 | 20126.4847 | 56384.0588
3499AC007 | 34-I-1999 | 34 | 7190 | 0 | 45.2646 | 1999_08_25 | -93.7141 | Asphalt Cement |  | University of Minnesota | 03/25/2004 | 58-34 MnROAD, BI8 | PAV | 10 | 39.88 | 19180000 | 16020000 | 24990000 | 2000 | 2499000 | 499700 | 50240.3 | 2.0127 | 2.5 | 1690 | 2690.48 | 20127.2065 | 56385.7508
3499AC007 | 34-I-1999 | 34 | 7190 | 0 | 45.2646 | 1999_08_25 | -93.7141 | Asphalt Cement |  | University of Minnesota | 03/25/2004 | 58-34 MnROAD, BI8 | PAV | 10 | 39.86 | 19200000 | 16030000 | 25020000 | 2000 | 2502000 | 500000 | 50267.9 | 2.0114 | 2.5 | 1693 | 2695.256 | 20118.8087 | 56413.0037
3499AC007 | 34-I-1999 | 34 | 7190 | 0 | 45.2646 | 1999_08_25 | -93.7141 | Asphalt Cement |  | University of Minnesota | 03/25/2004 | 58-34 MnROAD, BI8 | PAV | 10 | 39.88 | 19160000 | 16010000 | 24970000 | 2000 | 2497000 | 499800 | 50242.5 | 2.014 | 2.5 | 1695 | 2698.44 | 20151.3906 | 56325.5036
3499AC007 | 34-I-1999 | 34 | 7190 | 0 | 45.2646 | 1999_08_25 | -93.7141 | Asphalt Cement |  | University of Minnesota | 03/25/2004 | 58-34 MnROAD, BI8 | PAV | 10 | 39.85 | 19190000 | 16020000 | 25000000 | 2000 | 2500000 | 500000 | 50267.5 | 2.013 | 2.5 | 1698 | 2703.216 | 20130.6946 | 56387.1268
3499AC007 | 34-I-1999 | 34 | 7190 | 0 | 45.2646 | 1999_08_25 | -93.7141 | Asphalt Cement |  | University of Minnesota | 03/25/2004 | 58-34 MnROAD, BI8 | PAV | 10 | 39.88 | 19170000 | 16020000 | 24980000 | 2000 | 2498000 | 499800 | 50245.2 | 2.0135 | 2.5 | 1700 | 2706.4 | 20143.3236 | 56355.4878
3499AC007 | 34-I-1999 | 34 | 7190 | 0 | 45.2646 | 1999_08_25 | -93.7141 | Asphalt Cement |  | University of Minnesota | 03/25/2004 | 58-34 MnROAD, BI8 | PAV | 10 | 39.88 | 19170000 | 16020000 | 24990000 | 2000 | 2499000 | 500000 | 50267.7 | 2.014 | 2.5 | 1702 | 2709.584 | 20151.3809 | 56336.6683
3499AC007 | 34-I-1999 | 34 | 7190 | 0 | 45.2646 | 1999_08_25 | -93.7141 | Asphalt Cement |  | University of Minnesota | 03/25/2004 | 58-34 MnROAD, BI8 | PAV | 10 | 39.89 | 19170000 | 16030000 | 24990000 | 2000 | 2499000 | 499800 | 50241.7 | 2.0127 | 2.5 | 1705 | 2714.36 | 20139.4687 | 56373.7049
3499AC007 | 34-I-1999 | 34 | 7190 | 0 | 45.2646 | 1999_08_25 | -93.7141 | Asphalt Cement |  | University of Minnesota | 03/25/2004 | 58-34 MnROAD, BI8 | PAV | 10 | 39.88 | 19180000 | 16020000 | 24990000 | 2000 | 2499000 | 500000 | 50264.8 | 2.0136 | 2.5 | 1707 | 2717.544 | 20151.3809 | 56344.0946
3499AC007 | 34-I-1999 | 34 | 7190 | 0 | 45.2646 | 1999_08_25 | -93.7141 | Asphalt Cement |  | University of Minnesota | 03/25/2004 | 58-34 MnROAD, BI8 | PAV | 10 | 43.31 | 11270000 | 10620000 | 15490000 | 2000 | 1549000 | 500000 | 50261.4 | 3.2422 | 2.5 | 4686 | 7460.112 | 34779.8727 | 35715.0532
3499AC007 | 34-I-1999 | 34 | 7190 | 0 | 45.2646 | 1999_08_25 | -93.7141 | Asphalt Cement |  | University of Minnesota | 03/25/2004 | 58-34 MnROAD, BI8 | PAV | 10 | 43.37 | 11240000 | 10620000 | 15470000 | 2000 | 1547000 | 499700 | 50232.9 | 3.2447 | 2.5 | 4689 | 7464.888 | 34821.6801 | 35674.965
3499AC007 | 34-I-1999 | 34 | 7190 | 0 | 45.2646 | 1999_08_25 | -93.7141 | Asphalt Cement |  | University of Minnesota | 03/25/2004 | 58-34 MnROAD, BI8 | PAV | 10 | 43.34 | 11250000 | 10620000 | 15470000 | 2000 | 1547000 | 500000 | 50261.8 | 3.2455 | 2.5 | 4691 | 7468.072 | 34844.1752 | 35654.7252
3499AC007 | 34-I-1999 | 34 | 7190 | 0 | 45.2646 | 1999_08_25 | -93.7141 | Asphalt Cement |  | University of Minnesota | 03/25/2004 | 58-34 MnROAD, BI8 | PAV | 10 | 43.37 | 11230000 | 10610000 | 15450000 | 2000 | 1545000 | 499700 | 50236.2 | 3.2475 | 2.5 | 4693 | 7471.256 | 34866.7567 | 35634.4231
3499AC007 | 34-I-1999 | 34 | 7190 | 0 | 45.2646 | 1999_08_25 | -93.7141 | Asphalt Cement |  | University of Minnesota | 03/25/2004 | 58-34 MnROAD, BI8 | PAV | 10 | 43.37 | 11230000 | 10610000 | 15460000 | 2000 | 1546000 | 499900 | 50252.7 | 3.2484 | 2.5 | 4696 | 7476.032 | 34872.1015 | 35631.7518
3499AC007 | 34-I-1999 | 34 | 7190 | 0 | 45.2646 | 1999_08_25 | -93.7141 | Asphalt Cement |  | University of Minnesota | 03/25/2004 | 58-34 MnROAD, BI8 | PAV | 10 | 43.35 | 11230000 | 10600000 | 15450000 | 2000 | 1545000 | 499800 | 50248.2 | 3.2496 | 2.5 | 4698 | 7479.216 | 34867.8221 | 35638.9154
3499AC007 | 34-I-1999 | 34 | 7190 | 0 | 45.2646 | 1999_08_25 | -93.7141 | Asphalt Cement |  | University of Minnesota | 03/25/2004 | 58-34 MnROAD, BI8 | PAV | 10 | 43.4 | 11220000 | 10610000 | 15440000 | 2000 | 1544000 | 499800 | 50246.9 | 3.2508 | 2.5 | 4700 | 7482.4 | 34922.6454 | 35585.7555
3499AC007 | 34-I-1999 | 34 | 7190 | 0 | 45.2646 | 1999_08_25 | -93.7141 | Asphalt Cement |  | University of Minnesota | 03/25/2004 | 58-34 MnROAD, BI8 | PAV | 10 | 43.35 | 11220000 | 10590000 | 15430000 | 2000 | 1543000 | 499900 | 50251.1 | 3.2529 | 2.5 | 4703 | 7487.176 | 34926.9892 | 35584.1177
3499AC007 | 34-I-1999 | 34 | 7190 | 0 | 45.2646 | 1999_08_25 | -93.7141 | Asphalt Cement |  | University of Minnesota | 03/25/2004 | 58-34 MnROAD, BI8 | PAV | 10 | 43.39 | 11220000 | 10600000 | 15430000 | 2000 | 1543000 | 499900 | 50252.6 | 3.2532 | 2.5 | 4705 | 7490.36 | 34952.8108 | 35560.6166
3499AC007 | 34-I-1999 | 34 | 7190 | 0 | 45.2646 | 1999_08_25 | -93.7141 | Asphalt Cement |  | University of Minnesota | 03/25/2004 | 58-34 MnROAD, BI8 | PAV | 10 | 43.37 | 11200000 | 10580000 | 15410000 | 2000 | 1541000 | 499800 | 50246.1 | 3.2578 | 2.5 | 4707 | 7493.544 | 34971.2537 | 35544.6487
3499AC007 | 34-I-1999 | 34 | 7190 | 0 | 45.2646 | 1999_08_25 | -93.7141 | Asphalt Cement |  | University of Minnesota | 03/25/2004 | 58-34 MnROAD, BI8 | PAV | 10 | 43.39 | 11200000 | 10590000 | 15420000 | 2000 | 1542000 | 499900 | 50256.9 | 3.2571 | 2.5 | 4710 | 7498.32 | 34975.478 | 35543.1418
3499AC007 | 34-I-1999 | 34 | 7190 | 0 | 45.2646 | 1999_08_25 | -93.7141 | Asphalt Cement |  | University of Minnesota | 03/25/2004 | 58-34 MnROAD, BI8 | PAV | 10 | 43.39 | 11180000 | 10570000 | 15390000 | 2000 | 1539000 | 499800 | 50246.8 | 3.2621 | 2.5 | 4712 | 7501.504 | 35029.6374 | 35490.9716
3499AC007 | 34-I-1999 | 34 | 7190 | 0 | 45.2646 | 1999_08_25 | -93.7141 | Asphalt Cement |  | University of Minnesota | 03/25/2004 | 58-34 MnROAD, BI8 | PAV | 10 | 43.41 | 11180000 | 10580000 | 15390000 | 2000 | 1539000 | 499900 | 50251.6 | 3.2616 | 2.5 | 4714 | 7504.688 | 35056.5942 | 35466.463
3499AC007 | 34-I-1999 | 34 | 7190 | 0 | 45.2646 | 1999_08_25 | -93.7141 | Asphalt Cement |  | University of Minnesota | 03/25/2004 | 58-34 MnROAD, BI8 | PAV | 10 | 43.4 | 11170000 | 10560000 | 15370000 | 2000 | 1537000 | 499800 | 50245 | 3.266 | 2.5 | 4717 | 7509.464 | 35081.6946 | 35443.8682
3499AC007 | 34-I-1999 | 34 | 7190 | 0 | 45.2646 | 1999_08_25 | -93.7141 | Asphalt Cement |  | University of Minnesota | 03/25/2004 | 58-34 MnROAD, BI8 | PAV | 10 | 43.42 | 11160000 | 10560000 | 15360000 | 2000 | 1536000 | 499900 | 50254.3 | 3.2676 | 2.5 | 4719 | 7512.648 | 35131.5441 | 35396.3543
3499AC007 | 34-I-1999 | 34 | 7190 | 0 | 45.2646 | 1999_08_25 | -93.7141 | Asphalt Cement |  | University of Minnesota | 03/25/2004 | 58-34 MnROAD, BI8 | PAV | 10 | 43.4 | 11150000 | 10550000 | 15350000 | 2000 | 1535000 | 499900 | 50254.7 | 3.2705 | 2.5 | 4721 | 7515.832 | 35141.4616 | 35389.1433
3499AC007 | 34-I-1999 | 34 | 7190 | 0 | 45.2646 | 1999_08_25 | -93.7141 | Asphalt Cement |  | University of Minnesota | 03/25/2004 | 58-34 MnROAD, BI8 | PAV | 10 | 43.44 | 11140000 | 10550000 | 15340000 | 2000 | 1534000 | 499700 | 50239.8 | 3.2714 | 2.5 | 4724 | 7520.608 | 35162.1694 | 35371.0791
3499AC007 | 34-I-1999 | 34 | 7190 | 0 | 45.2646 | 1999_08_25 | -93.7141 | Asphalt Cement |  | University of Minnesota | 03/25/2004 | 58-34 MnROAD, BI8 | PAV | 10 | 43.4 | 11150000 | 10540000 | 15340000 | 2000 | 1534000 | 500000 | 50260.7 | 3.2724 | 2.5 | 4726 | 7523.792 | 35178.44 | 35357.4965
3499AC007 | 34-I-1999 | 34 | 7190 | 0 | 45.2646 | 1999_08_25 | -93.7141 | Asphalt Cement |  | University of Minnesota | 03/25/2004 | 58-34 MnROAD, BI8 | PAV | 10 | 43.46 | 11120000 | 10540000 | 15320000 | 2000 | 1532000 | 499700 | 50233 | 3.2751 | 2.5 | 4728 | 7526.976 | 35221.0489 | 35317.4968
3499AC007 | 34-I-1999 | 34 | 7190 | 0 | 45.2646 | 1999_08_25 | -93.7141 | Asphalt Cement |  | University of Minnesota | 03/25/2004 | 58-34 MnROAD, BI8 | PAV | 10 | 43.42 | 11140000 | 10540000 | 15330000 | 2000 | 1533000 | 499900 | 50259.7 | 3.2749 | 2.5 | 4731 | 7531.752 | 35200.2947 | 35341.0965
3499AC007 | 34-I-1999 | 34 | 7190 | 0 | 45.2646 | 1999_08_25 | -93.7141 | Asphalt Cement |  | University of Minnesota | 03/25/2004 | 58-34 MnROAD, BI8 | PAV | 10 | 43.43 | 11120000 | 10530000 | 15310000 | 2000 | 1531000 | 499800 | 50245 | 3.2777 | 2.5 | 4733 | 7534.936 | 35238.6757 | 35305.3781
3499AC007 | 34-I-1999 | 34 | 7190 | 0 | 45.2646 | 1999_08_25 | -93.7141 | Asphalt Cement |  | University of Minnesota | 03/25/2004 | 58-34 MnROAD, BI8 | PAV | 10 | 43.45 | 11110000 | 10530000 | 15310000 | 2000 | 1531000 | 499900 | 50257.1 | 3.2795 | 2.5 | 4735 | 7538.12 | 35265.7752 | 35281.0215
3499AC007 | 34-I-1999 | 34 | 7190 | 0 | 45.2646 | 1999_08_25 | -93.7141 | Asphalt Cement |  | University of Minnesota | 03/25/2004 | 58-34 MnROAD, BI8 | PAV | 10 | 43.43 | 11110000 | 10520000 | 15300000 | 2000 | 1530000 | 499800 | 50244 | 3.2816 | 2.5 | 4738 | 7542.896 | 35261.7075 | 35287.8647
3499AC007 | 34-I-1999 | 34 | 7190 | 0 | 45.2646 | 1999_08_25 | -93.7141 | Asphalt Cement |  | University of Minnesota | 03/25/2004 | 58-34 MnROAD, BI8 | PAV | 10 | 43.46 | 11100000 | 10520000 | 15290000 | 2000 | 1529000 | 499900 | 50255.8 | 3.2826 | 2.5 | 4740 | 7546.08 | 35318.4097 | 35233.9825
3499AC007 | 34-I-1999 | 34 | 7190 | 0 | 45.2646 | 1999_08_25 | -93.7141 | Asphalt Cement |  | University of Minnesota | 03/25/2004 | 58-34 MnROAD, BI8 | PAV | 10 | 43.43 | 11100000 | 10500000 | 15280000 | 2000 | 1528000 | 499800 | 50247.2 | 3.2853 | 2.5 | 4743 | 7550.856 | 35307.8616 | 35247.28
3499AC007 | 34-I-1999 | 34 | 7190 | 0 | 45.2646 | 1999_08_25 | -93.7141 | Asphalt Cement |  | University of Minnesota | 03/25/2004 | 58-34 MnROAD, BI8 | PAV | 10 | 43.48 | 11080000 | 10510000 | 15280000 | 2000 | 1528000 | 499900 | 50250.7 | 3.2863 | 2.5 | 4745 | 7554.04 | 35354.5399 | 35203.5127
3499AC007 | 34-I-1999 | 34 | 7190 | 0 | 45.2646 | 1999_08_25 | -93.7141 | Asphalt Cement |  | University of Minnesota | 03/25/2004 | 58-34 MnROAD, BI8 | PAV | 10 | 43.46 | 11070000 | 10490000 | 15250000 | 2000 | 1525000 | 499800 | 50242 | 3.2922 | 2.5 | 4747 | 7557.224 | 35396.8823 | 35164.1687
3499AC007 | 34-I-1999 | 34 | 7190 | 0 | 45.2646 | 1999_08_25 | -93.7141 | Asphalt Cement |  | University of Minnesota | 03/25/2004 | 58-34 MnROAD, BI8 | PAV | 10 | 43.47 | 11070000 | 10500000 | 15260000 | 2000 | 1526000 | 499900 | 50256 | 3.2905 | 2.5 | 4750 | 7562 | 35394.3601 | 35169.4425
3499AC007 | 34-I-1999 | 34 | 7190 | 0 | 45.2646 | 1999_08_25 | -93.7141 | Asphalt Cement |  | University of Minnesota | 03/25/2004 | 58-34 MnROAD, BI8 | PAV | 10 | 43.49 | 11050000 | 10480000 | 15230000 | 2000 | 1523000 | 499700 | 50236.9 | 3.295 | 2.5 | 4752 | 7565.184 | 35448.7547 | 35118.2413
3499AC007 | 34-I-1999 | 34 | 7190 | 0 | 45.2646 | 1999_08_25 | -93.7141 | Asphalt Cement |  | University of Minnesota | 03/25/2004 | 58-34 MnROAD, BI8 | PAV | 10 | 43.47 | 11050000 | 10480000 | 15230000 | 2000 | 1523000 | 499900 | 50255.6 | 3.2968 | 2.5 | 4755 | 7569.96 | 35464.0798 | 35105.8304
3499AC007 | 34-I-1999 | 34 | 7190 | 0 | 45.2646 | 1999_08_25 | -93.7141 | Asphalt Cement |  | University of Minnesota | 03/25/2004 | 58-34 MnROAD, BI8 | PAV | 10 | 43.51 | 11030000 | 10470000 | 15210000 | 2000 | 1521000 | 499700 | 50232.9 | 3.2989 | 2.5 | 4757 | 7573.144 | 35508.4261 | 35064.749
3499AC007 | 34-I-1999 | 34 | 7190 | 0 | 45.2646 | 1999_08_25 | -93.7141 | Asphalt Cement |  | University of Minnesota | 03/25/2004 | 58-34 MnROAD, BI8 | PAV | 10 | 43.47 | 11040000 | 10470000 | 15210000 | 2000 | 1521000 | 499900 | 50259.5 | 3.301 | 2.5 | 4760 | 7577.92 | 35510.7124 | 35065.2543
3499AC007 | 34-I-1999 | 34 | 7190 | 0 | 45.2646 | 1999_08_25 | -93.7141 | Asphalt Cement |  | University of Minnesota | 03/25/2004 | 58-34 MnROAD, BI8 | PAV | 10 | 43.53 | 11020000 | 10470000 | 15200000 | 2000 | 1520000 | 499700 | 50233.3 | 3.3024 | 2.5 | 4762 | 7581.104 | 35544.8501 | 35034.3379
3499AC007 | 34-I-1999 | 34 | 7190 | 0 | 45.2646 | 1999_08_25 | -93.7141 | Asphalt Cement |  | University of Minnesota | 03/25/2004 | 58-34 MnROAD, BI8 | PAV | 10 | 43.49 | 11030000 | 10460000 | 15200000 | 2000 | 1520000 | 500000 | 50261.7 | 3.3031 | 2.5 | 4764 | 7584.288 | 35561.3802 | 35020.8136
3499AC007 | 34-I-1999 | 34 | 7190 | 0 | 45.2646 | 1999_08_25 | -93.7141 | Asphalt Cement |  | University of Minnesota | 03/25/2004 | 58-34 MnROAD, BI8 | PAV | 10 | 43.53 | 11000000 | 10450000 | 15170000 | 2000 | 1517000 | 499700 | 50235.3 | 3.3073 | 2.5 | 4767 | 7589.064 | 35615.1432 | 34970.7054
3499AC007 | 34-I-1999 | 34 | 7190 | 0 | 45.2646 | 1999_08_25 | -93.7141 | Asphalt Cement |  | University of Minnesota | 03/25/2004 | 58-34 MnROAD, BI8 | PAV | 10 | 43.52 | 11010000 | 10450000 | 15180000 | 2000 | 1518000 | 499900 | 50255.6 | 3.3078 | 2.5 | 4769 | 7592.248 | 35613.6325 | 34974.9471
3499AC007 | 34-I-1999 | 34 | 7190 | 0 | 45.2646 | 1999_08_25 | -93.7141 | Asphalt Cement |  | University of Minnesota | 03/25/2004 | 58-34 MnROAD, BI8 | PAV | 10 | 45.14 | 8797000 | 8841000 | 12470000 | 2000 | 1247000 | 499700 | 50238.5 | 4.0217 | 2.5 | 5340 | 8501.28 | 44590.8461 | 28495.0742
3499AC007 | 34-I-1999 | 34 | 7190 | 0 | 45.2646 | 1999_08_25 | -93.7141 | Asphalt Cement |  | University of Minnesota | 03/25/2004 | 58-34 MnROAD, BI8 | PAV | 10 | 45.1 | 8796000 | 8826000 | 12460000 | 2000 | 1246000 | 499800 | 50249.8 | 4.0261 | 2.5 | 5342 | 8504.464 | 44613.4698 | 28483.0611
3499AC007 | 34-I-1999 | 34 | 7190 | 0 | 45.2646 | 1999_08_25 | -93.7141 | Asphalt Cement |  | University of Minnesota | 03/25/2004 | 58-34 MnROAD, BI8 | PAV | 10 | 45.15 | 8781000 | 8828000 | 12450000 | 2000 | 1245000 | 499800 | 50241.4 | 4.0285 | 2.5 | 5345 | 8509.24 | 44688.115 | 28437.9186
3499AC007 | 34-I-1999 | 34 | 7190 | 0 | 45.2646 | 1999_08_25 | -93.7141 | Asphalt Cement |  | University of Minnesota | 03/25/2004 | 58-34 MnROAD, BI8 | PAV | 10 | 45.12 | 8776000 | 8813000 | 12440000 | 2000 | 1244000 | 499800 | 50247.9 | 4.0337 | 2.5 | 5347 | 8512.424 | 44700.7366 | 28432.3232
3499AC007 | 34-I-1999 | 34 | 7190 | 0 | 45.2646 | 1999_08_25 | -93.7141 | Asphalt Cement |  | University of Minnesota | 03/25/2004 | 58-34 MnROAD, BI8 | PAV | 10 | 45.18 | 8759000 | 8815000 | 12430000 | 2000 | 1243000 | 499800 | 50242.8 | 4.0366 | 2.5 | 5349 | 8515.608 | 44783.3264 | 28382.3197
3499AC007 | 34-I-1999 | 34 | 7190 | 0 | 45.2646 | 1999_08_25 | -93.7141 | Asphalt Cement |  | University of Minnesota | 03/25/2004 | 58-34 MnROAD, BI8 | PAV | 10 | 45.14 | 8752000 | 8796000 | 12410000 | 2000 | 1241000 | 499800 | 50241.7 | 4.0424 | 2.5 | 5352 | 8520.384 | 44824.3695 | 28358.7621
3499AC007 | 34-I-1999 | 34 | 7190 | 0 | 45.2646 | 1999_08_25 | -93.7141 | Asphalt Cement |  | University of Minnesota | 03/25/2004 | 58-34 MnROAD, BI8 | PAV | 10 | 45.17 | 8750000 | 8803000 | 12410000 | 2000 | 1241000 | 499800 | 50244.1 | 4.0415 | 2.5 | 5354 | 8523.568 | 44847.719 | 28346.4274
3499AC007 | 34-I-1999 | 34 | 7190 | 0 | 45.2646 | 1999_08_25 | -93.7141 | Asphalt Cement |  | University of Minnesota | 03/25/2004 | 58-34 MnROAD, BI8 | PAV | 10 | 45.18 | 8731000 | 8785000 | 12390000 | 2000 | 1239000 | 499700 | 50233.1 | 4.0491 | 2.5 | 5356 | 8526.752 | 44909.9288 | 28309.5893
3499AC007 | 34-I-1999 | 34 | 7190 | 0 | 45.2646 | 1999_08_25 | -93.7141 | Asphalt Cement |  | University of Minnesota | 03/25/2004 | 58-34 MnROAD, BI8 | PAV | 10 | 45.17 | 8734000 | 8787000 | 12390000 | 2000 | 1239000 | 499900 | 50256.3 | 4.0499 | 2.5 | 5359 | 8531.528 | 44938.0894 | 28294.2766
3499AC007 | 34-I-1999 | 34 | 7190 | 0 | 45.2646 | 1999_08_25 | -93.7141 | Asphalt Cement |  | University of Minnesota | 03/25/2004 | 58-34 MnROAD, BI8 | PAV | 10 | 45.21 | 8712000 | 8775000 | 12370000 | 2000 | 1237000 | 499600 | 50229.2 | 4.0556 | 2.5 | 5361 | 8534.712 | 44987.9276 | 28265.3574
3499AC007 | 34-I-1999 | 34 | 7190 | 0 | 45.2646 | 1999_08_25 | -93.7141 | Asphalt Cement |  | University of Minnesota | 03/25/2004 | 58-34 MnROAD, BI8 | PAV | 10 | 45.18 | 8715000 | 8771000 | 12360000 | 2000 | 1236000 | 499900 | 50257.5 | 4.0581 | 2.5 | 5364 | 8539.488 | 45054.9774 | 28225.7177
3499AC007 | 34-I-1999 | 34 | 7190 | 0 | 45.2646 | 1999_08_25 | -93.7141 | Asphalt Cement |  | University of Minnesota | 03/25/2004 | 58-34 MnROAD, BI8 | PAV | 10 | 45.22 | 8699000 | 8767000 | 12350000 | 2000 | 1235000 | 499600 | 50229.9 | 4.0604 | 2.5 | 5366 | 8542.672 | 45068.589 | 28219.6163
3499AC007 | 34-I-1999 | 34 | 7190 | 0 | 45.2646 | 1999_08_25 | -93.7141 | Asphalt Cement |  | University of Minnesota | 03/25/2004 | 58-34 MnROAD, BI8 | PAV | 10 | 45.22 | 8695000 | 8761000 | 12340000 | 2000 | 1234000 | 499900 | 50254.5 | 4.0645 | 2.5 | 5368 | 8545.856 | 45159.2971 | 28165.3548
3499AC007 | 34-I-1999 | 34 | 7190 | 0 | 45.2646 | 1999_08_25 | -93.7141 | Asphalt Cement |  | University of Minnesota | 03/25/2004 | 58-34 MnROAD, BI8 | PAV | 10 | 45.22 | 8679000 | 8745000 | 12320000 | 2000 | 1232000 | 499700 | 50231.9 | 4.0703 | 2.5 | 5371 | 8550.632 | 45196.4215 | 28144.6393
3499AC007 | 34-I-1999 | 34 | 7190 | 0 | 45.2646 | 1999_08_25 | -93.7141 | Asphalt Cement |  | University of Minnesota | 03/25/2004 | 58-34 MnROAD, BI8 | PAV | 10 | 45.22 | 8679000 | 8747000 | 12320000 | 2000 | 1232000 | 499800 | 50248.7 | 4.0713 | 2.5 | 5373 | 8553.816 | 45214.5128 | 28135.7975
3499AC007 | 34-I-1999 | 34 | 7190 | 0 | 45.2646 | 1999_08_25 | -93.7141 | Asphalt Cement |  | University of Minnesota | 03/25/2004 | 58-34 MnROAD, BI8 | PAV | 10 | 45.22 | 8663000 | 8729000 | 12300000 | 2000 | 1230000 | 499700 | 50238.3 | 4.0783 | 2.5 | 5375 | 8557 | 45269.9116 | 28103.7841
3499AC007 | 34-I-1999 | 34 | 7190 | 0 | 45.2646 | 1999_08_25 | -93.7141 | Asphalt Cement |  | University of Minnesota | 03/25/2004 | 58-34 MnROAD, BI8 | PAV | 10 | 45.25 | 8659000 | 8736000 | 12300000 | 2000 | 1230000 | 499800 | 50247.5 | 4.0784 | 2.5 | 5378 | 8561.776 | 45311.5574 | 28080.3707
3499AC007 | 34-I-1999 | 34 | 7190 | 0 | 45.2646 | 1999_08_25 | -93.7141 | Asphalt Cement |  | University of Minnesota | 03/25/2004 | 58-34 MnROAD, BI8 | PAV | 10 | 45.24 | 8645000 | 8717000 | 12280000 | 2000 | 1228000 | 499800 | 50241.1 | 4.0856 | 2.5 | 5380 | 8564.96 | 45377.5016 | 28041.9779
3499AC007 | 34-I-1999 | 34 | 7190 | 0 | 45.2646 | 1999_08_25 | -93.7141 | Asphalt Cement |  | University of Minnesota | 03/25/2004 | 58-34 MnROAD, BI8 | PAV | 10 | 45.26 | 8640000 | 8720000 | 12280000 | 2000 | 1228000 | 499800 | 50243.2 | 4.0863 | 2.5 | 5382 | 8568.144 | 45393.2065 | 28034.6904
3499AC007 | 34-I-1999 | 34 | 7190 | 0 | 45.2646 | 1999_08_25 | -93.7141 | Asphalt Cement |  | University of Minnesota | 03/25/2004 | 58-34 MnROAD, BI8 | PAV | 10 | 45.24 | 8628000 | 8701000 | 12250000 | 2000 | 1225000 | 499800 | 50240.9 | 4.0933 | 2.5 | 5385 | 8572.92 | 45488.6302 | 27978.2921
3499AC007 | 34-I-1999 | 34 | 7190 | 0 | 45.2646 | 1999_08_25 | -93.7141 | Asphalt Cement |  | University of Minnesota | 03/25/2004 | 58-34 MnROAD, BI8 | PAV | 10 | 45.27 | 8619000 | 8701000 | 12250000 | 2000 | 1225000 | 499900 | 50255.4 | 4.0965 | 2.5 | 5387 | 8576.104 | 45530.4571 | 27955.0003
3499AC007 | 34-I-1999 | 34 | 7190 | 0 | 45.2646 | 1999_08_25 | -93.7141 | Asphalt Cement |  | University of Minnesota | 03/25/2004 | 58-34 MnROAD, BI8 | PAV | 10 | 45.28 | 8607000 | 8691000 | 12230000 | 2000 | 1223000 | 499600 | 50229.7 | 4.0998 | 2.5 | 5389 | 8579.288 | 45558.0684 | 27940.4669
3499AC007 | 34-I-1999 | 34 | 7190 | 0 | 45.2646 | 1999_08_25 | -93.7141 | Asphalt Cement |  | University of Minnesota | 03/25/2004 | 58-34 MnROAD, BI8 | PAV | 10 | 45.27 | 8605000 | 8688000 | 12230000 | 2000 | 1223000 | 499900 | 50256 | 4.1029 | 2.5 | 5392 | 8584.064 | 45604.9141 | 27914.1749
3499AC007 | 34-I-1999 | 34 | 7190 | 0 | 45.2646 | 1999_08_25 | -93.7141 | Asphalt Cement |  | University of Minnesota | 03/25/2004 | 58-34 MnROAD, BI8 | PAV | 10 | 45.29 | 8592000 | 8679000 | 12210000 | 2000 | 1221000 | 499700 | 50231.6 | 4.1063 | 2.5 | 5394 | 8587.248 | 45658.8515 | 27883.606
3499AC007 | 34-I-1999 | 34 | 7190 | 0 | 45.2646 | 1999_08_25 | -93.7141 | Asphalt Cement |  | University of Minnesota | 03/25/2004 | 58-34 MnROAD, BI8 | PAV | 10 | 45.31 | 8590000 | 8683000 | 12210000 | 2000 | 1221000 | 499900 | 50252.5 | 4.1074 | 2.5 | 5396 | 8590.432 | 45711.1951 | 27854.0821
3499AC007 | 34-I-1999 | 34 | 7190 | 0 | 45.2646 | 1999_08_25 | -93.7141 | Asphalt Cement |  | University of Minnesota | 03/25/2004 | 58-34 MnROAD, BI8 | PAV | 10 | 45.33 | 8570000 | 8669000 | 12190000 | 2000 | 1219000 | 499600 | 50229.2 | 4.1137 | 2.5 | 5399 | 8595.208 | 45747.0436 | 27834.659
3499AC007 | 34-I-1999 | 34 | 7190 | 0 | 45.2646 | 1999_08_25 | -93.7141 | Asphalt Cement |  | University of Minnesota | 03/25/2004 | 58-34 MnROAD, BI8 | PAV | 10 | 45.31 | 8579000 | 8672000 | 12200000 | 2000 | 1220000 | 499900 | 50255.8 | 4.1129 | 2.5 | 5401 | 8598.392 | 45748.6633 | 27836.0782
3499AC007 | 34-I-1999 | 34 | 7190 | 0 | 45.2646 | 1999_08_25 | -93.7141 | Asphalt Cement |  | University of Minnesota | 03/25/2004 | 58-34 MnROAD, BI8 | PAV | 10 | 45.34 | 8560000 | 8662000 | 12180000 | 2000 | 1218000 | 499600 | 50228.6 | 4.1176 | 2.5 | 5404 | 8603.168 | 45792.5015 | 27811.833
3499AC007 | 34-I-1999 | 34 | 7190 | 0 | 45.2646 | 1999_08_25 | -93.7141 | Asphalt Cement |  | University of Minnesota | 03/25/2004 | 58-34 MnROAD, BI8 | PAV | 10 | 45.32 | 8558000 | 8654000 | 12170000 | 2000 | 1217000 | 499900 | 50256.8 | 4.1225 | 2.5 | 5406 | 8606.352 | 45869.3548 | 27767.636
3499AC007 | 34-I-1999 | 34 | 7190 | 0 | 45.2646 | 1999_08_25 | -93.7141 | Asphalt Cement |  | University of Minnesota | 03/25/2004 | 58-34 MnROAD, BI8 | PAV | 10 | 45.37 | 8540000 | 8651000 | 12160000 | 2000 | 1216000 | 499700 | 50231 | 4.125 | 2.5 | 5408 | 8609.536 | 45909.918 | 27745.5019
3499AC007 | 34-I-1999 | 34 | 7190 | 0 | 45.2646 | 1999_08_25 | -93.7141 | Asphalt Cement |  | University of Minnesota | 03/25/2004 | 58-34 MnROAD, BI8 | PAV | 10 | 45.34 | 8534000 | 8636000 | 12140000 | 2000 | 1214000 | 499800 | 50245.4 | 4.1314 | 2.5 | 5411 | 8614.312 | 45980.1744 | 27705.5055
3499AC007 | 34-I-1999 | 34 | 7190 | 0 | 45.2646 | 1999_08_25 | -93.7141 | Asphalt Cement |  | University of Minnesota | 03/25/2004 | 58-34 MnROAD, BI8 | PAV | 10 | 45.37 | 8527000 | 8640000 | 12140000 | 2000 | 1214000 | 499800 | 50242.6 | 4.1319 | 2.5 | 5413 | 8617.496 | 46003.9592 | 27693.5785
3499AC007 | 34-I-1999 | 34 | 7190 | 0 | 45.2646 | 1999_08_25 | -93.7141 | Asphalt Cement |  | University of Minnesota | 03/25/2004 | 58-34 MnROAD, BI8 | PAV | 10 | 45.35 | 8519000 | 8625000 | 12120000 | 2000 | 1212000 | 499800 | 50244.6 | 4.1375 | 2.5 | 5415 | 8620.68 | 46063.992 | 27659.8825
3499AC007 | 34-I-1999 | 34 | 7190 | 0 | 45.2646 | 1999_08_25 | -93.7141 | Asphalt Cement |  | University of Minnesota | 03/25/2004 | 58-34 MnROAD, BI8 | PAV | 10 | 45.4 | 8507000 | 8627000 | 12120000 | 2000 | 1212000 | 499800 | 50243.5 | 4.1399 | 2.5 | 5418 | 8625.456 | 46103.6848 | 27638.4634
3499AC007 | 34-I-1999 | 34 | 7190 | 0 | 45.2646 | 1999_08_25 | -93.7141 | Asphalt Cement |  | University of Minnesota | 03/25/2004 | 58-34 MnROAD, BI8 | PAV | 10 | 39.87 | 19180000 | 16020000 | 24990000 | 2000 | 2499000 | 499800 | 50243.3 | 2.0126 | 2.5 | 1709 | 2720.728 | 20131.0567 | 56404.6953
3499AC007 | 34-I-1999 | 34 | 7190 | 0 | 45.2646 | 1999_08_25 | -93.7141 | Asphalt Cement |  | University of Minnesota | 03/25/2004 | 58-34 MnROAD, BI8 | PAV | 10 | 39.89 | 19190000 | 16040000 | 25010000 | 2000 | 2501000 | 500000 | 50264 | 2.0117 | 2.5 | 1712 | 2725.504 | 20139.4719 | 56384.8431
3499AC007 | 34-I-1999 | 34 | 7190 | 0 | 45.2646 | 1999_08_25 | -93.7141 | Asphalt Cement |  | University of Minnesota | 03/25/2004 | 58-34 MnROAD, BI8 | PAV | 10 | 39.89 | 19160000 | 16020000 | 24980000 | 2000 | 2498000 | 499800 | 50241 | 2.0135 | 2.5 | 1714 | 2728.688 | 20147.531 | 56366.0035
3499AC007 | 34-I-1999 | 34 | 7190 | 0 | 45.2646 | 1999_08_25 | -93.7141 | Asphalt Cement |  | University of Minnesota | 03/25/2004 | 58-34 MnROAD, BI8 | PAV | 10 | 39.88 | 19200000 | 16040000 | 25020000 | 2000 | 2502000 | 499900 | 50257.4 | 2.011 | 2.5 | 1716 | 2731.872 | 20119.1685 | 56449.1833
3499AC007 | 34-I-1999 | 34 | 7190 | 0 | 45.2646 | 1999_08_25 | -93.7141 | Asphalt Cement |  | University of Minnesota | 03/25/2004 | 58-34 MnROAD, BI8 | PAV | 10 | 39.88 | 19170000 | 16020000 | 24980000 | 2000 | 2498000 | 499800 | 50248.8 | 2.0133 | 2.5 | 1719 | 2736.648 | 20143.3236 | 56385.2076
3499AC007 | 34-I-1999 | 34 | 7190 | 0 | 45.2646 | 1999_08_25 | -93.7141 | Asphalt Cement |  | University of Minnesota | 03/25/2004 | 58-34 MnROAD, BI8 | PAV | 10 | 39.91 | 19180000 | 16040000 | 25010000 | 2000 | 2501000 | 499800 | 50246.1 | 2.0114 | 2.5 | 1721 | 2739.832 | 20131.7664 | 56421.2947
3499AC007 | 34-I-1999 | 34 | 7190 | 0 | 45.2646 | 1999_08_25 | -93.7141 | Asphalt Cement |  | University of Minnesota | 03/25/2004 | 58-34 MnROAD, BI8 | PAV | 10 | 39.88 | 19170000 | 16020000 | 24980000 | 2000 | 2498000 | 499900 | 50253.2 | 2.0136 | 2.5 | 1723 | 2743.016 | 20151.3849 | 56370.081
3499AC007 | 34-I-1999 | 34 | 7190 | 0 | 45.2646 | 1999_08_25 | -93.7141 | Asphalt Cement |  | University of Minnesota | 03/25/2004 | 58-34 MnROAD, BI8 | PAV | 10 | 39.9 | 19170000 | 16030000 | 24990000 | 2000 | 2499000 | 499800 | 50244.8 | 2.0127 | 2.5 | 1726 | 2747.792 | 20143.6738 | 56395.3765
3499AC007 | 34-I-1999 | 34 | 7190 | 0 | 45.2646 | 1999_08_25 | -93.7141 | Asphalt Cement |  | University of Minnesota | 03/25/2004 | 58-34 MnROAD, BI8 | PAV | 10 | 39.87 | 19190000 | 16030000 | 25010000 | 2000 | 2501000 | 500000 | 50265.5 | 2.012 | 2.5 | 1728 | 2750.976 | 20131.06 | 56434.4327
3499AC007 | 34-I-1999 | 34 | 7190 | 0 | 45.2646 | 1999_08_25 | -93.7141 | Asphalt Cement |  | University of Minnesota | 03/25/2004 | 58-34 MnROAD, BI8 | PAV | 10 | 39.92 | 19150000 | 16020000 | 24970000 | 2000 | 2497000 | 499800 | 50240.8 | 2.0141 | 2.5 | 1730 | 2754.16 | 20168.2232 | 56334.1568
3499AC007 | 34-I-1999 | 34 | 7190 | 0 | 45.2646 | 1999_08_25 | -93.7141 | Asphalt Cement |  | University of Minnesota | 03/25/2004 | 58-34 MnROAD, BI8 | PAV | 10 | 39.86 | 19180000 | 16010000 | 24990000 | 2000 | 2499000 | 500000 | 50268.4 | 2.0139 | 2.5 | 1733 | 2758.936 | 20142.961 | 56408.5268
3499AC007 | 34-I-1999 | 34 | 7190 | 0 | 45.2646 | 1999_08_25 | -93.7141 | Asphalt Cement |  | University of Minnesota | 03/25/2004 | 58-34 MnROAD, BI8 | PAV | 10 | 39.91 | 19150000 | 16020000 | 24970000 | 2000 | 2497000 | 499700 | 50240.2 | 2.0144 | 2.5 | 1735 | 2762.12 | 20155.9479 | 56375.8974
3499AC007 | 34-I-1999 | 34 | 7190 | 0 | 45.2646 | 1999_08_25 | -93.7141 | Asphalt Cement |  | University of Minnesota | 03/25/2004 | 58-34 MnROAD, BI8 | PAV | 10 | 39.89 | 19160000 | 16010000 | 24970000 | 2000 | 2497000 | 500000 | 50268.6 | 2.0149 | 2.5 | 1737 | 2765.304 | 20171.7338 | 56335.4944
3499AC007 | 34-I-1999 | 34 | 7190 | 0 | 45.2646 | 1999_08_25 | -93.7141 | Asphalt Cement |  | University of Minnesota | 03/25/2004 | 58-34 MnROAD, BI8 | PAV | 10 | 39.92 | 19150000 | 16030000 | 24970000 | 2000 | 2497000 | 499800 | 50243.2 | 2.0138 | 2.5 | 1740 | 2770.08 | 20168.2232 | 56349.0158
3499AC007 | 34-I-1999 | 34 | 7190 | 0 | 45.2646 | 1999_08_25 | -93.7141 | Asphalt Cement |  | University of Minnesota | 03/25/2004 | 58-34 MnROAD, BI8 | PAV | 10 | 39.89 | 19160000 | 16010000 | 24970000 | 2000 | 2497000 | 500000 | 50267.5 | 2.0152 | 2.5 | 1742 | 2773.264 | 20171.7338 | 56342.9249
3499AC007 | 34-I-1999 | 34 | 7190 | 0 | 45.2646 | 1999_08_25 | -93.7141 | Asphalt Cement |  | University of Minnesota | 03/25/2004 | 58-34 MnROAD, BI8 | PAV | 10 | 39.89 | 19170000 | 16020000 | 24980000 | 2000 | 2498000 | 499800 | 50245.8 | 2.0134 | 2.5 | 1744 | 2776.448 | 20147.531 | 56414.3271
3499AC007 | 34-I-1999 | 34 | 7190 | 0 | 45.2646 | 1999_08_25 | -93.7141 | Asphalt Cement |  | University of Minnesota | 03/25/2004 | 58-34 MnROAD, BI8 | PAV | 10 | 39.91 | 19160000 | 16030000 | 24980000 | 2000 | 2498000 | 500000 | 50264.4 | 2.0141 | 2.5 | 1747 | 2781.224 | 20172.0783 | 56349.3931
3499AC007 | 34-I-1999 | 34 | 7190 | 0 | 45.2646 | 1999_08_25 | -93.7141 | Asphalt Cement |  | University of Minnesota | 03/25/2004 | 58-34 MnROAD, BI8 | PAV | 10 | 39.89 | 19160000 | 16010000 | 24970000 | 2000 | 2497000 | 499800 | 50248.6 | 2.0146 | 2.5 | 1749 | 2784.408 | 20155.5997 | 56399.181
3499AC007 | 34-I-1999 | 34 | 7190 | 0 | 45.2646 | 1999_08_25 | -93.7141 | Asphalt Cement |  | University of Minnesota | 03/25/2004 | 58-34 MnROAD, BI8 | PAV | 10 | 39.91 | 19170000 | 16030000 | 24990000 | 2000 | 2499000 | 499900 | 50255.6 | 2.013 | 2.5 | 1752 | 2789.184 | 20155.9415 | 56401.9435
3499AC007 | 34-I-1999 | 34 | 7190 | 0 | 45.2646 | 1999_08_25 | -93.7141 | Asphalt Cement |  | University of Minnesota | 03/25/2004 | 58-34 MnROAD, BI8 | PAV | 10 | 39.89 | 19150000 | 16010000 | 24960000 | 2000 | 2496000 | 499900 | 50252 | 2.0151 | 2.5 | 1754 | 2792.368 | 20171.7443 | 56361.4741
3499AC007 | 34-I-1999 | 34 | 7190 | 0 | 45.2646 | 1999_08_25 | -93.7141 | Asphalt Cement |  | University of Minnesota | 03/25/2004 | 58-34 MnROAD, BI8 | PAV | 10 | 39.93 | 19160000 | 16040000 | 24990000 | 2000 | 2499000 | 499900 | 50250.6 | 2.0127 | 2.5 | 1756 | 2795.552 | 20164.3519 | 56385.8547
3499AC007 | 34-I-1999 | 34 | 7190 | 0 | 45.2646 | 1999_08_25 | -93.7141 | Asphalt Cement |  | University of Minnesota | 03/25/2004 | 58-34 MnROAD, BI8 | PAV | 10 | 39.9 | 19150000 | 16010000 | 24960000 | 2000 | 2496000 | 500000 | 50261 | 2.0159 | 2.5 | 1758 | 2798.736 | 20184.0289 | 56334.6012
3499AC007 | 34-I-1999 | 34 | 7190 | 0 | 45.2646 | 1999_08_25 | -93.7141 | Asphalt Cement |  | University of Minnesota | 03/25/2004 | 58-34 MnROAD, BI8 | PAV | 10 | 39.92 | 19150000 | 16020000 | 24970000 | 2000 | 2497000 | 499800 | 50249.1 | 2.0144 | 2.5 | 1761 | 2803.512 | 20168.2232 | 56382.4686
3499AC007 | 34-I-1999 | 34 | 7190 | 0 | 45.2646 | 1999_08_25 | -93.7141 | Asphalt Cement |  | University of Minnesota | 03/25/2004 | 58-34 MnROAD, BI8 | PAV | 10 | 39.91 | 19150000 | 16010000 | 24960000 | 2000 | 2496000 | 500000 | 50265.5 | 2.0157 | 2.5 | 1763 | 2806.696 | 20188.2418 | 56330.2761
3499AC007 | 34-I-1999 | 34 | 7190 | 0 | 45.2646 | 1999_08_25 | -93.7141 | Asphalt Cement |  | University of Minnesota | 03/25/2004 | 58-34 MnROAD, BI8 | PAV | 10 | 39.94 | 19130000 | 16020000 | 24950000 | 2000 | 2495000 | 499800 | 50243.8 | 2.016 | 2.5 | 1766 | 2811.472 | 20192.8094 | 56321.2494
3499AC007 | 34-I-1999 | 34 | 7190 | 0 | 45.2646 | 1999_08_25 | -93.7141 | Asphalt Cement |  | University of Minnesota | 03/25/2004 | 58-34 MnROAD, BI8 | PAV | 10 | 39.89 | 19160000 | 16020000 | 24970000 | 2000 | 2497000 | 500000 | 50268.5 | 2.0149 | 2.5 | 1768 | 2814.656 | 20171.7338 | 56383.8138
3499AC007 | 34-I-1999 | 34 | 7190 | 0 | 45.2646 | 1999_08_25 | -93.7141 | Asphalt Cement |  | University of Minnesota | 03/25/2004 | 58-34 MnROAD, BI8 | PAV | 10 | 39.93 | 19140000 | 16020000 | 24950000 | 2000 | 2495000 | 499800 | 50245.4 | 2.0156 | 2.5 | 1770 | 2817.84 | 20188.6001 | 56340.4251
3499AC007 | 34-I-1999 | 34 | 7190 | 0 | 45.2646 | 1999_08_25 | -93.7141 | Asphalt Cement |  | University of Minnesota | 03/25/2004 | 58-34 MnROAD, BI8 | PAV | 10 | 39.88 | 19160000 | 16010000 | 24960000 | 2000 | 2496000 | 500000 | 50266.6 | 2.0157 | 2.5 | 1773 | 2822.616 | 20175.6013 | 56380.4435
3499AC007 | 34-I-1999 | 34 | 7190 | 0 | 45.2646 | 1999_08_25 | -93.7141 | Asphalt Cement |  | University of Minnesota | 03/25/2004 | 58-34 MnROAD, BI8 | PAV | 10 | 39.95 | 19110000 | 16010000 | 24930000 | 2000 | 2493000 | 499800 | 50241.8 | 2.0173 | 2.5 | 1775 | 2825.8 | 20213.2211 | 56279.2246
3499AC007 | 34-I-1999 | 34 | 7190 | 0 | 45.2646 | 1999_08_25 | -93.7141 | Asphalt Cement |  | University of Minnesota | 03/25/2004 | 58-34 MnROAD, BI8 | PAV | 10 | 39.12 | 19990000 | 16260000 | 25770000 | 2000 | 2577000 | 499700 | 50240 | 1.9516 | 2.5 | 972.2 | 1547.742 | 19206.4367 | 57920.4166
3499AC007 | 34-I-1999 | 34 | 7190 | 0 | 45.2646 | 1999_08_25 | -93.7141 | Asphalt Cement |  | University of Minnesota | 03/25/2004 | 58-34 MnROAD, BI8 | PAV | 10 | 39.11 | 19990000 | 16250000 | 25770000 | 2000 | 2577000 | 500000 | 50267.2 | 1.9532 | 2.5 | 974.6 | 1551.563 | 19225.378 | 57867.0981
3499AC007 | 34-I-1999 | 34 | 7190 | 0 | 45.2646 | 1999_08_25 | -93.7141 | Asphalt Cement |  | University of Minnesota | 03/25/2004 | 58-34 MnROAD, BI8 | PAV | 10 | 39.12 | 19980000 | 16250000 | 25750000 | 2000 | 2575000 | 499800 | 50241.8 | 1.9532 | 2.5 | 977 | 1555.384 | 19229.0482 | 57859.7979
3499AC007 | 34-I-1999 | 34 | 7190 | 0 | 45.2646 | 1999_08_25 | -93.7141 | Asphalt Cement |  | University of Minnesota | 03/25/2004 | 58-34 MnROAD, BI8 | PAV | 10 | 39.11 | 19990000 | 16250000 | 25760000 | 2000 | 2576000 | 500000 | 50263.2 | 1.9531 | 2.5 | 979.3 | 1559.046 | 19232.8413 | 57852.1325
3499AC007 | 34-I-1999 | 34 | 7190 | 0 | 45.2646 | 1999_08_25 | -93.7141 | Asphalt Cement |  | University of Minnesota | 03/25/2004 | 58-34 MnROAD, BI8 | PAV | 10 | 39.1 | 19980000 | 16240000 | 25750000 | 2000 | 2575000 | 499800 | 50245.2 | 1.9536 | 2.5 | 981.6 | 1562.707 | 19220.7936 | 57892.1413
3499AC007 | 34-I-1999 | 34 | 7190 | 0 | 45.2646 | 1999_08_25 | -93.7141 | Asphalt Cement |  | University of Minnesota | 03/25/2004 | 58-34 MnROAD, BI8 | PAV | 10 | 39.14 | 19990000 | 16270000 | 25770000 | 2000 | 2577000 | 499900 | 50257.9 | 1.9521 | 2.5 | 983.9 | 1566.369 | 19230.0633 | 57867.9811
3499AC007 | 34-I-1999 | 34 | 7190 | 0 | 45.2646 | 1999_08_25 | -93.7141 | Asphalt Cement |  | University of Minnesota | 03/25/2004 | 58-34 MnROAD, BI8 | PAV | 10 | 39.14 | 19960000 | 16250000 | 25730000 | 2000 | 2573000 | 499800 | 50244.4 | 1.9546 | 2.5 | 986.4 | 1570.349 | 19252.2537 | 57805.0245
3499AC007 | 34-I-1999 | 34 | 7190 | 0 | 45.2646 | 1999_08_25 | -93.7141 | Asphalt Cement |  | University of Minnesota | 03/25/2004 | 58-34 MnROAD, BI8 | PAV | 10 | 39.13 | 19990000 | 16260000 | 25770000 | 2000 | 2577000 | 500000 | 50261.6 | 1.9525 | 2.5 | 988.7 | 1574.01 | 19233.6317 | 57864.7381
3499AC007 | 34-I-1999 | 34 | 7190 | 0 | 45.2646 | 1999_08_25 | -93.7141 | Asphalt Cement |  | University of Minnesota | 03/25/2004 | 58-34 MnROAD, BI8 | PAV | 10 | 39.15 | 19980000 | 16260000 | 25760000 | 2000 | 2576000 | 499800 | 50247.8 | 1.9528 | 2.5 | 991.1 | 1577.831 | 19233.9563 | 57867.5078
3499AC007 | 34-I-1999 | 34 | 7190 | 0 | 45.2646 | 1999_08_25 | -93.7141 | Asphalt Cement |  | University of Minnesota | 03/25/2004 | 58-34 MnROAD, BI8 | PAV | 10 | 39.16 | 19980000 | 16270000 | 25760000 | 2000 | 2576000 | 499900 | 50256.7 | 1.953 | 2.5 | 993.4 | 1581.493 | 19245.7785 | 57835.7067
3499AC007 | 34-I-1999 | 34 | 7190 | 0 | 45.2646 | 1999_08_25 | -93.7141 | Asphalt Cement |  | University of Minnesota | 03/25/2004 | 58-34 MnROAD, BI8 | PAV | 10 | 39.12 | 19980000 | 16250000 | 25750000 | 2000 | 2575000 | 499900 | 50258.1 | 1.9538 | 2.5 | 995.7 | 1585.154 | 19236.7437 | 57866.6169
3499AC007 | 34-I-1999 | 34 | 7190 | 0 | 45.2646 | 1999_08_25 | -93.7141 | Asphalt Cement |  | University of Minnesota | 03/25/2004 | 58-34 MnROAD, BI8 | PAV | 10 | 39.16 | 19960000 | 16250000 | 25740000 | 2000 | 2574000 | 499900 | 50252.1 | 1.9547 | 2.5 | 998.1 | 1588.975 | 19260.7325 | 57798.2891
3499AC007 | 34-I-1999 | 34 | 7190 | 0 | 45.2646 | 1999_08_25 | -93.7141 | Asphalt Cement |  | University of Minnesota | 03/25/2004 | 58-34 MnROAD, BI8 | PAV | 10 | 39.13 | 19970000 | 16250000 | 25750000 | 2000 | 2575000 | 500000 | 50266.7 | 1.9544 | 2.5 | 1000 | 1592 | 19248.5705 | 57838.5547
3499AC007 | 34-I-1999 | 34 | 7190 | 0 | 45.2646 | 1999_08_25 | -93.7141 | Asphalt Cement |  | University of Minnesota | 03/25/2004 | 58-34 MnROAD, BI8 | PAV | 10 | 39.2 | 19950000 | 16270000 | 25750000 | 2000 | 2575000 | 499800 | 50242.8 | 1.9536 | 2.5 | 1003 | 1596.776 | 19262.0434 | 57801.8428
3499AC007 | 34-I-1999 | 34 | 7190 | 0 | 45.2646 | 1999_08_25 | -93.7141 | Asphalt Cement |  | University of Minnesota | 03/25/2004 | 58-34 MnROAD, BI8 | PAV | 10 | 39.16 | 19960000 | 16260000 | 25750000 | 2000 | 2575000 | 500000 | 50265.5 | 1.9546 | 2.5 | 1005 | 1599.96 | 19260.9562 | 57808.8507
3499AC007 | 34-I-1999 | 34 | 7190 | 0 | 45.2646 | 1999_08_25 | -93.7141 | Asphalt Cement |  | University of Minnesota | 03/25/2004 | 58-34 MnROAD, BI8 | PAV | 10 | 39.18 | 19960000 | 16270000 | 25750000 | 2000 | 2575000 | 499700 | 50240.2 | 1.953 | 2.5 | 1007 | 1603.144 | 19246.0943 | 57857.2371
3499AC007 | 34-I-1999 | 34 | 7190 | 0 | 45.2646 | 1999_08_25 | -93.7141 | Asphalt Cement |  | University of Minnesota | 03/25/2004 | 58-34 MnROAD, BI8 | PAV | 10 | 39.18 | 19970000 | 16270000 | 25760000 | 2000 | 2576000 | 500000 | 50266.6 | 1.9534 | 2.5 | 1010 | 1607.92 | 19261.7301 | 57814.0169
3499AC007 | 34-I-1999 | 34 | 7190 | 0 | 45.2646 | 1999_08_25 | -93.7141 | Asphalt Cement |  | University of Minnesota | 03/25/2004 | 58-34 MnROAD, BI8 | PAV | 10 | 39.16 | 19970000 | 16260000 | 25750000 | 2000 | 2575000 | 499800 | 50249.3 | 1.9533 | 2.5 | 1012 | 1611.104 | 19245.5505 | 57866.3683
3499AC007 | 34-I-1999 | 34 | 7190 | 0 | 45.2646 | 1999_08_25 | -93.7141 | Asphalt Cement |  | University of Minnesota | 03/25/2004 | 58-34 MnROAD, BI8 | PAV | 10 | 39.18 | 19970000 | 16280000 | 25760000 | 2000 | 2576000 | 499900 | 50255.5 | 1.953 | 2.5 | 1014 | 1614.288 | 19254.0262 | 57844.6422
3499AC007 | 34-I-1999 | 34 | 7190 | 0 | 45.2646 | 1999_08_25 | -93.7141 | Asphalt Cement |  | University of Minnesota | 03/25/2004 | 58-34 MnROAD, BI8 | PAV | 10 | 39.16 | 19960000 | 16260000 | 25740000 | 2000 | 2574000 | 499900 | 50257.9 | 1.9544 | 2.5 | 1017 | 1619.064 | 19260.7325 | 57828.2481
3499AC007 | 34-I-1999 | 34 | 7190 | 0 | 45.2646 | 1999_08_25 | -93.7141 | Asphalt Cement |  | University of Minnesota | 03/25/2004 | 58-34 MnROAD, BI8 | PAV | 10 | 39.2 | 19980000 | 16290000 | 25780000 | 2000 | 2578000 | 499900 | 50259.2 | 1.9518 | 2.5 | 1019 | 1622.248 | 19247.328 | 57872.2703
3499AC007 | 34-I-1999 | 34 | 7190 | 0 | 45.2646 | 1999_08_25 | -93.7141 | Asphalt Cement |  | University of Minnesota | 03/25/2004 | 58-34 MnROAD, BI8 | PAV | 10 | 39.18 | 19950000 | 16260000 | 25740000 | 2000 | 2574000 | 499900 | 50256.5 | 1.9546 | 2.5 | 1021 | 1625.432 | 19268.9866 | 57810.9668
3499AC007 | 34-I-1999 | 34 | 7190 | 0 | 45.2646 | 1999_08_25 | -93.7141 | Asphalt Cement |  | University of Minnesota | 03/25/2004 | 58-34 MnROAD, BI8 | PAV | 10 | 39.19 | 19980000 | 16290000 | 25780000 | 2000 | 2578000 | 499900 | 50259.9 | 1.9519 | 2.5 | 1024 | 1630.208 | 19243.2088 | 57892.1591
3499AC007 | 34-I-1999 | 34 | 7190 | 0 | 45.2646 | 1999_08_25 | -93.7141 | Asphalt Cement |  | University of Minnesota | 03/25/2004 | 58-34 MnROAD, BI8 | PAV | 10 | 39.2 | 19970000 | 16290000 | 25770000 | 2000 | 2577000 | 499900 | 50251.2 | 1.9522 | 2.5 | 1026 | 1633.392 | 19254.7969 | 57861.0661
3499AC007 | 34-I-1999 | 34 | 7190 | 0 | 45.2646 | 1999_08_25 | -93.7141 | Asphalt Cement |  | University of Minnesota | 03/25/2004 | 58-34 MnROAD, BI8 | PAV | 10 | 39.21 | 19960000 | 16280000 | 25760000 | 2000 | 2576000 | 500000 | 50264 | 1.9533 | 2.5 | 1029 | 1638.168 | 19274.1022 | 57806.8577
3499AC007 | 34-I-1999 | 34 | 7190 | 0 | 45.2646 | 1999_08_25 | -93.7141 | Asphalt Cement |  | University of Minnesota | 03/25/2004 | 58-34 MnROAD, BI8 | PAV | 10 | 39.21 | 19970000 | 16290000 | 25770000 | 2000 | 2577000 | 499800 | 50243.4 | 1.9522 | 2.5 | 1031 | 1641.352 | 19251.2127 | 57879.3384
3499AC007 | 34-I-1999 | 34 | 7190 | 0 | 45.2646 | 1999_08_25 | -93.7141 | Asphalt Cement |  | University of Minnesota | 03/25/2004 | 58-34 MnROAD, BI8 | PAV | 10 | 39.2 | 19970000 | 16290000 | 25770000 | 2000 | 2577000 | 499900 | 50257.6 | 1.9523 | 2.5 | 1033 | 1644.536 | 19254.7969 | 57872.314
3499AC007 | 34-I-1999 | 34 | 7190 | 0 | 45.2646 | 1999_08_25 | -93.7141 | Asphalt Cement |  | University of Minnesota | 03/25/2004 | 58-34 MnROAD, BI8 | PAV | 10 | 39.17 | 19980000 | 16280000 | 25770000 | 2000 | 2577000 | 500000 | 50260.6 | 1.9524 | 2.5 | 1036 | 1649.312 | 19250.132 | 57890.0887
3499AC007 | 34-I-1999 | 34 | 7190 | 0 | 45.2646 | 1999_08_25 | -93.7141 | Asphalt Cement |  | University of Minnesota | 03/25/2004 | 58-34 MnROAD, BI8 | PAV | 10 | 39.24 | 19970000 | 16310000 | 25780000 | 2000 | 2578000 | 499800 | 50249.4 | 1.9514 | 2.5 | 1038 | 1652.496 | 19256.0926 | 57875.9188
3499AC007 | 34-I-1999 | 34 | 7190 | 0 | 45.2646 | 1999_08_25 | -93.7141 | Asphalt Cement |  | University of Minnesota | 03/25/2004 | 58-34 MnROAD, BI8 | PAV | 10 | 39.19 | 19960000 | 16270000 | 25750000 | 2000 | 2575000 | 500000 | 50264.8 | 1.9544 | 2.5 | 1040 | 1655.68 | 19273.3366 | 57827.8848
3499AC007 | 34-I-1999 | 34 | 7190 | 0 | 45.2646 | 1999_08_25 | -93.7141 | Asphalt Cement |  | University of Minnesota | 03/25/2004 | 58-34 MnROAD, BI8 | PAV | 10 | 39.23 | 19960000 | 16300000 | 25770000 | 2000 | 2577000 | 499800 | 50244.7 | 1.9517 | 2.5 | 1043 | 1660.456 | 19259.4481 | 57873.3355
3499AC007 | 34-I-1999 | 34 | 7190 | 0 | 45.2646 | 1999_08_25 | -93.7141 | Asphalt Cement |  | University of Minnesota | 03/25/2004 | 58-34 MnROAD, BI8 | PAV | 10 | 39.22 | 19950000 | 16290000 | 25760000 | 2000 | 2576000 | 499900 | 50258.4 | 1.9535 | 2.5 | 1045 | 1663.64 | 19270.5146 | 57843.8494
3499AC007 | 34-I-1999 | 34 | 7190 | 0 | 45.2646 | 1999_08_25 | -93.7141 | Asphalt Cement |  | University of Minnesota | 03/25/2004 | 58-34 MnROAD, BI8 | PAV | 10 | 39.25 | 19940000 | 16290000 | 25750000 | 2000 | 2575000 | 499800 | 50242.7 | 1.9532 | 2.5 | 1047 | 1666.824 | 19282.6463 | 57811.2034
3499AC007 | 34-I-1999 | 34 | 7190 | 0 | 45.2646 | 1999_08_25 | -93.7141 | Asphalt Cement |  | University of Minnesota | 03/25/2004 | 58-34 MnROAD, BI8 | PAV | 10 | 39.22 | 19950000 | 16290000 | 25760000 | 2000 | 2576000 | 499900 | 50254 | 1.9533 | 2.5 | 1050 | 1671.6 | 19270.5146 | 57851.3476
3499AC007 | 34-I-1999 | 34 | 7190 | 0 | 45.2646 | 1999_08_25 | -93.7141 | Asphalt Cement |  | University of Minnesota | 03/25/2004 | 58-34 MnROAD, BI8 | PAV | 10 | 39.25 | 19940000 | 16290000 | 25750000 | 2000 | 2575000 | 499800 | 50246.2 | 1.9536 | 2.5 | 1052 | 1674.784 | 19282.6463 | 57818.6978
3499AC007 | 34-I-1999 | 34 | 7190 | 0 | 45.2646 | 1999_08_25 | -93.7141 | Asphalt Cement |  | University of Minnesota | 03/25/2004 | 58-34 MnROAD, BI8 | PAV | 10 | 39.21 | 19970000 | 16290000 | 25770000 | 2000 | 2577000 | 499900 | 50256.5 | 1.9524 | 2.5 | 1054 | 1677.968 | 19258.9171 | 57893.6887
3499AC007 | 34-I-1999 | 34 | 7190 | 0 | 45.2646 | 1999_08_25 | -93.7141 | Asphalt Cement |  | University of Minnesota | 03/25/2004 | 58-34 MnROAD, BI8 | PAV | 10 | 39.27 | 19950000 | 16310000 | 25770000 | 2000 | 2577000 | 499800 | 50242 | 1.952 | 2.5 | 1057 | 1682.744 | 19275.9118 | 57846.3953
3499AC007 | 34-I-1999 | 34 | 7190 | 0 | 45.2646 | 1999_08_25 | -93.7141 | Asphalt Cement |  | University of Minnesota | 03/25/2004 | 58-34 MnROAD, BI8 | PAV | 10 | 39.21 | 19960000 | 16290000 | 25760000 | 2000 | 2576000 | 500000 | 50261.3 | 1.9533 | 2.5 | 1059 | 1685.928 | 19274.1022 | 57855.5765
3499AC007 | 34-I-1999 | 34 | 7190 | 0 | 45.2646 | 1999_08_25 | -93.7141 | Asphalt Cement |  | University of Minnesota | 03/25/2004 | 58-34 MnROAD, BI8 | PAV | 10 | 39.26 | 19960000 | 16310000 | 25780000 | 2000 | 2578000 | 499800 | 50241.2 | 1.9511 | 2.5 | 1062 | 1690.704 | 19264.3212 | 57888.7024
3499AC007 | 34-I-1999 | 34 | 7190 | 0 | 45.2646 | 1999_08_25 | -93.7141 | Asphalt Cement |  | University of Minnesota | 03/25/2004 | 58-34 MnROAD, BI8 | PAV | 10 | 39.24 | 19960000 | 16300000 | 25760000 | 2000 | 2576000 | 500000 | 50267.8 | 1.9534 | 2.5 | 1064 | 1693.888 | 19286.4691 | 57825.9749
3499AC007 | 34-I-1999 | 34 | 7190 | 0 | 45.2646 | 1999_08_25 | -93.7141 | Asphalt Cement |  | University of Minnesota | 03/25/2004 | 58-34 MnROAD, BI8 | PAV | 10 | 39.27 | 19950000 | 16310000 | 25760000 | 2000 | 2576000 | 499800 | 50240.4 | 1.9524 | 2.5 | 1066 | 1697.072 | 19283.3946 | 57838.9432
3499AC007 | 34-I-1999 | 34 | 7190 | 0 | 45.2646 | 1999_08_25 | -93.7141 | Asphalt Cement |  | University of Minnesota | 03/25/2004 | 58-34 MnROAD, BI8 | PAV | 10 | 39.24 | 19950000 | 16300000 | 25760000 | 2000 | 2576000 | 500000 | 50268.4 | 1.9536 | 2.5 | 1069 | 1701.848 | 19286.4691 | 57833.4735
3499AC007 | 34-I-1999 | 34 | 7190 | 0 | 45.2646 | 1999_08_25 | -93.7141 | Asphalt Cement |  | University of Minnesota | 03/25/2004 | 58-34 MnROAD, BI8 | PAV | 10 | 45.35 | 8502000 | 8607000 | 12100000 | 2000 | 1210000 | 499800 | 50242.8 | 4.1458 | 2.5 | 5420 | 8628.64 | 46140.1309 | 27619.0253
3499AC007 | 34-I-1999 | 34 | 7190 | 0 | 45.2646 | 1999_08_25 | -93.7141 | Asphalt Cement |  | University of Minnesota | 03/25/2004 | 58-34 MnROAD, BI8 | PAV | 10 | 45.4 | 8490000 | 8608000 | 12090000 | 2000 | 1209000 | 499800 | 50246.6 | 4.1489 | 2.5 | 5423 | 8633.416 | 46218.086 | 27574.8323
3499AC007 | 34-I-1999 | 34 | 7190 | 0 | 45.2646 | 1999_08_25 | -93.7141 | Asphalt Cement |  | University of Minnesota | 03/25/2004 | 58-34 MnROAD, BI8 | PAV | 10 | 45.37 | 8485000 | 8594000 | 12080000 | 2000 | 1208000 | 499800 | 50245.7 | 4.1535 | 2.5 | 5425 | 8636.6 | 46232.4557 | 27568.6528
3499AC007 | 34-I-1999 | 34 | 7190 | 0 | 45.2646 | 1999_08_25 | -93.7141 | Asphalt Cement |  | University of Minnesota | 03/25/2004 | 58-34 MnROAD, BI8 | PAV | 10 | 45.43 | 8471000 | 8598000 | 12070000 | 2000 | 1207000 | 499700 | 50237.6 | 4.1553 | 2.5 | 5427 | 8639.784 | 46300.0337 | 27530.8034
3499AC007 | 34-I-1999 | 34 | 7190 | 0 | 45.2646 | 1999_08_25 | -93.7141 | Asphalt Cement |  | University of Minnesota | 03/25/2004 | 58-34 MnROAD, BI8 | PAV | 10 | 45.38 | 8466000 | 8581000 | 12050000 | 2000 | 1205000 | 499900 | 50253.3 | 4.1617 | 2.5 | 5430 | 8644.56 | 46374.0934 | 27489.2239
3499AC007 | 34-I-1999 | 34 | 7190 | 0 | 45.2646 | 1999_08_25 | -93.7141 | Asphalt Cement |  | University of Minnesota | 03/25/2004 | 58-34 MnROAD, BI8 | PAV | 10 | 45.42 | 8458000 | 8584000 | 12050000 | 2000 | 1205000 | 499800 | 50244.8 | 4.1623 | 2.5 | 5432 | 8647.744 | 46387.4664 | 27483.6859
3499AC007 | 34-I-1999 | 34 | 7190 | 0 | 45.2646 | 1999_08_25 | -93.7141 | Asphalt Cement |  | University of Minnesota | 03/25/2004 | 58-34 MnROAD, BI8 | PAV | 10 | 45.42 | 8444000 | 8567000 | 12030000 | 2000 | 1203000 | 499700 | 50234.5 | 4.1691 | 2.5 | 5434 | 8650.928 | 46445.9947 | 27451.4377
3499AC007 | 34-I-1999 | 34 | 7190 | 0 | 45.2646 | 1999_08_25 | -93.7141 | Asphalt Cement |  | University of Minnesota | 03/25/2004 | 58-34 MnROAD, BI8 | PAV | 10 | 45.44 | 8438000 | 8568000 | 12030000 | 2000 | 1203000 | 499900 | 50250.7 | 4.1715 | 2.5 | 5437 | 8655.704 | 46499.1679 | 27422.43
3499AC007 | 34-I-1999 | 34 | 7190 | 0 | 45.2646 | 1999_08_25 | -93.7141 | Asphalt Cement |  | University of Minnesota | 03/25/2004 | 58-34 MnROAD, BI8 | PAV | 10 | 45.45 | 8424000 | 8557000 | 12010000 | 2000 | 1201000 | 499600 | 50229.1 | 4.1759 | 2.5 | 5439 | 8658.888 | 46528.7106 | 27407.4012
3499AC007 | 34-I-1999 | 34 | 7190 | 0 | 45.2646 | 1999_08_25 | -93.7141 | Asphalt Cement |  | University of Minnesota | 03/25/2004 | 58-34 MnROAD, BI8 | PAV | 10 | 45.44 | 8422000 | 8553000 | 12000000 | 2000 | 1200000 | 499900 | 50254.3 | 4.1793 | 2.5 | 5441 | 8662.072 | 46615.4158 | 27358.8039
3499AC007 | 34-I-1999 | 34 | 7190 | 0 | 45.2646 | 1999_08_25 | -93.7141 | Asphalt Cement |  | University of Minnesota | 03/25/2004 | 58-34 MnROAD, BI8 | PAV | 10 | 45.46 | 8410000 | 8546000 | 11990000 | 2000 | 1199000 | 499600 | 50227.9 | 4.1819 | 2.5 | 5444 | 8666.848 | 46614.33 | 27361.8215
3499AC007 | 34-I-1999 | 34 | 7190 | 0 | 45.2646 | 1999_08_25 | -93.7141 | Asphalt Cement |  | University of Minnesota | 03/25/2004 | 58-34 MnROAD, BI8 | PAV | 10 | 45.46 | 8408000 | 8543000 | 11990000 | 2000 | 1199000 | 499900 | 50255.5 | 4.1855 | 2.5 | 5446 | 8670.032 | 46670.3288 | 27331.3701
3499AC007 | 34-I-1999 | 34 | 7190 | 0 | 45.2646 | 1999_08_25 | -93.7141 | Asphalt Cement |  | University of Minnesota | 03/25/2004 | 58-34 MnROAD, BI8 | PAV | 10 | 45.48 | 8386000 | 8528000 | 11960000 | 2000 | 1196000 | 499600 | 50227.8 | 4.1923 | 2.5 | 5449 | 8674.808 | 46747.3051 | 27288.7416
3499AC007 | 34-I-1999 | 34 | 7190 | 0 | 45.2646 | 1999_08_25 | -93.7141 | Asphalt Cement |  | University of Minnesota | 03/25/2004 | 58-34 MnROAD, BI8 | PAV | 10 | 45.45 | 8392000 | 8525000 | 11960000 | 2000 | 1196000 | 499900 | 50256.8 | 4.194 | 2.5 | 5451 | 8677.992 | 46779.3582 | 27272.42
3499AC007 | 34-I-1999 | 34 | 7190 | 0 | 45.2646 | 1999_08_25 | -93.7141 | Asphalt Cement |  | University of Minnesota | 03/25/2004 | 58-34 MnROAD, BI8 | PAV | 10 | 43.53 | 10990000 | 10440000 | 15160000 | 2000 | 1516000 | 499800 | 50240.6 | 3.3098 | 2.5 | 4771 | 7595.432 | 35652.9014 | 34939.1811
3499AC007 | 34-I-1999 | 34 | 7190 | 0 | 45.2646 | 1999_08_25 | -93.7141 | Asphalt Cement |  | University of Minnesota | 03/25/2004 | 58-34 MnROAD, BI8 | PAV | 10 | 43.55 | 10980000 | 10440000 | 15160000 | 2000 | 1516000 | 499900 | 50251.6 | 3.3123 | 2.5 | 4774 | 7600.208 | 35680.2736 | 34915.1329
3499AC007 | 34-I-1999 | 34 | 7190 | 0 | 45.2646 | 1999_08_25 | -93.7141 | Asphalt Cement |  | University of Minnesota | 03/25/2004 | 58-34 MnROAD, BI8 | PAV | 10 | 43.51 | 10980000 | 10430000 | 15140000 | 2000 | 1514000 | 499800 | 50246.6 | 3.3145 | 2.5 | 4776 | 7603.392 | 35686.8788 | 34911.4255
3499AC007 | 34-I-1999 | 34 | 7190 | 0 | 45.2646 | 1999_08_25 | -93.7141 | Asphalt Cement |  | University of Minnesota | 03/25/2004 | 58-34 MnROAD, BI8 | PAV | 10 | 43.56 | 10970000 | 10430000 | 15140000 | 2000 | 1514000 | 499800 | 50244.2 | 3.315 | 2.5 | 4778 | 7606.576 | 35719.6713 | 34882.1285
3499AC007 | 34-I-1999 | 34 | 7190 | 0 | 45.2646 | 1999_08_25 | -93.7141 | Asphalt Cement |  | University of Minnesota | 03/25/2004 | 58-34 MnROAD, BI8 | PAV | 10 | 43.52 | 10970000 | 10420000 | 15130000 | 2000 | 1513000 | 499800 | 50244.6 | 3.3173 | 2.5 | 4781 | 7611.352 | 35717.0306 | 34887.4613
3499AC007 | 34-I-1999 | 34 | 7190 | 0 | 45.2646 | 1999_08_25 | -93.7141 | Asphalt Cement |  | University of Minnesota | 03/25/2004 | 58-34 MnROAD, BI8 | PAV | 10 | 43.58 | 10960000 | 10430000 | 15130000 | 2000 | 1513000 | 499700 | 50240.2 | 3.3176 | 2.5 | 4783 | 7614.536 | 35742.091 | 34865.7528
3499AC007 | 34-I-1999 | 34 | 7190 | 0 | 45.2646 | 1999_08_25 | -93.7141 | Asphalt Cement |  | University of Minnesota | 03/25/2004 | 58-34 MnROAD, BI8 | PAV | 10 | 43.54 | 10950000 | 10410000 | 15110000 | 2000 | 1511000 | 499900 | 50255 | 3.3226 | 2.5 | 4785 | 7617.72 | 35791.7689 | 34820.111
3499AC007 | 34-I-1999 | 34 | 7190 | 0 | 45.2646 | 1999_08_25 | -93.7141 | Asphalt Cement |  | University of Minnesota | 03/25/2004 | 58-34 MnROAD, BI8 | PAV | 10 | 43.58 | 10940000 | 10420000 | 15110000 | 2000 | 1511000 | 499700 | 50233 | 3.3215 | 2.5 | 4788 | 7622.496 | 35789.4002 | 34825.1661
3499AC007 | 34-I-1999 | 34 | 7190 | 0 | 45.2646 | 1999_08_25 | -93.7141 | Asphalt Cement |  | University of Minnesota | 03/25/2004 | 58-34 MnROAD, BI8 | PAV | 10 | 43.56 | 10940000 | 10400000 | 15100000 | 2000 | 1510000 | 500000 | 50261.5 | 3.3255 | 2.5 | 4790 | 7625.68 | 35842.9615 | 34775.8744
3499AC007 | 34-I-1999 | 34 | 7190 | 0 | 45.2646 | 1999_08_25 | -93.7141 | Asphalt Cement |  | University of Minnesota | 03/25/2004 | 58-34 MnROAD, BI8 | PAV | 10 | 43.59 | 10930000 | 10400000 | 15090000 | 2000 | 1509000 | 499700 | 50233.1 | 3.3263 | 2.5 | 4793 | 7630.456 | 35843.4069 | 34778.1906
3499AC007 | 34-I-1999 | 34 | 7190 | 0 | 45.2646 | 1999_08_25 | -93.7141 | Asphalt Cement |  | University of Minnesota | 03/25/2004 | 58-34 MnROAD, BI8 | PAV | 10 | 43.56 | 10930000 | 10390000 | 15080000 | 2000 | 1508000 | 500000 | 50260.9 | 3.3287 | 2.5 | 4795 | 7633.64 | 35890.4986 | 34735.3051
3499AC007 | 34-I-1999 | 34 | 7190 | 0 | 45.2646 | 1999_08_25 | -93.7141 | Asphalt Cement |  | University of Minnesota | 03/25/2004 | 58-34 MnROAD, BI8 | PAV | 10 | 43.59 | 10910000 | 10390000 | 15070000 | 2000 | 1507000 | 499700 | 50232.6 | 3.3307 | 2.5 | 4797 | 7636.824 | 35890.9761 | 34737.5892
3499AC007 | 34-I-1999 | 34 | 7190 | 0 | 45.2646 | 1999_08_25 | -93.7141 | Asphalt Cement |  | University of Minnesota | 03/25/2004 | 58-34 MnROAD, BI8 | PAV | 10 | 43.57 | 10920000 | 10390000 | 15070000 | 2000 | 1507000 | 500000 | 50261.5 | 3.3309 | 2.5 | 4800 | 7641.6 | 35920.9054 | 34711.3916
3499AC007 | 34-I-1999 | 34 | 7190 | 0 | 45.2646 | 1999_08_25 | -93.7141 | Asphalt Cement |  | University of Minnesota | 03/25/2004 | 58-34 MnROAD, BI8 | PAV | 10 | 43.62 | 10890000 | 10380000 | 15050000 | 2000 | 1505000 | 499700 | 50233.2 | 3.3346 | 2.5 | 4802 | 7644.784 | 35958.434 | 34677.9078
3499AC007 | 34-I-1999 | 34 | 7190 | 0 | 45.2646 | 1999_08_25 | -93.7141 | Asphalt Cement |  | University of Minnesota | 03/25/2004 | 58-34 MnROAD, BI8 | PAV | 10 | 43.57 | 10900000 | 10370000 | 15050000 | 2000 | 1505000 | 500000 | 50261.5 | 3.3367 | 2.5 | 4804 | 7647.968 | 35968.6409 | 34670.8109
3499AC007 | 34-I-1999 | 34 | 7190 | 0 | 45.2646 | 1999_08_25 | -93.7141 | Asphalt Cement |  | University of Minnesota | 03/25/2004 | 58-34 MnROAD, BI8 | PAV | 10 | 43.62 | 10880000 | 10370000 | 15030000 | 2000 | 1503000 | 499700 | 50234.4 | 3.3388 | 2.5 | 4807 | 7652.744 | 36006.2829 | 34637.3064
3499AC007 | 34-I-1999 | 34 | 7190 | 0 | 45.2646 | 1999_08_25 | -93.7141 | Asphalt Cement |  | University of Minnesota | 03/25/2004 | 58-34 MnROAD, BI8 | PAV | 10 | 43.6 | 10880000 | 10360000 | 15020000 | 2000 | 1502000 | 499900 | 50258.7 | 3.3423 | 2.5 | 4809 | 7655.928 | 36045.8918 | 34601.9856
3499AC007 | 34-I-1999 | 34 | 7190 | 0 | 45.2646 | 1999_08_25 | -93.7141 | Asphalt Cement |  | University of Minnesota | 03/25/2004 | 58-34 MnROAD, BI8 | PAV | 10 | 43.61 | 10860000 | 10350000 | 15000000 | 2000 | 1500000 | 499700 | 50239.8 | 3.345 | 2.5 | 4811 | 7659.112 | 36071.6872 | 34579.9799
3499AC007 | 34-I-1999 | 34 | 7190 | 0 | 45.2646 | 1999_08_25 | -93.7141 | Asphalt Cement |  | University of Minnesota | 03/25/2004 | 58-34 MnROAD, BI8 | PAV | 10 | 43.63 | 10860000 | 10350000 | 15000000 | 2000 | 1500000 | 499800 | 50248.1 | 3.3457 | 2.5 | 4814 | 7663.888 | 36099.3467 | 34556.2222
3499AC007 | 34-I-1999 | 34 | 7190 | 0 | 45.2646 | 1999_08_25 | -93.7141 | Asphalt Cement |  | University of Minnesota | 03/25/2004 | 58-34 MnROAD, BI8 | PAV | 10 | 43.59 | 10860000 | 10340000 | 14990000 | 2000 | 1499000 | 499800 | 50248.1 | 3.3486 | 2.5 | 4816 | 7667.072 | 36096.9655 | 34561.2398
3499AC007 | 34-I-1999 | 34 | 7190 | 0 | 45.2646 | 1999_08_25 | -93.7141 | Asphalt Cement |  | University of Minnesota | 03/25/2004 | 58-34 MnROAD, BI8 | PAV | 10 | 43.65 | 10840000 | 10340000 | 14980000 | 2000 | 1498000 | 499800 | 50241.3 | 3.3508 | 2.5 | 4818 | 7670.256 | 36160.7774 | 34502.9855
3499AC007 | 34-I-1999 | 34 | 7190 | 0 | 45.2646 | 1999_08_25 | -93.7141 | Asphalt Cement |  | University of Minnesota | 03/25/2004 | 58-34 MnROAD, BI8 | PAV | 10 | 43.6 | 10840000 | 10320000 | 14970000 | 2000 | 1497000 | 499900 | 50258.3 | 3.3537 | 2.5 | 4821 | 7675.032 | 36166.2855 | 34500.466
3499AC007 | 34-I-1999 | 34 | 7190 | 0 | 45.2646 | 1999_08_25 | -93.7141 | Asphalt Cement |  | University of Minnesota | 03/25/2004 | 58-34 MnROAD, BI8 | PAV | 10 | 43.66 | 10830000 | 10330000 | 14970000 | 2000 | 1497000 | 499700 | 50236.4 | 3.3533 | 2.5 | 4823 | 7678.216 | 36177.0717 | 34492.914
3499AC007 | 34-I-1999 | 34 | 7190 | 0 | 45.2646 | 1999_08_25 | -93.7141 | Asphalt Cement |  | University of Minnesota | 03/25/2004 | 58-34 MnROAD, BI8 | PAV | 10 | 43.62 | 10820000 | 10320000 | 14950000 | 2000 | 1495000 | 499900 | 50258.7 | 3.3576 | 2.5 | 4825 | 7681.4 | 36227.941 | 34447.2136
3499AC007 | 34-I-1999 | 34 | 7190 | 0 | 45.2646 | 1999_08_25 | -93.7141 | Asphalt Cement |  | University of Minnesota | 03/25/2004 | 58-34 MnROAD, BI8 | PAV | 10 | 43.67 | 10810000 | 10320000 | 14940000 | 2000 | 1494000 | 499700 | 50232.8 | 3.3587 | 2.5 | 4828 | 7686.176 | 36256.3457 | 34422.9571
3499AC007 | 34-I-1999 | 34 | 7190 | 0 | 45.2646 | 1999_08_25 | -93.7141 | Asphalt Cement |  | University of Minnesota | 03/25/2004 | 58-34 MnROAD, BI8 | PAV | 10 | 43.64 | 10800000 | 10300000 | 14930000 | 2000 | 1493000 | 500000 | 50261.3 | 3.3632 | 2.5 | 4830 | 7689.36 | 36304.2775 | 34380.2386
3499AC007 | 34-I-1999 | 34 | 7190 | 0 | 45.2646 | 1999_08_25 | -93.7141 | Asphalt Cement |  | University of Minnesota | 03/25/2004 | 58-34 MnROAD, BI8 | PAV | 10 | 43.67 | 10790000 | 10300000 | 14920000 | 2000 | 1492000 | 499700 | 50232.3 | 3.3641 | 2.5 | 4833 | 7694.136 | 36304.9467 | 34382.3337
3499AC007 | 34-I-1999 | 34 | 7190 | 0 | 45.2646 | 1999_08_25 | -93.7141 | Asphalt Cement |  | University of Minnesota | 03/25/2004 | 58-34 MnROAD, BI8 | PAV | 10 | 43.65 | 10790000 | 10290000 | 14910000 | 2000 | 1491000 | 499900 | 50260 | 3.3664 | 2.5 | 4835 | 7697.32 | 36345.0858 | 34347.0901
3499AC007 | 34-I-1999 | 34 | 7190 | 0 | 45.2646 | 1999_08_25 | -93.7141 | Asphalt Cement |  | University of Minnesota | 03/25/2004 | 58-34 MnROAD, BI8 | PAV | 10 | 43.69 | 10770000 | 10290000 | 14890000 | 2000 | 1489000 | 499700 | 50234.1 | 3.3699 | 2.5 | 4837 | 7700.504 | 36391.3928 | 34306.1095
3499AC007 | 34-I-1999 | 34 | 7190 | 0 | 45.2646 | 1999_08_25 | -93.7141 | Asphalt Cement |  | University of Minnesota | 03/25/2004 | 58-34 MnROAD, BI8 | PAV | 10 | 43.64 | 10780000 | 10280000 | 14900000 | 2000 | 1490000 | 499900 | 50260.4 | 3.3703 | 2.5 | 4840 | 7705.28 | 36362.8238 | 34335.7899
3499AC007 | 34-I-1999 | 34 | 7190 | 0 | 45.2646 | 1999_08_25 | -93.7141 | Asphalt Cement |  | University of Minnesota | 03/25/2004 | 58-34 MnROAD, BI8 | PAV | 10 | 43.7 | 10760000 | 10280000 | 14880000 | 2000 | 1488000 | 499700 | 50232.8 | 3.373 | 2.5 | 4842 | 7708.464 | 36422.5021 | 34282.2547
3499AC007 | 34-I-1999 | 34 | 7190 | 0 | 45.2646 | 1999_08_25 | -93.7141 | Asphalt Cement |  | University of Minnesota | 03/25/2004 | 58-34 MnROAD, BI8 | PAV | 10 | 43.65 | 10760000 | 10270000 | 14870000 | 2000 | 1487000 | 500000 | 50260.7 | 3.3753 | 2.5 | 4844 | 7711.648 | 36457.4349 | 34252.1293
3499AC007 | 34-I-1999 | 34 | 7190 | 0 | 45.2646 | 1999_08_25 | -93.7141 | Asphalt Cement |  | University of Minnesota | 03/25/2004 | 58-34 MnROAD, BI8 | PAV | 10 | 43.71 | 10740000 | 10270000 | 14860000 | 2000 | 1486000 | 499700 | 50239 | 3.3765 | 2.5 | 4847 | 7716.424 | 36478.1835 | 34235.3686
3499AC007 | 34-I-1999 | 34 | 7190 | 0 | 45.2646 | 1999_08_25 | -93.7141 | Asphalt Cement |  | University of Minnesota | 03/25/2004 | 58-34 MnROAD, BI8 | PAV | 10 | 43.67 | 10730000 | 10250000 | 14840000 | 2000 | 1484000 | 499800 | 50248.9 | 3.3819 | 2.5 | 4849 | 7719.608 | 36515.2712 | 34203.317
3499AC007 | 34-I-1999 | 34 | 7190 | 0 | 45.2646 | 1999_08_25 | -93.7141 | Asphalt Cement |  | University of Minnesota | 03/25/2004 | 58-34 MnROAD, BI8 | PAV | 10 | 43.71 | 10740000 | 10260000 | 14850000 | 2000 | 1485000 | 499800 | 50245.3 | 3.3798 | 2.5 | 4851 | 7722.792 | 36517.3592 | 34204.0817
3499AC007 | 34-I-1999 | 34 | 7190 | 0 | 45.2646 | 1999_08_25 | -93.7141 | Asphalt Cement |  | University of Minnesota | 03/25/2004 | 58-34 MnROAD, BI8 | PAV | 10 | 43.69 | 10720000 | 10250000 | 14830000 | 2000 | 1483000 | 499800 | 50247.4 | 3.3842 | 2.5 | 4854 | 7727.568 | 36553.2527 | 34173.214
3499AC007 | 34-I-1999 | 34 | 7190 | 0 | 45.2646 | 1999_08_25 | -93.7141 | Asphalt Cement |  | University of Minnesota | 03/25/2004 | 58-34 MnROAD, BI8 | PAV | 10 | 43.73 | 10720000 | 10250000 | 14830000 | 2000 | 1483000 | 499800 | 50245.3 | 3.3841 | 2.5 | 4856 | 7730.752 | 36579.9572 | 34150.9843
3499AC007 | 34-I-1999 | 34 | 7190 | 0 | 45.2646 | 1999_08_25 | -93.7141 | Asphalt Cement |  | University of Minnesota | 03/25/2004 | 58-34 MnROAD, BI8 | PAV | 10 | 43.7 | 10710000 | 10240000 | 14820000 | 2000 | 1482000 | 499900 | 50250.5 | 3.3881 | 2.5 | 4858 | 7733.936 | 36599.241 | 34135.7077
3499AC007 | 34-I-1999 | 34 | 7190 | 0 | 45.2646 | 1999_08_25 | -93.7141 | Asphalt Cement |  | University of Minnesota | 03/25/2004 | 58-34 MnROAD, BI8 | PAV | 10 | 43.74 | 10700000 | 10240000 | 14810000 | 2000 | 1481000 | 499700 | 50237.4 | 3.3894 | 2.5 | 4861 | 7738.712 | 36621.3798 | 34117.7876
3499AC007 | 34-I-1999 | 34 | 7190 | 0 | 45.2646 | 1999_08_25 | -93.7141 | Asphalt Cement |  | University of Minnesota | 03/25/2004 | 58-34 MnROAD, BI8 | PAV | 10 | 43.7 | 10700000 | 10220000 | 14800000 | 2000 | 1480000 | 499800 | 50246.7 | 3.3917 | 2.5 | 4863 | 7741.896 | 36634.0385 | 34108.7142
3499AC007 | 34-I-1999 | 34 | 7190 | 0 | 45.2646 | 1999_08_25 | -93.7141 | Asphalt Cement |  | University of Minnesota | 03/25/2004 | 58-34 MnROAD, BI8 | PAV | 10 | 43.75 | 10680000 | 10220000 | 14780000 | 2000 | 1478000 | 499800 | 50241.3 | 3.3952 | 2.5 | 4865 | 7745.08 | 36717.0961 | 34034.2689
3499AC007 | 34-I-1999 | 34 | 7190 | 0 | 45.2646 | 1999_08_25 | -93.7141 | Asphalt Cement |  | University of Minnesota | 03/25/2004 | 58-34 MnROAD, BI8 | PAV | 10 | 43.7 | 10680000 | 10200000 | 14770000 | 2000 | 1477000 | 499800 | 50250.3 | 3.3988 | 2.5 | 4868 | 7749.856 | 36708.4475 | 34045.0003
3499AC007 | 34-I-1999 | 34 | 7190 | 0 | 45.2646 | 1999_08_25 | -93.7141 | Asphalt Cement |  | University of Minnesota | 03/25/2004 | 58-34 MnROAD, BI8 | PAV | 10 | 43.76 | 10660000 | 10210000 | 14760000 | 2000 | 1476000 | 499800 | 50242.1 | 3.3991 | 2.5 | 4870 | 7753.04 | 36773.551 | 33987.437
3499AC007 | 34-I-1999 | 34 | 7190 | 0 | 45.2646 | 1999_08_25 | -93.7141 | Asphalt Cement |  | University of Minnesota | 03/25/2004 | 58-34 MnROAD, BI8 | PAV | 10 | 43.73 | 10650000 | 10190000 | 14740000 | 2000 | 1474000 | 499800 | 50242.3 | 3.4045 | 2.5 | 4873 | 7757.816 | 36803.3084 | 33962.665
3499AC007 | 34-I-1999 | 34 | 7190 | 0 | 45.2646 | 1999_08_25 | -93.7141 | Asphalt Cement |  | University of Minnesota | 03/25/2004 | 58-34 MnROAD, BI8 | PAV | 10 | 43.77 | 10650000 | 10200000 | 14740000 | 2000 | 1474000 | 499800 | 50241.9 | 3.4043 | 2.5 | 4875 | 7761 | 36830.158 | 33940.6132
3499AC007 | 34-I-1999 | 34 | 7190 | 0 | 45.2646 | 1999_08_25 | -93.7141 | Asphalt Cement |  | University of Minnesota | 03/25/2004 | 58-34 MnROAD, BI8 | PAV | 10 | 43.74 | 10630000 | 10170000 | 14720000 | 2000 | 1472000 | 499900 | 50251 | 3.4107 | 2.5 | 4877 | 7764.184 | 36874.7875 | 33902.2406
3499AC007 | 34-I-1999 | 34 | 7190 | 0 | 45.2646 | 1999_08_25 | -93.7141 | Asphalt Cement |  | University of Minnesota | 03/25/2004 | 58-34 MnROAD, BI8 | PAV | 10 | 43.76 | 10630000 | 10180000 | 14710000 | 2000 | 1471000 | 499700 | 50232.1 | 3.4102 | 2.5 | 4879 | 7767.368 | 36883.7822 | 33896.6779
3499AC007 | 34-I-1999 | 34 | 7190 | 0 | 45.2646 | 1999_08_25 | -93.7141 | Asphalt Cement |  | University of Minnesota | 03/25/2004 | 58-34 MnROAD, BI8 | PAV | 10 | 43.75 | 10630000 | 10170000 | 14710000 | 2000 | 1471000 | 500000 | 50261 | 3.4126 | 2.5 | 4882 | 7772.144 | 36921.3517 | 33864.8904
3499AC007 | 34-I-1999 | 34 | 7190 | 0 | 45.2646 | 1999_08_25 | -93.7141 | Asphalt Cement |  | University of Minnesota | 03/25/2004 | 58-34 MnROAD, BI8 | PAV | 10 | 43.77 | 10600000 | 10160000 | 14680000 | 2000 | 1468000 | 499700 | 50235.6 | 3.4171 | 2.5 | 4884 | 7775.328 | 36965.8933 | 33826.787
3499AC007 | 34-I-1999 | 34 | 7190 | 0 | 45.2646 | 1999_08_25 | -93.7141 | Asphalt Cement |  | University of Minnesota | 03/25/2004 | 58-34 MnROAD, BI8 | PAV | 10 | 45.49 | 8371000 | 8515000 | 11940000 | 2000 | 1194000 | 499600 | 50229.1 | 4.1993 | 2.5 | 5453 | 8681.176 | 46833.6449 | 27243.1819
3499AC007 | 34-I-1999 | 34 | 7190 | 0 | 45.2646 | 1999_08_25 | -93.7141 | Asphalt Cement |  | University of Minnesota | 03/25/2004 | 58-34 MnROAD, BI8 | PAV | 10 | 45.51 | 8369000 | 8518000 | 11940000 | 2000 | 1194000 | 499800 | 50242.2 | 4.2002 | 2.5 | 5456 | 8685.952 | 46887.2301 | 27214.4203
3499AC007 | 34-I-1999 | 34 | 7190 | 0 | 45.2646 | 1999_08_25 | -93.7141 | Asphalt Cement |  | University of Minnesota | 03/25/2004 | 58-34 MnROAD, BI8 | PAV | 10 | 45.49 | 8357000 | 8500000 | 11920000 | 2000 | 1192000 | 499700 | 50235.1 | 4.2072 | 2.5 | 5458 | 8689.136 | 46931.0067 | 27191.4071
3499AC007 | 34-I-1999 | 34 | 7190 | 0 | 45.2646 | 1999_08_25 | -93.7141 | Asphalt Cement |  | University of Minnesota | 03/25/2004 | 58-34 MnROAD, BI8 | PAV | 10 | 45.51 | 8351000 | 8501000 | 11920000 | 2000 | 1192000 | 499800 | 50244.4 | 4.2092 | 2.5 | 5460 | 8692.32 | 46965.9 | 27173.5765
3499AC007 | 34-I-1999 | 34 | 7190 | 0 | 45.2646 | 1999_08_25 | -93.7141 | Asphalt Cement |  | University of Minnesota | 03/25/2004 | 58-34 MnROAD, BI8 | PAV | 10 | 45.48 | 8341000 | 8482000 | 11900000 | 2000 | 1190000 | 499800 | 50246.9 | 4.2164 | 2.5 | 5463 | 8697.096 | 47020.6299 | 27144.3176
3499AC007 | 34-I-1999 | 34 | 7190 | 0 | 45.2646 | 1999_08_25 | -93.7141 | Asphalt Cement |  | University of Minnesota | 03/25/2004 | 58-34 MnROAD, BI8 | PAV | 10 | 45.55 | 8322000 | 8483000 | 11880000 | 2000 | 1188000 | 499700 | 50234.6 | 4.2201 | 2.5 | 5465 | 8700.28 | 47137.4729 | 27079.3994
3499AC007 | 34-I-1999 | 34 | 7190 | 0 | 45.2646 | 1999_08_25 | -93.7141 | Asphalt Cement |  | University of Minnesota | 03/25/2004 | 58-34 MnROAD, BI8 | PAV | 10 | 45.49 | 8324000 | 8467000 | 11870000 | 2000 | 1187000 | 499800 | 50250 | 4.2248 | 2.5 | 5467 | 8703.464 | 47147.5588 | 27075.973
3499AC007 | 34-I-1999 | 34 | 7190 | 0 | 45.2646 | 1999_08_25 | -93.7141 | Asphalt Cement |  | University of Minnesota | 03/25/2004 | 58-34 MnROAD, BI8 | PAV | 10 | 45.55 | 8304000 | 8466000 | 11860000 | 2000 | 1186000 | 499700 | 50235.6 | 4.2287 | 2.5 | 5470 | 8708.24 | 47216.9627 | 27038.5385
3499AC007 | 34-I-1999 | 34 | 7190 | 0 | 45.2646 | 1999_08_25 | -93.7141 | Asphalt Cement |  | University of Minnesota | 03/25/2004 | 58-34 MnROAD, BI8 | PAV | 10 | 39.26 | 19940000 | 16300000 | 25750000 | 2000 | 2575000 | 499800 | 50240.4 | 1.9532 | 2.5 | 1071 | 1705.032 | 19286.7651 | 57836.3349
3499AC007 | 34-I-1999 | 34 | 7190 | 0 | 45.2646 | 1999_08_25 | -93.7141 | Asphalt Cement |  | University of Minnesota | 03/25/2004 | 58-34 MnROAD, BI8 | PAV | 10 | 39.25 | 19970000 | 16310000 | 25780000 | 2000 | 2578000 | 500000 | 50268.4 | 1.952 | 2.5 | 1073 | 1708.216 | 19275.6246 | 57873.5142
3499AC007 | 34-I-1999 | 34 | 7190 | 0 | 45.2646 | 1999_08_25 | -93.7141 | Asphalt Cement |  | University of Minnesota | 03/25/2004 | 58-34 MnROAD, BI8 | PAV | 10 | 39.29 | 19930000 | 16310000 | 25750000 | 2000 | 2575000 | 499800 | 50242.9 | 1.953 | 2.5 | 1076 | 1712.992 | 19299.1181 | 57806.8111
3499AC007 | 34-I-1999 | 34 | 7190 | 0 | 45.2646 | 1999_08_25 | -93.7141 | Asphalt Cement |  | University of Minnesota | 03/25/2004 | 58-34 MnROAD, BI8 | PAV | 10 | 39.24 | 19960000 | 16300000 | 25770000 | 2000 | 2577000 | 500000 | 50267.5 | 1.9528 | 2.5 | 1078 | 1716.176 | 19278.985 | 57870.9313
3499AC007 | 34-I-1999 | 34 | 7190 | 0 | 45.2646 | 1999_08_25 | -93.7141 | Asphalt Cement |  | University of Minnesota | 03/25/2004 | 58-34 MnROAD, BI8 | PAV | 10 | 39.28 | 19940000 | 16310000 | 25760000 | 2000 | 2576000 | 499800 | 50240.6 | 1.9527 | 2.5 | 1080 | 1719.36 | 19287.5107 | 57849.1007
3499AC007 | 34-I-1999 | 34 | 7190 | 0 | 45.2646 | 1999_08_25 | -93.7141 | Asphalt Cement |  | University of Minnesota | 03/25/2004 | 58-34 MnROAD, BI8 | PAV | 10 | 39.24 | 19960000 | 16300000 | 25770000 | 2000 | 2577000 | 500000 | 50268 | 1.953 | 2.5 | 1083 | 1724.136 | 19278.985 | 57878.4364
3499AC007 | 34-I-1999 | 34 | 7190 | 0 | 45.2646 | 1999_08_25 | -93.7141 | Asphalt Cement |  | University of Minnesota | 03/25/2004 | 58-34 MnROAD, BI8 | PAV | 10 | 39.3 | 19930000 | 16310000 | 25750000 | 2000 | 2575000 | 499800 | 50240.6 | 1.953 | 2.5 | 1085 | 1727.32 | 19303.2345 | 57809.4757
3499AC007 | 34-I-1999 | 34 | 7190 | 0 | 45.2646 | 1999_08_25 | -93.7141 | Asphalt Cement |  | University of Minnesota | 03/25/2004 | 58-34 MnROAD, BI8 | PAV | 10 | 39.27 | 19930000 | 16300000 | 25750000 | 2000 | 2575000 | 500000 | 50267 | 1.9545 | 2.5 | 1087 | 1730.504 | 19306.3253 | 57803.9707
3499AC007 | 34-I-1999 | 34 | 7190 | 0 | 45.2646 | 1999_08_25 | -93.7141 | Asphalt Cement |  | University of Minnesota | 03/25/2004 | 58-34 MnROAD, BI8 | PAV | 10 | 39.28 | 19940000 | 16310000 | 25760000 | 2000 | 2576000 | 499700 | 50240.1 | 1.9528 | 2.5 | 1090 | 1735.28 | 19279.7934 | 57887.2704
3499AC007 | 34-I-1999 | 34 | 7190 | 0 | 45.2646 | 1999_08_25 | -93.7141 | Asphalt Cement |  | University of Minnesota | 03/25/2004 | 58-34 MnROAD, BI8 | PAV | 10 | 39.29 | 19940000 | 16310000 | 25760000 | 2000 | 2576000 | 500000 | 50267.9 | 1.9537 | 2.5 | 1092 | 1738.464 | 19307.0687 | 57809.2427
3499AC007 | 34-I-1999 | 34 | 7190 | 0 | 45.2646 | 1999_08_25 | -93.7141 | Asphalt Cement |  | University of Minnesota | 03/25/2004 | 58-34 MnROAD, BI8 | PAV | 10 | 39.28 | 19920000 | 16290000 | 25730000 | 2000 | 2573000 | 499800 | 50243.6 | 1.9546 | 2.5 | 1094 | 1741.648 | 19309.999 | 57804.2191
3499AC007 | 34-I-1999 | 34 | 7190 | 0 | 45.2646 | 1999_08_25 | -93.7141 | Asphalt Cement |  | University of Minnesota | 03/25/2004 | 58-34 MnROAD, BI8 | PAV | 10 | 39.29 | 19940000 | 16320000 | 25760000 | 2000 | 2576000 | 499900 | 50257 | 1.9529 | 2.5 | 1097 | 1746.424 | 19299.3467 | 57839.8761
3499AC007 | 34-I-1999 | 34 | 7190 | 0 | 45.2646 | 1999_08_25 | -93.7141 | Asphalt Cement |  | University of Minnesota | 03/25/2004 | 58-34 MnROAD, BI8 | PAV | 10 | 39.27 | 19920000 | 16290000 | 25740000 | 2000 | 2574000 | 499900 | 50251.4 | 1.9548 | 2.5 | 1099 | 1749.608 | 19306.1011 | 57823.391
3499AC007 | 34-I-1999 | 34 | 7190 | 0 | 45.2646 | 1999_08_25 | -93.7141 | Asphalt Cement |  | University of Minnesota | 03/25/2004 | 58-34 MnROAD, BI8 | PAV | 10 | 39.32 | 19930000 | 16320000 | 25760000 | 2000 | 2576000 | 499800 | 50247.3 | 1.9527 | 2.5 | 1101 | 1752.792 | 19303.969 | 57833.5284
3499AC007 | 34-I-1999 | 34 | 7190 | 0 | 45.2646 | 1999_08_25 | -93.7141 | Asphalt Cement |  | University of Minnesota | 03/25/2004 | 58-34 MnROAD, BI8 | PAV | 10 | 39.28 | 19910000 | 16290000 | 25730000 | 2000 | 2573000 | 500000 | 50265 | 1.9559 | 2.5 | 1104 | 1757.568 | 19325.4563 | 57772.9746
3499AC007 | 34-I-1999 | 34 | 7190 | 0 | 45.2646 | 1999_08_25 | -93.7141 | Asphalt Cement |  | University of Minnesota | 03/25/2004 | 58-34 MnROAD, BI8 | PAV | 10 | 39.3 | 19920000 | 16300000 | 25740000 | 2000 | 2574000 | 499700 | 50240.1 | 1.9541 | 2.5 | 1106 | 1760.752 | 19303.0072 | 57843.9151
3499AC007 | 34-I-1999 | 34 | 7190 | 0 | 45.2646 | 1999_08_25 | -93.7141 | Asphalt Cement |  | University of Minnesota | 03/25/2004 | 58-34 MnROAD, BI8 | PAV | 10 | 39.31 | 19920000 | 16310000 | 25750000 | 2000 | 2575000 | 500000 | 50267.8 | 1.9547 | 2.5 | 1109 | 1765.528 | 19322.8056 | 57788.3981
3499AC007 | 34-I-1999 | 34 | 7190 | 0 | 45.2646 | 1999_08_25 | -93.7141 | Asphalt Cement |  | University of Minnesota | 03/25/2004 | 58-34 MnROAD, BI8 | PAV | 10 | 39.32 | 19900000 | 16300000 | 25730000 | 2000 | 2573000 | 499700 | 50240.2 | 1.9552 | 2.5 | 1111 | 1768.712 | 19318.7436 | 57804.2985
3499AC007 | 34-I-1999 | 34 | 7190 | 0 | 45.2646 | 1999_08_25 | -93.7141 | Asphalt Cement |  | University of Minnesota | 03/25/2004 | 58-34 MnROAD, BI8 | PAV | 10 | 44.84 | 9135000 | 9083000 | 12880000 | 2000 | 1288000 | 499700 | 50239.8 | 3.8941 | 2.5 | 5255 | 8365.96 | 42945.8832 | 29496.18
3499AC007 | 34-I-1999 | 34 | 7190 | 0 | 45.2646 | 1999_08_25 | -93.7141 | Asphalt Cement |  | University of Minnesota | 03/25/2004 | 58-34 MnROAD, BI8 | PAV | 10 | 44.88 | 9119000 | 9082000 | 12870000 | 2000 | 1287000 | 499700 | 50236.6 | 3.8976 | 2.5 | 5258 | 8370.736 | 43009.4149 | 29455.0945
3499AC007 | 34-I-1999 | 34 | 7190 | 0 | 45.2646 | 1999_08_25 | -93.7141 | Asphalt Cement |  | University of Minnesota | 03/25/2004 | 58-34 MnROAD, BI8 | PAV | 10 | 44.83 | 9118000 | 9066000 | 12860000 | 2000 | 1286000 | 499800 | 50245.1 | 3.9018 | 2.5 | 5260 | 8373.92 | 43022.3373 | 29448.7322
3499AC007 | 34-I-1999 | 34 | 7190 | 0 | 45.2646 | 1999_08_25 | -93.7141 | Asphalt Cement |  | University of Minnesota | 03/25/2004 | 58-34 MnROAD, BI8 | PAV | 10 | 44.88 | 9107000 | 9070000 | 12850000 | 2000 | 1285000 | 499800 | 50246.1 | 3.9033 | 2.5 | 5262 | 8377.104 | 43093.5983 | 29402.5175
3499AC007 | 34-I-1999 | 34 | 7190 | 0 | 45.2646 | 1999_08_25 | -93.7141 | Asphalt Cement |  | University of Minnesota | 03/25/2004 | 58-34 MnROAD, BI8 | PAV | 10 | 44.86 | 9097000 | 9053000 | 12830000 | 2000 | 1283000 | 499700 | 50240.2 | 3.9087 | 2.5 | 5265 | 8381.88 | 43128.3793 | 29381.2872
3499AC007 | 34-I-1999 | 34 | 7190 | 0 | 45.2646 | 1999_08_25 | -93.7141 | Asphalt Cement |  | University of Minnesota | 03/25/2004 | 58-34 MnROAD, BI8 | PAV | 10 | 44.89 | 9093000 | 9058000 | 12830000 | 2000 | 1283000 | 499900 | 50252.3 | 3.9094 | 2.5 | 5267 | 8385.064 | 43185.6145 | 29344.8272
3499AC007 | 34-I-1999 | 34 | 7190 | 0 | 45.2646 | 1999_08_25 | -93.7141 | Asphalt Cement |  | University of Minnesota | 03/25/2004 | 58-34 MnROAD, BI8 | PAV | 10 | 44.87 | 9079000 | 9039000 | 12810000 | 2000 | 1281000 | 499900 | 50254.9 | 3.9167 | 2.5 | 5269 | 8388.248 | 43237.8805 | 29311.8334
3499AC007 | 34-I-1999 | 34 | 7190 | 0 | 45.2646 | 1999_08_25 | -93.7141 | Asphalt Cement |  | University of Minnesota | 03/25/2004 | 58-34 MnROAD, BI8 | PAV | 10 | 44.92 | 9068000 | 9042000 | 12810000 | 2000 | 1281000 | 499800 | 50245.2 | 3.9176 | 2.5 | 5272 | 8393.024 | 43258.4557 | 29300.3692
3499AC007 | 34-I-1999 | 34 | 7190 | 0 | 45.2646 | 1999_08_25 | -93.7141 | Asphalt Cement |  | University of Minnesota | 03/25/2004 | 58-34 MnROAD, BI8 | PAV | 10 | 44.91 | 9056000 | 9027000 | 12790000 | 2000 | 1279000 | 499800 | 50245.9 | 3.9235 | 2.5 | 5274 | 8396.208 | 43318.5163 | 29262.2203
3499AC007 | 34-I-1999 | 34 | 7190 | 0 | 45.2646 | 1999_08_25 | -93.7141 | Asphalt Cement |  | University of Minnesota | 03/25/2004 | 58-34 MnROAD, BI8 | PAV | 10 | 44.96 | 9046000 | 9032000 | 12780000 | 2000 | 1278000 | 499800 | 50241.9 | 3.9244 | 2.5 | 5276 | 8399.392 | 43390.3465 | 29216.2516
3499AC007 | 34-I-1999 | 34 | 7190 | 0 | 45.2646 | 1999_08_25 | -93.7141 | Asphalt Cement |  | University of Minnesota | 03/25/2004 | 58-34 MnROAD, BI8 | PAV | 10 | 44.91 | 9042000 | 9014000 | 12770000 | 2000 | 1277000 | 499900 | 50253.6 | 3.9299 | 2.5 | 5279 | 8404.168 | 43403.7237 | 29209.7203
3499AC007 | 34-I-1999 | 34 | 7190 | 0 | 45.2646 | 1999_08_25 | -93.7141 | Asphalt Cement |  | University of Minnesota | 03/25/2004 | 58-34 MnROAD, BI8 | PAV | 10 | 44.96 | 9025000 | 9014000 | 12760000 | 2000 | 1276000 | 499700 | 50233 | 3.9321 | 2.5 | 5281 | 8407.352 | 43440.9679 | 29187.1489
3499AC007 | 34-I-1999 | 34 | 7190 | 0 | 45.2646 | 1999_08_25 | -93.7141 | Asphalt Cement |  | University of Minnesota | 03/25/2004 | 58-34 MnROAD, BI8 | PAV | 10 | 44.92 | 9026000 | 8999000 | 12750000 | 2000 | 1275000 | 499800 | 50245.9 | 3.9362 | 2.5 | 5284 | 8412.128 | 43462.0249 | 29175.4793
3499AC007 | 34-I-1999 | 34 | 7190 | 0 | 45.2646 | 1999_08_25 | -93.7141 | Asphalt Cement |  | University of Minnesota | 03/25/2004 | 58-34 MnROAD, BI8 | PAV | 10 | 44.98 | 9006000 | 9000000 | 12730000 | 2000 | 1273000 | 499700 | 50239.9 | 3.9399 | 2.5 | 5286 | 8415.312 | 43558.5606 | 29113.2879
3499AC007 | 34-I-1999 | 34 | 7190 | 0 | 45.2646 | 1999_08_25 | -93.7141 | Asphalt Cement |  | University of Minnesota | 03/25/2004 | 58-34 MnROAD, BI8 | PAV | 10 | 44.93 | 9000000 | 8978000 | 12710000 | 2000 | 1271000 | 499800 | 50249.1 | 3.9465 | 2.5 | 5288 | 8418.496 | 43606.4356 | 29083.7916
3499AC007 | 34-I-1999 | 34 | 7190 | 0 | 45.2646 | 1999_08_25 | -93.7141 | Asphalt Cement |  | University of Minnesota | 03/25/2004 | 58-34 MnROAD, BI8 | PAV | 10 | 44.98 | 8988000 | 8983000 | 12710000 | 2000 | 1271000 | 499700 | 50234.5 | 3.9471 | 2.5 | 5290 | 8421.68 | 43627.1028 | 29072.4797
3499AC007 | 34-I-1999 | 34 | 7190 | 0 | 45.2646 | 1999_08_25 | -93.7141 | Asphalt Cement |  | University of Minnesota | 03/25/2004 | 58-34 MnROAD, BI8 | PAV | 10 | 44.95 | 8982000 | 8968000 | 12690000 | 2000 | 1269000 | 499900 | 50252.9 | 3.953 | 2.5 | 5293 | 8426.456 | 43707.9263 | 29021.1835
3499AC007 | 34-I-1999 | 34 | 7190 | 0 | 45.2646 | 1999_08_25 | -93.7141 | Asphalt Cement |  | University of Minnesota | 03/25/2004 | 58-34 MnROAD, BI8 | PAV | 10 | 44.99 | 8968000 | 8966000 | 12680000 | 2000 | 1268000 | 499600 | 50229.2 | 3.9547 | 2.5 | 5295 | 8429.64 | 43720.4546 | 29015.3303
3499AC007 | 34-I-1999 | 34 | 7190 | 0 | 45.2646 | 1999_08_25 | -93.7141 | Asphalt Cement |  | University of Minnesota | 03/25/2004 | 58-34 MnROAD, BI8 | PAV | 10 | 44.97 | 8968000 | 8959000 | 12680000 | 2000 | 1268000 | 499900 | 50257.9 | 3.9587 | 2.5 | 5298 | 8434.416 | 43757.6892 | 28993.1028
3499AC007 | 34-I-1999 | 34 | 7190 | 0 | 45.2646 | 1999_08_25 | -93.7141 | Asphalt Cement |  | University of Minnesota | 03/25/2004 | 58-34 MnROAD, BI8 | PAV | 10 | 44.99 | 8955000 | 8953000 | 12660000 | 2000 | 1266000 | 499600 | 50229.8 | 3.9605 | 2.5 | 5300 | 8437.6 | 43789.5232 | 28974.4864
3499AC007 | 34-I-1999 | 34 | 7190 | 0 | 45.2646 | 1999_08_25 | -93.7141 | Asphalt Cement |  | University of Minnesota | 03/25/2004 | 58-34 MnROAD, BI8 | PAV | 10 | 45 | 8953000 | 8952000 | 12660000 | 2000 | 1266000 | 499900 | 50255.4 | 3.9632 | 2.5 | 5302 | 8440.784 | 43849.7824 | 28937.1288
3499AC007 | 34-I-1999 | 34 | 7190 | 0 | 45.2646 | 1999_08_25 | -93.7141 | Asphalt Cement |  | University of Minnesota | 03/25/2004 | 58-34 MnROAD, BI8 | PAV | 10 | 44.99 | 8937000 | 8934000 | 12640000 | 2000 | 1264000 | 499800 | 50242.7 | 3.9697 | 2.5 | 5305 | 8445.56 | 43893.9326 | 28910.4808
3499AC007 | 34-I-1999 | 34 | 7190 | 0 | 45.2646 | 1999_08_25 | -93.7141 | Asphalt Cement |  | University of Minnesota | 03/25/2004 | 58-34 MnROAD, BI8 | PAV | 10 | 45.01 | 8936000 | 8938000 | 12640000 | 2000 | 1264000 | 499900 | 50253.1 | 3.9697 | 2.5 | 5307 | 8448.744 | 43926.8296 | 28891.2869
3499AC007 | 34-I-1999 | 34 | 7190 | 0 | 45.2646 | 1999_08_25 | -93.7141 | Asphalt Cement |  | University of Minnesota | 03/25/2004 | 58-34 MnROAD, BI8 | PAV | 10 | 45.02 | 8914000 | 8921000 | 12610000 | 2000 | 1261000 | 499700 | 50236.4 | 3.9772 | 2.5 | 5309 | 8451.928 | 44003.7847 | 28843.2155
3499AC007 | 34-I-1999 | 34 | 7190 | 0 | 45.2646 | 1999_08_25 | -93.7141 | Asphalt Cement |  | University of Minnesota | 03/25/2004 | 58-34 MnROAD, BI8 | PAV | 10 | 45.05 | 8909000 | 8924000 | 12610000 | 2000 | 1261000 | 499800 | 50247.4 | 3.9784 | 2.5 | 5312 | 8456.704 | 44044.426 | 28819.0544
3499AC007 | 34-I-1999 | 34 | 7190 | 0 | 45.2646 | 1999_08_25 | -93.7141 | Asphalt Cement |  | University of Minnesota | 03/25/2004 | 58-34 MnROAD, BI8 | PAV | 10 | 45.02 | 8897000 | 8904000 | 12590000 | 2000 | 1259000 | 499800 | 50242 | 3.9852 | 2.5 | 5314 | 8459.888 | 44091.3293 | 28790.8495
3499AC007 | 34-I-1999 | 34 | 7190 | 0 | 45.2646 | 1999_08_25 | -93.7141 | Asphalt Cement |  | University of Minnesota | 03/25/2004 | 58-34 MnROAD, BI8 | PAV | 10 | 45.06 | 8887000 | 8905000 | 12580000 | 2000 | 1258000 | 499700 | 50239.8 | 3.987 | 2.5 | 5316 | 8463.072 | 44139.4837 | 28761.8904
3499AC007 | 34-I-1999 | 34 | 7190 | 0 | 45.2646 | 1999_08_25 | -93.7141 | Asphalt Cement |  | University of Minnesota | 03/25/2004 | 58-34 MnROAD, BI8 | PAV | 10 | 45.04 | 8879000 | 8892000 | 12570000 | 2000 | 1257000 | 499700 | 50234.7 | 3.9912 | 2.5 | 5319 | 8467.848 | 44159.2084 | 28751.4932
3499AC007 | 34-I-1999 | 34 | 7190 | 0 | 45.2646 | 1999_08_25 | -93.7141 | Asphalt Cement |  | University of Minnesota | 03/25/2004 | 58-34 MnROAD, BI8 | PAV | 10 | 45.08 | 8867000 | 8893000 | 12560000 | 2000 | 1256000 | 499800 | 50245.1 | 3.9946 | 2.5 | 5321 | 8471.032 | 44242.8691 | 28699.5733
3499AC007 | 34-I-1999 | 34 | 7190 | 0 | 45.2646 | 1999_08_25 | -93.7141 | Asphalt Cement |  | University of Minnesota | 03/25/2004 | 58-34 MnROAD, BI8 | PAV | 10 | 45.07 | 8858000 | 8878000 | 12540000 | 2000 | 1254000 | 499700 | 50231.3 | 3.9989 | 2.5 | 5323 | 8474.216 | 44287.991 | 28672.7792
3499AC007 | 34-I-1999 | 34 | 7190 | 0 | 45.2646 | 1999_08_25 | -93.7141 | Asphalt Cement |  | University of Minnesota | 03/25/2004 | 58-34 MnROAD, BI8 | PAV | 10 | 45.06 | 8857000 | 8877000 | 12540000 | 2000 | 1254000 | 499900 | 50255.9 | 4.0013 | 2.5 | 5326 | 8478.992 | 44315.7321 | 28657.2761
3499AC007 | 34-I-1999 | 34 | 7190 | 0 | 45.2646 | 1999_08_25 | -93.7141 | Asphalt Cement |  | University of Minnesota | 03/25/2004 | 58-34 MnROAD, BI8 | PAV | 10 | 45.08 | 8840000 | 8866000 | 12520000 | 2000 | 1252000 | 499700 | 50230.9 | 4.0057 | 2.5 | 5328 | 8482.176 | 44366.4611 | 28626.9527
3499AC007 | 34-I-1999 | 34 | 7190 | 0 | 45.2646 | 1999_08_25 | -93.7141 | Asphalt Cement |  | University of Minnesota | 03/25/2004 | 58-34 MnROAD, BI8 | PAV | 10 | 45.09 | 8839000 | 8868000 | 12520000 | 2000 | 1252000 | 499900 | 50251.2 | 4.0069 | 2.5 | 5330 | 8485.36 | 44409.71 | 28601.5168
3499AC007 | 34-I-1999 | 34 | 7190 | 0 | 45.2646 | 1999_08_25 | -93.7141 | Asphalt Cement |  | University of Minnesota | 03/25/2004 | 58-34 MnROAD, BI8 | PAV | 10 | 45.1 | 8818000 | 8850000 | 12490000 | 2000 | 1249000 | 499700 | 50233.6 | 4.0143 | 2.5 | 5333 | 8490.136 | 44488.5039 | 28553.3005
3499AC007 | 34-I-1999 | 34 | 7190 | 0 | 45.2646 | 1999_08_25 | -93.7141 | Asphalt Cement |  | University of Minnesota | 03/25/2004 | 58-34 MnROAD, BI8 | PAV | 10 | 45.09 | 8822000 | 8851000 | 12500000 | 2000 | 1250000 | 499900 | 50255.1 | 4.0149 | 2.5 | 5335 | 8493.32 | 44480.7655 | 28560.7088
3499AC007 | 34-I-1999 | 34 | 7190 | 0 | 45.2646 | 1999_08_25 | -93.7141 | Asphalt Cement |  | University of Minnesota | 03/25/2004 | 58-34 MnROAD, BI8 | PAV | 10 | 45.1 | 8806000 | 8838000 | 12480000 | 2000 | 1248000 | 499700 | 50236.2 | 4.0201 | 2.5 | 5338 | 8498.096 | 44524.1517 | 28535.3172
3499AC007 | 34-I-1999 | 34 | 7190 | 0 | 45.2646 | 1999_08_25 | -93.7141 | Asphalt Cement |  | University of Minnesota | 03/25/2004 | 58-34 MnROAD, BI8 | PAV | 10 | 39.28 | 19940000 | 16310000 | 25760000 | 2000 | 2576000 | 500000 | 50269 | 1.9535 | 2.5 | 1113 | 1771.896 | 19302.95 | 57855.3478
3499AC007 | 34-I-1999 | 34 | 7190 | 0 | 45.2646 | 1999_08_25 | -93.7141 | Asphalt Cement |  | University of Minnesota | 03/25/2004 | 58-34 MnROAD, BI8 | PAV | 10 | 39.31 | 19910000 | 16300000 | 25730000 | 2000 | 2573000 | 499800 | 50242.5 | 1.9549 | 2.5 | 1115 | 1775.08 | 19322.358 | 57800.9858
3499AC007 | 34-I-1999 | 34 | 7190 | 0 | 45.2646 | 1999_08_25 | -93.7141 | Asphalt Cement |  | University of Minnesota | 03/25/2004 | 58-34 MnROAD, BI8 | PAV | 10 | 39.3 | 19940000 | 16320000 | 25770000 | 2000 | 2577000 | 500000 | 50268 | 1.9528 | 2.5 | 1118 | 1779.856 | 19303.6932 | 57860.6283
3499AC007 | 34-I-1999 | 34 | 7190 | 0 | 45.2646 | 1999_08_25 | -93.7141 | Asphalt Cement |  | University of Minnesota | 03/25/2004 | 58-34 MnROAD, BI8 | PAV | 10 | 39.34 | 19910000 | 16320000 | 25740000 | 2000 | 2574000 | 499800 | 50240.7 | 1.9539 | 2.5 | 1120 | 1783.04 | 19327.2002 | 57794.0044
3499AC007 | 34-I-1999 | 34 | 7190 | 0 | 45.2646 | 1999_08_25 | -93.7141 | Asphalt Cement |  | University of Minnesota | 03/25/2004 | 58-34 MnROAD, BI8 | PAV | 10 | 39.29 | 19930000 | 16310000 | 25750000 | 2000 | 2575000 | 500000 | 50269 | 1.9545 | 2.5 | 1123 | 1787.816 | 19314.5666 | 57835.5608
3499AC007 | 34-I-1999 | 34 | 7190 | 0 | 45.2646 | 1999_08_25 | -93.7141 | Asphalt Cement |  | University of Minnesota | 03/25/2004 | 58-34 MnROAD, BI8 | PAV | 10 | 39.32 | 19920000 | 16320000 | 25750000 | 2000 | 2575000 | 499800 | 50244.3 | 1.9532 | 2.5 | 1125 | 1791 | 19311.4657 | 57848.6007
3499AC007 | 34-I-1999 | 34 | 7190 | 0 | 45.2646 | 1999_08_25 | -93.7141 | Asphalt Cement |  | University of Minnesota | 03/25/2004 | 58-34 MnROAD, BI8 | PAV | 10 | 39.33 | 19910000 | 16310000 | 25740000 | 2000 | 2574000 | 500000 | 50265.9 | 1.955 | 2.5 | 1127 | 1794.184 | 19338.5523 | 57771.3256
3499AC007 | 34-I-1999 | 34 | 7190 | 0 | 45.2646 | 1999_08_25 | -93.7141 | Asphalt Cement |  | University of Minnesota | 03/25/2004 | 58-34 MnROAD, BI8 | PAV | 10 | 39.31 | 19920000 | 16310000 | 25740000 | 2000 | 2574000 | 499800 | 50250 | 1.9544 | 2.5 | 1130 | 1798.96 | 19314.8513 | 57845.9693
3499AC007 | 34-I-1999 | 34 | 7190 | 0 | 45.2646 | 1999_08_25 | -93.7141 | Asphalt Cement |  | University of Minnesota | 03/25/2004 | 58-34 MnROAD, BI8 | PAV | 10 | 39.33 | 19920000 | 16320000 | 25760000 | 2000 | 2576000 | 499900 | 50260.2 | 1.9535 | 2.5 | 1132 | 1802.144 | 19315.8092 | 57846.8549
3499AC007 | 34-I-1999 | 34 | 7190 | 0 | 45.2646 | 1999_08_25 | -93.7141 | Asphalt Cement |  | University of Minnesota | 03/25/2004 | 58-34 MnROAD, BI8 | PAV | 10 | 39.29 | 19930000 | 16310000 | 25750000 | 2000 | 2575000 | 500000 | 50262.4 | 1.9538 | 2.5 | 1134 | 1805.328 | 19314.5666 | 57854.3311
3499AC007 | 34-I-1999 | 34 | 7190 | 0 | 45.2646 | 1999_08_25 | -93.7141 | Asphalt Cement |  | University of Minnesota | 03/25/2004 | 58-34 MnROAD, BI8 | PAV | 10 | 39.36 | 19920000 | 16340000 | 25760000 | 2000 | 2576000 | 499900 | 50251.9 | 1.953 | 2.5 | 1137 | 1810.104 | 19328.1499 | 57817.4252
3499AC007 | 34-I-1999 | 34 | 7190 | 0 | 45.2646 | 1999_08_25 | -93.7141 | Asphalt Cement |  | University of Minnesota | 03/25/2004 | 58-34 MnROAD, BI8 | PAV | 10 | 39.31 | 19900000 | 16300000 | 25720000 | 2000 | 2572000 | 500000 | 50264.8 | 1.9562 | 2.5 | 1139 | 1813.288 | 19345.3438 | 57769.789
3499AC007 | 34-I-1999 | 34 | 7190 | 0 | 45.2646 | 1999_08_25 | -93.7141 | Asphalt Cement |  | University of Minnesota | 03/25/2004 | 58-34 MnROAD, BI8 | PAV | 10 | 39.35 | 19910000 | 16320000 | 25740000 | 2000 | 2574000 | 499800 | 50243.2 | 1.9539 | 2.5 | 1141 | 1816.472 | 19331.3153 | 57815.464
3499AC007 | 34-I-1999 | 34 | 7190 | 0 | 45.2646 | 1999_08_25 | -93.7141 | Asphalt Cement |  | University of Minnesota | 03/25/2004 | 58-34 MnROAD, BI8 | PAV | 10 | 39.32 | 19880000 | 16290000 | 25700000 | 2000 | 2570000 | 500000 | 50269 | 1.9579 | 2.5 | 1144 | 1821.248 | 19364.5252 | 57720.0609
3499AC007 | 34-I-1999 | 34 | 7190 | 0 | 45.2646 | 1999_08_25 | -93.7141 | Asphalt Cement |  | University of Minnesota | 03/25/2004 | 58-34 MnROAD, BI8 | PAV | 10 | 39.35 | 19860000 | 16280000 | 25680000 | 2000 | 2568000 | 499800 | 50241.3 | 1.9587 | 2.5 | 1146 | 1824.432 | 19376.482 | 57688.1895
3499AC007 | 34-I-1999 | 34 | 7190 | 0 | 45.2646 | 1999_08_25 | -93.7141 | Asphalt Cement |  | University of Minnesota | 03/25/2004 | 58-34 MnROAD, BI8 | PAV | 10 | 39.32 | 19870000 | 16280000 | 25690000 | 2000 | 2569000 | 500000 | 50268.9 | 1.9593 | 2.5 | 1148 | 1827.616 | 19372.0629 | 57705.0977
3499AC007 | 34-I-1999 | 34 | 7190 | 0 | 45.2646 | 1999_08_25 | -93.7141 | Asphalt Cement |  | University of Minnesota | 03/25/2004 | 58-34 MnROAD, BI8 | PAV | 10 | 45.52 | 8298000 | 8450000 | 11840000 | 2000 | 1184000 | 499800 | 50245.1 | 4.235 | 2.5 | 5472 | 8711.424 | 47291.3433 | 26998.3744
3499AC007 | 34-I-1999 | 34 | 7190 | 0 | 45.2646 | 1999_08_25 | -93.7141 | Asphalt Cement |  | University of Minnesota | 03/25/2004 | 58-34 MnROAD, BI8 | PAV | 10 | 45.55 | 8288000 | 8450000 | 11840000 | 2000 | 1184000 | 499800 | 50250.2 | 4.238 | 2.5 | 5474 | 8714.608 | 47315.6531 | 26986.8652
3499AC007 | 34-I-1999 | 34 | 7190 | 0 | 45.2646 | 1999_08_25 | -93.7141 | Asphalt Cement |  | University of Minnesota | 03/25/2004 | 58-34 MnROAD, BI8 | PAV | 10 | 45.55 | 8267000 | 8428000 | 11810000 | 2000 | 1181000 | 499700 | 50235.8 | 4.2477 | 2.5 | 5477 | 8719.384 | 47416.8652 | 26931.6203
3499AC007 | 34-I-1999 | 34 | 7190 | 0 | 45.2646 | 1999_08_25 | -93.7141 | Asphalt Cement |  | University of Minnesota | 03/25/2004 | 58-34 MnROAD, BI8 | PAV | 10 | 45.56 | 8267000 | 8431000 | 11810000 | 2000 | 1181000 | 499900 | 50250.8 | 4.2483 | 2.5 | 5479 | 8722.568 | 47462.9533 | 26907.8269
3499AC007 | 34-I-1999 | 34 | 7190 | 0 | 45.2646 | 1999_08_25 | -93.7141 | Asphalt Cement |  | University of Minnesota | 03/25/2004 | 58-34 MnROAD, BI8 | PAV | 10 | 45.56 | 8252000 | 8416000 | 11790000 | 2000 | 1179000 | 499700 | 50237 | 4.2547 | 2.5 | 5481 | 8725.752 | 47505.4324 | 26886.1227
3499AC007 | 34-I-1999 | 34 | 7190 | 0 | 45.2646 | 1999_08_25 | -93.7141 | Asphalt Cement |  | University of Minnesota | 03/25/2004 | 58-34 MnROAD, BI8 | PAV | 10 | 45.58 | 8244000 | 8414000 | 11780000 | 2000 | 1178000 | 499800 | 50249.2 | 4.2583 | 2.5 | 5484 | 8730.528 | 47581.0701 | 26845.7379
3499AC007 | 34-I-1999 | 34 | 7190 | 0 | 45.2646 | 1999_08_25 | -93.7141 | Asphalt Cement |  | University of Minnesota | 03/25/2004 | 58-34 MnROAD, BI8 | PAV | 10 | 45.58 | 8232000 | 8401000 | 11760000 | 2000 | 1176000 | 499700 | 50232.6 | 4.2632 | 2.5 | 5486 | 8733.712 | 47642.9198 | 26813.2399
3499AC007 | 34-I-1999 | 34 | 7190 | 0 | 45.2646 | 1999_08_25 | -93.7141 | Asphalt Cement |  | University of Minnesota | 03/25/2004 | 58-34 MnROAD, BI8 | PAV | 10 | 45.62 | 8228000 | 8407000 | 11760000 | 2000 | 1176000 | 499800 | 50242.9 | 4.2636 | 2.5 | 5489 | 8738.488 | 47694.5861 | 26786.5457
3499AC007 | 34-I-1999 | 34 | 7190 | 0 | 45.2646 | 1999_08_25 | -93.7141 | Asphalt Cement |  | University of Minnesota | 03/25/2004 | 58-34 MnROAD, BI8 | PAV | 10 | 45.62 | 8218000 | 8396000 | 11750000 | 2000 | 1175000 | 499600 | 50227.7 | 4.2677 | 2.5 | 5491 | 8741.672 | 47696.9815 | 26787.5521
3499AC007 | 34-I-1999 | 34 | 7190 | 0 | 45.2646 | 1999_08_25 | -93.7141 | Asphalt Cement |  | University of Minnesota | 03/25/2004 | 58-34 MnROAD, BI8 | PAV | 10 | 45.61 | 8218000 | 8395000 | 11750000 | 2000 | 1175000 | 499900 | 50256.4 | 4.2705 | 2.5 | 5493 | 8744.856 | 47746.1239 | 26762.3321
3499AC007 | 34-I-1999 | 34 | 7190 | 0 | 45.2646 | 1999_08_25 | -93.7141 | Asphalt Cement |  | University of Minnesota | 03/25/2004 | 58-34 MnROAD, BI8 | PAV | 10 | 45.65 | 8196000 | 8385000 | 11730000 | 2000 | 1173000 | 499600 | 50227.4 | 4.276 | 2.5 | 5496 | 8749.632 | 47802.7807 | 26732.9617
3499AC007 | 34-I-1999 | 34 | 7190 | 0 | 45.2646 | 1999_08_25 | -93.7141 | Asphalt Cement |  | University of Minnesota | 03/25/2004 | 58-34 MnROAD, BI8 | PAV | 10 | 45.6 | 8202000 | 8377000 | 11720000 | 2000 | 1172000 | 499900 | 50255.9 | 4.2793 | 2.5 | 5498 | 8752.816 | 47860.1617 | 26703.2587
3499AC007 | 34-I-1999 | 34 | 7190 | 0 | 45.2646 | 1999_08_25 | -93.7141 | Asphalt Cement |  | University of Minnesota | 03/25/2004 | 58-34 MnROAD, BI8 | PAV | 10 | 45.67 | 8180000 | 8372000 | 11700000 | 2000 | 1170000 | 499600 | 50228.9 | 4.2838 | 2.5 | 5500 | 8756 | 47941.7028 | 26660.186
3499AC007 | 34-I-1999 | 34 | 7190 | 0 | 45.2646 | 1999_08_25 | -93.7141 | Asphalt Cement |  | University of Minnesota | 03/25/2004 | 58-34 MnROAD, BI8 | PAV | 10 | 45.64 | 8180000 | 8363000 | 11700000 | 2000 | 1170000 | 499900 | 50256 | 4.2883 | 2.5 | 5503 | 8760.776 | 47974.7383 | 26644.1728
3499AC007 | 34-I-1999 | 34 | 7190 | 0 | 45.2646 | 1999_08_25 | -93.7141 | Asphalt Cement |  | University of Minnesota | 03/25/2004 | 58-34 MnROAD, BI8 | PAV | 10 | 45.69 | 8159000 | 8358000 | 11680000 | 2000 | 1168000 | 499600 | 50227.3 | 4.2927 | 2.5 | 5505 | 8763.96 | 48040.1678 | 26610.2268
3499AC007 | 34-I-1999 | 34 | 7190 | 0 | 45.2646 | 1999_08_25 | -93.7141 | Asphalt Cement |  | University of Minnesota | 03/25/2004 | 58-34 MnROAD, BI8 | PAV | 10 | 45.68 | 8156000 | 8353000 | 11670000 | 2000 | 1167000 | 499900 | 50252.8 | 4.2969 | 2.5 | 5507 | 8767.144 | 48130.8918 | 26562.4088
3499AC007 | 34-I-1999 | 34 | 7190 | 0 | 45.2646 | 1999_08_25 | -93.7141 | Asphalt Cement |  | University of Minnesota | 03/25/2004 | 58-34 MnROAD, BI8 | PAV | 10 | 45.68 | 8144000 | 8338000 | 11660000 | 2000 | 1166000 | 499700 | 50233.8 | 4.3023 | 2.5 | 5510 | 8771.92 | 48133.6327 | 26563.2367
3499AC007 | 34-I-1999 | 34 | 7190 | 0 | 45.2646 | 1999_08_25 | -93.7141 | Asphalt Cement |  | University of Minnesota | 03/25/2004 | 58-34 MnROAD, BI8 | PAV | 10 | 45.7 | 8137000 | 8337000 | 11650000 | 2000 | 1165000 | 499900 | 50250.5 | 4.3058 | 2.5 | 5512 | 8775.104 | 48229.9519 | 26512.526
3499AC007 | 34-I-1999 | 34 | 7190 | 0 | 45.2646 | 1999_08_25 | -93.7141 | Asphalt Cement |  | University of Minnesota | 03/25/2004 | 58-34 MnROAD, BI8 | PAV | 10 | 45.69 | 8123000 | 8320000 | 11630000 | 2000 | 1163000 | 499700 | 50236.7 | 4.3127 | 2.5 | 5515 | 8779.88 | 48266.0194 | 26495.0513
3499AC007 | 34-I-1999 | 34 | 7190 | 0 | 45.2646 | 1999_08_25 | -93.7141 | Asphalt Cement |  | University of Minnesota | 03/25/2004 | 58-34 MnROAD, BI8 | PAV | 10 | 45.7 | 8123000 | 8324000 | 11630000 | 2000 | 1163000 | 499900 | 50253.2 | 4.3131 | 2.5 | 5517 | 8783.064 | 48312.8925 | 26471.6821
3499AC007 | 34-I-1999 | 34 | 7190 | 0 | 45.2646 | 1999_08_25 | -93.7141 | Asphalt Cement |  | University of Minnesota | 03/25/2004 | 58-34 MnROAD, BI8 | PAV | 10 | 45.73 | 8102000 | 8310000 | 11610000 | 2000 | 1161000 | 499600 | 50229.7 | 4.3201 | 2.5 | 5519 | 8786.248 | 48362.7414 | 26446.7315
3499AC007 | 34-I-1999 | 34 | 7190 | 0 | 45.2646 | 1999_08_25 | -93.7141 | Asphalt Cement |  | University of Minnesota | 03/25/2004 | 58-34 MnROAD, BI8 | PAV | 10 | 45.71 | 8104000 | 8308000 | 11610000 | 2000 | 1161000 | 499900 | 50256.1 | 4.3223 | 2.5 | 5522 | 8791.024 | 48404.3609 | 26426.3259
3499AC007 | 34-I-1999 | 34 | 7190 | 0 | 45.2646 | 1999_08_25 | -93.7141 | Asphalt Cement |  | University of Minnesota | 03/25/2004 | 58-34 MnROAD, BI8 | PAV | 10 | 45.77 | 8085000 | 8304000 | 11590000 | 2000 | 1159000 | 499700 | 50231 | 4.3265 | 2.5 | 5524 | 8794.208 | 48498.5655 | 26377.3259
3499AC007 | 34-I-1999 | 34 | 7190 | 0 | 45.2646 | 1999_08_25 | -93.7141 | Asphalt Cement |  | University of Minnesota | 03/25/2004 | 58-34 MnROAD, BI8 | PAV | 10 | 45.72 | 8083000 | 8290000 | 11580000 | 2000 | 1158000 | 499800 | 50250.1 | 4.3321 | 2.5 | 5526 | 8797.392 | 48518.6056 | 26368.7621
3499AC007 | 34-I-1999 | 34 | 7190 | 0 | 45.2646 | 1999_08_25 | -93.7141 | Asphalt Cement |  | University of Minnesota | 03/25/2004 | 58-34 MnROAD, BI8 | PAV | 10 | 45.75 | 8076000 | 8292000 | 11580000 | 2000 | 1158000 | 499800 | 50246.8 | 4.3331 | 2.5 | 5529 | 8802.168 | 48543.3726 | 26357.6391
3499AC007 | 34-I-1999 | 34 | 7190 | 0 | 45.2646 | 1999_08_25 | -93.7141 | Asphalt Cement |  | University of Minnesota | 03/25/2004 | 58-34 MnROAD, BI8 | PAV | 10 | 45.74 | 8066000 | 8278000 | 11560000 | 2000 | 1156000 | 499800 | 50242.9 | 4.3395 | 2.5 | 5531 | 8805.352 | 48619.0892 | 26318.9196
3499AC007 | 34-I-1999 | 34 | 7190 | 0 | 45.2646 | 1999_08_25 | -93.7141 | Asphalt Cement |  | University of Minnesota | 03/25/2004 | 58-34 MnROAD, BI8 | PAV | 10 | 45.78 | 8058000 | 8282000 | 11560000 | 2000 | 1156000 | 499800 | 50247.7 | 4.3405 | 2.5 | 5533 | 8808.536 | 48652.1543 | 26303.3605
3499AC007 | 34-I-1999 | 34 | 7190 | 0 | 45.2646 | 1999_08_25 | -93.7141 | Asphalt Cement |  | University of Minnesota | 03/25/2004 | 58-34 MnROAD, BI8 | PAV | 10 | 45.75 | 8052000 | 8265000 | 11540000 | 2000 | 1154000 | 499900 | 50250.9 | 4.3471 | 2.5 | 5536 | 8813.312 | 48731.1283 | 26263.0588
3499AC007 | 34-I-1999 | 34 | 7190 | 0 | 45.2646 | 1999_08_25 | -93.7141 | Asphalt Cement |  | University of Minnesota | 03/25/2004 | 58-34 MnROAD, BI8 | PAV | 10 | 45.81 | 8034000 | 8263000 | 11520000 | 2000 | 1152000 | 499700 | 50232.7 | 4.3507 | 2.5 | 5538 | 8816.496 | 48826.4104 | 26214.1308
3499AC007 | 34-I-1999 | 34 | 7190 | 0 | 45.2646 | 1999_08_25 | -93.7141 | Asphalt Cement |  | University of Minnesota | 03/25/2004 | 58-34 MnROAD, BI8 | PAV | 10 | 45.76 | 8034000 | 8251000 | 11520000 | 2000 | 1152000 | 499800 | 50250.2 | 4.3556 | 2.5 | 5540 | 8819.68 | 48804.4984 | 26228.2243
3499AC007 | 34-I-1999 | 34 | 7190 | 0 | 45.2646 | 1999_08_25 | -93.7141 | Asphalt Cement |  | University of Minnesota | 03/25/2004 | 58-34 MnROAD, BI8 | PAV | 10 | 45.83 | 8012000 | 8248000 | 11500000 | 2000 | 1150000 | 499600 | 50230.1 | 4.3602 | 2.5 | 5543 | 8824.456 | 48908.3392 | 26174.8582
3499AC007 | 34-I-1999 | 34 | 7190 | 0 | 45.2646 | 1999_08_25 | -93.7141 | Asphalt Cement |  | University of Minnesota | 03/25/2004 | 58-34 MnROAD, BI8 | PAV | 10 | 45.78 | 8010000 | 8232000 | 11490000 | 2000 | 1149000 | 499900 | 50252.7 | 4.3671 | 2.5 | 5545 | 8827.64 | 48968.1448 | 26145.2103
3499AC007 | 34-I-1999 | 34 | 7190 | 0 | 45.2646 | 1999_08_25 | -93.7141 | Asphalt Cement |  | University of Minnesota | 03/25/2004 | 58-34 MnROAD, BI8 | PAV | 10 | 45.84 | 7997000 | 8234000 | 11480000 | 2000 | 1148000 | 499700 | 50234.2 | 4.3686 | 2.5 | 5548 | 8832.416 | 49021.4698 | 26119.0881
3499AC007 | 34-I-1999 | 34 | 7190 | 0 | 45.2646 | 1999_08_25 | -93.7141 | Asphalt Cement |  | University of Minnesota | 03/25/2004 | 58-34 MnROAD, BI8 | PAV | 10 | 45.8 | 7989000 | 8217000 | 11460000 | 2000 | 1146000 | 499900 | 50251.8 | 4.3768 | 2.5 | 5550 | 8835.6 | 49113.0081 | 26072.7227
3499AC007 | 34-I-1999 | 34 | 7190 | 0 | 45.2646 | 1999_08_25 | -93.7141 | Asphalt Cement |  | University of Minnesota | 03/25/2004 | 58-34 MnROAD, BI8 | PAV | 10 | 45.86 | 7970000 | 8213000 | 11440000 | 2000 | 1144000 | 499700 | 50233.7 | 4.3813 | 2.5 | 5552 | 8838.784 | 49209.5458 | 26023.8875
3499AC007 | 34-I-1999 | 34 | 7190 | 0 | 45.2646 | 1999_08_25 | -93.7141 | Asphalt Cement |  | University of Minnesota | 03/25/2004 | 58-34 MnROAD, BI8 | PAV | 10 | 45.81 | 7968000 | 8197000 | 11430000 | 2000 | 1143000 | 499900 | 50251.2 | 4.3879 | 2.5 | 5555 | 8843.56 | 49250.2705 | 26004.6813
3499AC007 | 34-I-1999 | 34 | 7190 | 0 | 45.2646 | 1999_08_25 | -93.7141 | Asphalt Cement |  | University of Minnesota | 03/25/2004 | 58-34 MnROAD, BI8 | PAV | 10 | 45.87 | 7949000 | 8194000 | 11420000 | 2000 | 1142000 | 499700 | 50232.2 | 4.392 | 2.5 | 5557 | 8846.744 | 49304.0756 | 25978.6138
3499AC007 | 34-I-1999 | 34 | 7190 | 0 | 45.2646 | 1999_08_25 | -93.7141 | Asphalt Cement |  | University of Minnesota | 03/25/2004 | 58-34 MnROAD, BI8 | PAV | 10 | 45.83 | 7952000 | 8184000 | 11410000 | 2000 | 1141000 | 499900 | 50255 | 4.3961 | 2.5 | 5559 | 8849.928 | 49353.3373 | 25954.9938
3499AC007 | 34-I-1999 | 34 | 7190 | 0 | 45.2646 | 1999_08_25 | -93.7141 | Asphalt Cement |  | University of Minnesota | 03/25/2004 | 58-34 MnROAD, BI8 | PAV | 10 | 45.9 | 7930000 | 8181000 | 11390000 | 2000 | 1139000 | 499600 | 50230.1 | 4.4005 | 2.5 | 5562 | 8854.704 | 49439.246 | 25912.2005
3499AC007 | 34-I-1999 | 34 | 7190 | 0 | 45.2646 | 1999_08_25 | -93.7141 | Asphalt Cement |  | University of Minnesota | 03/25/2004 | 58-34 MnROAD, BI8 | PAV | 10 | 45.85 | 7934000 | 8172000 | 11390000 | 2000 | 1139000 | 499900 | 50255.4 | 4.4042 | 2.5 | 5564 | 8857.888 | 49456.76 | 25905.3321
3499AC007 | 34-I-1999 | 34 | 7190 | 0 | 45.2646 | 1999_08_25 | -93.7141 | Asphalt Cement |  | University of Minnesota | 03/25/2004 | 58-34 MnROAD, BI8 | PAV | 10 | 43.75 | 10610000 | 10160000 | 14690000 | 2000 | 1469000 | 499900 | 50260.4 | 3.4171 | 2.5 | 4887 | 7780.104 | 36956.8319 | 33837.7838
3499AC007 | 34-I-1999 | 34 | 7190 | 0 | 45.2646 | 1999_08_25 | -93.7141 | Asphalt Cement |  | University of Minnesota | 03/25/2004 | 58-34 MnROAD, BI8 | PAV | 10 | 43.8 | 10590000 | 10150000 | 14670000 | 2000 | 1467000 | 499700 | 50232.1 | 3.4202 | 2.5 | 4889 | 7783.288 | 37011.305 | 33790.6812
3499AC007 | 34-I-1999 | 34 | 7190 | 0 | 45.2646 | 1999_08_25 | -93.7141 | Asphalt Cement |  | University of Minnesota | 03/25/2004 | 58-34 MnROAD, BI8 | PAV | 10 | 43.77 | 10600000 | 10150000 | 14670000 | 2000 | 1467000 | 500000 | 50260.6 | 3.4213 | 2.5 | 4891 | 7786.472 | 37035.5209 | 33771.2865
3499AC007 | 34-I-1999 | 34 | 7190 | 0 | 45.2646 | 1999_08_25 | -93.7141 | Asphalt Cement |  | University of Minnesota | 03/25/2004 | 58-34 MnROAD, BI8 | PAV | 10 | 43.81 | 10570000 | 10140000 | 14650000 | 2000 | 1465000 | 499700 | 50232.4 | 3.4241 | 2.5 | 4894 | 7791.248 | 37068.5771 | 33743.8682
3499AC007 | 34-I-1999 | 34 | 7190 | 0 | 45.2646 | 1999_08_25 | -93.7141 | Asphalt Cement |  | University of Minnesota | 03/25/2004 | 58-34 MnROAD, BI8 | PAV | 10 | 43.78 | 10580000 | 10140000 | 14650000 | 2000 | 1465000 | 500000 | 50260.9 | 3.4266 | 2.5 | 4896 | 7794.432 | 37092.8375 | 33724.4954
3499AC007 | 34-I-1999 | 34 | 7190 | 0 | 45.2646 | 1999_08_25 | -93.7141 | Asphalt Cement |  | University of Minnesota | 03/25/2004 | 58-34 MnROAD, BI8 | PAV | 10 | 43.82 | 10570000 | 10140000 | 14640000 | 2000 | 1464000 | 499700 | 50232 | 3.4264 | 2.5 | 4898 | 7797.616 | 37100.6453 | 33720.0944
3499AC007 | 34-I-1999 | 34 | 7190 | 0 | 45.2646 | 1999_08_25 | -93.7141 | Asphalt Cement |  | University of Minnesota | 03/25/2004 | 58-34 MnROAD, BI8 | PAV | 10 | 43.8 | 10560000 | 10130000 | 14630000 | 2000 | 1463000 | 500000 | 50260.6 | 3.4311 | 2.5 | 4901 | 7802.392 | 37157.073 | 33671.581
3499AC007 | 34-I-1999 | 34 | 7190 | 0 | 45.2646 | 1999_08_25 | -93.7141 | Asphalt Cement |  | University of Minnesota | 03/25/2004 | 58-34 MnROAD, BI8 | PAV | 10 | 43.81 | 10540000 | 10110000 | 14610000 | 2000 | 1461000 | 499700 | 50234.3 | 3.4341 | 2.5 | 4903 | 7805.576 | 37170.0653 | 33662.505
3499AC007 | 34-I-1999 | 34 | 7190 | 0 | 45.2646 | 1999_08_25 | -93.7141 | Asphalt Cement |  | University of Minnesota | 03/25/2004 | 58-34 MnROAD, BI8 | PAV | 10 | 43.81 | 10540000 | 10110000 | 14610000 | 2000 | 1461000 | 499900 | 50258.7 | 3.436 | 2.5 | 4905 | 7808.76 | 37199.8252 | 33638.268
3499AC007 | 34-I-1999 | 34 | 7190 | 0 | 45.2646 | 1999_08_25 | -93.7141 | Asphalt Cement |  | University of Minnesota | 03/25/2004 | 58-34 MnROAD, BI8 | PAV | 10 | 43.8 | 10530000 | 10100000 | 14590000 | 2000 | 1459000 | 499800 | 50242.4 | 3.4396 | 2.5 | 4908 | 7813.536 | 37229.1418 | 33614.4705
3499AC007 | 34-I-1999 | 34 | 7190 | 0 | 45.2646 | 1999_08_25 | -93.7141 | Asphalt Cement |  | University of Minnesota | 03/25/2004 | 58-34 MnROAD, BI8 | PAV | 10 | 43.84 | 10530000 | 10110000 | 14590000 | 2000 | 1459000 | 499800 | 50249.8 | 3.4395 | 2.5 | 4910 | 7816.72 | 37256.2357 | 33592.7155
3499AC007 | 34-I-1999 | 34 | 7190 | 0 | 45.2646 | 1999_08_25 | -93.7141 | Asphalt Cement |  | University of Minnesota | 03/25/2004 | 58-34 MnROAD, BI8 | PAV | 10 | 43.81 | 10510000 | 10090000 | 14570000 | 2000 | 1457000 | 499900 | 50255.3 | 3.4454 | 2.5 | 4912 | 7819.904 | 37301.9523 | 33554.2336
3499AC007 | 34-I-1999 | 34 | 7190 | 0 | 45.2646 | 1999_08_25 | -93.7141 | Asphalt Cement |  | University of Minnesota | 03/25/2004 | 58-34 MnROAD, BI8 | PAV | 10 | 43.85 | 10510000 | 10090000 | 14570000 | 2000 | 1457000 | 499800 | 50248.2 | 3.4441 | 2.5 | 4915 | 7824.68 | 37314.1566 | 33545.9472
3499AC007 | 34-I-1999 | 34 | 7190 | 0 | 45.2646 | 1999_08_25 | -93.7141 | Asphalt Cement |  | University of Minnesota | 03/25/2004 | 58-34 MnROAD, BI8 | PAV | 10 | 43.84 | 10500000 | 10080000 | 14550000 | 2000 | 1455000 | 499800 | 50245.3 | 3.4494 | 2.5 | 4917 | 7827.864 | 37358.6583 | 33508.6735
3499AC007 | 34-I-1999 | 34 | 7190 | 0 | 45.2646 | 1999_08_25 | -93.7141 | Asphalt Cement |  | University of Minnesota | 03/25/2004 | 58-34 MnROAD, BI8 | PAV | 10 | 43.88 | 10480000 | 10080000 | 14550000 | 2000 | 1455000 | 499800 | 50243 | 3.4502 | 2.5 | 4920 | 7832.64 | 37385.8085 | 33487.0241
3499AC007 | 34-I-1999 | 34 | 7190 | 0 | 45.2646 | 1999_08_25 | -93.7141 | Asphalt Cement |  | University of Minnesota | 03/25/2004 | 58-34 MnROAD, BI8 | PAV | 10 | 43.84 | 10480000 | 10060000 | 14530000 | 2000 | 1453000 | 499800 | 50248.8 | 3.4543 | 2.5 | 4922 | 7835.824 | 37410.0811 | 33467.9813
3499AC007 | 34-I-1999 | 34 | 7190 | 0 | 45.2646 | 1999_08_25 | -93.7141 | Asphalt Cement |  | University of Minnesota | 03/25/2004 | 58-34 MnROAD, BI8 | PAV | 10 | 43.88 | 10460000 | 10060000 | 14520000 | 2000 | 1452000 | 499700 | 50232.9 | 3.456 | 2.5 | 4924 | 7839.008 | 37448.0622 | 33436.7193
3499AC007 | 34-I-1999 | 34 | 7190 | 0 | 45.2646 | 1999_08_25 | -93.7141 | Asphalt Cement |  | University of Minnesota | 03/25/2004 | 58-34 MnROAD, BI8 | PAV | 10 | 43.84 | 10470000 | 10060000 | 14520000 | 2000 | 1452000 | 499900 | 50254.6 | 3.4575 | 2.5 | 4927 | 7843.784 | 37450.8275 | 33436.9335
3499AC007 | 34-I-1999 | 34 | 7190 | 0 | 45.2646 | 1999_08_25 | -93.7141 | Asphalt Cement |  | University of Minnesota | 03/25/2004 | 58-34 MnROAD, BI8 | PAV | 10 | 43.91 | 10450000 | 10060000 | 14500000 | 2000 | 1450000 | 499700 | 50232.4 | 3.4603 | 2.5 | 4929 | 7846.968 | 37520.1274 | 33377.8547
3499AC007 | 34-I-1999 | 34 | 7190 | 0 | 45.2646 | 1999_08_25 | -93.7141 | Asphalt Cement |  | University of Minnesota | 03/25/2004 | 58-34 MnROAD, BI8 | PAV | 10 | 43.85 | 10460000 | 10040000 | 14500000 | 2000 | 1450000 | 499900 | 50257.9 | 3.4627 | 2.5 | 4931 | 7850.152 | 37509.2992 | 33390.171
3499AC007 | 34-I-1999 | 34 | 7190 | 0 | 45.2646 | 1999_08_25 | -93.7141 | Asphalt Cement |  | University of Minnesota | 03/25/2004 | 58-34 MnROAD, BI8 | PAV | 10 | 43.9 | 10440000 | 10040000 | 14480000 | 2000 | 1448000 | 499700 | 50232 | 3.4641 | 2.5 | 4934 | 7854.928 | 37565.1383 | 33343.2156
3499AC007 | 34-I-1999 | 34 | 7190 | 0 | 45.2646 | 1999_08_25 | -93.7141 | Asphalt Cement |  | University of Minnesota | 03/25/2004 | 58-34 MnROAD, BI8 | PAV | 10 | 43.88 | 10430000 | 10030000 | 14470000 | 2000 | 1447000 | 500000 | 50260.7 | 3.4683 | 2.5 | 4936 | 7858.112 | 37622.5947 | 33294.9707
3499AC007 | 34-I-1999 | 34 | 7190 | 0 | 45.2646 | 1999_08_25 | -93.7141 | Asphalt Cement |  | University of Minnesota | 03/25/2004 | 58-34 MnROAD, BI8 | PAV | 10 | 43.91 | 10420000 | 10030000 | 14460000 | 2000 | 1446000 | 499700 | 50231.8 | 3.47 | 2.5 | 4938 | 7861.296 | 37623.9175 | 33296.4756
3499AC007 | 34-I-1999 | 34 | 7190 | 0 | 45.2646 | 1999_08_25 | -93.7141 | Asphalt Cement |  | University of Minnesota | 03/25/2004 | 58-34 MnROAD, BI8 | PAV | 10 | 43.9 | 10410000 | 10020000 | 14450000 | 2000 | 1445000 | 499900 | 50259.9 | 3.4734 | 2.5 | 4941 | 7866.072 | 37673.2668 | 33255.5338
3499AC007 | 34-I-1999 | 34 | 7190 | 0 | 45.2646 | 1999_08_25 | -93.7141 | Asphalt Cement |  | University of Minnesota | 03/25/2004 | 58-34 MnROAD, BI8 | PAV | 10 | 43.92 | 10400000 | 10020000 | 14440000 | 2000 | 1444000 | 499700 | 50231.7 | 3.4751 | 2.5 | 4943 | 7869.256 | 37682.8584 | 33249.7423
3499AC007 | 34-I-1999 | 34 | 7190 | 0 | 45.2646 | 1999_08_25 | -93.7141 | Asphalt Cement |  | University of Minnesota | 03/25/2004 | 58-34 MnROAD, BI8 | PAV | 10 | 43.92 | 10400000 | 10020000 | 14440000 | 2000 | 1444000 | 499900 | 50257.7 | 3.4767 | 2.5 | 4945 | 7872.44 | 37713.0289 | 33225.8151
3499AC007 | 34-I-1999 | 34 | 7190 | 0 | 45.2646 | 1999_08_25 | -93.7141 | Asphalt Cement |  | University of Minnesota | 03/25/2004 | 58-34 MnROAD, BI8 | PAV | 10 | 43.92 | 10380000 | 9998000 | 14410000 | 2000 | 1441000 | 499700 | 50236.3 | 3.481 | 2.5 | 4948 | 7877.216 | 37761.3099 | 33186.0032
3499AC007 | 34-I-1999 | 34 | 7190 | 0 | 45.2646 | 1999_08_25 | -93.7141 | Asphalt Cement |  | University of Minnesota | 03/25/2004 | 58-34 MnROAD, BI8 | PAV | 10 | 43.92 | 10380000 | 10000000 | 14420000 | 2000 | 1442000 | 499900 | 50253.9 | 3.4814 | 2.5 | 4950 | 7880.4 | 37765.3354 | 33185.1364
3499AC007 | 34-I-1999 | 34 | 7190 | 0 | 45.2646 | 1999_08_25 | -93.7141 | Asphalt Cement |  | University of Minnesota | 03/25/2004 | 58-34 MnROAD, BI8 | PAV | 10 | 43.93 | 10360000 | 9984000 | 14390000 | 2000 | 1439000 | 499700 | 50239.5 | 3.4874 | 2.5 | 4952 | 7883.584 | 37820.6454 | 33139.2735
3499AC007 | 34-I-1999 | 34 | 7190 | 0 | 45.2646 | 1999_08_25 | -93.7141 | Asphalt Cement |  | University of Minnesota | 03/25/2004 | 58-34 MnROAD, BI8 | PAV | 10 | 43.95 | 10360000 | 9983000 | 14380000 | 2000 | 1438000 | 499900 | 50251.8 | 3.4892 | 2.5 | 4955 | 7888.36 | 37890.9707 | 33080.4326
3499AC007 | 34-I-1999 | 34 | 7190 | 0 | 45.2646 | 1999_08_25 | -93.7141 | Asphalt Cement |  | University of Minnesota | 03/25/2004 | 58-34 MnROAD, BI8 | PAV | 10 | 39.36 | 19850000 | 16280000 | 25670000 | 2000 | 2567000 | 499800 | 50240.9 | 1.9596 | 2.5 | 1151 | 1832.392 | 19388.156 | 57660.9451
3499AC007 | 34-I-1999 | 34 | 7190 | 0 | 45.2646 | 1999_08_25 | -93.7141 | Asphalt Cement |  | University of Minnesota | 03/25/2004 | 58-34 MnROAD, BI8 | PAV | 10 | 39.33 | 19880000 | 16290000 | 25700000 | 2000 | 2570000 | 500000 | 50268.7 | 1.9584 | 2.5 | 1153 | 1835.576 | 19368.6512 | 57722.7615
3499AC007 | 34-I-1999 | 34 | 7190 | 0 | 45.2646 | 1999_08_25 | -93.7141 | Asphalt Cement |  | University of Minnesota | 03/25/2004 | 58-34 MnROAD, BI8 | PAV | 10 | 39.39 | 19840000 | 16290000 | 25670000 | 2000 | 2567000 | 499800 | 50241.7 | 1.9597 | 2.5 | 1155 | 1838.76 | 19400.5298 | 57631.6568
3499AC007 | 34-I-1999 | 34 | 7190 | 0 | 45.2646 | 1999_08_25 | -93.7141 | Asphalt Cement |  | University of Minnesota | 03/25/2004 | 58-34 MnROAD, BI8 | PAV | 10 | 39.34 | 19870000 | 16280000 | 25690000 | 2000 | 2569000 | 500000 | 50268.2 | 1.9593 | 2.5 | 1158 | 1843.536 | 19380.3176 | 57695.5111
3499AC007 | 34-I-1999 | 34 | 7190 | 0 | 45.2646 | 1999_08_25 | -93.7141 | Asphalt Cement |  | University of Minnesota | 03/25/2004 | 58-34 MnROAD, BI8 | PAV | 10 | 39.38 | 19840000 | 16290000 | 25670000 | 2000 | 2567000 | 499700 | 50240.1 | 1.9591 | 2.5 | 1160 | 1846.72 | 19388.6449 | 57674.4777
3499AC007 | 34-I-1999 | 34 | 7190 | 0 | 45.2646 | 1999_08_25 | -93.7141 | Asphalt Cement |  | University of Minnesota | 03/25/2004 | 58-34 MnROAD, BI8 | PAV | 10 | 39.35 | 19850000 | 16280000 | 25670000 | 2000 | 2567000 | 500000 | 50267.9 | 1.9604 | 2.5 | 1163 | 1851.496 | 19399.5468 | 57645.8133
3499AC007 | 34-I-1999 | 34 | 7190 | 0 | 45.2646 | 1999_08_25 | -93.7141 | Asphalt Cement |  | University of Minnesota | 03/25/2004 | 58-34 MnROAD, BI8 | PAV | 10 | 39.4 | 19840000 | 16300000 | 25670000 | 2000 | 2567000 | 499700 | 50240.3 | 1.9592 | 2.5 | 1165 | 1854.68 | 19396.889 | 57657.4582
3499AC007 | 34-I-1999 | 34 | 7190 | 0 | 45.2646 | 1999_08_25 | -93.7141 | Asphalt Cement |  | University of Minnesota | 03/25/2004 | 58-34 MnROAD, BI8 | PAV | 10 | 39.37 | 19830000 | 16280000 | 25660000 | 2000 | 2566000 | 500000 | 50267.7 | 1.9614 | 2.5 | 1167 | 1857.864 | 19415.3678 | 57606.3271
3499AC007 | 34-I-1999 | 34 | 7190 | 0 | 45.2646 | 1999_08_25 | -93.7141 | Asphalt Cement |  | University of Minnesota | 03/25/2004 | 58-34 MnROAD, BI8 | PAV | 10 | 39.36 | 19840000 | 16270000 | 25660000 | 2000 | 2566000 | 499800 | 50249.4 | 1.9604 | 2.5 | 1170 | 1862.64 | 19395.7118 | 57668.4537
3499AC007 | 34-I-1999 | 34 | 7190 | 0 | 45.2646 | 1999_08_25 | -93.7141 | Asphalt Cement |  | University of Minnesota | 03/25/2004 | 58-34 MnROAD, BI8 | PAV | 10 | 39.41 | 19840000 | 16300000 | 25670000 | 2000 | 2567000 | 499900 | 50256.5 | 1.9598 | 2.5 | 1172 | 1865.824 | 19416.5433 | 57610.3277
3499AC007 | 34-I-1999 | 34 | 7190 | 0 | 45.2646 | 1999_08_25 | -93.7141 | Asphalt Cement |  | University of Minnesota | 03/25/2004 | 58-34 MnROAD, BI8 | PAV | 10 | 39.36 | 19840000 | 16270000 | 25660000 | 2000 | 2566000 | 500000 | 50268.2 | 1.9613 | 2.5 | 1174 | 1869.008 | 19411.2377 | 57629.8208
3499AC007 | 34-I-1999 | 34 | 7190 | 0 | 45.2646 | 1999_08_25 | -93.7141 | Asphalt Cement |  | University of Minnesota | 03/25/2004 | 58-34 MnROAD, BI8 | PAV | 10 | 39.41 | 19840000 | 16300000 | 25670000 | 2000 | 2567000 | 499800 | 50243.3 | 1.9593 | 2.5 | 1176 | 1872.192 | 19408.7759 | 57640.8764
3499AC007 | 34-I-1999 | 34 | 7190 | 0 | 45.2646 | 1999_08_25 | -93.7141 | Asphalt Cement |  | University of Minnesota | 03/25/2004 | 58-34 MnROAD, BI8 | PAV | 10 | 39.39 | 19830000 | 16290000 | 25660000 | 2000 | 2566000 | 500000 | 50269 | 1.961 | 2.5 | 1179 | 1876.968 | 19423.6262 | 57600.553
3499AC007 | 34-I-1999 | 34 | 7190 | 0 | 45.2646 | 1999_08_25 | -93.7141 | Asphalt Cement |  | University of Minnesota | 03/25/2004 | 58-34 MnROAD, BI8 | PAV | 10 | 39.41 | 19830000 | 16300000 | 25670000 | 2000 | 2567000 | 499700 | 50240 | 1.9592 | 2.5 | 1181 | 1880.152 | 19401.0101 | 57671.4464
3499AC007 | 34-I-1999 | 34 | 7190 | 0 | 45.2646 | 1999_08_25 | -93.7141 | Asphalt Cement |  | University of Minnesota | 03/25/2004 | 58-34 MnROAD, BI8 | PAV | 10 | 39.39 | 19840000 | 16290000 | 25670000 | 2000 | 2567000 | 500000 | 50268.4 | 1.9603 | 2.5 | 1184 | 1884.928 | 19416.0595 | 57630.4926
3499AC007 | 34-I-1999 | 34 | 7190 | 0 | 45.2646 | 1999_08_25 | -93.7141 | Asphalt Cement |  | University of Minnesota | 03/25/2004 | 58-34 MnROAD, BI8 | PAV | 10 | 39.39 | 19840000 | 16290000 | 25670000 | 2000 | 2567000 | 499800 | 50241.5 | 1.9591 | 2.5 | 1186 | 1888.112 | 19400.5298 | 57680.3731
3499AC007 | 34-I-1999 | 34 | 7190 | 0 | 45.2646 | 1999_08_25 | -93.7141 | Asphalt Cement |  | University of Minnesota | 03/25/2004 | 58-34 MnROAD, BI8 | PAV | 10 | 39.42 | 19860000 | 16320000 | 25710000 | 2000 | 2571000 | 499900 | 50257.8 | 1.9573 | 2.5 | 1188 | 1891.296 | 19390.4522 | 57714.1013
3499AC007 | 34-I-1999 | 34 | 7190 | 0 | 45.2646 | 1999_08_25 | -93.7141 | Asphalt Cement |  | University of Minnesota | 03/25/2004 | 58-34 MnROAD, BI8 | PAV | 10 | 39.4 | 19830000 | 16290000 | 25660000 | 2000 | 2566000 | 499800 | 50248.1 | 1.9605 | 2.5 | 1191 | 1896.072 | 19412.2154 | 57653.1455
3499AC007 | 34-I-1999 | 34 | 7190 | 0 | 45.2646 | 1999_08_25 | -93.7141 | Asphalt Cement |  | University of Minnesota | 03/25/2004 | 58-34 MnROAD, BI8 | PAV | 10 | 39.4 | 19850000 | 16310000 | 25690000 | 2000 | 2569000 | 499900 | 50257 | 1.9584 | 2.5 | 1193 | 1899.256 | 19397.3061 | 57701.2099
3499AC007 | 34-I-1999 | 34 | 7190 | 0 | 45.2646 | 1999_08_25 | -93.7141 | Asphalt Cement |  | University of Minnesota | 03/25/2004 | 58-34 MnROAD, BI8 | PAV | 10 | 39.42 | 19820000 | 16290000 | 25660000 | 2000 | 2566000 | 499800 | 50241.1 | 1.9604 | 2.5 | 1195 | 1902.44 | 19420.4636 | 57636.152
3499AC007 | 34-I-1999 | 34 | 7190 | 0 | 45.2646 | 1999_08_25 | -93.7141 | Asphalt Cement |  | University of Minnesota | 03/25/2004 | 58-34 MnROAD, BI8 | PAV | 10 | 39.41 | 19840000 | 16300000 | 25680000 | 2000 | 2568000 | 500000 | 50266.3 | 1.9598 | 2.5 | 1198 | 1907.216 | 19416.7483 | 57650.9294
3499AC007 | 34-I-1999 | 34 | 7190 | 0 | 45.2646 | 1999_08_25 | -93.7141 | Asphalt Cement |  | University of Minnesota | 03/25/2004 | 58-34 MnROAD, BI8 | PAV | 10 | 39.44 | 19810000 | 16290000 | 25650000 | 2000 | 2565000 | 499800 | 50242.7 | 1.9612 | 2.5 | 1200 | 1910.4 | 19436.284 | 57596.7288
3499AC007 | 34-I-1999 | 34 | 7190 | 0 | 45.2646 | 1999_08_25 | -93.7141 | Asphalt Cement |  | University of Minnesota | 03/25/2004 | 58-34 MnROAD, BI8 | PAV | 10 | 39.4 | 19810000 | 16270000 | 25640000 | 2000 | 2564000 | 500000 | 50266.9 | 1.963 | 2.5 | 1202 | 1913.584 | 19442.9087 | 57580.8499
3499AC007 | 34-I-1999 | 34 | 7190 | 0 | 45.2646 | 1999_08_25 | -93.7141 | Asphalt Cement |  | University of Minnesota | 03/25/2004 | 58-34 MnROAD, BI8 | PAV | 10 | 39.43 | 19820000 | 16300000 | 25660000 | 2000 | 2566000 | 499800 | 50240.4 | 1.9603 | 2.5 | 1205 | 1918.36 | 19424.5868 | 57638.9095
3499AC007 | 34-I-1999 | 34 | 7190 | 0 | 45.2646 | 1999_08_25 | -93.7141 | Asphalt Cement |  | University of Minnesota | 03/25/2004 | 58-34 MnROAD, BI8 | PAV | 10 | 39.42 | 19810000 | 16280000 | 25640000 | 2000 | 2564000 | 500000 | 50263.2 | 1.9623 | 2.5 | 1207 | 1921.544 | 19451.17 | 57563.8818
3499AC007 | 34-I-1999 | 34 | 7190 | 0 | 45.2646 | 1999_08_25 | -93.7141 | Asphalt Cement |  | University of Minnesota | 03/25/2004 | 58-34 MnROAD, BI8 | PAV | 10 | 39.45 | 19790000 | 16290000 | 25630000 | 2000 | 2563000 | 499700 | 50240.3 | 1.9621 | 2.5 | 1210 | 1926.32 | 19447.7931 | 57577.6218
3499AC007 | 34-I-1999 | 34 | 7190 | 0 | 45.2646 | 1999_08_25 | -93.7141 | Asphalt Cement |  | University of Minnesota | 03/25/2004 | 58-34 MnROAD, BI8 | PAV | 10 | 39.42 | 19820000 | 16290000 | 25660000 | 2000 | 2566000 | 500000 | 50267.9 | 1.9611 | 2.5 | 1212 | 1929.504 | 19436.0093 | 57616.2787
3499AC007 | 34-I-1999 | 34 | 7190 | 0 | 45.2646 | 1999_08_25 | -93.7141 | Asphalt Cement |  | University of Minnesota | 03/25/2004 | 58-34 MnROAD, BI8 | PAV | 10 | 39.43 | 19810000 | 16280000 | 25640000 | 2000 | 2564000 | 499800 | 50244.9 | 1.9618 | 2.5 | 1214 | 1932.688 | 19439.7386 | 57608.9723
3499AC007 | 34-I-1999 | 34 | 7190 | 0 | 45.2646 | 1999_08_25 | -93.7141 | Asphalt Cement |  | University of Minnesota | 03/25/2004 | 58-34 MnROAD, BI8 | PAV | 10 | 39.45 | 19840000 | 16320000 | 25690000 | 2000 | 2569000 | 499900 | 50256.2 | 1.9585 | 2.5 | 1216 | 1935.872 | 19417.9064 | 57677.4948
3499AC007 | 34-I-1999 | 34 | 7190 | 0 | 45.2646 | 1999_08_25 | -93.7141 | Asphalt Cement |  | University of Minnesota | 03/25/2004 | 58-34 MnROAD, BI8 | PAV | 10 | 39.44 | 19810000 | 16290000 | 25650000 | 2000 | 2565000 | 499800 | 50247 | 1.9613 | 2.5 | 1219 | 1940.648 | 19436.284 | 57626.7069
3499AC007 | 34-I-1999 | 34 | 7190 | 0 | 45.2646 | 1999_08_25 | -93.7141 | Asphalt Cement |  | University of Minnesota | 03/25/2004 | 58-34 MnROAD, BI8 | PAV | 10 | 39.43 | 19830000 | 16300000 | 25670000 | 2000 | 2567000 | 500000 | 50260.6 | 1.9601 | 2.5 | 1221 | 1943.832 | 19432.5627 | 57641.4917
3499AC007 | 34-I-1999 | 34 | 7190 | 0 | 45.2646 | 1999_08_25 | -93.7141 | Asphalt Cement |  | University of Minnesota | 03/25/2004 | 58-34 MnROAD, BI8 | PAV | 10 | 39.45 | 19810000 | 16300000 | 25650000 | 2000 | 2565000 | 499800 | 50245.2 | 1.9611 | 2.5 | 1224 | 1948.608 | 19440.4076 | 57621.9793
3499AC007 | 34-I-1999 | 34 | 7190 | 0 | 45.2646 | 1999_08_25 | -93.7141 | Asphalt Cement |  | University of Minnesota | 03/25/2004 | 58-34 MnROAD, BI8 | PAV | 10 | 39.46 | 19800000 | 16300000 | 25650000 | 2000 | 2565000 | 500000 | 50263.2 | 1.9622 | 2.5 | 1226 | 1951.792 | 19460.0957 | 57567.4288
3499AC007 | 34-I-1999 | 34 | 7190 | 0 | 45.2646 | 1999_08_25 | -93.7141 | Asphalt Cement |  | University of Minnesota | 03/25/2004 | 58-34 MnROAD, BI8 | PAV | 10 | 39.45 | 19780000 | 16280000 | 25620000 | 2000 | 2562000 | 499800 | 50246.2 | 1.9634 | 2.5 | 1228 | 1954.976 | 19463.1716 | 57562.0763
3499AC007 | 34-I-1999 | 34 | 7190 | 0 | 45.2646 | 1999_08_25 | -93.7141 | Asphalt Cement |  | University of Minnesota | 03/25/2004 | 58-34 MnROAD, BI8 | PAV | 10 | 39.45 | 19780000 | 16270000 | 25610000 | 2000 | 2561000 | 500000 | 50266.8 | 1.965 | 2.5 | 1231 | 1959.752 | 19486.3574 | 57497.3298
3499AC007 | 34-I-1999 | 34 | 7190 | 0 | 45.2646 | 1999_08_25 | -93.7141 | Asphalt Cement |  | University of Minnesota | 03/25/2004 | 58-34 MnROAD, BI8 | PAV | 10 | 39.45 | 19780000 | 16270000 | 25610000 | 2000 | 2561000 | 499800 | 50241.6 | 1.964 | 2.5 | 1233 | 1962.936 | 19470.7714 | 57547.1
3499AC007 | 34-I-1999 | 34 | 7190 | 0 | 45.2646 | 1999_08_25 | -93.7141 | Asphalt Cement |  | University of Minnesota | 03/25/2004 | 58-34 MnROAD, BI8 | PAV | 10 | 39.48 | 19780000 | 16290000 | 25620000 | 2000 | 2562000 | 500000 | 50260.5 | 1.9639 | 2.5 | 1235 | 1966.12 | 19491.1433 | 57490.6957
3499AC007 | 34-I-1999 | 34 | 7190 | 0 | 45.2646 | 1999_08_25 | -93.7141 | Asphalt Cement |  | University of Minnesota | 03/25/2004 | 58-34 MnROAD, BI8 | PAV | 10 | 39.45 | 19770000 | 16260000 | 25600000 | 2000 | 2560000 | 499900 | 50255.7 | 1.9657 | 2.5 | 1238 | 1970.896 | 19486.1724 | 57509.1053
3499AC007 | 34-I-1999 | 34 | 7190 | 0 | 45.2646 | 1999_08_25 | -93.7141 | Asphalt Cement |  | University of Minnesota | 03/25/2004 | 58-34 MnROAD, BI8 | PAV | 10 | 39.48 | 19790000 | 16300000 | 25630000 | 2000 | 2563000 | 499800 | 50250.3 | 1.9626 | 2.5 | 1240 | 1974.08 | 19467.9547 | 57566.6676
3499AC007 | 34-I-1999 | 34 | 7190 | 0 | 45.2646 | 1999_08_25 | -93.7141 | Asphalt Cement |  | University of Minnesota | 03/25/2004 | 58-34 MnROAD, BI8 | PAV | 10 | 39.46 | 19770000 | 16270000 | 25610000 | 2000 | 2561000 | 500000 | 50266.2 | 1.9652 | 2.5 | 1242 | 1977.264 | 19490.4902 | 57503.8518
3499AC007 | 34-I-1999 | 34 | 7190 | 0 | 45.2646 | 1999_08_25 | -93.7141 | Asphalt Cement |  | University of Minnesota | 03/25/2004 | 58-34 MnROAD, BI8 | PAV | 10 | 39.5 | 19770000 | 16290000 | 25620000 | 2000 | 2562000 | 499800 | 50244.8 | 1.9636 | 2.5 | 1245 | 1982.04 | 19483.8051 | 57527.3267
3499AC007 | 34-I-1999 | 34 | 7190 | 0 | 45.2646 | 1999_08_25 | -93.7141 | Asphalt Cement |  | University of Minnesota | 03/25/2004 | 58-34 MnROAD, BI8 | PAV | 10 | 39.46 | 19770000 | 16280000 | 25610000 | 2000 | 2561000 | 500000 | 50267.7 | 1.9648 | 2.5 | 1247 | 1985.224 | 19490.4902 | 57511.3403
3499AC007 | 34-I-1999 | 34 | 7190 | 0 | 45.2646 | 1999_08_25 | -93.7141 | Asphalt Cement |  | University of Minnesota | 03/25/2004 | 58-34 MnROAD, BI8 | PAV | 10 | 39.48 | 19770000 | 16280000 | 25610000 | 2000 | 2561000 | 499800 | 50248.7 | 1.9643 | 2.5 | 1249 | 1988.408 | 19483.1581 | 57536.7289
3499AC007 | 34-I-1999 | 34 | 7190 | 0 | 45.2646 | 1999_08_25 | -93.7141 | Asphalt Cement |  | University of Minnesota | 03/25/2004 | 58-34 MnROAD, BI8 | PAV | 10 | 39.46 | 19780000 | 16280000 | 25620000 | 2000 | 2562000 | 499900 | 50259.6 | 1.9639 | 2.5 | 1252 | 1993.184 | 19475.0903 | 57564.3119
3499AC007 | 34-I-1999 | 34 | 7190 | 0 | 45.2646 | 1999_08_25 | -93.7141 | Asphalt Cement |  | University of Minnesota | 03/25/2004 | 58-34 MnROAD, BI8 | PAV | 10 | 39.5 | 19770000 | 16300000 | 25620000 | 2000 | 2562000 | 499900 | 50255.4 | 1.964 | 2.5 | 1254 | 1996.368 | 19491.6025 | 57519.2919
3499AC007 | 34-I-1999 | 34 | 7190 | 0 | 45.2646 | 1999_08_25 | -93.7141 | Asphalt Cement |  | University of Minnesota | 03/25/2004 | 58-34 MnROAD, BI8 | PAV | 10 | 39.45 | 19780000 | 16280000 | 25610000 | 2000 | 2561000 | 499900 | 50254.7 | 1.9642 | 2.5 | 1257 | 2001.144 | 19478.5636 | 57561.5426
3499AC007 | 34-I-1999 | 34 | 7190 | 0 | 45.2646 | 1999_08_25 | -93.7141 | Asphalt Cement |  | University of Minnesota | 03/25/2004 | 58-34 MnROAD, BI8 | PAV | 10 | 39.49 | 19780000 | 16300000 | 25630000 | 2000 | 2563000 | 499800 | 50245.7 | 1.9628 | 2.5 | 1259 | 2004.328 | 19472.0792 | 57584.4594
3499AC007 | 34-I-1999 | 34 | 7190 | 0 | 45.2646 | 1999_08_25 | -93.7141 | Asphalt Cement |  | University of Minnesota | 03/25/2004 | 58-34 MnROAD, BI8 | PAV | 10 | 39.45 | 19780000 | 16280000 | 25610000 | 2000 | 2561000 | 500000 | 50263.4 | 1.9646 | 2.5 | 1261 | 2007.512 | 19486.3574 | 57546.0131
3499AC007 | 34-I-1999 | 34 | 7190 | 0 | 45.2646 | 1999_08_25 | -93.7141 | Asphalt Cement |  | University of Minnesota | 03/25/2004 | 58-34 MnROAD, BI8 | PAV | 10 | 39.51 | 19780000 | 16310000 | 25630000 | 2000 | 2563000 | 499900 | 50250.8 | 1.9627 | 2.5 | 1264 | 2012.288 | 19488.1225 | 57544.548
3499AC007 | 34-I-1999 | 34 | 7190 | 0 | 45.2646 | 1999_08_25 | -93.7141 | Asphalt Cement |  | University of Minnesota | 03/25/2004 | 58-34 MnROAD, BI8 | PAV | 10 | 39.47 | 19760000 | 16280000 | 25600000 | 2000 | 2560000 | 500000 | 50263 | 1.9655 | 2.5 | 1266 | 2015.472 | 19502.2375 | 57506.6451
3499AC007 | 34-I-1999 | 34 | 7190 | 0 | 45.2646 | 1999_08_25 | -93.7141 | Asphalt Cement |  | University of Minnesota | 03/25/2004 | 58-34 MnROAD, BI8 | PAV | 10 | 39.5 | 19780000 | 16300000 | 25630000 | 2000 | 2563000 | 499800 | 50243.6 | 1.9625 | 2.5 | 1268 | 2018.656 | 19476.2031 | 57587.2645
3499AC007 | 34-I-1999 | 34 | 7190 | 0 | 45.2646 | 1999_08_25 | -93.7141 | Asphalt Cement |  | University of Minnesota | 03/25/2004 | 58-34 MnROAD, BI8 | PAV | 10 | 39.49 | 19770000 | 16290000 | 25610000 | 2000 | 2561000 | 500000 | 50265.4 | 1.9648 | 2.5 | 1271 | 2023.432 | 19502.885 | 57512.2258
3499AC007 | 34-I-1999 | 34 | 7190 | 0 | 45.2646 | 1999_08_25 | -93.7141 | Asphalt Cement |  | University of Minnesota | 03/25/2004 | 58-34 MnROAD, BI8 | PAV | 10 | 39.52 | 19740000 | 16290000 | 25600000 | 2000 | 2560000 | 499800 | 50242.5 | 1.9651 | 2.5 | 1273 | 2026.616 | 19507.2825 | 57503.0059
3499AC007 | 34-I-1999 | 34 | 7190 | 0 | 45.2646 | 1999_08_25 | -93.7141 | Asphalt Cement |  | University of Minnesota | 03/25/2004 | 58-34 MnROAD, BI8 | PAV | 10 | 39.48 | 19760000 | 16280000 | 25600000 | 2000 | 2560000 | 500000 | 50267.5 | 1.9656 | 2.5 | 1275 | 2029.8 | 19506.3707 | 57509.4404
3499AC007 | 34-I-1999 | 34 | 7190 | 0 | 45.2646 | 1999_08_25 | -93.7141 | Asphalt Cement |  | University of Minnesota | 03/25/2004 | 58-34 MnROAD, BI8 | PAV | 10 | 39.51 | 19730000 | 16270000 | 25570000 | 2000 | 2557000 | 499700 | 50240.1 | 1.9671 | 2.5 | 1278 | 2034.576 | 19518.2243 | 57478.2585
3499AC007 | 34-I-1999 | 34 | 7190 | 0 | 45.2646 | 1999_08_25 | -93.7141 | Asphalt Cement |  | University of Minnesota | 03/25/2004 | 58-34 MnROAD, BI8 | PAV | 10 | 39.52 | 19750000 | 16290000 | 25600000 | 2000 | 2560000 | 499900 | 50255.7 | 1.965 | 2.5 | 1280 | 2037.76 | 19515.0893 | 57491.2374
3499AC007 | 34-I-1999 | 34 | 7190 | 0 | 45.2646 | 1999_08_25 | -93.7141 | Asphalt Cement |  | University of Minnesota | 03/25/2004 | 58-34 MnROAD, BI8 | PAV | 10 | 39.51 | 19730000 | 16270000 | 25570000 | 2000 | 2557000 | 499900 | 50251.6 | 1.9676 | 2.5 | 1282 | 2040.944 | 19533.8513 | 57439.7606
3499AC007 | 34-I-1999 | 34 | 7190 | 0 | 45.2646 | 1999_08_25 | -93.7141 | Asphalt Cement |  | University of Minnesota | 03/25/2004 | 58-34 MnROAD, BI8 | PAV | 10 | 39.52 | 19740000 | 16280000 | 25590000 | 2000 | 2559000 | 499800 | 50245 | 1.966 | 2.5 | 1285 | 2045.72 | 19514.9055 | 57499.271
3499AC007 | 34-I-1999 | 34 | 7190 | 0 | 45.2646 | 1999_08_25 | -93.7141 | Asphalt Cement |  | University of Minnesota | 03/25/2004 | 58-34 MnROAD, BI8 | PAV | 10 | 39.51 | 19740000 | 16280000 | 25590000 | 2000 | 2559000 | 499900 | 50259.6 | 1.9663 | 2.5 | 1287 | 2048.904 | 19518.5846 | 57492.1791
3499AC007 | 34-I-1999 | 34 | 7190 | 0 | 45.2646 | 1999_08_25 | -93.7141 | Asphalt Cement |  | University of Minnesota | 03/25/2004 | 58-34 MnROAD, BI8 | PAV | 10 | 39.54 | 19730000 | 16290000 | 25580000 | 2000 | 2558000 | 499800 | 50247.2 | 1.9665 | 2.5 | 1289 | 2052.088 | 19530.7942 | 57459.9819
3499AC007 | 34-I-1999 | 34 | 7190 | 0 | 45.2646 | 1999_08_25 | -93.7141 | Asphalt Cement |  | University of Minnesota | 03/25/2004 | 58-34 MnROAD, BI8 | PAV | 10 | 39.49 | 19750000 | 16270000 | 25590000 | 2000 | 2559000 | 500000 | 50263.1 | 1.9665 | 2.5 | 1292 | 2056.864 | 19518.1276 | 57501.0185
3499AC007 | 34-I-1999 | 34 | 7190 | 0 | 45.2646 | 1999_08_25 | -93.7141 | Asphalt Cement |  | University of Minnesota | 03/25/2004 | 58-34 MnROAD, BI8 | PAV | 10 | 39.54 | 19720000 | 16280000 | 25570000 | 2000 | 2557000 | 499800 | 50241.3 | 1.9668 | 2.5 | 1294 | 2060.048 | 19538.4324 | 57445.0054
3499AC007 | 34-I-1999 | 34 | 7190 | 0 | 45.2646 | 1999_08_25 | -93.7141 | Asphalt Cement |  | University of Minnesota | 03/25/2004 | 58-34 MnROAD, BI8 | PAV | 10 | 39.49 | 19750000 | 16280000 | 25600000 | 2000 | 2560000 | 500000 | 50267.5 | 1.966 | 2.5 | 1296 | 2063.232 | 19510.5033 | 57530.9861
3499AC007 | 34-I-1999 | 34 | 7190 | 0 | 45.2646 | 1999_08_25 | -93.7141 | Asphalt Cement |  | University of Minnesota | 03/25/2004 | 58-34 MnROAD, BI8 | PAV | 10 | 39.56 | 19720000 | 16290000 | 25580000 | 2000 | 2558000 | 499800 | 50242 | 1.9664 | 2.5 | 1299 | 2068.008 | 19539.0516 | 57450.6722
3499AC007 | 34-I-1999 | 34 | 7190 | 0 | 45.2646 | 1999_08_25 | -93.7141 | Asphalt Cement |  | University of Minnesota | 03/25/2004 | 58-34 MnROAD, BI8 | PAV | 10 | 39.5 | 19730000 | 16270000 | 25570000 | 2000 | 2557000 | 500000 | 50269 | 1.968 | 2.5 | 1301 | 2071.192 | 19537.5309 | 57458.8896
3499AC007 | 34-I-1999 | 34 | 7190 | 0 | 45.2646 | 1999_08_25 | -93.7141 | Asphalt Cement |  | University of Minnesota | 03/25/2004 | 58-34 MnROAD, BI8 | PAV | 10 | 39.54 | 19730000 | 16290000 | 25590000 | 2000 | 2559000 | 499700 | 50240 | 1.9656 | 2.5 | 1303 | 2074.376 | 19515.3504 | 57527.9431
3499AC007 | 34-I-1999 | 34 | 7190 | 0 | 45.2646 | 1999_08_25 | -93.7141 | Asphalt Cement |  | University of Minnesota | 03/25/2004 | 58-34 MnROAD, BI8 | PAV | 10 | 39.53 | 19730000 | 16280000 | 25580000 | 2000 | 2558000 | 500000 | 50267.4 | 1.9671 | 2.5 | 1306 | 2079.152 | 19542.2954 | 57452.3693
3499AC007 | 34-I-1999 | 34 | 7190 | 0 | 45.2646 | 1999_08_25 | -93.7141 | Asphalt Cement |  | University of Minnesota | 03/25/2004 | 58-34 MnROAD, BI8 | PAV | 10 | 39.51 | 19730000 | 16270000 | 25580000 | 2000 | 2558000 | 499800 | 50250 | 1.967 | 2.5 | 1308 | 2082.336 | 19518.4037 | 57526.4427
3499AC007 | 34-I-1999 | 34 | 7190 | 0 | 45.2646 | 1999_08_25 | -93.7141 | Asphalt Cement |  | University of Minnesota | 03/25/2004 | 58-34 MnROAD, BI8 | PAV | 10 | 39.54 | 19730000 | 16280000 | 25580000 | 2000 | 2558000 | 499900 | 50254.2 | 1.9667 | 2.5 | 1310 | 2085.52 | 19538.6105 | 57470.6951
3499AC007 | 34-I-1999 | 34 | 7190 | 0 | 45.2646 | 1999_08_25 | -93.7141 | Asphalt Cement |  | University of Minnesota | 03/25/2004 | 58-34 MnROAD, BI8 | PAV | 10 | 39.51 | 19730000 | 16270000 | 25570000 | 2000 | 2557000 | 499800 | 50248.1 | 1.9675 | 2.5 | 1313 | 2090.296 | 19526.037 | 57511.4503
3499AC007 | 34-I-1999 | 34 | 7190 | 0 | 45.2646 | 1999_08_25 | -93.7141 | Asphalt Cement |  | University of Minnesota | 03/25/2004 | 58-34 MnROAD, BI8 | PAV | 10 | 39.54 | 19740000 | 16300000 | 25600000 | 2000 | 2560000 | 500000 | 50261.8 | 1.9653 | 2.5 | 1315 | 2093.48 | 19531.1576 | 57500.1204
3499AC007 | 34-I-1999 | 34 | 7190 | 0 | 45.2646 | 1999_08_25 | -93.7141 | Asphalt Cement |  | University of Minnesota | 03/25/2004 | 58-34 MnROAD, BI8 | PAV | 10 | 43.93 | 10340000 | 9961000 | 14360000 | 2000 | 1436000 | 499800 | 50246.3 | 3.4956 | 2.5 | 4957 | 7891.544 | 37914.8284 | 33062.2812
3499AC007 | 34-I-1999 | 34 | 7190 | 0 | 45.2646 | 1999_08_25 | -93.7141 | Asphalt Cement |  | University of Minnesota | 03/25/2004 | 58-34 MnROAD, BI8 | PAV | 10 | 43.96 | 10330000 | 9959000 | 14350000 | 2000 | 1435000 | 499800 | 50246.5 | 3.498 | 2.5 | 4959 | 7894.728 | 37961.8669 | 33023.9762
3499AC007 | 34-I-1999 | 34 | 7190 | 0 | 45.2646 | 1999_08_25 | -93.7141 | Asphalt Cement |  | University of Minnesota | 03/25/2004 | 58-34 MnROAD, BI8 | PAV | 10 | 43.94 | 10320000 | 9946000 | 14330000 | 2000 | 1433000 | 499800 | 50248.7 | 3.5017 | 2.5 | 4962 | 7899.504 | 38001.0865 | 32992.5541
3499AC007 | 34-I-1999 | 34 | 7190 | 0 | 45.2646 | 1999_08_25 | -93.7141 | Asphalt Cement |  | University of Minnesota | 03/25/2004 | 58-34 MnROAD, BI8 | PAV | 10 | 43.98 | 10310000 | 9945000 | 14320000 | 2000 | 1432000 | 499900 | 50252.1 | 3.5044 | 2.5 | 4964 | 7902.688 | 38070.3933 | 32935.1496
3499AC007 | 34-I-1999 | 34 | 7190 | 0 | 45.2646 | 1999_08_25 | -93.7141 | Asphalt Cement |  | University of Minnesota | 03/25/2004 | 58-34 MnROAD, BI8 | PAV | 10 | 43.95 | 10300000 | 9927000 | 14300000 | 2000 | 1430000 | 499700 | 50239.3 | 3.5082 | 2.5 | 4967 | 7907.464 | 38072.4658 | 32936.0146
3499AC007 | 34-I-1999 | 34 | 7190 | 0 | 45.2646 | 1999_08_25 | -93.7141 | Asphalt Cement |  | University of Minnesota | 03/25/2004 | 58-34 MnROAD, BI8 | PAV | 10 | 43.98 | 10290000 | 9932000 | 14300000 | 2000 | 1430000 | 499900 | 50252.5 | 3.509 | 2.5 | 4969 | 7910.648 | 38123.6386 | 32894.4613
3499AC007 | 34-I-1999 | 34 | 7190 | 0 | 45.2646 | 1999_08_25 | -93.7141 | Asphalt Cement |  | University of Minnesota | 03/25/2004 | 58-34 MnROAD, BI8 | PAV | 10 | 43.95 | 10290000 | 9917000 | 14290000 | 2000 | 1429000 | 499900 | 50252.5 | 3.5128 | 2.5 | 4971 | 7913.832 | 38129.6122 | 32891.9638
3499AC007 | 34-I-1999 | 34 | 7190 | 0 | 45.2646 | 1999_08_25 | -93.7141 | Asphalt Cement |  | University of Minnesota | 03/25/2004 | 58-34 MnROAD, BI8 | PAV | 10 | 44 | 10280000 | 9926000 | 14290000 | 2000 | 1429000 | 499800 | 50242.6 | 3.5121 | 2.5 | 4974 | 7918.608 | 38148.8474 | 32878.0344
3499AC007 | 34-I-1999 | 34 | 7190 | 0 | 45.2646 | 1999_08_25 | -93.7141 | Asphalt Cement |  | University of Minnesota | 03/25/2004 | 58-34 MnROAD, BI8 | PAV | 10 | 43.97 | 10270000 | 9903000 | 14260000 | 2000 | 1426000 | 499900 | 50257 | 3.5189 | 2.5 | 4976 | 7921.792 | 38223.6623 | 32816.3349
3499AC007 | 34-I-1999 | 34 | 7190 | 0 | 45.2646 | 1999_08_25 | -93.7141 | Asphalt Cement |  | University of Minnesota | 03/25/2004 | 58-34 MnROAD, BI8 | PAV | 10 | 44 | 10260000 | 9905000 | 14260000 | 2000 | 1426000 | 499800 | 50241.3 | 3.5194 | 2.5 | 4978 | 7924.976 | 38229.1044 | 32814.3151
3499AC007 | 34-I-1999 | 34 | 7190 | 0 | 45.2646 | 1999_08_25 | -93.7141 | Asphalt Cement |  | University of Minnesota | 03/25/2004 | 58-34 MnROAD, BI8 | PAV | 10 | 43.99 | 10240000 | 9889000 | 14240000 | 2000 | 1424000 | 499900 | 50252.7 | 3.525 | 2.5 | 4981 | 7929.752 | 38291.1954 | 32763.7549
3499AC007 | 34-I-1999 | 34 | 7190 | 0 | 45.2646 | 1999_08_25 | -93.7141 | Asphalt Cement |  | University of Minnesota | 03/25/2004 | 58-34 MnROAD, BI8 | PAV | 10 | 44.04 | 10230000 | 9891000 | 14230000 | 2000 | 1423000 | 499700 | 50238.3 | 3.5264 | 2.5 | 4983 | 7932.936 | 38322.0464 | 32740.0267
3499AC007 | 34-I-1999 | 34 | 7190 | 0 | 45.2646 | 1999_08_25 | -93.7141 | Asphalt Cement |  | University of Minnesota | 03/25/2004 | 58-34 MnROAD, BI8 | PAV | 10 | 43.99 | 10230000 | 9878000 | 14220000 | 2000 | 1422000 | 499900 | 50256.1 | 3.5294 | 2.5 | 4985 | 7936.12 | 38345.0508 | 32723.0327
3499AC007 | 34-I-1999 | 34 | 7190 | 0 | 45.2646 | 1999_08_25 | -93.7141 | Asphalt Cement |  | University of Minnesota | 03/25/2004 | 58-34 MnROAD, BI8 | PAV | 10 | 44.05 | 10210000 | 9878000 | 14210000 | 2000 | 1421000 | 499700 | 50233.4 | 3.5311 | 2.5 | 4988 | 7940.896 | 38382.9088 | 32693.4029
3499AC007 | 34-I-1999 | 34 | 7190 | 0 | 45.2646 | 1999_08_25 | -93.7141 | Asphalt Cement |  | University of Minnesota | 03/25/2004 | 58-34 MnROAD, BI8 | PAV | 10 | 44.01 | 10220000 | 9877000 | 14220000 | 2000 | 1422000 | 499900 | 50260.3 | 3.5313 | 2.5 | 4990 | 7944.08 | 38358.9138 | 32716.5015
3499AC007 | 34-I-1999 | 34 | 7190 | 0 | 45.2646 | 1999_08_25 | -93.7141 | Asphalt Cement |  | University of Minnesota | 03/25/2004 | 58-34 MnROAD, BI8 | PAV | 10 | 44.05 | 10200000 | 9864000 | 14190000 | 2000 | 1419000 | 499700 | 50232.3 | 3.5365 | 2.5 | 4992 | 7947.264 | 38437.0073 | 32652.6742
3499AC007 | 34-I-1999 | 34 | 7190 | 0 | 45.2646 | 1999_08_25 | -93.7141 | Asphalt Cement |  | University of Minnesota | 03/25/2004 | 58-34 MnROAD, BI8 | PAV | 10 | 44.01 | 10200000 | 9856000 | 14180000 | 2000 | 1418000 | 499900 | 50259.9 | 3.5388 | 2.5 | 4995 | 7952.04 | 38467.1195 | 32629.7569
3499AC007 | 34-I-1999 | 34 | 7190 | 0 | 45.2646 | 1999_08_25 | -93.7141 | Asphalt Cement |  | University of Minnesota | 03/25/2004 | 58-34 MnROAD, BI8 | PAV | 10 | 44.05 | 10180000 | 9851000 | 14170000 | 2000 | 1417000 | 499700 | 50233.8 | 3.5413 | 2.5 | 4997 | 7955.224 | 38491.2585 | 32611.9355
3499AC007 | 34-I-1999 | 34 | 7190 | 0 | 45.2646 | 1999_08_25 | -93.7141 | Asphalt Cement |  | University of Minnesota | 03/25/2004 | 58-34 MnROAD, BI8 | PAV | 10 | 44.07 | 10170000 | 9848000 | 14160000 | 2000 | 1416000 | 499900 | 50254.3 | 3.5448 | 2.5 | 4999 | 7958.408 | 38563.1887 | 32553.7452
3499AC007 | 34-I-1999 | 34 | 7190 | 0 | 45.2646 | 1999_08_25 | -93.7141 | Asphalt Cement |  | University of Minnesota | 03/25/2004 | 58-34 MnROAD, BI8 | PAV | 10 | 45.9 | 7918000 | 8170000 | 11380000 | 2000 | 1138000 | 499700 | 50233.4 | 4.4073 | 2.5 | 5566 | 8861.072 | 49502.5009 | 25883.7017
3499AC007 | 34-I-1999 | 34 | 7190 | 0 | 45.2646 | 1999_08_25 | -93.7141 | Asphalt Cement |  | University of Minnesota | 03/25/2004 | 58-34 MnROAD, BI8 | PAV | 10 | 45.87 | 7912000 | 8156000 | 11360000 | 2000 | 1136000 | 499900 | 50250.6 | 4.414 | 2.5 | 5569 | 8865.848 | 49604.1678 | 25832.9556
3499AC007 | 34-I-1999 | 34 | 7190 | 0 | 45.2646 | 1999_08_25 | -93.7141 | Asphalt Cement |  | University of Minnesota | 03/25/2004 | 58-34 MnROAD, BI8 | PAV | 10 | 45.93 | 7896000 | 8155000 | 11350000 | 2000 | 1135000 | 499600 | 50228.3 | 4.4167 | 2.5 | 5571 | 8869.032 | 49638.6485 | 25817.3141
3499AC007 | 34-I-1999 | 34 | 7190 | 0 | 45.2646 | 1999_08_25 | -93.7141 | Asphalt Cement |  | University of Minnesota | 03/25/2004 | 58-34 MnROAD, BI8 | PAV | 10 | 45.88 | 7894000 | 8141000 | 11340000 | 2000 | 1134000 | 499800 | 50250.3 | 4.423 | 2.5 | 5573 | 8872.216 | 49680.1837 | 25798.0318
3499AC007 | 34-I-1999 | 34 | 7190 | 0 | 45.2646 | 1999_08_25 | -93.7141 | Asphalt Cement |  | University of Minnesota | 03/25/2004 | 58-34 MnROAD, BI8 | PAV | 10 | 45.94 | 7878000 | 8141000 | 11330000 | 2000 | 1133000 | 499600 | 50230.1 | 4.4258 | 2.5 | 5576 | 8876.992 | 49734.6727 | 25772.0684
3499AC007 | 34-I-1999 | 34 | 7190 | 0 | 45.2646 | 1999_08_25 | -93.7141 | Asphalt Cement |  | University of Minnesota | 03/25/2004 | 58-34 MnROAD, BI8 | PAV | 10 | 45.9 | 7873000 | 8124000 | 11310000 | 2000 | 1131000 | 499700 | 50237.8 | 4.4324 | 2.5 | 5578 | 8880.176 | 49808.8824 | 25735.9698
3499AC007 | 34-I-1999 | 34 | 7190 | 0 | 45.2646 | 1999_08_25 | -93.7141 | Asphalt Cement |  | University of Minnesota | 03/25/2004 | 58-34 MnROAD, BI8 | PAV | 10 | 45.96 | 7857000 | 8124000 | 11300000 | 2000 | 1130000 | 499800 | 50241.8 | 4.4371 | 2.5 | 5581 | 8884.952 | 49923.5002 | 25679.1797
3499AC007 | 34-I-1999 | 34 | 7190 | 0 | 45.2646 | 1999_08_25 | -93.7141 | Asphalt Cement |  | University of Minnesota | 03/25/2004 | 58-34 MnROAD, BI8 | PAV | 10 | 45.91 | 7850000 | 8104000 | 11280000 | 2000 | 1128000 | 499800 | 50242.9 | 4.4448 | 2.5 | 5583 | 8888.136 | 49969.7928 | 25657.6854
3499AC007 | 34-I-1999 | 34 | 7190 | 0 | 45.2646 | 1999_08_25 | -93.7141 | Asphalt Cement |  | University of Minnesota | 03/25/2004 | 58-34 MnROAD, BI8 | PAV | 10 | 45.96 | 7838000 | 8106000 | 11280000 | 2000 | 1128000 | 499700 | 50235.9 | 4.4468 | 2.5 | 5585 | 8891.32 | 49992.0062 | 25648.5793
3499AC007 | 34-I-1999 | 34 | 7190 | 0 | 45.2646 | 1999_08_25 | -93.7141 | Asphalt Cement |  | University of Minnesota | 03/25/2004 | 58-34 MnROAD, BI8 | PAV | 10 | 45.94 | 7826000 | 8088000 | 11250000 | 2000 | 1125000 | 499700 | 50239.8 | 4.4557 | 2.5 | 5588 | 8896.096 | 50108.3949 | 25591.2962
3499AC007 | 34-I-1999 | 34 | 7190 | 0 | 45.2646 | 1999_08_25 | -93.7141 | Asphalt Cement |  | University of Minnesota | 03/25/2004 | 58-34 MnROAD, BI8 | PAV | 10 | 45.99 | 7817000 | 8091000 | 11250000 | 2000 | 1125000 | 499700 | 50233 | 4.4566 | 2.5 | 5590 | 8899.28 | 50150.6918 | 25572.0033
3499AC007 | 34-I-1999 | 34 | 7190 | 0 | 45.2646 | 1999_08_25 | -93.7141 | Asphalt Cement |  | University of Minnesota | 03/25/2004 | 58-34 MnROAD, BI8 | PAV | 10 | 45.95 | 7812000 | 8076000 | 11240000 | 2000 | 1124000 | 499800 | 50249.3 | 4.4637 | 2.5 | 5592 | 8902.464 | 50181.5239 | 25558.5819
3499AC007 | 34-I-1999 | 34 | 7190 | 0 | 45.2646 | 1999_08_25 | -93.7141 | Asphalt Cement |  | University of Minnesota | 03/25/2004 | 58-34 MnROAD, BI8 | PAV | 10 | 46.01 | 7799000 | 8079000 | 11230000 | 2000 | 1123000 | 499700 | 50234.6 | 4.4653 | 2.5 | 5595 | 8907.24 | 50256.9456 | 25522.5138
3499AC007 | 34-I-1999 | 34 | 7190 | 0 | 45.2646 | 1999_08_25 | -93.7141 | Asphalt Cement |  | University of Minnesota | 03/25/2004 | 58-34 MnROAD, BI8 | PAV | 10 | 45.98 | 7796000 | 8066000 | 11220000 | 2000 | 1122000 | 499800 | 50240.4 | 4.4702 | 2.5 | 5597 | 8910.424 | 50296.4302 | 25504.7651
3499AC007 | 34-I-1999 | 34 | 7190 | 0 | 45.2646 | 1999_08_25 | -93.7141 | Asphalt Cement |  | University of Minnesota | 03/25/2004 | 58-34 MnROAD, BI8 | PAV | 10 | 46.03 | 7782000 | 8066000 | 11210000 | 2000 | 1121000 | 499800 | 50242.8 | 4.4743 | 2.5 | 5599 | 8913.608 | 50383.7319 | 25462.8575
3499AC007 | 34-I-1999 | 34 | 7190 | 0 | 45.2646 | 1999_08_25 | -93.7141 | Asphalt Cement |  | University of Minnesota | 03/25/2004 | 58-34 MnROAD, BI8 | PAV | 10 | 46.05 | 7767000 | 8055000 | 11190000 | 2000 | 1119000 | 499700 | 50236 | 4.481 | 2.5 | 5603 | 8919.976 | 50470.5742 | 25421.328
3499AC007 | 34-I-1999 | 34 | 7190 | 0 | 45.2646 | 1999_08_25 | -93.7141 | Asphalt Cement |  | University of Minnesota | 03/25/2004 | 58-34 MnROAD, BI8 | PAV | 10 | 46 | 7763000 | 8039000 | 11180000 | 2000 | 1118000 | 499800 | 50250.1 | 4.488 | 2.5 | 5605 | 8923.16 | 50493.4055 | 25412.1164
3499AC007 | 34-I-1999 | 34 | 7190 | 0 | 45.2646 | 1999_08_25 | -93.7141 | Asphalt Cement |  | University of Minnesota | 03/25/2004 | 58-34 MnROAD, BI8 | PAV | 10 | 46.04 | 7750000 | 8037000 | 11170000 | 2000 | 1117000 | 499600 | 50229.8 | 4.4903 | 2.5 | 5607 | 8926.344 | 50532.2035 | 25394.8871
3499AC007 | 34-I-1999 | 34 | 7190 | 0 | 45.2646 | 1999_08_25 | -93.7141 | Asphalt Cement |  | University of Minnesota | 03/25/2004 | 58-34 MnROAD, BI8 | PAV | 10 | 46.02 | 7743000 | 8025000 | 11150000 | 2000 | 1115000 | 499900 | 50253.7 | 4.498 | 2.5 | 5610 | 8931.12 | 50666.5944 | 25329.8073
3499AC007 | 34-I-1999 | 34 | 7190 | 0 | 45.2646 | 1999_08_25 | -93.7141 | Asphalt Cement |  | University of Minnesota | 03/25/2004 | 58-34 MnROAD, BI8 | PAV | 10 | 46.07 | 7726000 | 8019000 | 11140000 | 2000 | 1114000 | 499600 | 50226.7 | 4.5019 | 2.5 | 5612 | 8934.304 | 50693.8635 | 25318.4598
3499AC007 | 34-I-1999 | 34 | 7190 | 0 | 45.2646 | 1999_08_25 | -93.7141 | Asphalt Cement |  | University of Minnesota | 03/25/2004 | 58-34 MnROAD, BI8 | PAV | 10 | 46.03 | 7725000 | 8007000 | 11130000 | 2000 | 1113000 | 499900 | 50252.9 | 4.5083 | 2.5 | 5614 | 8937.488 | 50766.1876 | 25284.6665
3499AC007 | 34-I-1999 | 34 | 7190 | 0 | 45.2646 | 1999_08_25 | -93.7141 | Asphalt Cement |  | University of Minnesota | 03/25/2004 | 58-34 MnROAD, BI8 | PAV | 10 | 46.08 | 7706000 | 8003000 | 11110000 | 2000 | 1111000 | 499600 | 50228.4 | 4.5124 | 2.5 | 5617 | 8942.264 | 50839.2962 | 25250.5808
3499AC007 | 34-I-1999 | 34 | 7190 | 0 | 45.2646 | 1999_08_25 | -93.7141 | Asphalt Cement |  | University of Minnesota | 03/25/2004 | 58-34 MnROAD, BI8 | PAV | 10 | 46.05 | 7709000 | 7998000 | 11110000 | 2000 | 1111000 | 499900 | 50251.9 | 4.5153 | 2.5 | 5619 | 8945.448 | 50874.6984 | 25235.2838
3499AC007 | 34-I-1999 | 34 | 7190 | 0 | 45.2646 | 1999_08_25 | -93.7141 | Asphalt Cement |  | University of Minnesota | 03/25/2004 | 58-34 MnROAD, BI8 | PAV | 10 | 46.11 | 7688000 | 7993000 | 11090000 | 2000 | 1109000 | 499700 | 50230.8 | 4.5205 | 2.5 | 5621 | 8948.632 | 50977.0557 | 25186.885
3499AC007 | 34-I-1999 | 34 | 7190 | 0 | 45.2646 | 1999_08_25 | -93.7141 | Asphalt Cement |  | University of Minnesota | 03/25/2004 | 58-34 MnROAD, BI8 | PAV | 10 | 46.06 | 7689000 | 7978000 | 11080000 | 2000 | 1108000 | 499800 | 50249.8 | 4.5265 | 2.5 | 5624 | 8953.408 | 51000.6174 | 25177.5202
3499AC007 | 34-I-1999 | 34 | 7190 | 0 | 45.2646 | 1999_08_25 | -93.7141 | Asphalt Cement |  | University of Minnesota | 03/25/2004 | 58-34 MnROAD, BI8 | PAV | 10 | 46.12 | 7676000 | 7981000 | 11070000 | 2000 | 1107000 | 499700 | 50233.3 | 4.5278 | 2.5 | 5626 | 8956.592 | 51077.7288 | 25141.7791
3499AC007 | 34-I-1999 | 34 | 7190 | 0 | 45.2646 | 1999_08_25 | -93.7141 | Asphalt Cement |  | University of Minnesota | 03/25/2004 | 58-34 MnROAD, BI8 | PAV | 10 | 46.09 | 7671000 | 7968000 | 11060000 | 2000 | 1106000 | 499800 | 50249.6 | 4.5347 | 2.5 | 5629 | 8961.368 | 51118.6159 | 25123.9381
3499AC007 | 34-I-1999 | 34 | 7190 | 0 | 45.2646 | 1999_08_25 | -93.7141 | Asphalt Cement |  | University of Minnesota | 03/25/2004 | 58-34 MnROAD, BI8 | PAV | 10 | 46.14 | 7654000 | 7964000 | 11050000 | 2000 | 1105000 | 499600 | 50228.1 | 4.5387 | 2.5 | 5631 | 8964.552 | 51166.8656 | 25102.5136
3499AC007 | 34-I-1999 | 34 | 7190 | 0 | 45.2646 | 1999_08_25 | -93.7141 | Asphalt Cement |  | University of Minnesota | 03/25/2004 | 58-34 MnROAD, BI8 | PAV | 10 | 46.11 | 7648000 | 7949000 | 11030000 | 2000 | 1103000 | 499800 | 50247.3 | 4.5464 | 2.5 | 5633 | 8967.736 | 51274.8722 | 25051.9019
3499AC007 | 34-I-1999 | 34 | 7190 | 0 | 45.2646 | 1999_08_25 | -93.7141 | Asphalt Cement |  | University of Minnesota | 03/25/2004 | 58-34 MnROAD, BI8 | PAV | 10 | 46.11 | 7637000 | 7940000 | 11020000 | 2000 | 1102000 | 499800 | 50247.8 | 4.5523 | 2.5 | 5636 | 8972.512 | 51321.4011 | 25031.4533
3499AC007 | 34-I-1999 | 34 | 7190 | 0 | 45.2646 | 1999_08_25 | -93.7141 | Asphalt Cement |  | University of Minnesota | 03/25/2004 | 58-34 MnROAD, BI8 | PAV | 10 | 46.17 | 7622000 | 7940000 | 11010000 | 2000 | 1101000 | 499700 | 50238.3 | 4.5559 | 2.5 | 5639 | 8977.288 | 51399.1599 | 24995.8466
3499AC007 | 34-I-1999 | 34 | 7190 | 0 | 45.2646 | 1999_08_25 | -93.7141 | Asphalt Cement |  | University of Minnesota | 03/25/2004 | 58-34 MnROAD, BI8 | PAV | 10 | 46.13 | 7616000 | 7923000 | 10990000 | 2000 | 1099000 | 499700 | 50239.4 | 4.5628 | 2.5 | 5641 | 8980.472 | 51458.1757 | 24969.4402
3499AC007 | 34-I-1999 | 34 | 7190 | 0 | 45.2646 | 1999_08_25 | -93.7141 | Asphalt Cement |  | University of Minnesota | 03/25/2004 | 58-34 MnROAD, BI8 | PAV | 10 | 46.18 | 7604000 | 7923000 | 10980000 | 2000 | 1098000 | 499800 | 50249.9 | 4.5669 | 2.5 | 5643 | 8983.656 | 51568.863 | 24918.104
3499AC007 | 34-I-1999 | 34 | 7190 | 0 | 45.2646 | 1999_08_25 | -93.7141 | Asphalt Cement |  | University of Minnesota | 03/25/2004 | 58-34 MnROAD, BI8 | PAV | 10 | 46.16 | 7591000 | 7905000 | 10960000 | 2000 | 1096000 | 499700 | 50236.2 | 4.575 | 2.5 | 5646 | 8988.432 | 51624.9932 | 24893.268
3499AC007 | 34-I-1999 | 34 | 7190 | 0 | 45.2646 | 1999_08_25 | -93.7141 | Asphalt Cement |  | University of Minnesota | 03/25/2004 | 58-34 MnROAD, BI8 | PAV | 10 | 46.21 | 7582000 | 7908000 | 10960000 | 2000 | 1096000 | 499700 | 50233.9 | 4.5763 | 2.5 | 5648 | 8991.616 | 51668.2366 | 24874.6895
3499AC007 | 34-I-1999 | 34 | 7190 | 0 | 45.2646 | 1999_08_25 | -93.7141 | Asphalt Cement |  | University of Minnesota | 03/25/2004 | 58-34 MnROAD, BI8 | PAV | 10 | 46.18 | 7576000 | 7894000 | 10940000 | 2000 | 1094000 | 499900 | 50251.8 | 4.5839 | 2.5 | 5650 | 8994.8 | 51778.1279 | 24824.1502
3499AC007 | 34-I-1999 | 34 | 7190 | 0 | 45.2646 | 1999_08_25 | -93.7141 | Asphalt Cement |  | University of Minnesota | 03/25/2004 | 58-34 MnROAD, BI8 | PAV | 10 | 46.22 | 7559000 | 7888000 | 10930000 | 2000 | 1093000 | 499600 | 50226.5 | 4.5882 | 2.5 | 5653 | 8999.576 | 51797.9823 | 24816.8877
3499AC007 | 34-I-1999 | 34 | 7190 | 0 | 45.2646 | 1999_08_25 | -93.7141 | Asphalt Cement |  | University of Minnesota | 03/25/2004 | 58-34 MnROAD, BI8 | PAV | 10 | 46.19 | 7558000 | 7879000 | 10920000 | 2000 | 1092000 | 499900 | 50253 | 4.5938 | 2.5 | 5655 | 9002.76 | 51881.6469 | 24779.1191
3499AC007 | 34-I-1999 | 34 | 7190 | 0 | 45.2646 | 1999_08_25 | -93.7141 | Asphalt Cement |  | University of Minnesota | 03/25/2004 | 58-34 MnROAD, BI8 | PAV | 10 | 46.23 | 7540000 | 7873000 | 10900000 | 2000 | 1090000 | 499600 | 50225.8 | 4.5984 | 2.5 | 5658 | 9007.536 | 51949.232 | 24749.1311
3499AC007 | 34-I-1999 | 34 | 7190 | 0 | 45.2646 | 1999_08_25 | -93.7141 | Asphalt Cement |  | University of Minnesota | 03/25/2004 | 58-34 MnROAD, BI8 | PAV | 10 | 46.2 | 7544000 | 7867000 | 10900000 | 2000 | 1090000 | 499900 | 50254.1 | 4.6017 | 2.5 | 5660 | 9010.72 | 51985.5443 | 24734.0928
3499AC007 | 34-I-1999 | 34 | 7190 | 0 | 45.2646 | 1999_08_25 | -93.7141 | Asphalt Cement |  | University of Minnesota | 03/25/2004 | 58-34 MnROAD, BI8 | PAV | 10 | 46.26 | 7522000 | 7861000 | 10880000 | 2000 | 1088000 | 499600 | 50227.1 | 4.6075 | 2.5 | 5662 | 9013.904 | 52070.8248 | 24695.8304
3499AC007 | 34-I-1999 | 34 | 7190 | 0 | 45.2646 | 1999_08_25 | -93.7141 | Asphalt Cement |  | University of Minnesota | 03/25/2004 | 58-34 MnROAD, BI8 | PAV | 10 | 46.21 | 7523000 | 7848000 | 10870000 | 2000 | 1087000 | 499800 | 50248.4 | 4.6132 | 2.5 | 5665 | 9018.68 | 52116.8855 | 24676.2503
3499AC007 | 34-I-1999 | 34 | 7190 | 0 | 45.2646 | 1999_08_25 | -93.7141 | Asphalt Cement |  | University of Minnesota | 03/25/2004 | 58-34 MnROAD, BI8 | PAV | 10 | 46.26 | 7510000 | 7849000 | 10860000 | 2000 | 1086000 | 499700 | 50232.9 | 4.6152 | 2.5 | 5667 | 9021.864 | 52187.605 | 24645.0556
3499AC007 | 34-I-1999 | 34 | 7190 | 0 | 45.2646 | 1999_08_25 | -93.7141 | Asphalt Cement |  | University of Minnesota | 03/25/2004 | 58-34 MnROAD, BI8 | PAV | 10 | 46.24 | 7502000 | 7833000 | 10850000 | 2000 | 1085000 | 499800 | 50246 | 4.6236 | 2.5 | 5669 | 9025.048 | 52239.154 | 24622.9794
3499AC007 | 34-I-1999 | 34 | 7190 | 0 | 45.2646 | 1999_08_25 | -93.7141 | Asphalt Cement |  | University of Minnesota | 03/25/2004 | 58-34 MnROAD, BI8 | PAV | 10 | 46.3 | 7485000 | 7832000 | 10830000 | 2000 | 1083000 | 499600 | 50227.4 | 4.627 | 2.5 | 5672 | 9029.824 | 52346.1611 | 24574.8851
3499AC007 | 34-I-1999 | 34 | 7190 | 0 | 45.2646 | 1999_08_25 | -93.7141 | Asphalt Cement |  | University of Minnesota | 03/25/2004 | 58-34 MnROAD, BI8 | PAV | 10 | 46.25 | 7482000 | 7816000 | 10820000 | 2000 | 1082000 | 499800 | 50250.2 | 4.6353 | 2.5 | 5674 | 9033.008 | 52392.7491 | 24555.2729
3499AC007 | 34-I-1999 | 34 | 7190 | 0 | 45.2646 | 1999_08_25 | -93.7141 | Asphalt Cement |  | University of Minnesota | 03/25/2004 | 58-34 MnROAD, BI8 | PAV | 10 | 46.31 | 7463000 | 7811000 | 10800000 | 2000 | 1080000 | 499600 | 50228.6 | 4.6405 | 2.5 | 5676 | 9036.192 | 52500.3212 | 24507.1967
3499AC007 | 34-I-1999 | 34 | 7190 | 0 | 45.2646 | 1999_08_25 | -93.7141 | Asphalt Cement |  | University of Minnesota | 03/25/2004 | 58-34 MnROAD, BI8 | PAV | 10 | 46.28 | 7459000 | 7798000 | 10790000 | 2000 | 1079000 | 499800 | 50246.7 | 4.6472 | 2.5 | 5679 | 9040.968 | 52564.7464 | 24479.396
3499AC007 | 34-I-1999 | 34 | 7190 | 0 | 45.2646 | 1999_08_25 | -93.7141 | Asphalt Cement |  | University of Minnesota | 03/25/2004 | 58-34 MnROAD, BI8 | PAV | 10 | 44.08 | 10160000 | 9840000 | 14140000 | 2000 | 1414000 | 499700 | 50231.9 | 3.5469 | 2.5 | 5002 | 7963.184 | 38593.7957 | 32530.566
3499AC007 | 34-I-1999 | 34 | 7190 | 0 | 45.2646 | 1999_08_25 | -93.7141 | Asphalt Cement |  | University of Minnesota | 03/25/2004 | 58-34 MnROAD, BI8 | PAV | 10 | 44.06 | 10160000 | 9830000 | 14140000 | 2000 | 1414000 | 499900 | 50259.6 | 3.551 | 2.5 | 5004 | 7966.368 | 38610.7705 | 32518.9021
3499AC007 | 34-I-1999 | 34 | 7190 | 0 | 45.2646 | 1999_08_25 | -93.7141 | Asphalt Cement |  | University of Minnesota | 03/25/2004 | 58-34 MnROAD, BI8 | PAV | 10 | 44.09 | 10140000 | 9823000 | 14120000 | 2000 | 1412000 | 499700 | 50232.6 | 3.5535 | 2.5 | 5007 | 7971.144 | 38655.4262 | 32483.9709
3499AC007 | 34-I-1999 | 34 | 7190 | 0 | 45.2646 | 1999_08_25 | -93.7141 | Asphalt Cement |  | University of Minnesota | 03/25/2004 | 58-34 MnROAD, BI8 | PAV | 10 | 39.53 | 19710000 | 16270000 | 25550000 | 2000 | 2555000 | 499800 | 50249.4 | 1.9686 | 2.5 | 1318 | 2098.256 | 19549.5922 | 57449.6449
3499AC007 | 34-I-1999 | 34 | 7190 | 0 | 45.2646 | 1999_08_25 | -93.7141 | Asphalt Cement |  | University of Minnesota | 03/25/2004 | 58-34 MnROAD, BI8 | PAV | 10 | 39.53 | 19740000 | 16280000 | 25590000 | 2000 | 2559000 | 500000 | 50263.1 | 1.9667 | 2.5 | 1320 | 2101.44 | 19534.6587 | 57497.3116
3499AC007 | 34-I-1999 | 34 | 7190 | 0 | 45.2646 | 1999_08_25 | -93.7141 | Asphalt Cement |  | University of Minnesota | 03/25/2004 | 58-34 MnROAD, BI8 | PAV | 10 | 39.54 | 19710000 | 16270000 | 25560000 | 2000 | 2556000 | 499900 | 50250.7 | 1.968 | 2.5 | 1322 | 2104.624 | 19553.8989 | 57444.482
3499AC007 | 34-I-1999 | 34 | 7190 | 0 | 45.2646 | 1999_08_25 | -93.7141 | Asphalt Cement |  | University of Minnesota | 03/25/2004 | 58-34 MnROAD, BI8 | PAV | 10 | 39.55 | 19720000 | 16280000 | 25570000 | 2000 | 2557000 | 500000 | 50261.7 | 1.9678 | 2.5 | 1325 | 2109.4 | 19558.2065 | 57435.5759
3499AC007 | 34-I-1999 | 34 | 7190 | 0 | 45.2646 | 1999_08_25 | -93.7141 | Asphalt Cement |  | University of Minnesota | 03/25/2004 | 58-34 MnROAD, BI8 | PAV | 10 | 39.54 | 19710000 | 16270000 | 25560000 | 2000 | 2556000 | 499900 | 50252.6 | 1.9682 | 2.5 | 1327 | 2112.584 | 19553.8989 | 57451.9746
3499AC007 | 34-I-1999 | 34 | 7190 | 0 | 45.2646 | 1999_08_25 | -93.7141 | Asphalt Cement |  | University of Minnesota | 03/25/2004 | 58-34 MnROAD, BI8 | PAV | 10 | 39.55 | 19700000 | 16270000 | 25550000 | 2000 | 2555000 | 499900 | 50258.7 | 1.9692 | 2.5 | 1329 | 2115.768 | 19565.6876 | 57421.1037
3499AC007 | 34-I-1999 | 34 | 7190 | 0 | 45.2646 | 1999_08_25 | -93.7141 | Asphalt Cement |  | University of Minnesota | 03/25/2004 | 58-34 MnROAD, BI8 | PAV | 10 | 39.54 | 19710000 | 16270000 | 25560000 | 2000 | 2556000 | 499800 | 50247 | 1.9682 | 2.5 | 1332 | 2120.544 | 19546.0766 | 57482.4632
3499AC007 | 34-I-1999 | 34 | 7190 | 0 | 45.2646 | 1999_08_25 | -93.7141 | Asphalt Cement |  | University of Minnesota | 03/25/2004 | 58-34 MnROAD, BI8 | PAV | 10 | 39.58 | 19690000 | 16280000 | 25550000 | 2000 | 2555000 | 499900 | 50255.9 | 1.969 | 2.5 | 1334 | 2123.728 | 19578.0905 | 57392.2121
3499AC007 | 34-I-1999 | 34 | 7190 | 0 | 45.2646 | 1999_08_25 | -93.7141 | Asphalt Cement |  | University of Minnesota | 03/25/2004 | 58-34 MnROAD, BI8 | PAV | 10 | 39.53 | 19690000 | 16250000 | 25530000 | 2000 | 2553000 | 499800 | 50249.7 | 1.9708 | 2.5 | 1336 | 2126.912 | 19564.9072 | 57434.6298
3499AC007 | 34-I-1999 | 34 | 7190 | 0 | 45.2646 | 1999_08_25 | -93.7141 | Asphalt Cement |  | University of Minnesota | 03/25/2004 | 58-34 MnROAD, BI8 | PAV | 10 | 39.56 | 19700000 | 16280000 | 25550000 | 2000 | 2555000 | 499900 | 50254.7 | 1.9688 | 2.5 | 1339 | 2131.688 | 19569.8225 | 57423.9498
3499AC007 | 34-I-1999 | 34 | 7190 | 0 | 45.2646 | 1999_08_25 | -93.7141 | Asphalt Cement |  | University of Minnesota | 03/25/2004 | 58-34 MnROAD, BI8 | PAV | 10 | 39.54 | 19680000 | 16250000 | 25520000 | 2000 | 2552000 | 499900 | 50255.8 | 1.9715 | 2.5 | 1341 | 2134.872 | 19584.5476 | 57384.5179
3499AC007 | 34-I-1999 | 34 | 7190 | 0 | 45.2646 | 1999_08_25 | -93.7141 | Asphalt Cement |  | University of Minnesota | 03/25/2004 | 58-34 MnROAD, BI8 | PAV | 10 | 39.58 | 19690000 | 16280000 | 25550000 | 2000 | 2555000 | 499800 | 50249.2 | 1.9689 | 2.5 | 1343 | 2138.056 | 19570.2585 | 57430.1628
3499AC007 | 34-I-1999 | 34 | 7190 | 0 | 45.2646 | 1999_08_25 | -93.7141 | Asphalt Cement |  | University of Minnesota | 03/25/2004 | 58-34 MnROAD, BI8 | PAV | 10 | 39.55 | 19680000 | 16250000 | 25520000 | 2000 | 2552000 | 500000 | 50264.7 | 1.9718 | 2.5 | 1346 | 2142.832 | 19596.5258 | 57356.9261
3499AC007 | 34-I-1999 | 34 | 7190 | 0 | 45.2646 | 1999_08_25 | -93.7141 | Asphalt Cement |  | University of Minnesota | 03/25/2004 | 58-34 MnROAD, BI8 | PAV | 10 | 39.57 | 19680000 | 16260000 | 25530000 | 2000 | 2553000 | 499800 | 50244.2 | 1.9702 | 2.5 | 1348 | 2146.016 | 19581.4543 | 57404.8172
3499AC007 | 34-I-1999 | 34 | 7190 | 0 | 45.2646 | 1999_08_25 | -93.7141 | Asphalt Cement |  | University of Minnesota | 03/25/2004 | 58-34 MnROAD, BI8 | PAV | 10 | 39.56 | 19690000 | 16270000 | 25540000 | 2000 | 2554000 | 500000 | 50267.2 | 1.9702 | 2.5 | 1350 | 2149.2 | 19585.3182 | 57397.2376
3499AC007 | 34-I-1999 | 34 | 7190 | 0 | 45.2646 | 1999_08_25 | -93.7141 | Asphalt Cement |  | University of Minnesota | 03/25/2004 | 58-34 MnROAD, BI8 | PAV | 10 | 39.59 | 19670000 | 16270000 | 25520000 | 2000 | 2552000 | 499800 | 50249.7 | 1.9709 | 2.5 | 1353 | 2153.976 | 19597.4006 | 57365.5939
3499AC007 | 34-I-1999 | 34 | 7190 | 0 | 45.2646 | 1999_08_25 | -93.7141 | Asphalt Cement |  | University of Minnesota | 03/25/2004 | 58-34 MnROAD, BI8 | PAV | 10 | 39.54 | 19690000 | 16260000 | 25540000 | 2000 | 2554000 | 499900 | 50256 | 1.9702 | 2.5 | 1355 | 2157.16 | 19569.2113 | 57451.9764
3499AC007 | 34-I-1999 | 34 | 7190 | 0 | 45.2646 | 1999_08_25 | -93.7141 | Asphalt Cement |  | University of Minnesota | 03/25/2004 | 58-34 MnROAD, BI8 | PAV | 10 | 39.58 | 19680000 | 16270000 | 25530000 | 2000 | 2553000 | 499800 | 50245.7 | 1.9702 | 2.5 | 1358 | 2161.936 | 19585.5896 | 57407.6778
3499AC007 | 34-I-1999 | 34 | 7190 | 0 | 45.2646 | 1999_08_25 | -93.7141 | Asphalt Cement |  | University of Minnesota | 03/25/2004 | 58-34 MnROAD, BI8 | PAV | 10 | 39.53 | 19700000 | 16260000 | 25540000 | 2000 | 2554000 | 500000 | 50268 | 1.9701 | 2.5 | 1360 | 2165.12 | 19572.9019 | 57448.6397
3499AC007 | 34-I-1999 | 34 | 7190 | 0 | 45.2646 | 1999_08_25 | -93.7141 | Asphalt Cement |  | University of Minnesota | 03/25/2004 | 58-34 MnROAD, BI8 | PAV | 10 | 39.6 | 19670000 | 16270000 | 25530000 | 2000 | 2553000 | 499800 | 50242.1 | 1.9702 | 2.5 | 1362 | 2168.304 | 19593.8584 | 57390.9404
3499AC007 | 34-I-1999 | 34 | 7190 | 0 | 45.2646 | 1999_08_25 | -93.7141 | Asphalt Cement |  | University of Minnesota | 03/25/2004 | 58-34 MnROAD, BI8 | PAV | 10 | 39.54 | 19660000 | 16230000 | 25500000 | 2000 | 2550000 | 500000 | 50264.1 | 1.9736 | 2.5 | 1365 | 2173.08 | 19607.7504 | 57354.0235
3499AC007 | 34-I-1999 | 34 | 7190 | 0 | 45.2646 | 1999_08_25 | -93.7141 | Asphalt Cement |  | University of Minnesota | 03/25/2004 | 58-34 MnROAD, BI8 | PAV | 10 | 39.58 | 19660000 | 16250000 | 25500000 | 2000 | 2550000 | 499700 | 50240 | 1.9721 | 2.5 | 1367 | 2176.264 | 19600.7857 | 57378.147
3499AC007 | 34-I-1999 | 34 | 7190 | 0 | 45.2646 | 1999_08_25 | -93.7141 | Asphalt Cement |  | University of Minnesota | 03/25/2004 | 58-34 MnROAD, BI8 | PAV | 10 | 39.57 | 19650000 | 16240000 | 25490000 | 2000 | 2549000 | 500000 | 50268.5 | 1.9744 | 2.5 | 1369 | 2179.448 | 19627.8816 | 57302.6798
3499AC007 | 34-I-1999 | 34 | 7190 | 0 | 45.2646 | 1999_08_25 | -93.7141 | Asphalt Cement |  | University of Minnesota | 03/25/2004 | 58-34 MnROAD, BI8 | PAV | 10 | 39.57 | 19640000 | 16230000 | 25470000 | 2000 | 2547000 | 499800 | 50244.2 | 1.9747 | 2.5 | 1372 | 2184.224 | 19627.5826 | 57307.2939
3499AC007 | 34-I-1999 | 34 | 7190 | 0 | 45.2646 | 1999_08_25 | -93.7141 | Asphalt Cement |  | University of Minnesota | 03/25/2004 | 58-34 MnROAD, BI8 | PAV | 10 | 39.57 | 19640000 | 16230000 | 25480000 | 2000 | 2548000 | 500000 | 50266.7 | 1.9747 | 2.5 | 1374 | 2187.408 | 19635.5848 | 57287.6807
3499AC007 | 34-I-1999 | 34 | 7190 | 0 | 45.2646 | 1999_08_25 | -93.7141 | Asphalt Cement |  | University of Minnesota | 03/25/2004 | 58-34 MnROAD, BI8 | PAV | 10 | 39.56 | 19640000 | 16220000 | 25470000 | 2000 | 2547000 | 499800 | 50247.9 | 1.9747 | 2.5 | 1376 | 2190.592 | 19623.437 | 57326.887
3499AC007 | 34-I-1999 | 34 | 7190 | 0 | 45.2646 | 1999_08_25 | -93.7141 | Asphalt Cement |  | University of Minnesota | 03/25/2004 | 58-34 MnROAD, BI8 | PAV | 10 | 39.59 | 19660000 | 16250000 | 25510000 | 2000 | 2551000 | 499900 | 50258.2 | 1.9726 | 2.5 | 1379 | 2195.368 | 19612.9288 | 57361.3467
3499AC007 | 34-I-1999 | 34 | 7190 | 0 | 45.2646 | 1999_08_25 | -93.7141 | Asphalt Cement |  | University of Minnesota | 03/25/2004 | 58-34 MnROAD, BI8 | PAV | 10 | 39.56 | 19630000 | 16210000 | 25460000 | 2000 | 2546000 | 499900 | 50255.1 | 1.9763 | 2.5 | 1381 | 2198.552 | 19639.001 | 57288.9368
3499AC007 | 34-I-1999 | 34 | 7190 | 0 | 45.2646 | 1999_08_25 | -93.7141 | Asphalt Cement |  | University of Minnesota | 03/25/2004 | 58-34 MnROAD, BI8 | PAV | 10 | 39.59 | 19630000 | 16240000 | 25480000 | 2000 | 2548000 | 499800 | 50248.6 | 1.9744 | 2.5 | 1383 | 2201.736 | 19628.1657 | 57324.3046
3499AC007 | 34-I-1999 | 34 | 7190 | 0 | 45.2646 | 1999_08_25 | -93.7141 | Asphalt Cement |  | University of Minnesota | 03/25/2004 | 58-34 MnROAD, BI8 | PAV | 10 | 39.57 | 19620000 | 16220000 | 25460000 | 2000 | 2546000 | 499900 | 50259.3 | 1.9766 | 2.5 | 1386 | 2206.512 | 19643.1499 | 57284.3183
3499AC007 | 34-I-1999 | 34 | 7190 | 0 | 45.2646 | 1999_08_25 | -93.7141 | Asphalt Cement |  | University of Minnesota | 03/25/2004 | 58-34 MnROAD, BI8 | PAV | 10 | 39.61 | 19610000 | 16220000 | 25450000 | 2000 | 2545000 | 499800 | 50250.1 | 1.9767 | 2.5 | 1388 | 2209.696 | 19659.5966 | 57240.1349
3499AC007 | 34-I-1999 | 34 | 7190 | 0 | 45.2646 | 1999_08_25 | -93.7141 | Asphalt Cement |  | University of Minnesota | 03/25/2004 | 58-34 MnROAD, BI8 | PAV | 10 | 39.56 | 19620000 | 16210000 | 25450000 | 2000 | 2545000 | 500000 | 50261.2 | 1.9772 | 2.5 | 1390 | 2212.88 | 19654.5787 | 57258.4894
3499AC007 | 34-I-1999 | 34 | 7190 | 0 | 45.2646 | 1999_08_25 | -93.7141 | Asphalt Cement |  | University of Minnesota | 03/25/2004 | 58-34 MnROAD, BI8 | PAV | 10 | 39.6 | 19600000 | 16210000 | 25430000 | 2000 | 2543000 | 499800 | 50241.9 | 1.9778 | 2.5 | 1393 | 2217.656 | 19670.9086 | 57214.6938
3499AC007 | 34-I-1999 | 34 | 7190 | 0 | 45.2646 | 1999_08_25 | -93.7141 | Asphalt Cement |  | University of Minnesota | 03/25/2004 | 58-34 MnROAD, BI8 | PAV | 10 | 39.57 | 19620000 | 16210000 | 25450000 | 2000 | 2545000 | 500000 | 50268.2 | 1.9771 | 2.5 | 1395 | 2220.84 | 19658.7309 | 57253.877
3499AC007 | 34-I-1999 | 34 | 7190 | 0 | 45.2646 | 1999_08_25 | -93.7141 | Asphalt Cement |  | University of Minnesota | 03/25/2004 | 58-34 MnROAD, BI8 | PAV | 10 | 39.62 | 19580000 | 16210000 | 25410000 | 2000 | 2541000 | 499800 | 50241.2 | 1.9791 | 2.5 | 1397 | 2224.024 | 19694.6968 | 57153.0565
3499AC007 | 34-I-1999 | 34 | 7190 | 0 | 45.2646 | 1999_08_25 | -93.7141 | Asphalt Cement |  | University of Minnesota | 03/25/2004 | 58-34 MnROAD, BI8 | PAV | 10 | 39.59 | 19610000 | 16210000 | 25440000 | 2000 | 2544000 | 500000 | 50262.3 | 1.9778 | 2.5 | 1400 | 2228.8 | 19674.7643 | 57214.6978
3499AC007 | 34-I-1999 | 34 | 7190 | 0 | 45.2646 | 1999_08_25 | -93.7141 | Asphalt Cement |  | University of Minnesota | 03/25/2004 | 58-34 MnROAD, BI8 | PAV | 10 | 39.6 | 19590000 | 16210000 | 25420000 | 2000 | 2542000 | 499800 | 50250.2 | 1.9786 | 2.5 | 1402 | 2231.984 | 19678.647 | 57207.1475
3499AC007 | 34-I-1999 | 34 | 7190 | 0 | 45.2646 | 1999_08_25 | -93.7141 | Asphalt Cement |  | University of Minnesota | 03/25/2004 | 58-34 MnROAD, BI8 | PAV | 10 | 39.61 | 19580000 | 16210000 | 25420000 | 2000 | 2542000 | 499900 | 50258.6 | 1.9791 | 2.5 | 1404 | 2235.168 | 19690.6754 | 57175.9388
3499AC007 | 34-I-1999 | 34 | 7190 | 0 | 45.2646 | 1999_08_25 | -93.7141 | Asphalt Cement |  | University of Minnesota | 03/25/2004 | 58-34 MnROAD, BI8 | PAV | 10 | 39.58 | 19590000 | 16190000 | 25410000 | 2000 | 2541000 | 499900 | 50252.9 | 1.9796 | 2.5 | 1407 | 2239.944 | 19685.9587 | 57193.3761
3499AC007 | 34-I-1999 | 34 | 7190 | 0 | 45.2646 | 1999_08_25 | -93.7141 | Asphalt Cement |  | University of Minnesota | 03/25/2004 | 58-34 MnROAD, BI8 | PAV | 10 | 39.6 | 19570000 | 16190000 | 25400000 | 2000 | 2540000 | 499900 | 50254.9 | 1.9804 | 2.5 | 1409 | 2243.128 | 19702.0236 | 57150.4776
3499AC007 | 34-I-1999 | 34 | 7190 | 0 | 45.2646 | 1999_08_25 | -93.7141 | Asphalt Cement |  | University of Minnesota | 03/25/2004 | 58-34 MnROAD, BI8 | PAV | 10 | 39.56 | 19590000 | 16180000 | 25410000 | 2000 | 2541000 | 499900 | 50259.4 | 1.9804 | 2.5 | 1411 | 2246.312 | 19677.6452 | 57225.0208
3499AC007 | 34-I-1999 | 34 | 7190 | 0 | 45.2646 | 1999_08_25 | -93.7141 | Asphalt Cement |  | University of Minnesota | 03/25/2004 | 58-34 MnROAD, BI8 | PAV | 10 | 39.62 | 19570000 | 16200000 | 25410000 | 2000 | 2541000 | 499900 | 50259.8 | 1.9802 | 2.5 | 1414 | 2251.088 | 19702.5787 | 57156.3401
3499AC007 | 34-I-1999 | 34 | 7190 | 0 | 45.2646 | 1999_08_25 | -93.7141 | Asphalt Cement |  | University of Minnesota | 03/25/2004 | 58-34 MnROAD, BI8 | PAV | 10 | 39.59 | 19550000 | 16170000 | 25370000 | 2000 | 2537000 | 499900 | 50250.7 | 1.9825 | 2.5 | 1416 | 2254.272 | 19721.1593 | 57106.2235
3499AC007 | 34-I-1999 | 34 | 7190 | 0 | 45.2646 | 1999_08_25 | -93.7141 | Asphalt Cement |  | University of Minnesota | 03/25/2004 | 58-34 MnROAD, BI8 | PAV | 10 | 39.6 | 19590000 | 16200000 | 25420000 | 2000 | 2542000 | 499900 | 50259 | 1.9793 | 2.5 | 1418 | 2257.456 | 19686.5223 | 57210.4376
3499AC007 | 34-I-1999 | 34 | 7190 | 0 | 45.2646 | 1999_08_25 | -93.7141 | Asphalt Cement |  | University of Minnesota | 03/25/2004 | 58-34 MnROAD, BI8 | PAV | 10 | 39.6 | 19560000 | 16180000 | 25380000 | 2000 | 2538000 | 499900 | 50255 | 1.9821 | 2.5 | 1421 | 2262.232 | 19717.5492 | 57124.1491
3499AC007 | 34-I-1999 | 34 | 7190 | 0 | 45.2646 | 1999_08_25 | -93.7141 | Asphalt Cement |  | University of Minnesota | 03/25/2004 | 58-34 MnROAD, BI8 | PAV | 10 | 39.62 | 19570000 | 16200000 | 25410000 | 2000 | 2541000 | 499900 | 50253.8 | 1.9802 | 2.5 | 1423 | 2265.416 | 19702.5787 | 57171.2915
3499AC007 | 34-I-1999 | 34 | 7190 | 0 | 45.2646 | 1999_08_25 | -93.7141 | Asphalt Cement |  | University of Minnesota | 03/25/2004 | 58-34 MnROAD, BI8 | PAV | 10 | 39.6 | 19560000 | 16180000 | 25380000 | 2000 | 2538000 | 500000 | 50260.7 | 1.9823 | 2.5 | 1425 | 2268.6 | 19725.4386 | 57108.7709
3499AC007 | 34-I-1999 | 34 | 7190 | 0 | 45.2646 | 1999_08_25 | -93.7141 | Asphalt Cement |  | University of Minnesota | 03/25/2004 | 58-34 MnROAD, BI8 | PAV | 10 | 39.62 | 19550000 | 16180000 | 25380000 | 2000 | 2538000 | 499800 | 50247.8 | 1.9821 | 2.5 | 1428 | 2273.376 | 19717.9766 | 57134.1191
3499AC007 | 34-I-1999 | 34 | 7190 | 0 | 45.2646 | 1999_08_25 | -93.7141 | Asphalt Cement |  | University of Minnesota | 03/25/2004 | 58-34 MnROAD, BI8 | PAV | 10 | 39.59 | 19560000 | 16180000 | 25380000 | 2000 | 2538000 | 499900 | 50258 | 1.9824 | 2.5 | 1430 | 2276.56 | 19713.389 | 57151.1528
3499AC007 | 34-I-1999 | 34 | 7190 | 0 | 45.2646 | 1999_08_25 | -93.7141 | Asphalt Cement |  | University of Minnesota | 03/25/2004 | 58-34 MnROAD, BI8 | PAV | 10 | 40.1 | 18820000 | 15850000 | 24610000 | 2000 | 2461000 | 499900 | 50256.2 | 2.044 | 2.5 | 2008 | 3196.736 | 20548.199 | 55725.7693
3499AC007 | 34-I-1999 | 34 | 7190 | 0 | 45.2646 | 1999_08_25 | -93.7141 | Asphalt Cement |  | University of Minnesota | 03/25/2004 | 58-34 MnROAD, BI8 | PAV | 10 | 40.07 | 18810000 | 15820000 | 24580000 | 2000 | 2458000 | 500000 | 50260.5 | 2.0469 | 2.5 | 2011 | 3201.512 | 20568.7097 | 55673.8979
3499AC007 | 34-I-1999 | 34 | 7190 | 0 | 45.2646 | 1999_08_25 | -93.7141 | Asphalt Cement |  | University of Minnesota | 03/25/2004 | 58-34 MnROAD, BI8 | PAV | 10 | 40.1 | 18820000 | 15840000 | 24600000 | 2000 | 2460000 | 499800 | 50245.8 | 2.0444 | 2.5 | 2013 | 3204.696 | 20548.3285 | 55732.8184
3499AC007 | 34-I-1999 | 34 | 7190 | 0 | 45.2646 | 1999_08_25 | -93.7141 | Asphalt Cement |  | University of Minnesota | 03/25/2004 | 58-34 MnROAD, BI8 | PAV | 10 | 40.08 | 18800000 | 15820000 | 24580000 | 2000 | 2458000 | 500000 | 50264.4 | 2.0472 | 2.5 | 2015 | 3207.88 | 20572.9771 | 55669.7419
3499AC007 | 34-I-1999 | 34 | 7190 | 0 | 45.2646 | 1999_08_25 | -93.7141 | Asphalt Cement |  | University of Minnesota | 03/25/2004 | 58-34 MnROAD, BI8 | PAV | 10 | 40.11 | 18790000 | 15830000 | 24580000 | 2000 | 2458000 | 499800 | 50247.6 | 2.0466 | 2.5 | 2018 | 3212.656 | 20569.3102 | 55683.3637
3499AC007 | 34-I-1999 | 34 | 7190 | 0 | 45.2646 | 1999_08_25 | -93.7141 | Asphalt Cement |  | University of Minnesota | 03/25/2004 | 58-34 MnROAD, BI8 | PAV | 10 | 40.08 | 18800000 | 15810000 | 24560000 | 2000 | 2456000 | 500000 | 50264 | 2.0483 | 2.5 | 2020 | 3215.84 | 20589.7304 | 55631.8346
3499AC007 | 34-I-1999 | 34 | 7190 | 0 | 45.2646 | 1999_08_25 | -93.7141 | Asphalt Cement |  | University of Minnesota | 03/25/2004 | 58-34 MnROAD, BI8 | PAV | 10 | 40.11 | 18770000 | 15810000 | 24550000 | 2000 | 2455000 | 499800 | 50242.9 | 2.0487 | 2.5 | 2022 | 3219.024 | 20594.4458 | 55622.7911
3499AC007 | 34-I-1999 | 34 | 7190 | 0 | 45.2646 | 1999_08_25 | -93.7141 | Asphalt Cement |  | University of Minnesota | 03/25/2004 | 58-34 MnROAD, BI8 | PAV | 10 | 40.08 | 18790000 | 15810000 | 24560000 | 2000 | 2456000 | 500000 | 50264.4 | 2.0486 | 2.5 | 2025 | 3223.8 | 20589.7304 | 55639.2262
3499AC007 | 34-I-1999 | 34 | 7190 | 0 | 45.2646 | 1999_08_25 | -93.7141 | Asphalt Cement |  | University of Minnesota | 03/25/2004 | 58-34 MnROAD, BI8 | PAV | 10 | 40.12 | 18750000 | 15800000 | 24520000 | 2000 | 2452000 | 499700 | 50239.7 | 2.051 | 2.5 | 2027 | 3226.984 | 20615.6628 | 55572.9297
3499AC007 | 34-I-1999 | 34 | 7190 | 0 | 45.2646 | 1999_08_25 | -93.7141 | Asphalt Cement |  | University of Minnesota | 03/25/2004 | 58-34 MnROAD, BI8 | PAV | 10 | 40.07 | 18780000 | 15800000 | 24540000 | 2000 | 2454000 | 500000 | 50268.2 | 2.0506 | 2.5 | 2029 | 3230.168 | 20602.2366 | 55612.8413
3499AC007 | 34-I-1999 | 34 | 7190 | 0 | 45.2646 | 1999_08_25 | -93.7141 | Asphalt Cement |  | University of Minnesota | 03/25/2004 | 58-34 MnROAD, BI8 | PAV | 10 | 40.11 | 18750000 | 15800000 | 24520000 | 2000 | 2452000 | 499800 | 50245.7 | 2.0512 | 2.5 | 2032 | 3234.944 | 20619.6429 | 55569.5874
3499AC007 | 34-I-1999 | 34 | 7190 | 0 | 45.2646 | 1999_08_25 | -93.7141 | Asphalt Cement |  | University of Minnesota | 03/25/2004 | 58-34 MnROAD, BI8 | PAV | 10 | 40.1 | 18760000 | 15800000 | 24520000 | 2000 | 2452000 | 500000 | 50267.1 | 2.0516 | 2.5 | 2034 | 3238.128 | 20631.8726 | 55540.3403
3499AC007 | 34-I-1999 | 34 | 7190 | 0 | 45.2646 | 1999_08_25 | -93.7141 | Asphalt Cement |  | University of Minnesota | 03/25/2004 | 58-34 MnROAD, BI8 | PAV | 10 | 40.11 | 18750000 | 15790000 | 24520000 | 2000 | 2452000 | 499800 | 50248.6 | 2.0514 | 2.5 | 2036 | 3241.312 | 20619.6429 | 55576.9748
3499AC007 | 34-I-1999 | 34 | 7190 | 0 | 45.2646 | 1999_08_25 | -93.7141 | Asphalt Cement |  | University of Minnesota | 03/25/2004 | 58-34 MnROAD, BI8 | PAV | 10 | 40.1 | 18760000 | 15800000 | 24530000 | 2000 | 2453000 | 500000 | 50267.1 | 2.0514 | 2.5 | 2039 | 3246.088 | 20623.4617 | 55570.3776
3499AC007 | 34-I-1999 | 34 | 7190 | 0 | 45.2646 | 1999_08_25 | -93.7141 | Asphalt Cement |  | University of Minnesota | 03/25/2004 | 58-34 MnROAD, BI8 | PAV | 10 | 40.09 | 18760000 | 15790000 | 24520000 | 2000 | 2452000 | 499800 | 50243.2 | 2.0506 | 2.5 | 2041 | 3249.272 | 20611.0972 | 55607.4085
3499AC007 | 34-I-1999 | 34 | 7190 | 0 | 45.2646 | 1999_08_25 | -93.7141 | Asphalt Cement |  | University of Minnesota | 03/25/2004 | 58-34 MnROAD, BI8 | PAV | 10 | 40.11 | 18770000 | 15810000 | 24540000 | 2000 | 2454000 | 500000 | 50266.7 | 2.0502 | 2.5 | 2043 | 3252.456 | 20619.3302 | 55588.9004
3499AC007 | 34-I-1999 | 34 | 7190 | 0 | 45.2646 | 1999_08_25 | -93.7141 | Asphalt Cement |  | University of Minnesota | 03/25/2004 | 58-34 MnROAD, BI8 | PAV | 10 | 40.11 | 18750000 | 15800000 | 24520000 | 2000 | 2452000 | 499800 | 50241.4 | 2.0511 | 2.5 | 2046 | 3257.232 | 20619.6429 | 55591.7512
3499AC007 | 34-I-1999 | 34 | 7190 | 0 | 45.2646 | 1999_08_25 | -93.7141 | Asphalt Cement |  | University of Minnesota | 03/25/2004 | 58-34 MnROAD, BI8 | PAV | 10 | 40.08 | 18780000 | 15800000 | 24550000 | 2000 | 2455000 | 500000 | 50267.5 | 2.0497 | 2.5 | 2048 | 3260.416 | 20598.1172 | 55653.5447
3499AC007 | 34-I-1999 | 34 | 7190 | 0 | 45.2646 | 1999_08_25 | -93.7141 | Asphalt Cement |  | University of Minnesota | 03/25/2004 | 58-34 MnROAD, BI8 | PAV | 10 | 40.11 | 18750000 | 15800000 | 24520000 | 2000 | 2452000 | 499700 | 50240.3 | 2.0511 | 2.5 | 2050 | 3263.6 | 20611.3926 | 55621.3949
3499AC007 | 34-I-1999 | 34 | 7190 | 0 | 45.2646 | 1999_08_25 | -93.7141 | Asphalt Cement |  | University of Minnesota | 03/25/2004 | 58-34 MnROAD, BI8 | PAV | 10 | 40.09 | 18780000 | 15810000 | 24550000 | 2000 | 2455000 | 500000 | 50265.8 | 2.0498 | 2.5 | 2053 | 3268.376 | 20602.3892 | 55649.4002
3499AC007 | 34-I-1999 | 34 | 7190 | 0 | 45.2646 | 1999_08_25 | -93.7141 | Asphalt Cement |  | University of Minnesota | 03/25/2004 | 58-34 MnROAD, BI8 | PAV | 10 | 40.11 | 18750000 | 15790000 | 24510000 | 2000 | 2451000 | 499800 | 50248.2 | 2.0519 | 2.5 | 2055 | 3271.56 | 20628.0557 | 55583.8527
3499AC007 | 34-I-1999 | 34 | 7190 | 0 | 45.2646 | 1999_08_25 | -93.7141 | Asphalt Cement |  | University of Minnesota | 03/25/2004 | 58-34 MnROAD, BI8 | PAV | 10 | 40.11 | 18750000 | 15790000 | 24510000 | 2000 | 2451000 | 499900 | 50255.7 | 2.0522 | 2.5 | 2057 | 3274.744 | 20636.311 | 55565.3109
3499AC007 | 34-I-1999 | 34 | 7190 | 0 | 45.2646 | 1999_08_25 | -93.7141 | Asphalt Cement |  | University of Minnesota | 03/25/2004 | 58-34 MnROAD, BI8 | PAV | 10 | 44.07 | 10140000 | 9815000 | 14110000 | 2000 | 1411000 | 499900 | 50260.2 | 3.5572 | 2.5 | 5009 | 7974.328 | 38699.8407 | 32449.3244
3499AC007 | 34-I-1999 | 34 | 7190 | 0 | 45.2646 | 1999_08_25 | -93.7141 | Asphalt Cement |  | University of Minnesota | 03/25/2004 | 58-34 MnROAD, BI8 | PAV | 10 | 44.1 | 10110000 | 9801000 | 14080000 | 2000 | 1408000 | 499700 | 50231.8 | 3.5625 | 2.5 | 5011 | 7977.512 | 38772.2263 | 32391.374
3499AC007 | 34-I-1999 | 34 | 7190 | 0 | 45.2646 | 1999_08_25 | -93.7141 | Asphalt Cement |  | University of Minnesota | 03/25/2004 | 58-34 MnROAD, BI8 | PAV | 10 | 46.32 | 7443000 | 7795000 | 10780000 | 2000 | 1078000 | 499800 | 50245.8 | 4.6528 | 2.5 | 5681 | 9044.152 | 52648.6205 | 24442.6322
3499AC007 | 34-I-1999 | 34 | 7190 | 0 | 45.2646 | 1999_08_25 | -93.7141 | Asphalt Cement |  | University of Minnesota | 03/25/2004 | 58-34 MnROAD, BI8 | PAV | 10 | 46.29 | 7433000 | 7777000 | 10760000 | 2000 | 1076000 | 499700 | 50236.2 | 4.6605 | 2.5 | 5684 | 9048.928 | 52699.0049 | 24421.4961
3499AC007 | 34-I-1999 | 34 | 7190 | 0 | 45.2646 | 1999_08_25 | -93.7141 | Asphalt Cement |  | University of Minnesota | 03/25/2004 | 58-34 MnROAD, BI8 | PAV | 10 | 46.33 | 7427000 | 7779000 | 10750000 | 2000 | 1075000 | 499800 | 50247.2 | 4.6629 | 2.5 | 5686 | 9052.112 | 52804.3456 | 24375.0079
3499AC007 | 34-I-1999 | 34 | 7190 | 0 | 45.2646 | 1999_08_25 | -93.7141 | Asphalt Cement |  | University of Minnesota | 03/25/2004 | 58-34 MnROAD, BI8 | PAV | 10 | 46.35 | 7409000 | 7767000 | 10730000 | 2000 | 1073000 | 499600 | 50225.3 | 4.6699 | 2.5 | 5688 | 9055.296 | 52878.0498 | 24343.2615
3499AC007 | 34-I-1999 | 34 | 7190 | 0 | 45.2646 | 1999_08_25 | -93.7141 | Asphalt Cement |  | University of Minnesota | 03/25/2004 | 58-34 MnROAD, BI8 | PAV | 10 | 46.34 | 7409000 | 7763000 | 10730000 | 2000 | 1073000 | 499900 | 50253.5 | 4.6737 | 2.5 | 5691 | 9060.072 | 52932.758 | 24320.3299
3499AC007 | 34-I-1999 | 34 | 7190 | 0 | 45.2646 | 1999_08_25 | -93.7141 | Asphalt Cement |  | University of Minnesota | 03/25/2004 | 58-34 MnROAD, BI8 | PAV | 10 | 46.36 | 7391000 | 7750000 | 10710000 | 2000 | 1071000 | 499600 | 50229.5 | 4.6808 | 2.5 | 5693 | 9063.256 | 52985.6147 | 24298.2954
3499AC007 | 34-I-1999 | 34 | 7190 | 0 | 45.2646 | 1999_08_25 | -93.7141 | Asphalt Cement |  | University of Minnesota | 03/25/2004 | 58-34 MnROAD, BI8 | PAV | 10 | 46.38 | 7391000 | 7754000 | 10710000 | 2000 | 1071000 | 499800 | 50245.7 | 4.6812 | 2.5 | 5695 | 9066.44 | 53045.6941 | 24273.0008
3499AC007 | 34-I-1999 | 34 | 7190 | 0 | 45.2646 | 1999_08_25 | -93.7141 | Asphalt Cement |  | University of Minnesota | 03/25/2004 | 58-34 MnROAD, BI8 | PAV | 10 | 46.38 | 7379000 | 7742000 | 10690000 | 2000 | 1069000 | 499600 | 50227.7 | 4.6872 | 2.5 | 5698 | 9071.216 | 53102.4132 | 24249.2988
3499AC007 | 34-I-1999 | 34 | 7190 | 0 | 45.2646 | 1999_08_25 | -93.7141 | Asphalt Cement |  | University of Minnesota | 03/25/2004 | 58-34 MnROAD, BI8 | PAV | 10 | 46.39 | 7372000 | 7740000 | 10690000 | 2000 | 1069000 | 499800 | 50249.5 | 4.6919 | 2.5 | 5700 | 9074.4 | 53153.776 | 24228.09
3499AC007 | 34-I-1999 | 34 | 7190 | 0 | 45.2646 | 1999_08_25 | -93.7141 | Asphalt Cement |  | University of Minnesota | 03/25/2004 | 58-34 MnROAD, BI8 | PAV | 10 | 46.37 | 7364000 | 7724000 | 10670000 | 2000 | 1067000 | 499800 | 50240.7 | 4.6983 | 2.5 | 5702 | 9077.584 | 53235.6968 | 24193.0285
3499AC007 | 34-I-1999 | 34 | 7190 | 0 | 45.2646 | 1999_08_25 | -93.7141 | Asphalt Cement |  | University of Minnesota | 03/25/2004 | 58-34 MnROAD, BI8 | PAV | 10 | 46.42 | 7352000 | 7727000 | 10670000 | 2000 | 1067000 | 499700 | 50234.5 | 4.7003 | 2.5 | 5705 | 9082.36 | 53258.6448 | 24184.8252
3499AC007 | 34-I-1999 | 34 | 7190 | 0 | 45.2646 | 1999_08_25 | -93.7141 | Asphalt Cement |  | University of Minnesota | 03/25/2004 | 58-34 MnROAD, BI8 | PAV | 10 | 46.4 | 7349000 | 7717000 | 10660000 | 2000 | 1066000 | 499900 | 50251.7 | 4.7061 | 2.5 | 5707 | 9085.544 | 53333.5617 | 24153.0729
3499AC007 | 34-I-1999 | 34 | 7190 | 0 | 45.2646 | 1999_08_25 | -93.7141 | Asphalt Cement |  | University of Minnesota | 03/25/2004 | 58-34 MnROAD, BI8 | PAV | 10 | 46.45 | 7332000 | 7713000 | 10640000 | 2000 | 1064000 | 499700 | 50233 | 4.7107 | 2.5 | 5709 | 9088.728 | 53435.4148 | 24109.2519
3499AC007 | 34-I-1999 | 34 | 7190 | 0 | 45.2646 | 1999_08_25 | -93.7141 | Asphalt Cement |  | University of Minnesota | 03/25/2004 | 58-34 MnROAD, BI8 | PAV | 10 | 46.4 | 7324000 | 7693000 | 10620000 | 2000 | 1062000 | 499800 | 50247.6 | 4.7211 | 2.5 | 5712 | 9093.504 | 53513.0255 | 24076.5017
3499AC007 | 34-I-1999 | 34 | 7190 | 0 | 45.2646 | 1999_08_25 | -93.7141 | Asphalt Cement |  | University of Minnesota | 03/25/2004 | 58-34 MnROAD, BI8 | PAV | 10 | 46.46 | 7312000 | 7693000 | 10610000 | 2000 | 1061000 | 499700 | 50232.8 | 4.7236 | 2.5 | 5714 | 9096.688 | 53595.3945 | 24041.713
3499AC007 | 34-I-1999 | 34 | 7190 | 0 | 45.2646 | 1999_08_25 | -93.7141 | Asphalt Cement |  | University of Minnesota | 03/25/2004 | 58-34 MnROAD, BI8 | PAV | 10 | 46.43 | 7306000 | 7679000 | 10600000 | 2000 | 1060000 | 499800 | 50247.5 | 4.7309 | 2.5 | 5716 | 9099.872 | 53640.7189 | 24023.6118
3499AC007 | 34-I-1999 | 34 | 7190 | 0 | 45.2646 | 1999_08_25 | -93.7141 | Asphalt Cement |  | University of Minnesota | 03/25/2004 | 58-34 MnROAD, BI8 | PAV | 10 | 44.11 | 10120000 | 9806000 | 14090000 | 2000 | 1409000 | 499800 | 50246.4 | 3.562 | 2.5 | 5013 | 7980.696 | 38767.1978 | 32398.207
3499AC007 | 34-I-1999 | 34 | 7190 | 0 | 45.2646 | 1999_08_25 | -93.7141 | Asphalt Cement |  | University of Minnesota | 03/25/2004 | 58-34 MnROAD, BI8 | PAV | 10 | 44.1 | 10100000 | 9788000 | 14070000 | 2000 | 1407000 | 499800 | 50245.6 | 3.5677 | 2.5 | 5016 | 7985.472 | 38815.3138 | 32360.6753
3499AC007 | 34-I-1999 | 34 | 7190 | 0 | 45.2646 | 1999_08_25 | -93.7141 | Asphalt Cement |  | University of Minnesota | 03/25/2004 | 58-34 MnROAD, BI8 | PAV | 10 | 44.14 | 10090000 | 9794000 | 14060000 | 2000 | 1406000 | 499700 | 50239.5 | 3.5676 | 2.5 | 5018 | 7988.656 | 38855.3413 | 32329.9663
3499AC007 | 34-I-1999 | 34 | 7190 | 0 | 45.2646 | 1999_08_25 | -93.7141 | Asphalt Cement |  | University of Minnesota | 03/25/2004 | 58-34 MnROAD, BI8 | PAV | 10 | 44.1 | 10090000 | 9777000 | 14050000 | 2000 | 1405000 | 499900 | 50250.9 | 3.5724 | 2.5 | 5021 | 7993.432 | 38886.1229 | 32307.0015
3499AC007 | 34-I-1999 | 34 | 7190 | 0 | 45.2646 | 1999_08_25 | -93.7141 | Asphalt Cement |  | University of Minnesota | 03/25/2004 | 58-34 MnROAD, BI8 | PAV | 10 | 44.15 | 10070000 | 9778000 | 14040000 | 2000 | 1404000 | 499700 | 50234.1 | 3.5736 | 2.5 | 5023 | 7996.616 | 38917.6883 | 32283.4234
3499AC007 | 34-I-1999 | 34 | 7190 | 0 | 45.2646 | 1999_08_25 | -93.7141 | Asphalt Cement |  | University of Minnesota | 03/25/2004 | 58-34 MnROAD, BI8 | PAV | 10 | 44.12 | 10080000 | 9771000 | 14040000 | 2000 | 1404000 | 499900 | 50260.2 | 3.5761 | 2.5 | 5025 | 7999.8 | 38927.8343 | 32277.6351
3499AC007 | 34-I-1999 | 34 | 7190 | 0 | 45.2646 | 1999_08_25 | -93.7141 | Asphalt Cement |  | University of Minnesota | 03/25/2004 | 58-34 MnROAD, BI8 | PAV | 10 | 44.15 | 10050000 | 9761000 | 14010000 | 2000 | 1401000 | 499700 | 50232.2 | 3.5802 | 2.5 | 5028 | 8004.576 | 39001.0239 | 32219.6849
3499AC007 | 34-I-1999 | 34 | 7190 | 0 | 45.2646 | 1999_08_25 | -93.7141 | Asphalt Cement |  | University of Minnesota | 03/25/2004 | 58-34 MnROAD, BI8 | PAV | 10 | 44.15 | 10060000 | 9765000 | 14020000 | 2000 | 1402000 | 499800 | 50246.7 | 3.5799 | 2.5 | 5030 | 8007.76 | 38988.8059 | 32232.4049
3499AC007 | 34-I-1999 | 34 | 7190 | 0 | 45.2646 | 1999_08_25 | -93.7141 | Asphalt Cement |  | University of Minnesota | 03/25/2004 | 58-34 MnROAD, BI8 | PAV | 10 | 44.14 | 10040000 | 9747000 | 14000000 | 2000 | 1400000 | 499800 | 50247.3 | 3.5857 | 2.5 | 5032 | 8010.944 | 39037.4838 | 32194.834
3499AC007 | 34-I-1999 | 34 | 7190 | 0 | 45.2646 | 1999_08_25 | -93.7141 | Asphalt Cement |  | University of Minnesota | 03/25/2004 | 58-34 MnROAD, BI8 | PAV | 10 | 44.18 | 10030000 | 9746000 | 13980000 | 2000 | 1398000 | 499700 | 50233.6 | 3.5874 | 2.5 | 5035 | 8015.72 | 39105.7928 | 32141.2154
3499AC007 | 34-I-1999 | 34 | 7190 | 0 | 45.2646 | 1999_08_25 | -93.7141 | Asphalt Cement |  | University of Minnesota | 03/25/2004 | 58-34 MnROAD, BI8 | PAV | 10 | 44.14 | 10030000 | 9733000 | 13980000 | 2000 | 1398000 | 499900 | 50259.7 | 3.5913 | 2.5 | 5037 | 8018.904 | 39108.9766 | 32141.2179
3499AC007 | 34-I-1999 | 34 | 7190 | 0 | 45.2646 | 1999_08_25 | -93.7141 | Asphalt Cement |  | University of Minnesota | 03/25/2004 | 58-34 MnROAD, BI8 | PAV | 10 | 44.18 | 10010000 | 9727000 | 13960000 | 2000 | 1396000 | 499700 | 50231.5 | 3.5946 | 2.5 | 5039 | 8022.088 | 39161.8183 | 32100.4656
3499AC007 | 34-I-1999 | 34 | 7190 | 0 | 45.2646 | 1999_08_25 | -93.7141 | Asphalt Cement |  | University of Minnesota | 03/25/2004 | 58-34 MnROAD, BI8 | PAV | 10 | 44.15 | 10010000 | 9723000 | 13960000 | 2000 | 1396000 | 499900 | 50260.1 | 3.596 | 2.5 | 5041 | 8025.272 | 39172.05 | 32094.6977
3499AC007 | 34-I-1999 | 34 | 7190 | 0 | 45.2646 | 1999_08_25 | -93.7141 | Asphalt Cement |  | University of Minnesota | 03/25/2004 | 58-34 MnROAD, BI8 | PAV | 10 | 44.21 | 9987000 | 9714000 | 13930000 | 2000 | 1393000 | 499700 | 50231.3 | 3.6008 | 2.5 | 5044 | 8030.048 | 39267.2988 | 32019.4595
3499AC007 | 34-I-1999 | 34 | 7190 | 0 | 45.2646 | 1999_08_25 | -93.7141 | Asphalt Cement |  | University of Minnesota | 03/25/2004 | 58-34 MnROAD, BI8 | PAV | 10 | 44.15 | 9996000 | 9705000 | 13930000 | 2000 | 1393000 | 499900 | 50259.8 | 3.6027 | 2.5 | 5046 | 8033.232 | 39256.4119 | 32030.953
3499AC007 | 34-I-1999 | 34 | 7190 | 0 | 45.2646 | 1999_08_25 | -93.7141 | Asphalt Cement |  | University of Minnesota | 03/25/2004 | 58-34 MnROAD, BI8 | PAV | 10 | 44.2 | 9976000 | 9700000 | 13910000 | 2000 | 1391000 | 499700 | 50234.1 | 3.6057 | 2.5 | 5049 | 8038.008 | 39316.7021 | 31984.4459
3499AC007 | 34-I-1999 | 34 | 7190 | 0 | 45.2646 | 1999_08_25 | -93.7141 | Asphalt Cement |  | University of Minnesota | 03/25/2004 | 58-34 MnROAD, BI8 | PAV | 10 | 44.2 | 9972000 | 9698000 | 13910000 | 2000 | 1391000 | 499900 | 50257.6 | 3.6084 | 2.5 | 5051 | 8041.192 | 39348.1806 | 31961.4684
3499AC007 | 34-I-1999 | 34 | 7190 | 0 | 45.2646 | 1999_08_25 | -93.7141 | Asphalt Cement |  | University of Minnesota | 03/25/2004 | 58-34 MnROAD, BI8 | PAV | 10 | 44.19 | 9962000 | 9684000 | 13890000 | 2000 | 1389000 | 499800 | 50244.7 | 3.6117 | 2.5 | 5053 | 8044.376 | 39382.004 | 31936.6268
3499AC007 | 34-I-1999 | 34 | 7190 | 0 | 45.2646 | 1999_08_25 | -93.7141 | Asphalt Cement |  | University of Minnesota | 03/25/2004 | 58-34 MnROAD, BI8 | PAV | 10 | 44.23 | 9945000 | 9682000 | 13880000 | 2000 | 1388000 | 499800 | 50244 | 3.6152 | 2.5 | 5056 | 8049.152 | 39438.6703 | 31893.346
3499AC007 | 34-I-1999 | 34 | 7190 | 0 | 45.2646 | 1999_08_25 | -93.7141 | Asphalt Cement |  | University of Minnesota | 03/25/2004 | 58-34 MnROAD, BI8 | PAV | 10 | 44.19 | 9942000 | 9666000 | 13870000 | 2000 | 1387000 | 499900 | 50250.9 | 3.6191 | 2.5 | 5058 | 8052.336 | 39454.5747 | 31883.0957
3499AC007 | 34-I-1999 | 34 | 7190 | 0 | 45.2646 | 1999_08_25 | -93.7141 | Asphalt Cement |  | University of Minnesota | 03/25/2004 | 58-34 MnROAD, BI8 | PAV | 10 | 44.26 | 9916000 | 9664000 | 13850000 | 2000 | 1385000 | 499700 | 50233 | 3.623 | 2.5 | 5060 | 8055.52 | 39529.5274 | 31825.2442
3499AC007 | 34-I-1999 | 34 | 7190 | 0 | 45.2646 | 1999_08_25 | -93.7141 | Asphalt Cement |  | University of Minnesota | 03/25/2004 | 58-34 MnROAD, BI8 | PAV | 10 | 44.21 | 9918000 | 9649000 | 13840000 | 2000 | 1384000 | 499900 | 50258 | 3.6272 | 2.5 | 5063 | 8060.296 | 39554.2932 | 31807.9203
3499AC007 | 34-I-1999 | 34 | 7190 | 0 | 45.2646 | 1999_08_25 | -93.7141 | Asphalt Cement |  | University of Minnesota | 03/25/2004 | 58-34 MnROAD, BI8 | PAV | 10 | 44.27 | 9898000 | 9650000 | 13820000 | 2000 | 1382000 | 499700 | 50230.9 | 3.629 | 2.5 | 5065 | 8063.48 | 39622.4313 | 31755.8199
3499AC007 | 34-I-1999 | 34 | 7190 | 0 | 45.2646 | 1999_08_25 | -93.7141 | Asphalt Cement |  | University of Minnesota | 03/25/2004 | 58-34 MnROAD, BI8 | PAV | 10 | 44.24 | 9895000 | 9638000 | 13810000 | 2000 | 1381000 | 499900 | 50259.8 | 3.6337 | 2.5 | 5067 | 8066.664 | 39661.549 | 31727.098
3499AC007 | 34-I-1999 | 34 | 7190 | 0 | 45.2646 | 1999_08_25 | -93.7141 | Asphalt Cement |  | University of Minnesota | 03/25/2004 | 58-34 MnROAD, BI8 | PAV | 10 | 44.26 | 9882000 | 9629000 | 13800000 | 2000 | 1380000 | 499700 | 50234.2 | 3.6359 | 2.5 | 5070 | 8071.44 | 39672.7503 | 31720.7378
3499AC007 | 34-I-1999 | 34 | 7190 | 0 | 45.2646 | 1999_08_25 | -93.7141 | Asphalt Cement |  | University of Minnesota | 03/25/2004 | 58-34 MnROAD, BI8 | PAV | 10 | 44.28 | 9875000 | 9630000 | 13790000 | 2000 | 1379000 | 499800 | 50250.1 | 3.6384 | 2.5 | 5072 | 8074.624 | 39731.6356 | 31676.321
3499AC007 | 34-I-1999 | 34 | 7190 | 0 | 45.2646 | 1999_08_25 | -93.7141 | Asphalt Cement |  | University of Minnesota | 03/25/2004 | 58-34 MnROAD, BI8 | PAV | 10 | 44.25 | 9867000 | 9612000 | 13770000 | 2000 | 1377000 | 499700 | 50240.3 | 3.6424 | 2.5 | 5074 | 8077.808 | 39752.0618 | 31662.6393
3499AC007 | 34-I-1999 | 34 | 7190 | 0 | 45.2646 | 1999_08_25 | -93.7141 | Asphalt Cement |  | University of Minnesota | 03/25/2004 | 58-34 MnROAD, BI8 | PAV | 10 | 44.3 | 9860000 | 9621000 | 13780000 | 2000 | 1378000 | 499900 | 50253.6 | 3.643 | 2.5 | 5077 | 8082.584 | 39790.6162 | 31634.5542
3499AC007 | 34-I-1999 | 34 | 7190 | 0 | 45.2646 | 1999_08_25 | -93.7141 | Asphalt Cement |  | University of Minnesota | 03/25/2004 | 58-34 MnROAD, BI8 | PAV | 10 | 44.29 | 9842000 | 9603000 | 13750000 | 2000 | 1375000 | 499700 | 50236.3 | 3.6484 | 2.5 | 5079 | 8085.768 | 39838.4031 | 31599.1995
3499AC007 | 34-I-1999 | 34 | 7190 | 0 | 45.2646 | 1999_08_25 | -93.7141 | Asphalt Cement |  | University of Minnesota | 03/25/2004 | 58-34 MnROAD, BI8 | PAV | 10 | 44.27 | 9851000 | 9603000 | 13760000 | 2000 | 1376000 | 499900 | 50259.8 | 3.6486 | 2.5 | 5081 | 8088.952 | 39827.0652 | 31610.788
3499AC007 | 34-I-1999 | 34 | 7190 | 0 | 45.2646 | 1999_08_25 | -93.7141 | Asphalt Cement |  | University of Minnesota | 03/25/2004 | 58-34 MnROAD, BI8 | PAV | 10 | 44.31 | 9826000 | 9594000 | 13730000 | 2000 | 1373000 | 499700 | 50234.7 | 3.6531 | 2.5 | 5084 | 8093.728 | 39910.7078 | 31547.1288
3499AC007 | 34-I-1999 | 34 | 7190 | 0 | 45.2646 | 1999_08_25 | -93.7141 | Asphalt Cement |  | University of Minnesota | 03/25/2004 | 58-34 MnROAD, BI8 | PAV | 10 | 44.31 | 9827000 | 9594000 | 13730000 | 2000 | 1373000 | 499900 | 50257 | 3.6545 | 2.5 | 5086 | 8096.912 | 39942.662 | 31524.4795
3499AC007 | 34-I-1999 | 34 | 7190 | 0 | 45.2646 | 1999_08_25 | -93.7141 | Asphalt Cement |  | University of Minnesota | 03/25/2004 | 58-34 MnROAD, BI8 | PAV | 10 | 44.31 | 9809000 | 9577000 | 13710000 | 2000 | 1371000 | 499700 | 50239.9 | 3.6598 | 2.5 | 5088 | 8100.096 | 39968.9292 | 31506.3491
3499AC007 | 34-I-1999 | 34 | 7190 | 0 | 45.2646 | 1999_08_25 | -93.7141 | Asphalt Cement |  | University of Minnesota | 03/25/2004 | 58-34 MnROAD, BI8 | PAV | 10 | 44.34 | 9802000 | 9578000 | 13700000 | 2000 | 1370000 | 499900 | 50251.6 | 3.6619 | 2.5 | 5091 | 8104.872 | 40051.5929 | 31443.9064
3499AC007 | 34-I-1999 | 34 | 7190 | 0 | 45.2646 | 1999_08_25 | -93.7141 | Asphalt Cement |  | University of Minnesota | 03/25/2004 | 58-34 MnROAD, BI8 | PAV | 10 | 44.32 | 9794000 | 9564000 | 13690000 | 2000 | 1369000 | 499800 | 50247.4 | 3.6657 | 2.5 | 5093 | 8108.056 | 40050.5014 | 31447.3477
3499AC007 | 34-I-1999 | 34 | 7190 | 0 | 45.2646 | 1999_08_25 | -93.7141 | Asphalt Cement |  | University of Minnesota | 03/25/2004 | 58-34 MnROAD, BI8 | PAV | 10 | 44.37 | 9774000 | 9561000 | 13670000 | 2000 | 1367000 | 499800 | 50247.1 | 3.67 | 2.5 | 5095 | 8111.24 | 40144.9249 | 31375.9622
3499AC007 | 34-I-1999 | 34 | 7190 | 0 | 45.2646 | 1999_08_25 | -93.7141 | Asphalt Cement |  | University of Minnesota | 03/25/2004 | 58-34 MnROAD, BI8 | PAV | 10 | 44.33 | 9766000 | 9539000 | 13650000 | 2000 | 1365000 | 499800 | 50248.1 | 3.6757 | 2.5 | 5098 | 8116.016 | 40175.0439 | 31355.0196
3499AC007 | 34-I-1999 | 34 | 7190 | 0 | 45.2646 | 1999_08_25 | -93.7141 | Asphalt Cement |  | University of Minnesota | 03/25/2004 | 58-34 MnROAD, BI8 | PAV | 10 | 44.37 | 9757000 | 9545000 | 13650000 | 2000 | 1365000 | 499800 | 50245.1 | 3.6761 | 2.5 | 5100 | 8119.2 | 40203.7453 | 31335.214
3499AC007 | 34-I-1999 | 34 | 7190 | 0 | 45.2646 | 1999_08_25 | -93.7141 | Asphalt Cement |  | University of Minnesota | 03/25/2004 | 58-34 MnROAD, BI8 | PAV | 10 | 44.34 | 9746000 | 9524000 | 13630000 | 2000 | 1363000 | 499800 | 50247.6 | 3.6825 | 2.5 | 5103 | 8123.976 | 40241.1825 | 31308.6397
3499AC007 | 34-I-1999 | 34 | 7190 | 0 | 45.2646 | 1999_08_25 | -93.7141 | Asphalt Cement |  | University of Minnesota | 03/25/2004 | 58-34 MnROAD, BI8 | PAV | 10 | 44.39 | 9735000 | 9530000 | 13620000 | 2000 | 1362000 | 499800 | 50242.2 | 3.683 | 2.5 | 5105 | 8127.16 | 40306.6748 | 31260.3429
3499AC007 | 34-I-1999 | 34 | 7190 | 0 | 45.2646 | 1999_08_25 | -93.7141 | Asphalt Cement |  | University of Minnesota | 03/25/2004 | 58-34 MnROAD, BI8 | PAV | 10 | 44.36 | 9721000 | 9507000 | 13600000 | 2000 | 1360000 | 499900 | 50252.2 | 3.6908 | 2.5 | 5107 | 8130.344 | 40360.4991 | 31221.2276
3499AC007 | 34-I-1999 | 34 | 7190 | 0 | 45.2646 | 1999_08_25 | -93.7141 | Asphalt Cement |  | University of Minnesota | 03/25/2004 | 58-34 MnROAD, BI8 | PAV | 10 | 44.4 | 9711000 | 9511000 | 13590000 | 2000 | 1359000 | 499700 | 50234.5 | 3.6907 | 2.5 | 5110 | 8135.12 | 40386.6875 | 31203.5545
3499AC007 | 34-I-1999 | 34 | 7190 | 0 | 45.2646 | 1999_08_25 | -93.7141 | Asphalt Cement |  | University of Minnesota | 03/25/2004 | 58-34 MnROAD, BI8 | PAV | 10 | 44.38 | 9707000 | 9501000 | 13580000 | 2000 | 1358000 | 499900 | 50259.5 | 3.6951 | 2.5 | 5112 | 8138.304 | 40434.3658 | 31169.3316
3499AC007 | 34-I-1999 | 34 | 7190 | 0 | 45.2646 | 1999_08_25 | -93.7141 | Asphalt Cement |  | University of Minnesota | 03/25/2004 | 58-34 MnROAD, BI8 | PAV | 10 | 46.48 | 7289000 | 7677000 | 10590000 | 2000 | 1059000 | 499700 | 50235.4 | 4.7359 | 2.5 | 5719 | 9104.648 | 53714.4221 | 23992.8596
3499AC007 | 34-I-1999 | 34 | 7190 | 0 | 45.2646 | 1999_08_25 | -93.7141 | Asphalt Cement |  | University of Minnesota | 03/25/2004 | 58-34 MnROAD, BI8 | PAV | 10 | 46.43 | 7290000 | 7663000 | 10580000 | 2000 | 1058000 | 499800 | 50249.8 | 4.7414 | 2.5 | 5721 | 9107.832 | 53742.1191 | 23982.7055
3499AC007 | 34-I-1999 | 34 | 7190 | 0 | 45.2646 | 1999_08_25 | -93.7141 | Asphalt Cement |  | University of Minnesota | 03/25/2004 | 58-34 MnROAD, BI8 | PAV | 10 | 46.49 | 7273000 | 7662000 | 10560000 | 2000 | 1056000 | 499700 | 50232.1 | 4.7453 | 2.5 | 5724 | 9112.608 | 53875.9471 | 23925.3403
3499AC007 | 34-I-1999 | 34 | 7190 | 0 | 45.2646 | 1999_08_25 | -93.7141 | Asphalt Cement |  | University of Minnesota | 03/25/2004 | 58-34 MnROAD, BI8 | PAV | 10 | 46.48 | 7272000 | 7659000 | 10560000 | 2000 | 1056000 | 499900 | 50252.8 | 4.7486 | 2.5 | 5726 | 9115.792 | 53910.148 | 23912.3695
3499AC007 | 34-I-1999 | 34 | 7190 | 0 | 45.2646 | 1999_08_25 | -93.7141 | Asphalt Cement |  | University of Minnesota | 03/25/2004 | 58-34 MnROAD, BI8 | PAV | 10 | 46.52 | 7253000 | 7649000 | 10540000 | 2000 | 1054000 | 499600 | 50225.2 | 4.7551 | 2.5 | 5728 | 9118.976 | 53983.3881 | 23882.1328
3499AC007 | 34-I-1999 | 34 | 7190 | 0 | 45.2646 | 1999_08_25 | -93.7141 | Asphalt Cement |  | University of Minnesota | 03/25/2004 | 58-34 MnROAD, BI8 | PAV | 10 | 46.5 | 7251000 | 7640000 | 10530000 | 2000 | 1053000 | 499900 | 50251.7 | 4.761 | 2.5 | 5731 | 9123.752 | 54081.6561 | 23840.9422
3499AC007 | 34-I-1999 | 34 | 7190 | 0 | 45.2646 | 1999_08_25 | -93.7141 | Asphalt Cement |  | University of Minnesota | 03/25/2004 | 58-34 MnROAD, BI8 | PAV | 10 | 46.53 | 7234000 | 7631000 | 10510000 | 2000 | 1051000 | 499600 | 50225.7 | 4.767 | 2.5 | 5733 | 9126.936 | 54146.4391 | 23814.6201
3499AC007 | 34-I-1999 | 34 | 7190 | 0 | 45.2646 | 1999_08_25 | -93.7141 | Asphalt Cement |  | University of Minnesota | 03/25/2004 | 58-34 MnROAD, BI8 | PAV | 10 | 46.52 | 7229000 | 7624000 | 10510000 | 2000 | 1051000 | 499900 | 50251.4 | 4.7734 | 2.5 | 5735 | 9130.12 | 54202.5161 | 23792.1834
3499AC007 | 34-I-1999 | 34 | 7190 | 0 | 45.2646 | 1999_08_25 | -93.7141 | Asphalt Cement |  | University of Minnesota | 03/25/2004 | 58-34 MnROAD, BI8 | PAV | 10 | 46.54 | 7212000 | 7611000 | 10490000 | 2000 | 1049000 | 499600 | 50225.2 | 4.7801 | 2.5 | 5738 | 9134.896 | 54258.6484 | 23769.7696
3499AC007 | 34-I-1999 | 34 | 7190 | 0 | 45.2646 | 1999_08_25 | -93.7141 | Asphalt Cement |  | University of Minnesota | 03/25/2004 | 58-34 MnROAD, BI8 | PAV | 10 | 40.1 | 18740000 | 15780000 | 24500000 | 2000 | 2450000 | 499800 | 50246.1 | 2.0524 | 2.5 | 2060 | 3279.52 | 20632.1993 | 55580.0787
3499AC007 | 34-I-1999 | 34 | 7190 | 0 | 45.2646 | 1999_08_25 | -93.7141 | Asphalt Cement |  | University of Minnesota | 03/25/2004 | 58-34 MnROAD, BI8 | PAV | 10 | 40.13 | 18720000 | 15780000 | 24480000 | 2000 | 2448000 | 499900 | 50250.5 | 2.0543 | 2.5 | 2062 | 3282.704 | 20670.1611 | 55481.6927
3499AC007 | 34-I-1999 | 34 | 7190 | 0 | 45.2646 | 1999_08_25 | -93.7141 | Asphalt Cement |  | University of Minnesota | 03/25/2004 | 58-34 MnROAD, BI8 | PAV | 10 | 40.08 | 18730000 | 15760000 | 24480000 | 2000 | 2448000 | 499900 | 50258.6 | 2.055 | 2.5 | 2065 | 3287.48 | 20648.7551 | 55542.9027
3499AC007 | 34-I-1999 | 34 | 7190 | 0 | 45.2646 | 1999_08_25 | -93.7141 | Asphalt Cement |  | University of Minnesota | 03/25/2004 | 58-34 MnROAD, BI8 | PAV | 10 | 40.12 | 18710000 | 15770000 | 24470000 | 2000 | 2447000 | 499800 | 50240.8 | 2.0555 | 2.5 | 2067 | 3290.664 | 20666.056 | 55500.0945
3499AC007 | 34-I-1999 | 34 | 7190 | 0 | 45.2646 | 1999_08_25 | -93.7141 | Asphalt Cement |  | University of Minnesota | 03/25/2004 | 58-34 MnROAD, BI8 | PAV | 10 | 40.09 | 18720000 | 15760000 | 24470000 | 2000 | 2447000 | 500000 | 50268.2 | 2.0564 | 2.5 | 2069 | 3293.848 | 20669.7448 | 55493.8815
3499AC007 | 34-I-1999 | 34 | 7190 | 0 | 45.2646 | 1999_08_25 | -93.7141 | Asphalt Cement |  | University of Minnesota | 03/25/2004 | 58-34 MnROAD, BI8 | PAV | 10 | 40.12 | 18690000 | 15750000 | 24440000 | 2000 | 2444000 | 499800 | 50244.9 | 2.0577 | 2.5 | 2071 | 3297.032 | 20691.4235 | 55439.4276
3499AC007 | 34-I-1999 | 34 | 7190 | 0 | 45.2646 | 1999_08_25 | -93.7141 | Asphalt Cement |  | University of Minnesota | 03/25/2004 | 58-34 MnROAD, BI8 | PAV | 10 | 40.12 | 18690000 | 15750000 | 24440000 | 2000 | 2444000 | 499900 | 50255.7 | 2.058 | 2.5 | 2074 | 3301.808 | 20699.7042 | 55420.9374
3499AC007 | 34-I-1999 | 34 | 7190 | 0 | 45.2646 | 1999_08_25 | -93.7141 | Asphalt Cement |  | University of Minnesota | 03/25/2004 | 58-34 MnROAD, BI8 | PAV | 10 | 40.09 | 18710000 | 15750000 | 24460000 | 2000 | 2446000 | 499900 | 50258.2 | 2.0568 | 2.5 | 2076 | 3304.992 | 20669.9247 | 55504.4752
3499AC007 | 34-I-1999 | 34 | 7190 | 0 | 45.2646 | 1999_08_25 | -93.7141 | Asphalt Cement |  | University of Minnesota | 03/25/2004 | 58-34 MnROAD, BI8 | PAV | 10 | 40.14 | 18690000 | 15770000 | 24460000 | 2000 | 2446000 | 499800 | 50249.5 | 2.0566 | 2.5 | 2079 | 3309.768 | 20683.0678 | 55472.8952
3499AC007 | 34-I-1999 | 34 | 7190 | 0 | 45.2646 | 1999_08_25 | -93.7141 | Asphalt Cement |  | University of Minnesota | 03/25/2004 | 58-34 MnROAD, BI8 | PAV | 10 | 40.08 | 18720000 | 15750000 | 24460000 | 2000 | 2446000 | 500000 | 50262.7 | 2.0566 | 2.5 | 2081 | 3312.952 | 20673.9075 | 55501.1667
3499AC007 | 34-I-1999 | 34 | 7190 | 0 | 45.2646 | 1999_08_25 | -93.7141 | Asphalt Cement |  | University of Minnesota | 03/25/2004 | 58-34 MnROAD, BI8 | PAV | 10 | 40.13 | 18710000 | 15770000 | 24460000 | 2000 | 2446000 | 499800 | 50243.1 | 2.0556 | 2.5 | 2083 | 3316.136 | 20678.7867 | 55491.7622
3499AC007 | 34-I-1999 | 34 | 7190 | 0 | 45.2646 | 1999_08_25 | -93.7141 | Asphalt Cement |  | University of Minnesota | 03/25/2004 | 58-34 MnROAD, BI8 | PAV | 10 | 40.09 | 18710000 | 15750000 | 24450000 | 2000 | 2445000 | 500000 | 50265.5 | 2.0574 | 2.5 | 2086 | 3320.912 | 20686.6525 | 55474.3535
3499AC007 | 34-I-1999 | 34 | 7190 | 0 | 45.2646 | 1999_08_25 | -93.7141 | Asphalt Cement |  | University of Minnesota | 03/25/2004 | 58-34 MnROAD, BI8 | PAV | 10 | 40.15 | 18700000 | 15780000 | 24470000 | 2000 | 2447000 | 499700 | 50240.2 | 2.0552 | 2.5 | 2088 | 3324.096 | 20670.6201 | 55521.0729
3499AC007 | 34-I-1999 | 34 | 7190 | 0 | 45.2646 | 1999_08_25 | -93.7141 | Asphalt Cement |  | University of Minnesota | 03/25/2004 | 58-34 MnROAD, BI8 | PAV | 10 | 40.11 | 18700000 | 15750000 | 24450000 | 2000 | 2445000 | 500000 | 50266.5 | 2.0578 | 2.5 | 2090 | 3327.28 | 20695.2295 | 55458.7416
3499AC007 | 34-I-1999 | 34 | 7190 | 0 | 45.2646 | 1999_08_25 | -93.7141 | Asphalt Cement |  | University of Minnesota | 03/25/2004 | 58-34 MnROAD, BI8 | PAV | 10 | 40.12 | 18690000 | 15740000 | 24440000 | 2000 | 2444000 | 499800 | 50243.3 | 2.058 | 2.5 | 2093 | 3332.056 | 20691.4235 | 55472.6334
3499AC007 | 34-I-1999 | 34 | 7190 | 0 | 45.2646 | 1999_08_25 | -93.7141 | Asphalt Cement |  | University of Minnesota | 03/25/2004 | 58-34 MnROAD, BI8 | PAV | 10 | 40.15 | 18680000 | 15760000 | 24440000 | 2000 | 2444000 | 499900 | 50252.2 | 2.0584 | 2.5 | 2095 | 3335.24 | 20712.5632 | 55419.7053
3499AC007 | 34-I-1999 | 34 | 7190 | 0 | 45.2646 | 1999_08_25 | -93.7141 | Asphalt Cement |  | University of Minnesota | 03/25/2004 | 58-34 MnROAD, BI8 | PAV | 10 | 40.1 | 18680000 | 15730000 | 24420000 | 2000 | 2442000 | 499900 | 50253.5 | 2.0599 | 2.5 | 2097 | 3338.424 | 20708.0745 | 55435.4078
3499AC007 | 34-I-1999 | 34 | 7190 | 0 | 45.2646 | 1999_08_25 | -93.7141 | Asphalt Cement |  | University of Minnesota | 03/25/2004 | 58-34 MnROAD, BI8 | PAV | 10 | 40.14 | 18690000 | 15760000 | 24440000 | 2000 | 2444000 | 499800 | 50247.7 | 2.0575 | 2.5 | 2100 | 3343.2 | 20699.9934 | 55460.7398
3499AC007 | 34-I-1999 | 34 | 7190 | 0 | 45.2646 | 1999_08_25 | -93.7141 | Asphalt Cement |  | University of Minnesota | 03/25/2004 | 58-34 MnROAD, BI8 | PAV | 10 | 40.11 | 18680000 | 15740000 | 24430000 | 2000 | 2443000 | 499900 | 50260.1 | 2.059 | 2.5 | 2102 | 3346.384 | 20703.888 | 55453.9982
3499AC007 | 34-I-1999 | 34 | 7190 | 0 | 45.2646 | 1999_08_25 | -93.7141 | Asphalt Cement |  | University of Minnesota | 03/25/2004 | 58-34 MnROAD, BI8 | PAV | 10 | 40.15 | 18690000 | 15770000 | 24450000 | 2000 | 2445000 | 499800 | 50240.4 | 2.0565 | 2.5 | 2104 | 3349.568 | 20695.8094 | 55479.3359
3499AC007 | 34-I-1999 | 34 | 7190 | 0 | 45.2646 | 1999_08_25 | -93.7141 | Asphalt Cement |  | University of Minnesota | 03/25/2004 | 58-34 MnROAD, BI8 | PAV | 10 | 40.12 | 18690000 | 15750000 | 24440000 | 2000 | 2444000 | 500000 | 50268.5 | 2.0583 | 2.5 | 2106 | 3352.752 | 20707.9866 | 55450.4028
3499AC007 | 34-I-1999 | 34 | 7190 | 0 | 45.2646 | 1999_08_25 | -93.7141 | Asphalt Cement |  | University of Minnesota | 03/25/2004 | 58-34 MnROAD, BI8 | PAV | 10 | 40.11 | 18700000 | 15750000 | 24450000 | 2000 | 2445000 | 499800 | 50246.1 | 2.0572 | 2.5 | 2109 | 3357.528 | 20678.6767 | 55532.6926
3499AC007 | 34-I-1999 | 34 | 7190 | 0 | 45.2646 | 1999_08_25 | -93.7141 | Asphalt Cement |  | University of Minnesota | 03/25/2004 | 58-34 MnROAD, BI8 | PAV | 10 | 40.14 | 18700000 | 15770000 | 24460000 | 2000 | 2446000 | 500000 | 50261.8 | 2.0568 | 2.5 | 2111 | 3360.712 | 20699.6242 | 55480.1876
3499AC007 | 34-I-1999 | 34 | 7190 | 0 | 45.2646 | 1999_08_25 | -93.7141 | Asphalt Cement |  | University of Minnesota | 03/25/2004 | 58-34 MnROAD, BI8 | PAV | 10 | 40.12 | 18680000 | 15740000 | 24420000 | 2000 | 2442000 | 499800 | 50248.9 | 2.0593 | 2.5 | 2114 | 3365.488 | 20708.3698 | 55460.4483
3499AC007 | 34-I-1999 | 34 | 7190 | 0 | 45.2646 | 1999_08_25 | -93.7141 | Asphalt Cement |  | University of Minnesota | 03/25/2004 | 58-34 MnROAD, BI8 | PAV | 10 | 40.14 | 18690000 | 15760000 | 24450000 | 2000 | 2445000 | 499800 | 50249.7 | 2.0575 | 2.5 | 2116 | 3368.672 | 20691.5271 | 55509.2863
3499AC007 | 34-I-1999 | 34 | 7190 | 0 | 45.2646 | 1999_08_25 | -93.7141 | Asphalt Cement |  | University of Minnesota | 03/25/2004 | 58-34 MnROAD, BI8 | PAV | 10 | 40.12 | 18670000 | 15730000 | 24410000 | 2000 | 2441000 | 500000 | 50262 | 2.0609 | 2.5 | 2118 | 3371.856 | 20733.4368 | 55400.7715
3499AC007 | 34-I-1999 | 34 | 7190 | 0 | 45.2646 | 1999_08_25 | -93.7141 | Asphalt Cement |  | University of Minnesota | 03/25/2004 | 58-34 MnROAD, BI8 | PAV | 10 | 40.17 | 18660000 | 15750000 | 24420000 | 2000 | 2442000 | 499800 | 50245.8 | 2.0597 | 2.5 | 2121 | 3376.632 | 20729.8073 | 55414.1607
3499AC007 | 34-I-1999 | 34 | 7190 | 0 | 45.2646 | 1999_08_25 | -93.7141 | Asphalt Cement |  | University of Minnesota | 03/25/2004 | 58-34 MnROAD, BI8 | PAV | 10 | 40.14 | 18650000 | 15730000 | 24390000 | 2000 | 2439000 | 499900 | 50256.8 | 2.0621 | 2.5 | 2123 | 3379.816 | 20750.7299 | 55361.9748
3499AC007 | 34-I-1999 | 34 | 7190 | 0 | 45.2646 | 1999_08_25 | -93.7141 | Asphalt Cement |  | University of Minnesota | 03/25/2004 | 58-34 MnROAD, BI8 | PAV | 10 | 40.16 | 18650000 | 15730000 | 24400000 | 2000 | 2440000 | 499800 | 50246.4 | 2.0612 | 2.5 | 2125 | 3383 | 20742.5092 | 55387.6042
3499AC007 | 34-I-1999 | 34 | 7190 | 0 | 45.2646 | 1999_08_25 | -93.7141 | Asphalt Cement |  | University of Minnesota | 03/25/2004 | 58-34 MnROAD, BI8 | PAV | 10 | 40.14 | 18660000 | 15730000 | 24410000 | 2000 | 2441000 | 499900 | 50252.7 | 2.0606 | 2.5 | 2128 | 3387.776 | 20733.7281 | 55414.7518
3499AC007 | 34-I-1999 | 34 | 7190 | 0 | 45.2646 | 1999_08_25 | -93.7141 | Asphalt Cement |  | University of Minnesota | 03/25/2004 | 58-34 MnROAD, BI8 | PAV | 10 | 40.18 | 18640000 | 15740000 | 24400000 | 2000 | 2440000 | 499800 | 50241.1 | 2.0613 | 2.5 | 2130 | 3390.96 | 20751.088 | 55372.0803
3499AC007 | 34-I-1999 | 34 | 7190 | 0 | 45.2646 | 1999_08_25 | -93.7141 | Asphalt Cement |  | University of Minnesota | 03/25/2004 | 58-34 MnROAD, BI8 | PAV | 10 | 40.12 | 18670000 | 15730000 | 24410000 | 2000 | 2441000 | 499900 | 50258.6 | 2.0606 | 2.5 | 2132 | 3394.144 | 20725.1443 | 55445.087
3499AC007 | 34-I-1999 | 34 | 7190 | 0 | 45.2646 | 1999_08_25 | -93.7141 | Asphalt Cement |  | University of Minnesota | 03/25/2004 | 58-34 MnROAD, BI8 | PAV | 10 | 40.17 | 18660000 | 15750000 | 24410000 | 2000 | 2441000 | 499700 | 50239.4 | 2.0597 | 2.5 | 2135 | 3398.92 | 20730.0018 | 55435.7856
3499AC007 | 34-I-1999 | 34 | 7190 | 0 | 45.2646 | 1999_08_25 | -93.7141 | Asphalt Cement |  | University of Minnesota | 03/25/2004 | 58-34 MnROAD, BI8 | PAV | 10 | 40.12 | 18680000 | 15740000 | 24420000 | 2000 | 2442000 | 500000 | 50265.2 | 2.06 | 2.5 | 2137 | 3402.104 | 20724.9465 | 55453.0006
3499AC007 | 34-I-1999 | 34 | 7190 | 0 | 45.2646 | 1999_08_25 | -93.7141 | Asphalt Cement |  | University of Minnesota | 03/25/2004 | 58-34 MnROAD, BI8 | PAV | 10 | 40.18 | 18660000 | 15750000 | 24420000 | 2000 | 2442000 | 499700 | 50239.5 | 2.0593 | 2.5 | 2139 | 3405.288 | 20725.7968 | 55454.4174
3499AC007 | 34-I-1999 | 34 | 7190 | 0 | 45.2646 | 1999_08_25 | -93.7141 | Asphalt Cement |  | University of Minnesota | 03/25/2004 | 58-34 MnROAD, BI8 | PAV | 10 | 40.14 | 18670000 | 15740000 | 24420000 | 2000 | 2442000 | 500000 | 50268.1 | 2.0607 | 2.5 | 2142 | 3410.064 | 20733.5302 | 55437.4258
3499AC007 | 34-I-1999 | 34 | 7190 | 0 | 45.2646 | 1999_08_25 | -93.7141 | Asphalt Cement |  | University of Minnesota | 03/25/2004 | 58-34 MnROAD, BI8 | PAV | 10 | 40.15 | 18670000 | 15750000 | 24420000 | 2000 | 2442000 | 499800 | 50244.1 | 2.0593 | 2.5 | 2144 | 3413.248 | 20721.2342 | 55474.0156
3499AC007 | 34-I-1999 | 34 | 7190 | 0 | 45.2646 | 1999_08_25 | -93.7141 | Asphalt Cement |  | University of Minnesota | 03/25/2004 | 58-34 MnROAD, BI8 | PAV | 10 | 40.18 | 18650000 | 15750000 | 24410000 | 2000 | 2441000 | 499900 | 50259.8 | 2.0606 | 2.5 | 2146 | 3416.432 | 20750.8882 | 55398.431
3499AC007 | 34-I-1999 | 34 | 7190 | 0 | 45.2646 | 1999_08_25 | -93.7141 | Asphalt Cement |  | University of Minnesota | 03/25/2004 | 58-34 MnROAD, BI8 | PAV | 10 | 40.13 | 18660000 | 15730000 | 24410000 | 2000 | 2441000 | 499900 | 50251.1 | 2.0609 | 2.5 | 2149 | 3421.208 | 20729.4365 | 55459.4526
3499AC007 | 34-I-1999 | 34 | 7190 | 0 | 45.2646 | 1999_08_25 | -93.7141 | Asphalt Cement |  | University of Minnesota | 03/25/2004 | 58-34 MnROAD, BI8 | PAV | 10 | 40.16 | 18670000 | 15760000 | 24430000 | 2000 | 2443000 | 499900 | 50258.1 | 2.0588 | 2.5 | 2151 | 3424.392 | 20725.3284 | 55474.1399
3499AC007 | 34-I-1999 | 34 | 7190 | 0 | 45.2646 | 1999_08_25 | -93.7141 | Asphalt Cement |  | University of Minnesota | 03/25/2004 | 58-34 MnROAD, BI8 | PAV | 10 | 40.18 | 18670000 | 15770000 | 24440000 | 2000 | 2444000 | 499800 | 50242.4 | 2.0577 | 2.5 | 2154 | 3429.168 | 20717.1255 | 55499.7994
3499AC007 | 34-I-1999 | 34 | 7190 | 0 | 45.2646 | 1999_08_25 | -93.7141 | Asphalt Cement |  | University of Minnesota | 03/25/2004 | 58-34 MnROAD, BI8 | PAV | 10 | 40.15 | 18660000 | 15740000 | 24410000 | 2000 | 2441000 | 499900 | 50254.2 | 2.0609 | 2.5 | 2157 | 3433.944 | 20738.0191 | 55447.5766
3499AC007 | 34-I-1999 | 34 | 7190 | 0 | 45.2646 | 1999_08_25 | -93.7141 | Asphalt Cement |  | University of Minnesota | 03/25/2004 | 58-34 MnROAD, BI8 | PAV | 10 | 40.18 | 18660000 | 15760000 | 24430000 | 2000 | 2443000 | 499900 | 50251.2 | 2.0591 | 2.5 | 2159 | 3437.128 | 20733.9001 | 55462.2854
3499AC007 | 34-I-1999 | 34 | 7190 | 0 | 45.2646 | 1999_08_25 | -93.7141 | Asphalt Cement |  | University of Minnesota | 03/25/2004 | 58-34 MnROAD, BI8 | PAV | 10 | 40.15 | 18660000 | 15740000 | 24410000 | 2000 | 2441000 | 500000 | 50261.1 | 2.0609 | 2.5 | 2161 | 3440.312 | 20746.3168 | 55432.7842
3499AC007 | 34-I-1999 | 34 | 7190 | 0 | 45.2646 | 1999_08_25 | -93.7141 | Asphalt Cement |  | University of Minnesota | 03/25/2004 | 58-34 MnROAD, BI8 | PAV | 10 | 40.17 | 18650000 | 15750000 | 24410000 | 2000 | 2441000 | 499800 | 50247.9 | 2.0605 | 2.5 | 2164 | 3445.088 | 20738.2996 | 55457.9073
3499AC007 | 34-I-1999 | 34 | 7190 | 0 | 45.2646 | 1999_08_25 | -93.7141 | Asphalt Cement |  | University of Minnesota | 03/25/2004 | 58-34 MnROAD, BI8 | PAV | 10 | 40.15 | 18670000 | 15750000 | 24430000 | 2000 | 2443000 | 500000 | 50268.3 | 2.0599 | 2.5 | 2166 | 3448.272 | 20729.3325 | 55485.5935
3499AC007 | 34-I-1999 | 34 | 7190 | 0 | 45.2646 | 1999_08_25 | -93.7141 | Asphalt Cement |  | University of Minnesota | 03/25/2004 | 58-34 MnROAD, BI8 | PAV | 10 | 40.19 | 18630000 | 15740000 | 24390000 | 2000 | 2439000 | 499700 | 50239.4 | 2.0618 | 2.5 | 2168 | 3451.456 | 20755.5783 | 55419.1225
3499AC007 | 34-I-1999 | 34 | 7190 | 0 | 45.2646 | 1999_08_25 | -93.7141 | Asphalt Cement |  | University of Minnesota | 03/25/2004 | 58-34 MnROAD, BI8 | PAV | 10 | 40.15 | 18670000 | 15750000 | 24420000 | 2000 | 2442000 | 500000 | 50266.5 | 2.0601 | 2.5 | 2171 | 3456.232 | 20737.8211 | 55470.2716
3499AC007 | 34-I-1999 | 34 | 7190 | 0 | 45.2646 | 1999_08_25 | -93.7141 | Asphalt Cement |  | University of Minnesota | 03/25/2004 | 58-34 MnROAD, BI8 | PAV | 10 | 40.18 | 18650000 | 15750000 | 24410000 | 2000 | 2441000 | 499700 | 50239.9 | 2.0605 | 2.5 | 2173 | 3459.416 | 20734.2875 | 55483.4201
3499AC007 | 34-I-1999 | 34 | 7190 | 0 | 45.2646 | 1999_08_25 | -93.7141 | Asphalt Cement |  | University of Minnesota | 03/25/2004 | 58-34 MnROAD, BI8 | PAV | 10 | 40.16 | 18670000 | 15750000 | 24430000 | 2000 | 2443000 | 500000 | 50267.1 | 2.0599 | 2.5 | 2175 | 3462.6 | 20733.621 | 55488.9001
3499AC007 | 34-I-1999 | 34 | 7190 | 0 | 45.2646 | 1999_08_25 | -93.7141 | Asphalt Cement |  | University of Minnesota | 03/25/2004 | 58-34 MnROAD, BI8 | PAV | 10 | 40.2 | 18650000 | 15760000 | 24420000 | 2000 | 2442000 | 499700 | 50239.8 | 2.0596 | 2.5 | 2178 | 3467.376 | 20734.3626 | 55490.6109
3499AC007 | 34-I-1999 | 34 | 7190 | 0 | 45.2646 | 1999_08_25 | -93.7141 | Asphalt Cement |  | University of Minnesota | 03/25/2004 | 58-34 MnROAD, BI8 | PAV | 10 | 40.15 | 18650000 | 15730000 | 24400000 | 2000 | 2440000 | 500000 | 50268.4 | 2.0621 | 2.5 | 2180 | 3470.56 | 20754.8193 | 55439.6118
3499AC007 | 34-I-1999 | 34 | 7190 | 0 | 45.2646 | 1999_08_25 | -93.7141 | Asphalt Cement |  | University of Minnesota | 03/25/2004 | 58-34 MnROAD, BI8 | PAV | 10 | 40.18 | 18650000 | 15750000 | 24410000 | 2000 | 2441000 | 499800 | 50242.4 | 2.0601 | 2.5 | 2182 | 3473.744 | 20742.587 | 55476.0008
3499AC007 | 34-I-1999 | 34 | 7190 | 0 | 45.2646 | 1999_08_25 | -93.7141 | Asphalt Cement |  | University of Minnesota | 03/25/2004 | 58-34 MnROAD, BI8 | PAV | 10 | 40.16 | 18650000 | 15740000 | 24410000 | 2000 | 2441000 | 500000 | 50268.4 | 2.0614 | 2.5 | 2185 | 3478.52 | 20750.6088 | 55458.2504
3499AC007 | 34-I-1999 | 34 | 7190 | 0 | 45.2646 | 1999_08_25 | -93.7141 | Asphalt Cement |  | University of Minnesota | 03/25/2004 | 58-34 MnROAD, BI8 | PAV | 10 | 40.16 | 18630000 | 15720000 | 24380000 | 2000 | 2438000 | 499800 | 50244.8 | 2.0629 | 2.5 | 2187 | 3481.704 | 20759.5252 | 55438.1243
3499AC007 | 34-I-1999 | 34 | 7190 | 0 | 45.2646 | 1999_08_25 | -93.7141 | Asphalt Cement |  | University of Minnesota | 03/25/2004 | 58-34 MnROAD, BI8 | PAV | 10 | 40.18 | 18640000 | 15730000 | 24390000 | 2000 | 2439000 | 499900 | 50259.2 | 2.0626 | 2.5 | 2190 | 3486.48 | 20767.9041 | 55419.4512
3499AC007 | 34-I-1999 | 34 | 7190 | 0 | 45.2646 | 1999_08_25 | -93.7141 | Asphalt Cement |  | University of Minnesota | 03/25/2004 | 58-34 MnROAD, BI8 | PAV | 10 | 40.16 | 18610000 | 15700000 | 24350000 | 2000 | 2435000 | 499900 | 50251.8 | 2.0655 | 2.5 | 2192 | 3489.664 | 20793.4198 | 55355.1358
3499AC007 | 34-I-1999 | 34 | 7190 | 0 | 45.2646 | 1999_08_25 | -93.7141 | Asphalt Cement |  | University of Minnesota | 03/25/2004 | 58-34 MnROAD, BI8 | PAV | 10 | 40.21 | 18610000 | 15730000 | 24360000 | 2000 | 2436000 | 499800 | 50241 | 2.0642 | 2.5 | 2194 | 3492.848 | 20798.0467 | 55346.5102
3499AC007 | 34-I-1999 | 34 | 7190 | 0 | 45.2646 | 1999_08_25 | -93.7141 | Asphalt Cement |  | University of Minnesota | 03/25/2004 | 58-34 MnROAD, BI8 | PAV | 10 | 40.17 | 18600000 | 15700000 | 24340000 | 2000 | 2434000 | 500000 | 50263.6 | 2.0666 | 2.5 | 2196 | 3496.032 | 20814.5897 | 55306.2105
3499AC007 | 34-I-1999 | 34 | 7190 | 0 | 45.2646 | 1999_08_25 | -93.7141 | Asphalt Cement |  | University of Minnesota | 03/25/2004 | 58-34 MnROAD, BI8 | PAV | 10 | 40.19 | 18600000 | 15720000 | 24360000 | 2000 | 2436000 | 499800 | 50240.5 | 2.0646 | 2.5 | 2199 | 3500.808 | 20789.4576 | 55376.7606
3499AC007 | 34-I-1999 | 34 | 7190 | 0 | 45.2646 | 1999_08_25 | -93.7141 | Asphalt Cement |  | University of Minnesota | 03/25/2004 | 58-34 MnROAD, BI8 | PAV | 10 | 40.18 | 18610000 | 15720000 | 24360000 | 2000 | 2436000 | 500000 | 50267.2 | 2.0655 | 2.5 | 2201 | 3503.992 | 20801.8002 | 55347.5942
3499AC007 | 34-I-1999 | 34 | 7190 | 0 | 45.2646 | 1999_08_25 | -93.7141 | Asphalt Cement |  | University of Minnesota | 03/25/2004 | 58-34 MnROAD, BI8 | PAV | 10 | 40.21 | 18590000 | 15720000 | 24350000 | 2000 | 2435000 | 499800 | 50241.7 | 2.0655 | 2.5 | 2204 | 3508.768 | 20806.588 | 55338.5475
3499AC007 | 34-I-1999 | 34 | 7190 | 0 | 45.2646 | 1999_08_25 | -93.7141 | Asphalt Cement |  | University of Minnesota | 03/25/2004 | 58-34 MnROAD, BI8 | PAV | 10 | 40.16 | 18620000 | 15710000 | 24370000 | 2000 | 2437000 | 500000 | 50265.9 | 2.0649 | 2.5 | 2206 | 3511.952 | 20784.6681 | 55400.6025
3499AC007 | 34-I-1999 | 34 | 7190 | 0 | 45.2646 | 1999_08_25 | -93.7141 | Asphalt Cement |  | University of Minnesota | 03/25/2004 | 58-34 MnROAD, BI8 | PAV | 10 | 40.2 | 18600000 | 15720000 | 24350000 | 2000 | 2435000 | 499800 | 50241.3 | 2.0654 | 2.5 | 2208 | 3515.136 | 20802.292 | 55357.357
3499AC007 | 34-I-1999 | 34 | 7190 | 0 | 45.2646 | 1999_08_25 | -93.7141 | Asphalt Cement |  | University of Minnesota | 03/25/2004 | 58-34 MnROAD, BI8 | PAV | 10 | 40.16 | 18620000 | 15710000 | 24360000 | 2000 | 2436000 | 500000 | 50268.1 | 2.0651 | 2.5 | 2211 | 3519.912 | 20793.2004 | 55385.2548
3499AC007 | 34-I-1999 | 34 | 7190 | 0 | 45.2646 | 1999_08_25 | -93.7141 | Asphalt Cement |  | University of Minnesota | 03/25/2004 | 58-34 MnROAD, BI8 | PAV | 10 | 40.21 | 18590000 | 15710000 | 24340000 | 2000 | 2434000 | 499800 | 50240.4 | 2.0661 | 2.5 | 2213 | 3523.096 | 20815.1363 | 55330.5767
3499AC007 | 34-I-1999 | 34 | 7190 | 0 | 45.2646 | 1999_08_25 | -93.7141 | Asphalt Cement |  | University of Minnesota | 03/25/2004 | 58-34 MnROAD, BI8 | PAV | 10 | 40.18 | 18600000 | 15710000 | 24340000 | 2000 | 2434000 | 500000 | 50265.7 | 2.0668 | 2.5 | 2215 | 3526.28 | 20818.8929 | 55324.2833
3499AC007 | 34-I-1999 | 34 | 7190 | 0 | 45.2646 | 1999_08_25 | -93.7141 | Asphalt Cement |  | University of Minnesota | 03/25/2004 | 58-34 MnROAD, BI8 | PAV | 10 | 40.19 | 18600000 | 15710000 | 24350000 | 2000 | 2435000 | 499800 | 50246.5 | 2.0658 | 2.5 | 2218 | 3531.056 | 20797.9954 | 55383.5649
3499AC007 | 34-I-1999 | 34 | 7190 | 0 | 45.2646 | 1999_08_25 | -93.7141 | Asphalt Cement |  | University of Minnesota | 03/25/2004 | 58-34 MnROAD, BI8 | PAV | 10 | 40.21 | 18590000 | 15710000 | 24340000 | 2000 | 2434000 | 500000 | 50262.4 | 2.0669 | 2.5 | 2220 | 3534.24 | 20831.7984 | 55297.385
3499AC007 | 34-I-1999 | 34 | 7190 | 0 | 45.2646 | 1999_08_25 | -93.7141 | Asphalt Cement |  | University of Minnesota | 03/25/2004 | 58-34 MnROAD, BI8 | PAV | 10 | 40.17 | 18600000 | 15700000 | 24340000 | 2000 | 2434000 | 500000 | 50265.2 | 2.067 | 2.5 | 2222 | 3537.424 | 20814.5897 | 55346.7946
3499AC007 | 34-I-1999 | 34 | 7190 | 0 | 45.2646 | 1999_08_25 | -93.7141 | Asphalt Cement |  | University of Minnesota | 03/25/2004 | 58-34 MnROAD, BI8 | PAV | 10 | 40.21 | 18570000 | 15700000 | 24320000 | 2000 | 2432000 | 499700 | 50240.3 | 2.0677 | 2.5 | 2225 | 3542.2 | 20823.9186 | 55325.6896
3499AC007 | 34-I-1999 | 34 | 7190 | 0 | 45.2646 | 1999_08_25 | -93.7141 | Asphalt Cement |  | University of Minnesota | 03/25/2004 | 58-34 MnROAD, BI8 | PAV | 10 | 46.54 | 7211000 | 7610000 | 10480000 | 2000 | 1048000 | 499800 | 50243.4 | 4.7827 | 2.5 | 5740 | 9138.08 | 54353.9137 | 23730.3068
3499AC007 | 34-I-1999 | 34 | 7190 | 0 | 45.2646 | 1999_08_25 | -93.7141 | Asphalt Cement |  | University of Minnesota | 03/25/2004 | 58-34 MnROAD, BI8 | PAV | 10 | 46.54 | 7197000 | 7594000 | 10460000 | 2000 | 1046000 | 499700 | 50232.3 | 4.7912 | 2.5 | 5742 | 9141.264 | 54436.0512 | 23696.697
3499AC007 | 34-I-1999 | 34 | 7190 | 0 | 45.2646 | 1999_08_25 | -93.7141 | Asphalt Cement |  | University of Minnesota | 03/25/2004 | 58-34 MnROAD, BI8 | PAV | 10 | 46.59 | 7188000 | 7597000 | 10460000 | 2000 | 1046000 | 499700 | 50233.2 | 4.7933 | 2.5 | 5745 | 9146.04 | 54481.0475 | 23679.3212
3499AC007 | 34-I-1999 | 34 | 7190 | 0 | 45.2646 | 1999_08_25 | -93.7141 | Asphalt Cement |  | University of Minnesota | 03/25/2004 | 58-34 MnROAD, BI8 | PAV | 10 | 46.55 | 7180000 | 7578000 | 10440000 | 2000 | 1044000 | 499800 | 50240.7 | 4.8028 | 2.5 | 5747 | 9149.224 | 54571.1897 | 23642.4008
3499AC007 | 34-I-1999 | 34 | 7190 | 0 | 45.2646 | 1999_08_25 | -93.7141 | Asphalt Cement |  | University of Minnesota | 03/25/2004 | 58-34 MnROAD, BI8 | PAV | 10 | 46.59 | 7171000 | 7581000 | 10440000 | 2000 | 1044000 | 499600 | 50229.7 | 4.8035 | 2.5 | 5749 | 9152.408 | 54563.5722 | 23647.8952
3499AC007 | 34-I-1999 | 34 | 7190 | 0 | 45.2646 | 1999_08_25 | -93.7141 | Asphalt Cement |  | University of Minnesota | 03/25/2004 | 58-34 MnROAD, BI8 | PAV | 10 | 46.56 | 7168000 | 7569000 | 10430000 | 2000 | 1043000 | 499800 | 50248.9 | 4.8101 | 2.5 | 5752 | 9157.184 | 54632.5415 | 23620.2344
3499AC007 | 34-I-1999 | 34 | 7190 | 0 | 45.2646 | 1999_08_25 | -93.7141 | Asphalt Cement |  | University of Minnesota | 03/25/2004 | 58-34 MnROAD, BI8 | PAV | 10 | 46.63 | 7148000 | 7566000 | 10410000 | 2000 | 1041000 | 499600 | 50230.1 | 4.816 | 2.5 | 5754 | 9160.368 | 54756.9414 | 23568.7625
3499AC007 | 34-I-1999 | 34 | 7190 | 0 | 45.2646 | 1999_08_25 | -93.7141 | Asphalt Cement |  | University of Minnesota | 03/25/2004 | 58-34 MnROAD, BI8 | PAV | 10 | 46.57 | 7150000 | 7553000 | 10400000 | 2000 | 1040000 | 499800 | 50248.1 | 4.8215 | 2.5 | 5756 | 9163.552 | 54799.1902 | 23552.7809
3499AC007 | 34-I-1999 | 34 | 7190 | 0 | 45.2646 | 1999_08_25 | -93.7141 | Asphalt Cement |  | University of Minnesota | 03/25/2004 | 58-34 MnROAD, BI8 | PAV | 10 | 46.62 | 7137000 | 7553000 | 10390000 | 2000 | 1039000 | 499800 | 50242.7 | 4.8253 | 2.5 | 5759 | 9168.328 | 54897.2249 | 23512.9079
3499AC007 | 34-I-1999 | 34 | 7190 | 0 | 45.2646 | 1999_08_25 | -93.7141 | Asphalt Cement |  | University of Minnesota | 03/25/2004 | 58-34 MnROAD, BI8 | PAV | 10 | 46.62 | 7122000 | 7538000 | 10370000 | 2000 | 1037000 | 499600 | 50229.1 | 4.8334 | 2.5 | 5761 | 9171.512 | 54959.0906 | 23488.626
3499AC007 | 34-I-1999 | 34 | 7190 | 0 | 45.2646 | 1999_08_25 | -93.7141 | Asphalt Cement |  | University of Minnesota | 03/25/2004 | 58-34 MnROAD, BI8 | PAV | 10 | 46.63 | 7121000 | 7539000 | 10370000 | 2000 | 1037000 | 499900 | 50250.6 | 4.8358 | 2.5 | 5763 | 9174.696 | 55034.1887 | 23458.7587
3499AC007 | 34-I-1999 | 34 | 7190 | 0 | 45.2646 | 1999_08_25 | -93.7141 | Asphalt Cement |  | University of Minnesota | 03/25/2004 | 58-34 MnROAD, BI8 | PAV | 10 | 46.67 | 7100000 | 7527000 | 10350000 | 2000 | 1035000 | 499600 | 50224.4 | 4.8441 | 2.5 | 5766 | 9179.472 | 55110.681 | 23428.3812
3499AC007 | 34-I-1999 | 34 | 7190 | 0 | 45.2646 | 1999_08_25 | -93.7141 | Asphalt Cement |  | University of Minnesota | 03/25/2004 | 58-34 MnROAD, BI8 | PAV | 10 | 46.66 | 7100000 | 7523000 | 10340000 | 2000 | 1034000 | 499800 | 50248.2 | 4.8475 | 2.5 | 5768 | 9182.656 | 55199.0643 | 23393.0495
3499AC007 | 34-I-1999 | 34 | 7190 | 0 | 45.2646 | 1999_08_25 | -93.7141 | Asphalt Cement |  | University of Minnesota | 03/25/2004 | 58-34 MnROAD, BI8 | PAV | 10 | 46.66 | 7083000 | 7507000 | 10320000 | 2000 | 1032000 | 499600 | 50226 | 4.8562 | 2.5 | 5771 | 9187.432 | 55261.7856 | 23368.6785
3499AC007 | 34-I-1999 | 34 | 7190 | 0 | 45.2646 | 1999_08_25 | -93.7141 | Asphalt Cement |  | University of Minnesota | 03/25/2004 | 58-34 MnROAD, BI8 | PAV | 10 | 46.68 | 7076000 | 7503000 | 10310000 | 2000 | 1031000 | 499800 | 50250.1 | 4.8624 | 2.5 | 5773 | 9190.616 | 55377.9147 | 23321.8514
3499AC007 | 34-I-1999 | 34 | 7190 | 0 | 45.2646 | 1999_08_25 | -93.7141 | Asphalt Cement |  | University of Minnesota | 03/25/2004 | 58-34 MnROAD, BI8 | PAV | 10 | 46.66 | 7064000 | 7485000 | 10290000 | 2000 | 1029000 | 499700 | 50234.2 | 4.8706 | 2.5 | 5775 | 9193.8 | 55445.0878 | 23295.7726
3499AC007 | 34-I-1999 | 34 | 7190 | 0 | 45.2646 | 1999_08_25 | -93.7141 | Asphalt Cement |  | University of Minnesota | 03/25/2004 | 58-34 MnROAD, BI8 | PAV | 10 | 46.68 | 7055000 | 7482000 | 10280000 | 2000 | 1028000 | 499800 | 50246.6 | 4.8762 | 2.5 | 5778 | 9198.576 | 55539.5234 | 23258.3365
3499AC007 | 34-I-1999 | 34 | 7190 | 0 | 45.2646 | 1999_08_25 | -93.7141 | Asphalt Cement |  | University of Minnesota | 03/25/2004 | 58-34 MnROAD, BI8 | PAV | 10 | 46.69 | 7039000 | 7467000 | 10260000 | 2000 | 1026000 | 499600 | 50228.3 | 4.8845 | 2.5 | 5780 | 9201.76 | 55612.4111 | 23230.026
3499AC007 | 34-I-1999 | 34 | 7190 | 0 | 45.2646 | 1999_08_25 | -93.7141 | Asphalt Cement |  | University of Minnesota | 03/25/2004 | 58-34 MnROAD, BI8 | PAV | 10 | 46.71 | 7034000 | 7466000 | 10260000 | 2000 | 1026000 | 499800 | 50248.2 | 4.8884 | 2.5 | 5782 | 9204.944 | 55675.2565 | 23205.9761
3499AC007 | 34-I-1999 | 34 | 7190 | 0 | 45.2646 | 1999_08_25 | -93.7141 | Asphalt Cement |  | University of Minnesota | 03/25/2004 | 58-34 MnROAD, BI8 | PAV | 10 | 46.73 | 7016000 | 7453000 | 10240000 | 2000 | 1024000 | 499600 | 50226.1 | 4.8968 | 2.5 | 5785 | 9209.72 | 55757.6864 | 23173.8392
3499AC007 | 34-I-1999 | 34 | 7190 | 0 | 45.2646 | 1999_08_25 | -93.7141 | Asphalt Cement |  | University of Minnesota | 03/25/2004 | 58-34 MnROAD, BI8 | PAV | 10 | 46.72 | 7017000 | 7452000 | 10240000 | 2000 | 1024000 | 499800 | 50249.4 | 4.899 | 2.5 | 5787 | 9212.904 | 55793.1681 | 23161.2714
3499AC007 | 34-I-1999 | 34 | 7190 | 0 | 45.2646 | 1999_08_25 | -93.7141 | Asphalt Cement |  | University of Minnesota | 03/25/2004 | 58-34 MnROAD, BI8 | PAV | 10 | 46.75 | 7001000 | 7442000 | 10220000 | 2000 | 1022000 | 499600 | 50223.9 | 4.9051 | 2.5 | 5789 | 9216.088 | 55885.1556 | 23125.315
3499AC007 | 34-I-1999 | 34 | 7190 | 0 | 45.2646 | 1999_08_25 | -93.7141 | Asphalt Cement |  | University of Minnesota | 03/25/2004 | 58-34 MnROAD, BI8 | PAV | 10 | 46.74 | 7000000 | 7437000 | 10210000 | 2000 | 1021000 | 499900 | 50252.6 | 4.91 | 2.5 | 5792 | 9220.864 | 55997.8967 | 23080.9222
3499AC007 | 34-I-1999 | 34 | 7190 | 0 | 45.2646 | 1999_08_25 | -93.7141 | Asphalt Cement |  | University of Minnesota | 03/25/2004 | 58-34 MnROAD, BI8 | PAV | 10 | 44.41 | 9690000 | 9493000 | 13570000 | 2000 | 1357000 | 499700 | 50231.6 | 3.6979 | 2.5 | 5114 | 8141.488 | 40453.419 | 31157.2206
3499AC007 | 34-I-1999 | 34 | 7190 | 0 | 45.2646 | 1999_08_25 | -93.7141 | Asphalt Cement |  | University of Minnesota | 03/25/2004 | 58-34 MnROAD, BI8 | PAV | 10 | 44.39 | 9697000 | 9494000 | 13570000 | 2000 | 1357000 | 499900 | 50258.3 | 3.6984 | 2.5 | 5117 | 8146.264 | 40471.3789 | 31145.9637
3499AC007 | 34-I-1999 | 34 | 7190 | 0 | 45.2646 | 1999_08_25 | -93.7141 | Asphalt Cement |  | University of Minnesota | 03/25/2004 | 58-34 MnROAD, BI8 | PAV | 10 | 44.43 | 9671000 | 9481000 | 13540000 | 2000 | 1354000 | 499700 | 50230.4 | 3.7038 | 2.5 | 5119 | 8149.448 | 40557.4941 | 31082.3977
3499AC007 | 34-I-1999 | 34 | 7190 | 0 | 45.2646 | 1999_08_25 | -93.7141 | Asphalt Cement |  | University of Minnesota | 03/25/2004 | 58-34 MnROAD, BI8 | PAV | 10 | 44.42 | 9679000 | 9484000 | 13550000 | 2000 | 1355000 | 499900 | 50258.2 | 3.7038 | 2.5 | 5121 | 8152.632 | 40552.7885 | 31088.5712
3499AC007 | 34-I-1999 | 34 | 7190 | 0 | 45.2646 | 1999_08_25 | -93.7141 | Asphalt Cement |  | University of Minnesota | 03/25/2004 | 58-34 MnROAD, BI8 | PAV | 10 | 44.44 | 9655000 | 9468000 | 13520000 | 2000 | 1352000 | 499700 | 50234.1 | 3.7097 | 2.5 | 5124 | 8157.408 | 40624.7214 | 31036.0873
3499AC007 | 34-I-1999 | 34 | 7190 | 0 | 45.2646 | 1999_08_25 | -93.7141 | Asphalt Cement |  | University of Minnesota | 03/25/2004 | 58-34 MnROAD, BI8 | PAV | 10 | 44.44 | 9658000 | 9471000 | 13530000 | 2000 | 1353000 | 499900 | 50251.7 | 3.7099 | 2.5 | 5126 | 8160.592 | 40627.1975 | 31036.7598
3499AC007 | 34-I-1999 | 34 | 7190 | 0 | 45.2646 | 1999_08_25 | -93.7141 | Asphalt Cement |  | University of Minnesota | 03/25/2004 | 58-34 MnROAD, BI8 | PAV | 10 | 44.43 | 9647000 | 9457000 | 13510000 | 2000 | 1351000 | 499800 | 50244.3 | 3.714 | 2.5 | 5128 | 8163.776 | 40663.8256 | 31011.3659
3499AC007 | 34-I-1999 | 34 | 7190 | 0 | 45.2646 | 1999_08_25 | -93.7141 | Asphalt Cement |  | University of Minnesota | 03/25/2004 | 58-34 MnROAD, BI8 | PAV | 10 | 44.46 | 9634000 | 9454000 | 13500000 | 2000 | 1350000 | 499700 | 50236.1 | 3.7167 | 2.5 | 5131 | 8168.552 | 40699.3857 | 30986.8318
3499AC007 | 34-I-1999 | 34 | 7190 | 0 | 45.2646 | 1999_08_25 | -93.7141 | Asphalt Cement |  | University of Minnesota | 03/25/2004 | 58-34 MnROAD, BI8 | PAV | 10 | 44.43 | 9635000 | 9446000 | 13490000 | 2000 | 1349000 | 499900 | 50252.2 | 3.7192 | 2.5 | 5133 | 8171.736 | 40740.4108 | 30958.1886
3499AC007 | 34-I-1999 | 34 | 7190 | 0 | 45.2646 | 1999_08_25 | -93.7141 | Asphalt Cement |  | University of Minnesota | 03/25/2004 | 58-34 MnROAD, BI8 | PAV | 10 | 44.49 | 9614000 | 9443000 | 13480000 | 2000 | 1348000 | 499700 | 50231.7 | 3.7222 | 2.5 | 5135 | 8174.92 | 40781.5129 | 30929.5453
3499AC007 | 34-I-1999 | 34 | 7190 | 0 | 45.2646 | 1999_08_25 | -93.7141 | Asphalt Cement |  | University of Minnesota | 03/25/2004 | 58-34 MnROAD, BI8 | PAV | 10 | 44.45 | 9617000 | 9435000 | 13470000 | 2000 | 1347000 | 499900 | 50259.4 | 3.7253 | 2.5 | 5138 | 8179.696 | 40815.4273 | 30906.4031
3499AC007 | 34-I-1999 | 34 | 7190 | 0 | 45.2646 | 1999_08_25 | -93.7141 | Asphalt Cement |  | University of Minnesota | 03/25/2004 | 58-34 MnROAD, BI8 | PAV | 10 | 44.5 | 9593000 | 9429000 | 13450000 | 2000 | 1345000 | 499700 | 50230.3 | 3.7291 | 2.5 | 5140 | 8182.88 | 40879.7365 | 30860.3381
3499AC007 | 34-I-1999 | 34 | 7190 | 0 | 45.2646 | 1999_08_25 | -93.7141 | Asphalt Cement |  | University of Minnesota | 03/25/2004 | 58-34 MnROAD, BI8 | PAV | 10 | 44.49 | 9595000 | 9425000 | 13450000 | 2000 | 1345000 | 499900 | 50257 | 3.7315 | 2.5 | 5142 | 8186.064 | 40905.1995 | 30843.6825
3499AC007 | 34-I-1999 | 34 | 7190 | 0 | 45.2646 | 1999_08_25 | -93.7141 | Asphalt Cement |  | University of Minnesota | 03/25/2004 | 58-34 MnROAD, BI8 | PAV | 10 | 44.5 | 9580000 | 9415000 | 13430000 | 2000 | 1343000 | 499700 | 50232.3 | 3.7346 | 2.5 | 5145 | 8190.84 | 40940.6147 | 30819.5543
3499AC007 | 34-I-1999 | 34 | 7190 | 0 | 45.2646 | 1999_08_25 | -93.7141 | Asphalt Cement |  | University of Minnesota | 03/25/2004 | 58-34 MnROAD, BI8 | PAV | 10 | 44.52 | 9572000 | 9412000 | 13420000 | 2000 | 1342000 | 499900 | 50254.5 | 3.7384 | 2.5 | 5147 | 8194.024 | 41018.4876 | 30763.5945
3499AC007 | 34-I-1999 | 34 | 7190 | 0 | 45.2646 | 1999_08_25 | -93.7141 | Asphalt Cement |  | University of Minnesota | 03/25/2004 | 58-34 MnROAD, BI8 | PAV | 10 | 44.5 | 9559000 | 9394000 | 13400000 | 2000 | 1340000 | 499700 | 50236 | 3.7431 | 2.5 | 5149 | 8197.208 | 41032.2728 | 30755.8089
3499AC007 | 34-I-1999 | 34 | 7190 | 0 | 45.2646 | 1999_08_25 | -93.7141 | Asphalt Cement |  | University of Minnesota | 03/25/2004 | 58-34 MnROAD, BI8 | PAV | 10 | 44.52 | 9553000 | 9394000 | 13400000 | 2000 | 1340000 | 499900 | 50251.1 | 3.7452 | 2.5 | 5152 | 8201.984 | 41079.7092 | 30722.8424
3499AC007 | 34-I-1999 | 34 | 7190 | 0 | 45.2646 | 1999_08_25 | -93.7141 | Asphalt Cement |  | University of Minnesota | 03/25/2004 | 58-34 MnROAD, BI8 | PAV | 10 | 44.53 | 9537000 | 9381000 | 13380000 | 2000 | 1338000 | 499700 | 50234.2 | 3.75 | 2.5 | 5154 | 8205.168 | 41115.4963 | 30698.648
3499AC007 | 34-I-1999 | 34 | 7190 | 0 | 45.2646 | 1999_08_25 | -93.7141 | Asphalt Cement |  | University of Minnesota | 03/25/2004 | 58-34 MnROAD, BI8 | PAV | 10 | 44.55 | 9536000 | 9387000 | 13380000 | 2000 | 1338000 | 499800 | 50250.4 | 3.7501 | 2.5 | 5156 | 8208.352 | 41146.5468 | 30678.028
3499AC007 | 34-I-1999 | 34 | 7190 | 0 | 45.2646 | 1999_08_25 | -93.7141 | Asphalt Cement |  | University of Minnesota | 03/25/2004 | 58-34 MnROAD, BI8 | PAV | 10 | 44.53 | 9517000 | 9364000 | 13350000 | 2000 | 1335000 | 499800 | 50240.7 | 3.7576 | 2.5 | 5159 | 8213.128 | 41224.3854 | 30622.6459
3499AC007 | 34-I-1999 | 34 | 7190 | 0 | 45.2646 | 1999_08_25 | -93.7141 | Asphalt Cement |  | University of Minnesota | 03/25/2004 | 58-34 MnROAD, BI8 | PAV | 10 | 44.53 | 9518000 | 9364000 | 13350000 | 2000 | 1335000 | 499900 | 50254.8 | 3.7585 | 2.5 | 5161 | 8216.312 | 41240.8834 | 30612.9388
3499AC007 | 34-I-1999 | 34 | 7190 | 0 | 45.2646 | 1999_08_25 | -93.7141 | Asphalt Cement |  | University of Minnesota | 03/25/2004 | 58-34 MnROAD, BI8 | PAV | 10 | 44.55 | 9497000 | 9350000 | 13330000 | 2000 | 1333000 | 499700 | 50236.3 | 3.764 | 2.5 | 5164 | 8221.088 | 41284.3596 | 30583.2417
3499AC007 | 34-I-1999 | 34 | 7190 | 0 | 45.2646 | 1999_08_25 | -93.7141 | Asphalt Cement |  | University of Minnesota | 03/25/2004 | 58-34 MnROAD, BI8 | PAV | 10 | 44.56 | 9494000 | 9349000 | 13320000 | 2000 | 1332000 | 499900 | 50258 | 3.7664 | 2.5 | 5166 | 8224.272 | 41355.7629 | 30532.977
3499AC007 | 34-I-1999 | 34 | 7190 | 0 | 45.2646 | 1999_08_25 | -93.7141 | Asphalt Cement |  | University of Minnesota | 03/25/2004 | 58-34 MnROAD, BI8 | PAV | 10 | 44.59 | 9475000 | 9339000 | 13300000 | 2000 | 1330000 | 499600 | 50230.2 | 3.7701 | 2.5 | 5168 | 8227.456 | 41390.2454 | 30510.0772
3499AC007 | 34-I-1999 | 34 | 7190 | 0 | 45.2646 | 1999_08_25 | -93.7141 | Asphalt Cement |  | University of Minnesota | 03/25/2004 | 58-34 MnROAD, BI8 | PAV | 10 | 44.55 | 9474000 | 9328000 | 13300000 | 2000 | 1330000 | 499900 | 50259 | 3.7748 | 2.5 | 5171 | 8232.232 | 41410.6107 | 30497.6101
3499AC007 | 34-I-1999 | 34 | 7190 | 0 | 45.2646 | 1999_08_25 | -93.7141 | Asphalt Cement |  | University of Minnesota | 03/25/2004 | 58-34 MnROAD, BI8 | PAV | 10 | 44.59 | 9459000 | 9326000 | 13280000 | 2000 | 1328000 | 499700 | 50230.5 | 3.7761 | 2.5 | 5173 | 8235.416 | 41469.1761 | 30457.0743
3499AC007 | 34-I-1999 | 34 | 7190 | 0 | 45.2646 | 1999_08_25 | -93.7141 | Asphalt Cement |  | University of Minnesota | 03/25/2004 | 58-34 MnROAD, BI8 | PAV | 10 | 44.58 | 9458000 | 9319000 | 13280000 | 2000 | 1328000 | 499900 | 50258.5 | 3.7798 | 2.5 | 5175 | 8238.6 | 41495.0294 | 30440.6327
3499AC007 | 34-I-1999 | 34 | 7190 | 0 | 45.2646 | 1999_08_25 | -93.7141 | Asphalt Cement |  | University of Minnesota | 03/25/2004 | 58-34 MnROAD, BI8 | PAV | 10 | 44.63 | 9435000 | 9313000 | 13260000 | 2000 | 1326000 | 499700 | 50234 | 3.7839 | 2.5 | 5178 | 8243.376 | 41561.1263 | 30394.7531
3499AC007 | 34-I-1999 | 34 | 7190 | 0 | 45.2646 | 1999_08_25 | -93.7141 | Asphalt Cement |  | University of Minnesota | 03/25/2004 | 58-34 MnROAD, BI8 | PAV | 10 | 44.58 | 9440000 | 9303000 | 13250000 | 2000 | 1325000 | 499900 | 50252.1 | 3.7861 | 2.5 | 5180 | 8246.56 | 41588.9805 | 30376.9276
3499AC007 | 34-I-1999 | 34 | 7190 | 0 | 45.2646 | 1999_08_25 | -93.7141 | Asphalt Cement |  | University of Minnesota | 03/25/2004 | 58-34 MnROAD, BI8 | PAV | 10 | 44.63 | 9422000 | 9302000 | 13240000 | 2000 | 1324000 | 499700 | 50236 | 3.7888 | 2.5 | 5182 | 8249.744 | 41623.9075 | 30353.9677
3499AC007 | 34-I-1999 | 34 | 7190 | 0 | 45.2646 | 1999_08_25 | -93.7141 | Asphalt Cement |  | University of Minnesota | 03/25/2004 | 58-34 MnROAD, BI8 | PAV | 10 | 44.6 | 9421000 | 9291000 | 13230000 | 2000 | 1323000 | 499800 | 50247.5 | 3.792 | 2.5 | 5185 | 8254.52 | 41649.9343 | 30337.5289
3499AC007 | 34-I-1999 | 34 | 7190 | 0 | 45.2646 | 1999_08_25 | -93.7141 | Asphalt Cement |  | University of Minnesota | 03/25/2004 | 58-34 MnROAD, BI8 | PAV | 10 | 44.66 | 9406000 | 9295000 | 13220000 | 2000 | 1322000 | 499800 | 50243.9 | 3.7941 | 2.5 | 5187 | 8257.704 | 41725.6791 | 30284.9836
3499AC007 | 34-I-1999 | 34 | 7190 | 0 | 45.2646 | 1999_08_25 | -93.7141 | Asphalt Cement |  | University of Minnesota | 03/25/2004 | 58-34 MnROAD, BI8 | PAV | 10 | 44.62 | 9394000 | 9272000 | 13200000 | 2000 | 1320000 | 499800 | 50243.1 | 3.8012 | 2.5 | 5190 | 8262.48 | 41759.3672 | 30263.0776
3499AC007 | 34-I-1999 | 34 | 7190 | 0 | 45.2646 | 1999_08_25 | -93.7141 | Asphalt Cement |  | University of Minnesota | 03/25/2004 | 58-34 MnROAD, BI8 | PAV | 10 | 44.66 | 9392000 | 9280000 | 13200000 | 2000 | 1320000 | 499800 | 50249 | 3.8003 | 2.5 | 5192 | 8265.664 | 41788.8999 | 30244.215
3499AC007 | 34-I-1999 | 34 | 7190 | 0 | 45.2646 | 1999_08_25 | -93.7141 | Asphalt Cement |  | University of Minnesota | 03/25/2004 | 58-34 MnROAD, BI8 | PAV | 10 | 44.65 | 9376000 | 9262000 | 13180000 | 2000 | 1318000 | 499800 | 50242 | 3.8067 | 2.5 | 5194 | 8268.848 | 41844.92 | 30206.2479
3499AC007 | 34-I-1999 | 34 | 7190 | 0 | 45.2646 | 1999_08_25 | -93.7141 | Asphalt Cement |  | University of Minnesota | 03/25/2004 | 58-34 MnROAD, BI8 | PAV | 10 | 44.68 | 9371000 | 9267000 | 13180000 | 2000 | 1318000 | 499900 | 50251.9 | 3.8074 | 2.5 | 5197 | 8273.624 | 41883.8487 | 30180.6944
3499AC007 | 34-I-1999 | 34 | 7190 | 0 | 45.2646 | 1999_08_25 | -93.7141 | Asphalt Cement |  | University of Minnesota | 03/25/2004 | 58-34 MnROAD, BI8 | PAV | 10 | 44.66 | 9356000 | 9244000 | 13150000 | 2000 | 1315000 | 499800 | 50243 | 3.8145 | 2.5 | 5199 | 8276.808 | 41947.793 | 30137.2068
3499AC007 | 34-I-1999 | 34 | 7190 | 0 | 45.2646 | 1999_08_25 | -93.7141 | Asphalt Cement |  | University of Minnesota | 03/25/2004 | 58-34 MnROAD, BI8 | PAV | 10 | 44.69 | 9348000 | 9249000 | 13150000 | 2000 | 1315000 | 499800 | 50243.6 | 3.8153 | 2.5 | 5201 | 8279.992 | 41970.0133 | 30123.7697
3499AC007 | 34-I-1999 | 34 | 7190 | 0 | 45.2646 | 1999_08_25 | -93.7141 | Asphalt Cement |  | University of Minnesota | 03/25/2004 | 58-34 MnROAD, BI8 | PAV | 10 | 44.68 | 9341000 | 9236000 | 13140000 | 2000 | 1314000 | 499800 | 50240.6 | 3.819 | 2.5 | 5204 | 8284.768 | 41994.5428 | 30108.6917
3499AC007 | 34-I-1999 | 34 | 7190 | 0 | 45.2646 | 1999_08_25 | -93.7141 | Asphalt Cement |  | University of Minnesota | 03/25/2004 | 58-34 MnROAD, BI8 | PAV | 10 | 44.73 | 9326000 | 9240000 | 13130000 | 2000 | 1313000 | 499800 | 50241.4 | 3.8214 | 2.5 | 5206 | 8287.952 | 42063.5975 | 30061.7785
3499AC007 | 34-I-1999 | 34 | 7190 | 0 | 45.2646 | 1999_08_25 | -93.7141 | Asphalt Cement |  | University of Minnesota | 03/25/2004 | 58-34 MnROAD, BI8 | PAV | 10 | 44.67 | 9328000 | 9222000 | 13120000 | 2000 | 1312000 | 499900 | 50255.6 | 3.8256 | 2.5 | 5208 | 8291.136 | 42067.9641 | 30061.1738
3499AC007 | 34-I-1999 | 34 | 7190 | 0 | 45.2646 | 1999_08_25 | -93.7141 | Asphalt Cement |  | University of Minnesota | 03/25/2004 | 58-34 MnROAD, BI8 | PAV | 10 | 44.73 | 9307000 | 9220000 | 13100000 | 2000 | 1310000 | 499600 | 50229.8 | 3.8285 | 2.5 | 5211 | 8295.912 | 42126.1917 | 30022.1358
3499AC007 | 34-I-1999 | 34 | 7190 | 0 | 45.2646 | 1999_08_25 | -93.7141 | Asphalt Cement |  | University of Minnesota | 03/25/2004 | 58-34 MnROAD, BI8 | PAV | 10 | 44.71 | 9308000 | 9215000 | 13100000 | 2000 | 1310000 | 499900 | 50258.6 | 3.8315 | 2.5 | 5213 | 8299.096 | 42161.9343 | 29999.1973
3499AC007 | 34-I-1999 | 34 | 7190 | 0 | 45.2646 | 1999_08_25 | -93.7141 | Asphalt Cement |  | University of Minnesota | 03/25/2004 | 58-34 MnROAD, BI8 | PAV | 10 | 44.75 | 9289000 | 9208000 | 13080000 | 2000 | 1308000 | 499700 | 50230.4 | 3.8347 | 2.5 | 5215 | 8302.28 | 42222.3664 | 29958.77
3499AC007 | 34-I-1999 | 34 | 7190 | 0 | 45.2646 | 1999_08_25 | -93.7141 | Asphalt Cement |  | University of Minnesota | 03/25/2004 | 58-34 MnROAD, BI8 | PAV | 10 | 44.73 | 9287000 | 9202000 | 13070000 | 2000 | 1307000 | 499900 | 50253.8 | 3.8382 | 2.5 | 5218 | 8307.056 | 42273.6085 | 29924.9642
3499AC007 | 34-I-1999 | 34 | 7190 | 0 | 45.2646 | 1999_08_25 | -93.7141 | Asphalt Cement |  | University of Minnesota | 03/25/2004 | 58-34 MnROAD, BI8 | PAV | 10 | 44.72 | 9280000 | 9191000 | 13060000 | 2000 | 1306000 | 499700 | 50237.7 | 3.8408 | 2.5 | 5220 | 8310.24 | 42264.6842 | 29933.7919
3499AC007 | 34-I-1999 | 34 | 7190 | 0 | 45.2646 | 1999_08_25 | -93.7141 | Asphalt Cement |  | University of Minnesota | 03/25/2004 | 58-34 MnROAD, BI8 | PAV | 10 | 44.76 | 9270000 | 9192000 | 13050000 | 2000 | 1305000 | 499900 | 50255.8 | 3.844 | 2.5 | 5222 | 8313.424 | 42360.7681 | 29868.4012
3499AC007 | 34-I-1999 | 34 | 7190 | 0 | 45.2646 | 1999_08_25 | -93.7141 | Asphalt Cement |  | University of Minnesota | 03/25/2004 | 58-34 MnROAD, BI8 | PAV | 10 | 42.03 | 13810000 | 12450000 | 18600000 | 2000 | 1860000 | 500000 | 50263.3 | 2.702 | 2.5 | 3796 | 6043.232 | 28270.94 | 42698.2489
3499AC007 | 34-I-1999 | 34 | 7190 | 0 | 45.2646 | 1999_08_25 | -93.7141 | Asphalt Cement |  | University of Minnesota | 03/25/2004 | 58-34 MnROAD, BI8 | PAV | 10 | 42.05 | 13800000 | 12450000 | 18580000 | 2000 | 1858000 | 499800 | 50245.3 | 2.7034 | 2.5 | 3798 | 6046.416 | 28289.6847 | 42673.0813
3499AC007 | 34-I-1999 | 34 | 7190 | 0 | 45.2646 | 1999_08_25 | -93.7141 | Asphalt Cement |  | University of Minnesota | 03/25/2004 | 58-34 MnROAD, BI8 | PAV | 10 | 42.07 | 13790000 | 12450000 | 18570000 | 2000 | 1857000 | 499800 | 50245.4 | 2.7043 | 2.5 | 3801 | 6051.192 | 28315.871 | 42636.7401
3499AC007 | 34-I-1999 | 34 | 7190 | 0 | 45.2646 | 1999_08_25 | -93.7141 | Asphalt Cement |  | University of Minnesota | 03/25/2004 | 58-34 MnROAD, BI8 | PAV | 10 | 42.03 | 13800000 | 12440000 | 18580000 | 2000 | 1858000 | 499900 | 50256.3 | 2.7037 | 2.5 | 3803 | 6054.376 | 28290.0521 | 42678.7776
3499AC007 | 34-I-1999 | 34 | 7190 | 0 | 45.2646 | 1999_08_25 | -93.7141 | Asphalt Cement |  | University of Minnesota | 03/25/2004 | 58-34 MnROAD, BI8 | PAV | 10 | 42.08 | 13790000 | 12450000 | 18570000 | 2000 | 1857000 | 499700 | 50238.3 | 2.7039 | 2.5 | 3805 | 6057.56 | 28310.0139 | 42651.8074
3499AC007 | 34-I-1999 | 34 | 7190 | 0 | 45.2646 | 1999_08_25 | -93.7141 | Asphalt Cement |  | University of Minnesota | 03/25/2004 | 58-34 MnROAD, BI8 | PAV | 10 | 42.03 | 13800000 | 12440000 | 18580000 | 2000 | 1858000 | 500000 | 50264.9 | 2.7041 | 2.5 | 3807 | 6060.744 | 28301.3715 | 42667.9568
3499AC007 | 34-I-1999 | 34 | 7190 | 0 | 45.2646 | 1999_08_25 | -93.7141 | Asphalt Cement |  | University of Minnesota | 03/25/2004 | 58-34 MnROAD, BI8 | PAV | 10 | 42.07 | 13780000 | 12440000 | 18560000 | 2000 | 1856000 | 499700 | 50238.5 | 2.706 | 2.5 | 3810 | 6065.52 | 28319.7916 | 42643.3272
3499AC007 | 34-I-1999 | 34 | 7190 | 0 | 45.2646 | 1999_08_25 | -93.7141 | Asphalt Cement |  | University of Minnesota | 03/25/2004 | 58-34 MnROAD, BI8 | PAV | 10 | 42.07 | 13790000 | 12450000 | 18580000 | 2000 | 1858000 | 499900 | 50257.3 | 2.7044 | 2.5 | 3812 | 6068.704 | 28311.9569 | 42658.2519
3499AC007 | 34-I-1999 | 34 | 7190 | 0 | 45.2646 | 1999_08_25 | -93.7141 | Asphalt Cement |  | University of Minnesota | 03/25/2004 | 58-34 MnROAD, BI8 | PAV | 10 | 42.07 | 13780000 | 12440000 | 18560000 | 2000 | 1856000 | 499800 | 50244.7 | 2.7062 | 2.5 | 3814 | 6071.888 | 28331.1274 | 42632.5095
3499AC007 | 34-I-1999 | 34 | 7190 | 0 | 45.2646 | 1999_08_25 | -93.7141 | Asphalt Cement |  | University of Minnesota | 03/25/2004 | 58-34 MnROAD, BI8 | PAV | 10 | 42.08 | 13770000 | 12430000 | 18550000 | 2000 | 1855000 | 499900 | 50255.4 | 2.7089 | 2.5 | 3817 | 6076.664 | 28363.2274 | 42587.3812
3499AC007 | 34-I-1999 | 34 | 7190 | 0 | 45.2646 | 1999_08_25 | -93.7141 | Asphalt Cement |  | University of Minnesota | 03/25/2004 | 58-34 MnROAD, BI8 | PAV | 10 | 42.04 | 13770000 | 12420000 | 18540000 | 2000 | 1854000 | 499900 | 50260.3 | 2.7096 | 2.5 | 3819 | 6079.848 | 28356.5772 | 42600.4906
3499AC007 | 34-I-1999 | 34 | 7190 | 0 | 45.2646 | 1999_08_25 | -93.7141 | Asphalt Cement |  | University of Minnesota | 03/25/2004 | 58-34 MnROAD, BI8 | PAV | 10 | 42.1 | 13750000 | 12420000 | 18530000 | 2000 | 1853000 | 499800 | 50247.4 | 2.7114 | 2.5 | 3822 | 6084.624 | 28393.4527 | 42548.2827
3499AC007 | 34-I-1999 | 34 | 7190 | 0 | 45.2646 | 1999_08_25 | -93.7141 | Asphalt Cement |  | University of Minnesota | 03/25/2004 | 58-34 MnROAD, BI8 | PAV | 10 | 42.05 | 13750000 | 12410000 | 18520000 | 2000 | 1852000 | 500000 | 50263.2 | 2.7129 | 2.5 | 3824 | 6087.808 | 28404.0547 | 42535.52
3499AC007 | 34-I-1999 | 34 | 7190 | 0 | 45.2646 | 1999_08_25 | -93.7141 | Asphalt Cement |  | University of Minnesota | 03/25/2004 | 58-34 MnROAD, BI8 | PAV | 10 | 42.1 | 13730000 | 12410000 | 18510000 | 2000 | 1851000 | 499800 | 50244.7 | 2.7137 | 2.5 | 3826 | 6090.992 | 28424.1317 | 42508.5923
3499AC007 | 34-I-1999 | 34 | 7190 | 0 | 45.2646 | 1999_08_25 | -93.7141 | Asphalt Cement |  | University of Minnesota | 03/25/2004 | 58-34 MnROAD, BI8 | PAV | 10 | 42.07 | 13730000 | 12390000 | 18500000 | 2000 | 1850000 | 499900 | 50259.2 | 2.7166 | 2.5 | 3829 | 6095.768 | 28434.387 | 42496.3776
3499AC007 | 34-I-1999 | 34 | 7190 | 0 | 45.2646 | 1999_08_25 | -93.7141 | Asphalt Cement |  | University of Minnesota | 03/25/2004 | 58-34 MnROAD, BI8 | PAV | 10 | 42.12 | 13730000 | 12420000 | 18510000 | 2000 | 1851000 | 499800 | 50240.5 | 2.7132 | 2.5 | 3831 | 6098.952 | 28435.1108 | 42498.4123
3499AC007 | 34-I-1999 | 34 | 7190 | 0 | 45.2646 | 1999_08_25 | -93.7141 | Asphalt Cement |  | University of Minnesota | 03/25/2004 | 58-34 MnROAD, BI8 | PAV | 10 | 42.09 | 13730000 | 12400000 | 18500000 | 2000 | 1850000 | 500000 | 50260.7 | 2.7161 | 2.5 | 3833 | 6102.136 | 28456.7632 | 42469.1913
3499AC007 | 34-I-1999 | 34 | 7190 | 0 | 45.2646 | 1999_08_25 | -93.7141 | Asphalt Cement |  | University of Minnesota | 03/25/2004 | 58-34 MnROAD, BI8 | PAV | 10 | 42.11 | 13720000 | 12410000 | 18500000 | 2000 | 1850000 | 499800 | 50245.4 | 2.7152 | 2.5 | 3836 | 6106.912 | 28444.989 | 42489.8865
3499AC007 | 34-I-1999 | 34 | 7190 | 0 | 45.2646 | 1999_08_25 | -93.7141 | Asphalt Cement |  | University of Minnesota | 03/25/2004 | 58-34 MnROAD, BI8 | PAV | 10 | 42.09 | 13720000 | 12400000 | 18490000 | 2000 | 1849000 | 499900 | 50259.8 | 2.7169 | 2.5 | 3838 | 6110.096 | 28460.7658 | 42469.4486
3499AC007 | 34-I-1999 | 34 | 7190 | 0 | 45.2646 | 1999_08_25 | -93.7141 | Asphalt Cement |  | University of Minnesota | 03/25/2004 | 58-34 MnROAD, BI8 | PAV | 10 | 42.11 | 13710000 | 12390000 | 18480000 | 2000 | 1848000 | 499700 | 50235.8 | 2.7179 | 2.5 | 3840 | 6113.28 | 28464.3799 | 42467.171
3499AC007 | 34-I-1999 | 34 | 7190 | 0 | 45.2646 | 1999_08_25 | -93.7141 | Asphalt Cement |  | University of Minnesota | 03/25/2004 | 58-34 MnROAD, BI8 | PAV | 10 | 42.08 | 13720000 | 12390000 | 18490000 | 2000 | 1849000 | 500000 | 50264.1 | 2.7182 | 2.5 | 3843 | 6118.056 | 28466.6515 | 42466.898
3499AC007 | 34-I-1999 | 34 | 7190 | 0 | 45.2646 | 1999_08_25 | -93.7141 | Asphalt Cement |  | University of Minnesota | 03/25/2004 | 58-34 MnROAD, BI8 | PAV | 10 | 42.13 | 13690000 | 12380000 | 18460000 | 2000 | 1846000 | 499700 | 50235.9 | 2.7206 | 2.5 | 3845 | 6121.24 | 28506.2215 | 42411.0609
3499AC007 | 34-I-1999 | 34 | 7190 | 0 | 45.2646 | 1999_08_25 | -93.7141 | Asphalt Cement |  | University of Minnesota | 03/25/2004 | 58-34 MnROAD, BI8 | PAV | 10 | 42.08 | 13700000 | 12380000 | 18470000 | 2000 | 1847000 | 500000 | 50264.6 | 2.7212 | 2.5 | 3847 | 6124.424 | 28497.4762 | 42427.19
3499AC007 | 34-I-1999 | 34 | 7190 | 0 | 45.2646 | 1999_08_25 | -93.7141 | Asphalt Cement |  | University of Minnesota | 03/25/2004 | 58-34 MnROAD, BI8 | PAV | 10 | 42.13 | 13680000 | 12380000 | 18450000 | 2000 | 1845000 | 499700 | 50235.9 | 2.7219 | 2.5 | 3850 | 6129.2 | 28521.6721 | 42394.309
3499AC007 | 34-I-1999 | 34 | 7190 | 0 | 45.2646 | 1999_08_25 | -93.7141 | Asphalt Cement |  | University of Minnesota | 03/25/2004 | 58-34 MnROAD, BI8 | PAV | 10 | 42.11 | 13690000 | 12370000 | 18450000 | 2000 | 1845000 | 500000 | 50264.6 | 2.7237 | 2.5 | 3852 | 6132.384 | 28544.9071 | 42362.9117
3499AC007 | 34-I-1999 | 34 | 7190 | 0 | 45.2646 | 1999_08_25 | -93.7141 | Asphalt Cement |  | University of Minnesota | 03/25/2004 | 58-34 MnROAD, BI8 | PAV | 10 | 42.14 | 13670000 | 12370000 | 18440000 | 2000 | 1844000 | 499700 | 50236.1 | 2.7238 | 2.5 | 3854 | 6135.568 | 28542.6453 | 42369.3788
3499AC007 | 34-I-1999 | 34 | 7190 | 0 | 45.2646 | 1999_08_25 | -93.7141 | Asphalt Cement |  | University of Minnesota | 03/25/2004 | 58-34 MnROAD, BI8 | PAV | 10 | 42.12 | 13670000 | 12360000 | 18430000 | 2000 | 1843000 | 500000 | 50264.8 | 2.7271 | 2.5 | 3857 | 6140.344 | 28581.401 | 42315.0357
3499AC007 | 34-I-1999 | 34 | 7190 | 0 | 45.2646 | 1999_08_25 | -93.7141 | Asphalt Cement |  | University of Minnesota | 03/25/2004 | 58-34 MnROAD, BI8 | PAV | 10 | 42.14 | 13660000 | 12360000 | 18420000 | 2000 | 1842000 | 499700 | 50235.9 | 2.7269 | 2.5 | 3859 | 6143.528 | 28573.6363 | 42329.6429
3499AC007 | 34-I-1999 | 34 | 7190 | 0 | 45.2646 | 1999_08_25 | -93.7141 | Asphalt Cement |  | University of Minnesota | 03/25/2004 | 58-34 MnROAD, BI8 | PAV | 10 | 42.12 | 13650000 | 12350000 | 18410000 | 2000 | 1841000 | 500000 | 50261.1 | 2.7293 | 2.5 | 3862 | 6148.304 | 28612.4508 | 42275.3267
3499AC007 | 34-I-1999 | 34 | 7190 | 0 | 45.2646 | 1999_08_25 | -93.7141 | Asphalt Cement |  | University of Minnesota | 03/25/2004 | 58-34 MnROAD, BI8 | PAV | 10 | 42.14 | 13640000 | 12340000 | 18390000 | 2000 | 1839000 | 499700 | 50236.1 | 2.7304 | 2.5 | 3864 | 6151.488 | 28620.249 | 42266.9133
3499AC007 | 34-I-1999 | 34 | 7190 | 0 | 45.2646 | 1999_08_25 | -93.7141 | Asphalt Cement |  | University of Minnesota | 03/25/2004 | 58-34 MnROAD, BI8 | PAV | 10 | 42.12 | 13660000 | 12350000 | 18410000 | 2000 | 1841000 | 500000 | 50264.7 | 2.7292 | 2.5 | 3866 | 6154.672 | 28612.4508 | 42281.5401
3499AC007 | 34-I-1999 | 34 | 7190 | 0 | 45.2646 | 1999_08_25 | -93.7141 | Asphalt Cement |  | University of Minnesota | 03/25/2004 | 58-34 MnROAD, BI8 | PAV | 10 | 42.14 | 13630000 | 12330000 | 18380000 | 2000 | 1838000 | 499700 | 50240.1 | 2.7321 | 2.5 | 3869 | 6159.448 | 28635.8205 | 42250.1391
3499AC007 | 34-I-1999 | 34 | 7190 | 0 | 45.2646 | 1999_08_25 | -93.7141 | Asphalt Cement |  | University of Minnesota | 03/25/2004 | 58-34 MnROAD, BI8 | PAV | 10 | 42.12 | 13650000 | 12340000 | 18400000 | 2000 | 1840000 | 500000 | 50264.8 | 2.7307 | 2.5 | 3871 | 6162.632 | 28628.0011 | 42264.7856
3499AC007 | 34-I-1999 | 34 | 7190 | 0 | 45.2646 | 1999_08_25 | -93.7141 | Asphalt Cement |  | University of Minnesota | 03/25/2004 | 58-34 MnROAD, BI8 | PAV | 10 | 42.16 | 13620000 | 12330000 | 18370000 | 2000 | 1837000 | 499800 | 50241.5 | 2.7335 | 2.5 | 3873 | 6165.816 | 28673.9332 | 42200.1852
3499AC007 | 34-I-1999 | 34 | 7190 | 0 | 45.2646 | 1999_08_25 | -93.7141 | Asphalt Cement |  | University of Minnesota | 03/25/2004 | 58-34 MnROAD, BI8 | PAV | 10 | 42.13 | 13620000 | 12320000 | 18370000 | 2000 | 1837000 | 500000 | 50264.6 | 2.7351 | 2.5 | 3876 | 6170.592 | 28680.2879 | 42193.9379
3499AC007 | 34-I-1999 | 34 | 7190 | 0 | 45.2646 | 1999_08_25 | -93.7141 | Asphalt Cement |  | University of Minnesota | 03/25/2004 | 58-34 MnROAD, BI8 | PAV | 10 | 42.16 | 13610000 | 12330000 | 18370000 | 2000 | 1837000 | 499700 | 50238.3 | 2.7346 | 2.5 | 3878 | 6173.776 | 28662.4601 | 42223.2857
3499AC007 | 34-I-1999 | 34 | 7190 | 0 | 45.2646 | 1999_08_25 | -93.7141 | Asphalt Cement |  | University of Minnesota | 03/25/2004 | 58-34 MnROAD, BI8 | PAV | 10 | 42.15 | 13610000 | 12320000 | 18360000 | 2000 | 1836000 | 500000 | 50263.2 | 2.7366 | 2.5 | 3880 | 6176.96 | 28706.9813 | 42160.9037
3499AC007 | 34-I-1999 | 34 | 7190 | 0 | 45.2646 | 1999_08_25 | -93.7141 | Asphalt Cement |  | University of Minnesota | 03/25/2004 | 58-34 MnROAD, BI8 | PAV | 10 | 42.14 | 13600000 | 12310000 | 18350000 | 2000 | 1835000 | 499800 | 50249.5 | 2.738 | 2.5 | 3883 | 6181.736 | 28694.1176 | 42182.9068
3499AC007 | 34-I-1999 | 34 | 7190 | 0 | 45.2646 | 1999_08_25 | -93.7141 | Asphalt Cement |  | University of Minnesota | 03/25/2004 | 58-34 MnROAD, BI8 | PAV | 10 | 42.18 | 13600000 | 12320000 | 18350000 | 2000 | 1835000 | 499800 | 50245.8 | 2.7378 | 2.5 | 3885 | 6184.92 | 28716.2497 | 42153.4964
3499AC007 | 34-I-1999 | 34 | 7190 | 0 | 45.2646 | 1999_08_25 | -93.7141 | Asphalt Cement |  | University of Minnesota | 03/25/2004 | 58-34 MnROAD, BI8 | PAV | 10 | 42.14 | 13610000 | 12310000 | 18350000 | 2000 | 1835000 | 500000 | 50264.1 | 2.7383 | 2.5 | 3887 | 6188.104 | 28717.0867 | 42155.3691
3499AC007 | 34-I-1999 | 34 | 7190 | 0 | 45.2646 | 1999_08_25 | -93.7141 | Asphalt Cement |  | University of Minnesota | 03/25/2004 | 58-34 MnROAD, BI8 | PAV | 10 | 42.19 | 13590000 | 12320000 | 18340000 | 2000 | 1834000 | 499700 | 50237.8 | 2.7387 | 2.5 | 3890 | 6192.88 | 28725.9428 | 42145.4727
3499AC007 | 34-I-1999 | 34 | 7190 | 0 | 45.2646 | 1999_08_25 | -93.7141 | Asphalt Cement |  | University of Minnesota | 03/25/2004 | 58-34 MnROAD, BI8 | PAV | 10 | 42.15 | 13590000 | 12300000 | 18330000 | 2000 | 1833000 | 500000 | 50263.3 | 2.7414 | 2.5 | 3892 | 6196.064 | 28753.9649 | 42107.4991
3499AC007 | 34-I-1999 | 34 | 7190 | 0 | 45.2646 | 1999_08_25 | -93.7141 | Asphalt Cement |  | University of Minnesota | 03/25/2004 | 58-34 MnROAD, BI8 | PAV | 10 | 42.18 | 13580000 | 12310000 | 18330000 | 2000 | 1833000 | 499700 | 50235.8 | 2.7393 | 2.5 | 3894 | 6199.248 | 28736.0797 | 42136.8062
3499AC007 | 34-I-1999 | 34 | 7190 | 0 | 45.2646 | 1999_08_25 | -93.7141 | Asphalt Cement |  | University of Minnesota | 03/25/2004 | 58-34 MnROAD, BI8 | PAV | 10 | 42.16 | 13580000 | 12300000 | 18320000 | 2000 | 1832000 | 500000 | 50263 | 2.7429 | 2.5 | 3897 | 6204.024 | 28775.2073 | 42082.6079
3499AC007 | 34-I-1999 | 34 | 7190 | 0 | 45.2646 | 1999_08_25 | -93.7141 | Asphalt Cement |  | University of Minnesota | 03/25/2004 | 58-34 MnROAD, BI8 | PAV | 10 | 42.18 | 13560000 | 12290000 | 18310000 | 2000 | 1831000 | 499700 | 50235.7 | 2.7434 | 2.5 | 3899 | 6207.208 | 28767.4681 | 42097.0269
3499AC007 | 34-I-1999 | 34 | 7190 | 0 | 45.2646 | 1999_08_25 | -93.7141 | Asphalt Cement |  | University of Minnesota | 03/25/2004 | 58-34 MnROAD, BI8 | PAV | 10 | 42.16 | 13580000 | 12290000 | 18320000 | 2000 | 1832000 | 500000 | 50264.7 | 2.7435 | 2.5 | 3901 | 6210.392 | 28775.2073 | 42088.8032
3499AC007 | 34-I-1999 | 34 | 7190 | 0 | 45.2646 | 1999_08_25 | -93.7141 | Asphalt Cement |  | University of Minnesota | 03/25/2004 | 58-34 MnROAD, BI8 | PAV | 10 | 42.18 | 13560000 | 12280000 | 18300000 | 2000 | 1830000 | 499700 | 50237.7 | 2.7449 | 2.5 | 3904 | 6215.168 | 28783.188 | 42080.2303
3499AC007 | 34-I-1999 | 34 | 7190 | 0 | 45.2646 | 1999_08_25 | -93.7141 | Asphalt Cement |  | University of Minnesota | 03/25/2004 | 58-34 MnROAD, BI8 | PAV | 10 | 42.18 | 13570000 | 12290000 | 18310000 | 2000 | 1831000 | 499900 | 50258 | 2.7444 | 2.5 | 3906 | 6218.352 | 28790.5005 | 42072.6399
3499AC007 | 34-I-1999 | 34 | 7190 | 0 | 45.2646 | 1999_08_25 | -93.7141 | Asphalt Cement |  | University of Minnesota | 03/25/2004 | 58-34 MnROAD, BI8 | PAV | 10 | 42.18 | 13540000 | 12270000 | 18270000 | 2000 | 1827000 | 499800 | 50242.7 | 2.7491 | 2.5 | 3908 | 6221.536 | 28841.9913 | 42000.6221
3499AC007 | 34-I-1999 | 34 | 7190 | 0 | 45.2646 | 1999_08_25 | -93.7141 | Asphalt Cement |  | University of Minnesota | 03/25/2004 | 58-34 MnROAD, BI8 | PAV | 10 | 42.19 | 13550000 | 12280000 | 18290000 | 2000 | 1829000 | 499900 | 50255 | 2.747 | 2.5 | 3911 | 6226.312 | 28827.5339 | 42024.7811
3499AC007 | 34-I-1999 | 34 | 7190 | 0 | 45.2646 | 1999_08_25 | -93.7141 | Asphalt Cement |  | University of Minnesota | 03/25/2004 | 58-34 MnROAD, BI8 | PAV | 10 | 42.19 | 13540000 | 12270000 | 18270000 | 2000 | 1827000 | 499900 | 50255.6 | 2.75 | 2.5 | 3913 | 6229.496 | 28859.0912 | 41981.9204
3499AC007 | 34-I-1999 | 34 | 7190 | 0 | 45.2646 | 1999_08_25 | -93.7141 | Asphalt Cement |  | University of Minnesota | 03/25/2004 | 58-34 MnROAD, BI8 | PAV | 10 | 42.22 | 13520000 | 12270000 | 18260000 | 2000 | 1826000 | 499800 | 50242.1 | 2.7509 | 2.5 | 3915 | 6232.68 | 28880.0136 | 41954.5973
3499AC007 | 34-I-1999 | 34 | 7190 | 0 | 45.2646 | 1999_08_25 | -93.7141 | Asphalt Cement |  | University of Minnesota | 03/25/2004 | 58-34 MnROAD, BI8 | PAV | 10 | 42.17 | 13530000 | 12260000 | 18260000 | 2000 | 1826000 | 499900 | 50255.3 | 2.7517 | 2.5 | 3918 | 6237.456 | 28863.7742 | 41981.2951
3499AC007 | 34-I-1999 | 34 | 7190 | 0 | 45.2646 | 1999_08_25 | -93.7141 | Asphalt Cement |  | University of Minnesota | 03/25/2004 | 58-34 MnROAD, BI8 | PAV | 10 | 42.22 | 13510000 | 12260000 | 18240000 | 2000 | 1824000 | 499800 | 50243 | 2.7529 | 2.5 | 3920 | 6240.64 | 28911.6803 | 41914.8223
3499AC007 | 34-I-1999 | 34 | 7190 | 0 | 45.2646 | 1999_08_25 | -93.7141 | Asphalt Cement |  | University of Minnesota | 03/25/2004 | 58-34 MnROAD, BI8 | PAV | 10 | 42.17 | 13520000 | 12250000 | 18240000 | 2000 | 1824000 | 500000 | 50261.1 | 2.7541 | 2.5 | 3923 | 6245.416 | 28906.9847 | 41924.7215
3499AC007 | 34-I-1999 | 34 | 7190 | 0 | 45.2646 | 1999_08_25 | -93.7141 | Asphalt Cement |  | University of Minnesota | 03/25/2004 | 58-34 MnROAD, BI8 | PAV | 10 | 42.22 | 13490000 | 12250000 | 18220000 | 2000 | 1822000 | 499700 | 50236.3 | 2.7558 | 2.5 | 3925 | 6248.6 | 28931.8356 | 41891.7986
3499AC007 | 34-I-1999 | 34 | 7190 | 0 | 45.2646 | 1999_08_25 | -93.7141 | Asphalt Cement |  | University of Minnesota | 03/25/2004 | 58-34 MnROAD, BI8 | PAV | 10 | 42.18 | 13510000 | 12240000 | 18230000 | 2000 | 1823000 | 500000 | 50264.3 | 2.7569 | 2.5 | 3927 | 6251.784 | 28928.4141 | 41899.8429
3499AC007 | 34-I-1999 | 34 | 7190 | 0 | 45.2646 | 1999_08_25 | -93.7141 | Asphalt Cement |  | University of Minnesota | 03/25/2004 | 58-34 MnROAD, BI8 | PAV | 10 | 42.22 | 13490000 | 12240000 | 18210000 | 2000 | 1821000 | 499700 | 50235.7 | 2.7571 | 2.5 | 3929 | 6254.968 | 28947.7235 | 41874.9813
3499AC007 | 34-I-1999 | 34 | 7190 | 0 | 45.2646 | 1999_08_25 | -93.7141 | Asphalt Cement |  | University of Minnesota | 03/25/2004 | 58-34 MnROAD, BI8 | PAV | 10 | 42.23 | 13480000 | 12240000 | 18210000 | 2000 | 1821000 | 499900 | 50253.1 | 2.7589 | 2.5 | 3932 | 6259.744 | 28976.4723 | 41836.5215
3499AC007 | 34-I-1999 | 34 | 7190 | 0 | 45.2646 | 1999_08_25 | -93.7141 | Asphalt Cement |  | University of Minnesota | 03/25/2004 | 58-34 MnROAD, BI8 | PAV | 10 | 42.19 | 13480000 | 12220000 | 18200000 | 2000 | 1820000 | 499800 | 50247.1 | 2.7601 | 2.5 | 3934 | 6262.928 | 28958.4985 | 41865.5759
3499AC007 | 34-I-1999 | 34 | 7190 | 0 | 45.2646 | 1999_08_25 | -93.7141 | Asphalt Cement |  | University of Minnesota | 03/25/2004 | 58-34 MnROAD, BI8 | PAV | 10 | 42.23 | 13470000 | 12220000 | 18190000 | 2000 | 1819000 | 499900 | 50253.1 | 2.7619 | 2.5 | 3937 | 6267.704 | 29008.3321 | 41796.739
3499AC007 | 34-I-1999 | 34 | 7190 | 0 | 45.2646 | 1999_08_25 | -93.7141 | Asphalt Cement |  | University of Minnesota | 03/25/2004 | 58-34 MnROAD, BI8 | PAV | 10 | 42.19 | 13460000 | 12200000 | 18170000 | 2000 | 1817000 | 499800 | 50247.6 | 2.7642 | 2.5 | 3939 | 6270.888 | 29006.3111 | 41802.7357
3499AC007 | 34-I-1999 | 34 | 7190 | 0 | 45.2646 | 1999_08_25 | -93.7141 | Asphalt Cement |  | University of Minnesota | 03/25/2004 | 58-34 MnROAD, BI8 | PAV | 10 | 42.24 | 13450000 | 12210000 | 18170000 | 2000 | 1817000 | 499800 | 50242.2 | 2.7643 | 2.5 | 3941 | 6274.072 | 29034.2259 | 41765.6271
3499AC007 | 34-I-1999 | 34 | 7190 | 0 | 45.2646 | 1999_08_25 | -93.7141 | Asphalt Cement |  | University of Minnesota | 03/25/2004 | 58-34 MnROAD, BI8 | PAV | 10 | 42.2 | 13450000 | 12190000 | 18150000 | 2000 | 1815000 | 499900 | 50259.6 | 2.7675 | 2.5 | 3944 | 6278.848 | 29055.4882 | 41738.1455
3499AC007 | 34-I-1999 | 34 | 7190 | 0 | 45.2646 | 1999_08_25 | -93.7141 | Asphalt Cement |  | University of Minnesota | 03/25/2004 | 58-34 MnROAD, BI8 | PAV | 10 | 42.24 | 13440000 | 12210000 | 18160000 | 2000 | 1816000 | 499700 | 50235.6 | 2.7657 | 2.5 | 3946 | 6282.032 | 29038.5904 | 41765.5157
3499AC007 | 34-I-1999 | 34 | 7190 | 0 | 45.2646 | 1999_08_25 | -93.7141 | Asphalt Cement |  | University of Minnesota | 03/25/2004 | 58-34 MnROAD, BI8 | PAV | 10 | 42.21 | 13440000 | 12190000 | 18150000 | 2000 | 1815000 | 500000 | 50264.6 | 2.7687 | 2.5 | 3948 | 6285.216 | 29072.7084 | 41719.5833
3499AC007 | 34-I-1999 | 34 | 7190 | 0 | 45.2646 | 1999_08_25 | -93.7141 | Asphalt Cement |  | University of Minnesota | 03/25/2004 | 58-34 MnROAD, BI8 | PAV | 10 | 42.23 | 13430000 | 12190000 | 18140000 | 2000 | 1814000 | 499700 | 50236.8 | 2.7689 | 2.5 | 3951 | 6289.992 | 29065.0183 | 41733.7025
3499AC007 | 34-I-1999 | 34 | 7190 | 0 | 45.2646 | 1999_08_25 | -93.7141 | Asphalt Cement |  | University of Minnesota | 03/25/2004 | 58-34 MnROAD, BI8 | PAV | 10 | 42.21 | 13440000 | 12190000 | 18140000 | 2000 | 1814000 | 500000 | 50263.9 | 2.7697 | 2.5 | 3953 | 6293.176 | 29088.7352 | 41702.7561
3499AC007 | 34-I-1999 | 34 | 7190 | 0 | 45.2646 | 1999_08_25 | -93.7141 | Asphalt Cement |  | University of Minnesota | 03/25/2004 | 58-34 MnROAD, BI8 | PAV | 10 | 42.25 | 13410000 | 12180000 | 18120000 | 2000 | 1812000 | 499700 | 50236.4 | 2.7719 | 2.5 | 3955 | 6296.36 | 29108.2867 | 41677.8234
3499AC007 | 34-I-1999 | 34 | 7190 | 0 | 45.2646 | 1999_08_25 | -93.7141 | Asphalt Cement |  | University of Minnesota | 03/25/2004 | 58-34 MnROAD, BI8 | PAV | 10 | 42.21 | 13430000 | 12180000 | 18130000 | 2000 | 1813000 | 500000 | 50264.3 | 2.7716 | 2.5 | 3958 | 6301.136 | 29104.7798 | 41685.925
3499AC007 | 34-I-1999 | 34 | 7190 | 0 | 45.2646 | 1999_08_25 | -93.7141 | Asphalt Cement |  | University of Minnesota | 03/25/2004 | 58-34 MnROAD, BI8 | PAV | 10 | 42.26 | 13400000 | 12170000 | 18100000 | 2000 | 1810000 | 499700 | 50240.1 | 2.7742 | 2.5 | 3960 | 6304.32 | 29146.0493 | 41629.9756
3499AC007 | 34-I-1999 | 34 | 7190 | 0 | 45.2646 | 1999_08_25 | -93.7141 | Asphalt Cement |  | University of Minnesota | 03/25/2004 | 58-34 MnROAD, BI8 | PAV | 10 | 40.19 | 18590000 | 15710000 | 24340000 | 2000 | 2434000 | 500000 | 50264.8 | 2.0667 | 2.5 | 2227 | 3545.384 | 20823.1954 | 55331.3026
3499AC007 | 34-I-1999 | 34 | 7190 | 0 | 45.2646 | 1999_08_25 | -93.7141 | Asphalt Cement |  | University of Minnesota | 03/25/2004 | 58-34 MnROAD, BI8 | PAV | 10 | 40.22 | 18580000 | 15710000 | 24330000 | 2000 | 2433000 | 499700 | 50239.4 | 2.0668 | 2.5 | 2229 | 3548.568 | 20819.6569 | 55344.3974
3499AC007 | 34-I-1999 | 34 | 7190 | 0 | 45.2646 | 1999_08_25 | -93.7141 | Asphalt Cement |  | University of Minnesota | 03/25/2004 | 58-34 MnROAD, BI8 | PAV | 10 | 40.19 | 18590000 | 15700000 | 24330000 | 2000 | 2433000 | 500000 | 50262.6 | 2.0677 | 2.5 | 2232 | 3553.344 | 20831.754 | 55315.9493
3499AC007 | 34-I-1999 | 34 | 7190 | 0 | 45.2646 | 1999_08_25 | -93.7141 | Asphalt Cement |  | University of Minnesota | 03/25/2004 | 58-34 MnROAD, BI8 | PAV | 10 | 40.21 | 18590000 | 15710000 | 24340000 | 2000 | 2434000 | 499700 | 50239.9 | 2.066 | 2.5 | 2234 | 3556.528 | 20806.8078 | 55385.9632
3499AC007 | 34-I-1999 | 34 | 7190 | 0 | 45.2646 | 1999_08_25 | -93.7141 | Asphalt Cement |  | University of Minnesota | 03/25/2004 | 58-34 MnROAD, BI8 | PAV | 10 | 40.2 | 18580000 | 15710000 | 24330000 | 2000 | 2433000 | 500000 | 50266.7 | 2.0678 | 2.5 | 2236 | 3559.712 | 20836.0576 | 55311.9028
3499AC007 | 34-I-1999 | 34 | 7190 | 0 | 45.2646 | 1999_08_25 | -93.7141 | Asphalt Cement |  | University of Minnesota | 03/25/2004 | 58-34 MnROAD, BI8 | PAV | 10 | 40.32 | 18260000 | 15500000 | 23950000 | 2000 | 2395000 | 500000 | 50261.5 | 2.1 | 2.5 | 2469 | 3930.648 | 21219.0632 | 54674.4768
3499AC007 | 34-I-1999 | 34 | 7190 | 0 | 45.2646 | 1999_08_25 | -93.7141 | Asphalt Cement |  | University of Minnesota | 03/25/2004 | 58-34 MnROAD, BI8 | PAV | 10 | 40.32 | 18250000 | 15490000 | 23930000 | 2000 | 2393000 | 499800 | 50248.8 | 2.1011 | 2.5 | 2471 | 3933.832 | 21219.8115 | 54676.219
3499AC007 | 34-I-1999 | 34 | 7190 | 0 | 45.2646 | 1999_08_25 | -93.7141 | Asphalt Cement |  | University of Minnesota | 03/25/2004 | 58-34 MnROAD, BI8 | PAV | 10 | 40.32 | 18250000 | 15490000 | 23930000 | 2000 | 2393000 | 499900 | 50259.1 | 2.1016 | 2.5 | 2473 | 3937.016 | 21228.3036 | 54658.016
3499AC007 | 34-I-1999 | 34 | 7190 | 0 | 45.2646 | 1999_08_25 | -93.7141 | Asphalt Cement |  | University of Minnesota | 03/25/2004 | 58-34 MnROAD, BI8 | PAV | 10 | 40.31 | 18250000 | 15490000 | 23940000 | 2000 | 2394000 | 499800 | 50245.5 | 2.1008 | 2.5 | 2476 | 3941.792 | 21206.5852 | 54717.6654
3499AC007 | 34-I-1999 | 34 | 7190 | 0 | 45.2646 | 1999_08_25 | -93.7141 | Asphalt Cement |  | University of Minnesota | 03/25/2004 | 58-34 MnROAD, BI8 | PAV | 10 | 40.35 | 18240000 | 15490000 | 23930000 | 2000 | 2393000 | 499900 | 50251.1 | 2.1018 | 2.5 | 2478 | 3944.976 | 21241.3979 | 54631.6564
3499AC007 | 34-I-1999 | 34 | 7190 | 0 | 45.2646 | 1999_08_25 | -93.7141 | Asphalt Cement |  | University of Minnesota | 03/25/2004 | 58-34 MnROAD, BI8 | PAV | 10 | 40.29 | 18240000 | 15470000 | 23920000 | 2000 | 2392000 | 500000 | 50261.2 | 2.103 | 2.5 | 2481 | 3949.752 | 21232.5649 | 54658.0542
3499AC007 | 34-I-1999 | 34 | 7190 | 0 | 45.2646 | 1999_08_25 | -93.7141 | Asphalt Cement |  | University of Minnesota | 03/25/2004 | 58-34 MnROAD, BI8 | PAV | 10 | 40.34 | 18230000 | 15480000 | 23910000 | 2000 | 2391000 | 499700 | 50239.8 | 2.1028 | 2.5 | 2483 | 3952.936 | 21237.7941 | 54648.265
3499AC007 | 34-I-1999 | 34 | 7190 | 0 | 45.2646 | 1999_08_25 | -93.7141 | Asphalt Cement |  | University of Minnesota | 03/25/2004 | 58-34 MnROAD, BI8 | PAV | 10 | 40.32 | 18220000 | 15460000 | 23900000 | 2000 | 2390000 | 500000 | 50267.9 | 2.105 | 2.5 | 2485 | 3956.12 | 21263.4545 | 54585.9834
3499AC007 | 34-I-1999 | 34 | 7190 | 0 | 45.2646 | 1999_08_25 | -93.7141 | Asphalt Cement |  | University of Minnesota | 03/25/2004 | 58-34 MnROAD, BI8 | PAV | 10 | 40.35 | 18200000 | 15460000 | 23880000 | 2000 | 2388000 | 499800 | 50240.6 | 2.1053 | 2.5 | 2488 | 3960.896 | 21277.358 | 54553.9793
3499AC007 | 34-I-1999 | 34 | 7190 | 0 | 45.2646 | 1999_08_25 | -93.7141 | Asphalt Cement |  | University of Minnesota | 03/25/2004 | 58-34 MnROAD, BI8 | PAV | 10 | 40.33 | 18200000 | 15450000 | 23870000 | 2000 | 2387000 | 500000 | 50262.2 | 2.1071 | 2.5 | 2490 | 3964.08 | 21294.5568 | 54513.5819
3499AC007 | 34-I-1999 | 34 | 7190 | 0 | 45.2646 | 1999_08_25 | -93.7141 | Asphalt Cement |  | University of Minnesota | 03/25/2004 | 58-34 MnROAD, BI8 | PAV | 10 | 40.31 | 18200000 | 15440000 | 23870000 | 2000 | 2387000 | 499800 | 50248 | 2.1072 | 2.5 | 2492 | 3967.264 | 21268.7746 | 54583.3301
3499AC007 | 34-I-1999 | 34 | 7190 | 0 | 45.2646 | 1999_08_25 | -93.7141 | Asphalt Cement |  | University of Minnesota | 03/25/2004 | 58-34 MnROAD, BI8 | PAV | 10 | 40.34 | 18190000 | 15450000 | 23870000 | 2000 | 2387000 | 500000 | 50265 | 2.1077 | 2.5 | 2494 | 3970.448 | 21298.9343 | 54509.7029
3499AC007 | 34-I-1999 | 34 | 7190 | 0 | 45.2646 | 1999_08_25 | -93.7141 | Asphalt Cement |  | University of Minnesota | 03/25/2004 | 58-34 MnROAD, BI8 | PAV | 10 | 40.33 | 18180000 | 15430000 | 23840000 | 2000 | 2384000 | 499800 | 50246.3 | 2.1092 | 2.5 | 2497 | 3975.224 | 21304.2999 | 54499.6367
3499AC007 | 34-I-1999 | 34 | 7190 | 0 | 45.2646 | 1999_08_25 | -93.7141 | Asphalt Cement |  | University of Minnesota | 03/25/2004 | 58-34 MnROAD, BI8 | PAV | 10 | 40.34 | 18190000 | 15450000 | 23870000 | 2000 | 2387000 | 499900 | 50254.7 | 2.1072 | 2.5 | 2499 | 3978.408 | 21290.4155 | 54538.8431
3499AC007 | 34-I-1999 | 34 | 7190 | 0 | 45.2646 | 1999_08_25 | -93.7141 | Asphalt Cement |  | University of Minnesota | 03/25/2004 | 58-34 MnROAD, BI8 | PAV | 10 | 40.33 | 18170000 | 15420000 | 23830000 | 2000 | 2383000 | 499900 | 50253.6 | 2.1104 | 2.5 | 2502 | 3983.184 | 21321.7696 | 54462.304
3499AC007 | 34-I-1999 | 34 | 7190 | 0 | 45.2646 | 1999_08_25 | -93.7141 | Asphalt Cement |  | University of Minnesota | 03/25/2004 | 58-34 MnROAD, BI8 | PAV | 10 | 40.36 | 18180000 | 15450000 | 23860000 | 2000 | 2386000 | 499800 | 50247.6 | 2.1077 | 2.5 | 2504 | 3986.368 | 21299.5677 | 54522.7375
3499AC007 | 34-I-1999 | 34 | 7190 | 0 | 45.2646 | 1999_08_25 | -93.7141 | Asphalt Cement |  | University of Minnesota | 03/25/2004 | 58-34 MnROAD, BI8 | PAV | 10 | 40.34 | 18170000 | 15430000 | 23840000 | 2000 | 2384000 | 499900 | 50256.7 | 2.1099 | 2.5 | 2506 | 3989.552 | 21317.2072 | 54481.2838
3499AC007 | 34-I-1999 | 34 | 7190 | 0 | 45.2646 | 1999_08_25 | -93.7141 | Asphalt Cement |  | University of Minnesota | 03/25/2004 | 58-34 MnROAD, BI8 | PAV | 10 | 40.35 | 18180000 | 15440000 | 23850000 | 2000 | 2385000 | 499800 | 50247.7 | 2.1085 | 2.5 | 2509 | 3994.328 | 21304.122 | 54518.4108
3499AC007 | 34-I-1999 | 34 | 7190 | 0 | 45.2646 | 1999_08_25 | -93.7141 | Asphalt Cement |  | University of Minnesota | 03/25/2004 | 58-34 MnROAD, BI8 | PAV | 10 | 40.34 | 18180000 | 15440000 | 23850000 | 2000 | 2385000 | 499800 | 50244.3 | 2.1082 | 2.5 | 2511 | 3997.512 | 21299.745 | 54533.2788
3499AC007 | 34-I-1999 | 34 | 7190 | 0 | 45.2646 | 1999_08_25 | -93.7141 | Asphalt Cement |  | University of Minnesota | 03/25/2004 | 58-34 MnROAD, BI8 | PAV | 10 | 40.35 | 18170000 | 15440000 | 23840000 | 2000 | 2384000 | 499900 | 50258.7 | 2.11 | 2.5 | 2513 | 4000.696 | 21321.5878 | 54481.0753
3499AC007 | 34-I-1999 | 34 | 7190 | 0 | 45.2646 | 1999_08_25 | -93.7141 | Asphalt Cement |  | University of Minnesota | 03/25/2004 | 58-34 MnROAD, BI8 | PAV | 10 | 40.32 | 18160000 | 15410000 | 23820000 | 2000 | 2382000 | 499900 | 50251.6 | 2.1115 | 2.5 | 2516 | 4005.472 | 21326.3352 | 54472.6096
3499AC007 | 34-I-1999 | 34 | 7190 | 0 | 45.2646 | 1999_08_25 | -93.7141 | Asphalt Cement |  | University of Minnesota | 03/25/2004 | 58-34 MnROAD, BI8 | PAV | 10 | 40.35 | 18150000 | 15420000 | 23810000 | 2000 | 2381000 | 499900 | 50255.8 | 2.1121 | 2.5 | 2518 | 4008.656 | 21348.4524 | 54419.8355
3499AC007 | 34-I-1999 | 34 | 7190 | 0 | 45.2646 | 1999_08_25 | -93.7141 | Asphalt Cement |  | University of Minnesota | 03/25/2004 | 58-34 MnROAD, BI8 | PAV | 10 | 40.32 | 18140000 | 15390000 | 23790000 | 2000 | 2379000 | 499900 | 50251.7 | 2.1143 | 2.5 | 2520 | 4011.84 | 21353.2285 | 54411.3229
3499AC007 | 34-I-1999 | 34 | 7190 | 0 | 45.2646 | 1999_08_25 | -93.7141 | Asphalt Cement |  | University of Minnesota | 03/25/2004 | 58-34 MnROAD, BI8 | PAV | 10 | 40.37 | 18120000 | 15410000 | 23790000 | 2000 | 2379000 | 499900 | 50254.1 | 2.1141 | 2.5 | 2523 | 4016.616 | 21375.1775 | 54359.1081
3499AC007 | 34-I-1999 | 34 | 7190 | 0 | 45.2646 | 1999_08_25 | -93.7141 | Asphalt Cement |  | University of Minnesota | 03/25/2004 | 58-34 MnROAD, BI8 | PAV | 10 | 40.34 | 18100000 | 15380000 | 23750000 | 2000 | 2375000 | 500000 | 50260.5 | 2.1177 | 2.5 | 2525 | 4019.8 | 21406.5499 | 54283.0958
3499AC007 | 34-I-1999 | 34 | 7190 | 0 | 45.2646 | 1999_08_25 | -93.7141 | Asphalt Cement |  | University of Minnesota | 03/25/2004 | 58-34 MnROAD, BI8 | PAV | 10 | 40.38 | 18110000 | 15400000 | 23770000 | 2000 | 2377000 | 499800 | 50243.4 | 2.1156 | 2.5 | 2527 | 4022.984 | 21388.9942 | 54331.306
3499AC007 | 34-I-1999 | 34 | 7190 | 0 | 45.2646 | 1999_08_25 | -93.7141 | Asphalt Cement |  | University of Minnesota | 03/25/2004 | 58-34 MnROAD, BI8 | PAV | 10 | 40.36 | 18100000 | 15380000 | 23750000 | 2000 | 2375000 | 500000 | 50265.7 | 2.1184 | 2.5 | 2530 | 4027.76 | 21415.3472 | 54268.1013
3499AC007 | 34-I-1999 | 34 | 7190 | 0 | 45.2646 | 1999_08_25 | -93.7141 | Asphalt Cement |  | University of Minnesota | 03/25/2004 | 58-34 MnROAD, BI8 | PAV | 10 | 40.39 | 18090000 | 15390000 | 23750000 | 2000 | 2375000 | 499800 | 50247.4 | 2.1177 | 2.5 | 2532 | 4030.944 | 21411.3988 | 54281.7622
3499AC007 | 34-I-1999 | 34 | 7190 | 0 | 45.2646 | 1999_08_25 | -93.7141 | Asphalt Cement |  | University of Minnesota | 03/25/2004 | 58-34 MnROAD, BI8 | PAV | 10 | 40.35 | 18100000 | 15370000 | 23750000 | 2000 | 2375000 | 500000 | 50266.6 | 2.1186 | 2.5 | 2535 | 4035.72 | 21410.9489 | 54286.5576
3499AC007 | 34-I-1999 | 34 | 7190 | 0 | 45.2646 | 1999_08_25 | -93.7141 | Asphalt Cement |  | University of Minnesota | 03/25/2004 | 58-34 MnROAD, BI8 | PAV | 10 | 40.38 | 18080000 | 15370000 | 23730000 | 2000 | 2373000 | 499700 | 50240.1 | 2.1188 | 2.5 | 2537 | 4038.904 | 21416.4755 | 54276.2018
3499AC007 | 34-I-1999 | 34 | 7190 | 0 | 45.2646 | 1999_08_25 | -93.7141 | Asphalt Cement |  | University of Minnesota | 03/25/2004 | 58-34 MnROAD, BI8 | PAV | 10 | 40.36 | 18110000 | 15390000 | 23760000 | 2000 | 2376000 | 500000 | 50266.4 | 2.1169 | 2.5 | 2539 | 4042.088 | 21406.334 | 54305.5717
3499AC007 | 34-I-1999 | 34 | 7190 | 0 | 45.2646 | 1999_08_25 | -93.7141 | Asphalt Cement |  | University of Minnesota | 03/25/2004 | 58-34 MnROAD, BI8 | PAV | 10 | 40.38 | 18070000 | 15370000 | 23720000 | 2000 | 2372000 | 499800 | 50241.1 | 2.1194 | 2.5 | 2541 | 4045.272 | 21434.0806 | 54238.9242
3499AC007 | 34-I-1999 | 34 | 7190 | 0 | 45.2646 | 1999_08_25 | -93.7141 | Asphalt Cement |  | University of Minnesota | 03/25/2004 | 58-34 MnROAD, BI8 | PAV | 10 | 40.38 | 18080000 | 15380000 | 23740000 | 2000 | 2374000 | 499800 | 50249.7 | 2.1183 | 2.5 | 2544 | 4050.048 | 21416.0232 | 54288.3113
3499AC007 | 34-I-1999 | 34 | 7190 | 0 | 45.2646 | 1999_08_25 | -93.7141 | Asphalt Cement |  | University of Minnesota | 03/25/2004 | 58-34 MnROAD, BI8 | PAV | 10 | 40.36 | 18070000 | 15360000 | 23710000 | 2000 | 2371000 | 499900 | 50259.9 | 2.1212 | 2.5 | 2546 | 4053.232 | 21442.8963 | 54223.9271
3499AC007 | 34-I-1999 | 34 | 7190 | 0 | 45.2646 | 1999_08_25 | -93.7141 | Asphalt Cement |  | University of Minnesota | 03/25/2004 | 58-34 MnROAD, BI8 | PAV | 10 | 40.4 | 18050000 | 15360000 | 23690000 | 2000 | 2369000 | 499700 | 50239.6 | 2.122 | 2.5 | 2549 | 4058.008 | 21461.4405 | 54180.7228
3499AC007 | 34-I-1999 | 34 | 7190 | 0 | 45.2646 | 1999_08_25 | -93.7141 | Asphalt Cement |  | University of Minnesota | 03/25/2004 | 58-34 MnROAD, BI8 | PAV | 10 | 40.35 | 18060000 | 15350000 | 23700000 | 2000 | 2370000 | 500000 | 50267.4 | 2.1226 | 2.5 | 2551 | 4061.192 | 21456.1197 | 54197.81
3499AC007 | 34-I-1999 | 34 | 7190 | 0 | 45.2646 | 1999_08_25 | -93.7141 | Asphalt Cement |  | University of Minnesota | 03/25/2004 | 58-34 MnROAD, BI8 | PAV | 10 | 40.39 | 18030000 | 15340000 | 23670000 | 2000 | 2367000 | 499700 | 50239.1 | 2.1243 | 2.5 | 2553 | 4064.376 | 21475.1691 | 54153.3819
3499AC007 | 34-I-1999 | 34 | 7190 | 0 | 45.2646 | 1999_08_25 | -93.7141 | Asphalt Cement |  | University of Minnesota | 03/25/2004 | 58-34 MnROAD, BI8 | PAV | 10 | 40.36 | 18050000 | 15350000 | 23700000 | 2000 | 2370000 | 500000 | 50267.8 | 2.123 | 2.5 | 2556 | 4069.152 | 21460.5272 | 54193.9803
3499AC007 | 34-I-1999 | 34 | 7190 | 0 | 45.2646 | 1999_08_25 | -93.7141 | Asphalt Cement |  | University of Minnesota | 03/25/2004 | 58-34 MnROAD, BI8 | PAV | 10 | 40.4 | 18010000 | 15330000 | 23650000 | 2000 | 2365000 | 499800 | 50240.7 | 2.1264 | 2.5 | 2558 | 4072.336 | 21506.344 | 54082.1709
3499AC007 | 34-I-1999 | 34 | 7190 | 0 | 45.2646 | 1999_08_25 | -93.7141 | Asphalt Cement |  | University of Minnesota | 03/25/2004 | 58-34 MnROAD, BI8 | PAV | 10 | 40.38 | 18030000 | 15330000 | 23670000 | 2000 | 2367000 | 500000 | 50262 | 2.1255 | 2.5 | 2560 | 4075.52 | 21496.5513 | 54110.455
3499AC007 | 34-I-1999 | 34 | 7190 | 0 | 45.2646 | 1999_08_25 | -93.7141 | Asphalt Cement |  | University of Minnesota | 03/25/2004 | 58-34 MnROAD, BI8 | PAV | 10 | 40.39 | 18020000 | 15330000 | 23660000 | 2000 | 2366000 | 499800 | 50250 | 2.1255 | 2.5 | 2563 | 4080.296 | 21492.8454 | 54123.4323
3499AC007 | 34-I-1999 | 34 | 7190 | 0 | 45.2646 | 1999_08_25 | -93.7141 | Asphalt Cement |  | University of Minnesota | 03/25/2004 | 58-34 MnROAD, BI8 | PAV | 10 | 40.41 | 18010000 | 15340000 | 23660000 | 2000 | 2366000 | 499900 | 50252.5 | 2.126 | 2.5 | 2565 | 4083.48 | 21510.2674 | 54083.2409
3499AC007 | 34-I-1999 | 34 | 7190 | 0 | 45.2646 | 1999_08_25 | -93.7141 | Asphalt Cement |  | University of Minnesota | 03/25/2004 | 58-34 MnROAD, BI8 | PAV | 10 | 40.37 | 18020000 | 15320000 | 23660000 | 2000 | 2366000 | 499900 | 50253 | 2.1258 | 2.5 | 2567 | 4086.664 | 21492.6235 | 54131.2874
3499AC007 | 34-I-1999 | 34 | 7190 | 0 | 45.2646 | 1999_08_25 | -93.7141 | Asphalt Cement |  | University of Minnesota | 03/25/2004 | 58-34 MnROAD, BI8 | PAV | 10 | 40.41 | 18000000 | 15330000 | 23640000 | 2000 | 2364000 | 499800 | 50243.6 | 2.1267 | 2.5 | 2570 | 4091.44 | 21519.8534 | 54066.4376
3499AC007 | 34-I-1999 | 34 | 7190 | 0 | 45.2646 | 1999_08_25 | -93.7141 | Asphalt Cement |  | University of Minnesota | 03/25/2004 | 58-34 MnROAD, BI8 | PAV | 10 | 40.36 | 18020000 | 15310000 | 23650000 | 2000 | 2365000 | 500000 | 50262.5 | 2.1272 | 2.5 | 2572 | 4094.624 | 21505.8983 | 54105.1684
3499AC007 | 34-I-1999 | 34 | 7190 | 0 | 45.2646 | 1999_08_25 | -93.7141 | Asphalt Cement |  | University of Minnesota | 03/25/2004 | 58-34 MnROAD, BI8 | PAV | 10 | 40.42 | 17990000 | 15330000 | 23640000 | 2000 | 2364000 | 499800 | 50242.4 | 2.1274 | 2.5 | 2574 | 4097.808 | 21524.2647 | 54062.6456
3499AC007 | 34-I-1999 | 34 | 7190 | 0 | 45.2646 | 1999_08_25 | -93.7141 | Asphalt Cement |  | University of Minnesota | 03/25/2004 | 58-34 MnROAD, BI8 | PAV | 10 | 40.39 | 17980000 | 15290000 | 23600000 | 2000 | 2360000 | 499900 | 50251.9 | 2.1308 | 2.5 | 2577 | 4102.584 | 21556.1115 | 53986.4152
3499AC007 | 34-I-1999 | 34 | 7190 | 0 | 45.2646 | 1999_08_25 | -93.7141 | Asphalt Cement |  | University of Minnesota | 03/25/2004 | 58-34 MnROAD, BI8 | PAV | 10 | 40.42 | 17980000 | 15310000 | 23610000 | 2000 | 2361000 | 499800 | 50245.5 | 2.1298 | 2.5 | 2579 | 4105.768 | 21551.6145 | 54001.322
3499AC007 | 34-I-1999 | 34 | 7190 | 0 | 45.2646 | 1999_08_25 | -93.7141 | Asphalt Cement |  | University of Minnesota | 03/25/2004 | 58-34 MnROAD, BI8 | PAV | 10 | 40.4 | 17950000 | 15280000 | 23570000 | 2000 | 2357000 | 499900 | 50256.5 | 2.1335 | 2.5 | 2581 | 4108.952 | 21587.9757 | 53914.0041
3499AC007 | 34-I-1999 | 34 | 7190 | 0 | 45.2646 | 1999_08_25 | -93.7141 | Asphalt Cement |  | University of Minnesota | 03/25/2004 | 58-34 MnROAD, BI8 | PAV | 10 | 40.42 | 17950000 | 15290000 | 23580000 | 2000 | 2358000 | 499700 | 50239 | 2.1324 | 2.5 | 2584 | 4113.728 | 21570.3996 | 53961.5744
3499AC007 | 34-I-1999 | 34 | 7190 | 0 | 45.2646 | 1999_08_25 | -93.7141 | Asphalt Cement |  | University of Minnesota | 03/25/2004 | 58-34 MnROAD, BI8 | PAV | 10 | 40.4 | 17950000 | 15280000 | 23580000 | 2000 | 2358000 | 500000 | 50267.8 | 2.1338 | 2.5 | 2586 | 4116.912 | 21587.4546 | 53922.5817
3499AC007 | 34-I-1999 | 34 | 7190 | 0 | 45.2646 | 1999_08_25 | -93.7141 | Asphalt Cement |  | University of Minnesota | 03/25/2004 | 58-34 MnROAD, BI8 | PAV | 10 | 40.39 | 17930000 | 15260000 | 23550000 | 2000 | 2355000 | 499800 | 50249.1 | 2.1356 | 2.5 | 2588 | 4120.096 | 21593.2366 | 53911.781
3499AC007 | 34-I-1999 | 34 | 7190 | 0 | 45.2646 | 1999_08_25 | -93.7141 | Asphalt Cement |  | University of Minnesota | 03/25/2004 | 58-34 MnROAD, BI8 | PAV | 10 | 40.43 | 17930000 | 15280000 | 23560000 | 2000 | 2356000 | 499900 | 50255.2 | 2.1345 | 2.5 | 2591 | 4124.872 | 21610.4229 | 53872.5427
3499AC007 | 34-I-1999 | 34 | 7190 | 0 | 45.2646 | 1999_08_25 | -93.7141 | Asphalt Cement |  | University of Minnesota | 03/25/2004 | 58-34 MnROAD, BI8 | PAV | 10 | 40.4 | 17920000 | 15250000 | 23530000 | 2000 | 2353000 | 499900 | 50258 | 2.1378 | 2.5 | 2593 | 4128.056 | 21624.6744 | 53840.6737
3499AC007 | 34-I-1999 | 34 | 7190 | 0 | 45.2646 | 1999_08_25 | -93.7141 | Asphalt Cement |  | University of Minnesota | 03/25/2004 | 58-34 MnROAD, BI8 | PAV | 10 | 40.43 | 17920000 | 15270000 | 23540000 | 2000 | 2354000 | 499900 | 50251.7 | 2.1359 | 2.5 | 2595 | 4131.24 | 21628.7834 | 53834.0795
3499AC007 | 34-I-1999 | 34 | 7190 | 0 | 45.2646 | 1999_08_25 | -93.7141 | Asphalt Cement |  | University of Minnesota | 03/25/2004 | 58-34 MnROAD, BI8 | PAV | 10 | 40.41 | 17910000 | 15240000 | 23520000 | 2000 | 2352000 | 500000 | 50261.1 | 2.1388 | 2.5 | 2598 | 4136.016 | 21646.9627 | 53792.5025
3499AC007 | 34-I-1999 | 34 | 7190 | 0 | 45.2646 | 1999_08_25 | -93.7141 | Asphalt Cement |  | University of Minnesota | 03/25/2004 | 58-34 MnROAD, BI8 | PAV | 10 | 40.44 | 17890000 | 15250000 | 23510000 | 2000 | 2351000 | 499800 | 50242.6 | 2.1387 | 2.5 | 2600 | 4139.2 | 21652.1539 | 53783.2374
3499AC007 | 34-I-1999 | 34 | 7190 | 0 | 45.2646 | 1999_08_25 | -93.7141 | Asphalt Cement |  | University of Minnesota | 03/25/2004 | 58-34 MnROAD, BI8 | PAV | 10 | 40.4 | 17910000 | 15250000 | 23520000 | 2000 | 2352000 | 500000 | 50268 | 2.1387 | 2.5 | 2602 | 4142.384 | 21642.5247 | 53810.8012
3499AC007 | 34-I-1999 | 34 | 7190 | 0 | 45.2646 | 1999_08_25 | -93.7141 | Asphalt Cement |  | University of Minnesota | 03/25/2004 | 58-34 MnROAD, BI8 | PAV | 10 | 40.43 | 17890000 | 15240000 | 23500000 | 2000 | 2350000 | 499700 | 50239.1 | 2.1397 | 2.5 | 2605 | 4147.16 | 21648.2659 | 53800.163
3499AC007 | 34-I-1999 | 34 | 7190 | 0 | 45.2646 | 1999_08_25 | -93.7141 | Asphalt Cement |  | University of Minnesota | 03/25/2004 | 58-34 MnROAD, BI8 | PAV | 10 | 40.41 | 17910000 | 15250000 | 23530000 | 2000 | 2353000 | 500000 | 50268 | 2.1383 | 2.5 | 2607 | 4150.344 | 21637.763 | 53829.9133
3499AC007 | 34-I-1999 | 34 | 7190 | 0 | 45.2646 | 1999_08_25 | -93.7141 | Asphalt Cement |  | University of Minnesota | 03/25/2004 | 58-34 MnROAD, BI8 | PAV | 10 | 40.45 | 17870000 | 15240000 | 23480000 | 2000 | 2348000 | 499700 | 50239.1 | 2.1408 | 2.5 | 2609 | 4153.528 | 21675.5815 | 53739.6232
3499AC007 | 34-I-1999 | 34 | 7190 | 0 | 45.2646 | 1999_08_25 | -93.7141 | Asphalt Cement |  | University of Minnesota | 03/25/2004 | 58-34 MnROAD, BI8 | PAV | 10 | 40.4 | 17890000 | 15220000 | 23490000 | 2000 | 2349000 | 500000 | 50267.9 | 2.1415 | 2.5 | 2612 | 4158.304 | 21670.1652 | 53756.6876
3499AC007 | 34-I-1999 | 34 | 7190 | 0 | 45.2646 | 1999_08_25 | -93.7141 | Asphalt Cement |  | University of Minnesota | 03/25/2004 | 58-34 MnROAD, BI8 | PAV | 10 | 40.44 | 17850000 | 15220000 | 23460000 | 2000 | 2346000 | 499700 | 50240.2 | 2.1434 | 2.5 | 2614 | 4161.488 | 21689.6189 | 53712.1013
3499AC007 | 34-I-1999 | 34 | 7190 | 0 | 45.2646 | 1999_08_25 | -93.7141 | Asphalt Cement |  | University of Minnesota | 03/25/2004 | 58-34 MnROAD, BI8 | PAV | 10 | 40.44 | 17850000 | 15210000 | 23450000 | 2000 | 2345000 | 500000 | 50264.6 | 2.1451 | 2.5 | 2617 | 4166.264 | 21724.9303 | 53628.4245
3499AC007 | 34-I-1999 | 34 | 7190 | 0 | 45.2646 | 1999_08_25 | -93.7141 | Asphalt Cement |  | University of Minnesota | 03/25/2004 | 58-34 MnROAD, BI8 | PAV | 10 | 40.42 | 17830000 | 15190000 | 23420000 | 2000 | 2342000 | 499900 | 50252.4 | 2.1472 | 2.5 | 2619 | 4169.448 | 21735.1517 | 53606.8293
3499AC007 | 34-I-1999 | 34 | 7190 | 0 | 45.2646 | 1999_08_25 | -93.7141 | Asphalt Cement |  | University of Minnesota | 03/25/2004 | 58-34 MnROAD, BI8 | PAV | 10 | 40.46 | 17810000 | 15190000 | 23400000 | 2000 | 2340000 | 499800 | 50247.1 | 2.1485 | 2.5 | 2621 | 4172.632 | 21762.846 | 53542.2332
3499AC007 | 34-I-1999 | 34 | 7190 | 0 | 45.2646 | 1999_08_25 | -93.7141 | Asphalt Cement |  | University of Minnesota | 03/25/2004 | 58-34 MnROAD, BI8 | PAV | 10 | 44.74 | 9258000 | 9176000 | 13040000 | 2000 | 1304000 | 499700 | 50240.1 | 3.8484 | 2.5 | 5225 | 8318.2 | 42344.4256 | 29882.4352
3499AC007 | 34-I-1999 | 34 | 7190 | 0 | 45.2646 | 1999_08_25 | -93.7141 | Asphalt Cement |  | University of Minnesota | 03/25/2004 | 58-34 MnROAD, BI8 | PAV | 10 | 46.79 | 6985000 | 7435000 | 10200000 | 2000 | 1020000 | 499600 | 50226.8 | 4.9132 | 2.5 | 5794 | 9224.048 | 56031.4945 | 23069.247
3499AC007 | 34-I-1999 | 34 | 7190 | 0 | 45.2646 | 1999_08_25 | -93.7141 | Asphalt Cement |  | University of Minnesota | 03/25/2004 | 58-34 MnROAD, BI8 | PAV | 10 | 46.75 | 6983000 | 7422000 | 10190000 | 2000 | 1019000 | 499900 | 50252.4 | 4.9211 | 2.5 | 5796 | 9227.232 | 56117.0187 | 23036.252
3499AC007 | 34-I-1999 | 34 | 7190 | 0 | 45.2646 | 1999_08_25 | -93.7141 | Asphalt Cement |  | University of Minnesota | 03/25/2004 | 58-34 MnROAD, BI8 | PAV | 10 | 46.78 | 6963000 | 7410000 | 10170000 | 2000 | 1017000 | 499600 | 50224.7 | 4.929 | 2.5 | 5799 | 9232.008 | 56187.5646 | 23009.4905
3499AC007 | 34-I-1999 | 34 | 7190 | 0 | 45.2646 | 1999_08_25 | -93.7141 | Asphalt Cement |  | University of Minnesota | 03/25/2004 | 58-34 MnROAD, BI8 | PAV | 10 | 46.79 | 6960000 | 7409000 | 10170000 | 2000 | 1017000 | 499800 | 50248.7 | 4.9328 | 2.5 | 5801 | 9235.192 | 56241.7815 | 22989.4703
3499AC007 | 34-I-1999 | 34 | 7190 | 0 | 45.2646 | 1999_08_25 | -93.7141 | Asphalt Cement |  | University of Minnesota | 03/25/2004 | 58-34 MnROAD, BI8 | PAV | 10 | 46.8 | 6943000 | 7392000 | 10140000 | 2000 | 1014000 | 499700 | 50231 | 4.9427 | 2.5 | 5803 | 9238.376 | 56394.8511 | 22929.2288
3499AC007 | 34-I-1999 | 34 | 7190 | 0 | 45.2646 | 1999_08_25 | -93.7141 | Asphalt Cement |  | University of Minnesota | 03/25/2004 | 58-34 MnROAD, BI8 | PAV | 10 | 46.81 | 6940000 | 7392000 | 10140000 | 2000 | 1014000 | 499800 | 50244.3 | 4.9447 | 2.5 | 5806 | 9243.152 | 56426.6707 | 22918.456
3499AC007 | 34-I-1999 | 34 | 7190 | 0 | 45.2646 | 1999_08_25 | -93.7141 | Asphalt Cement |  | University of Minnesota | 03/25/2004 | 58-34 MnROAD, BI8 | PAV | 10 | 46.8 | 6929000 | 7378000 | 10120000 | 2000 | 1012000 | 499800 | 50242.7 | 4.9534 | 2.5 | 5808 | 9246.336 | 56528.9218 | 22879.1557
3499AC007 | 34-I-1999 | 34 | 7190 | 0 | 45.2646 | 1999_08_25 | -93.7141 | Asphalt Cement |  | University of Minnesota | 03/25/2004 | 58-34 MnROAD, BI8 | PAV | 10 | 46.85 | 6917000 | 7378000 | 10110000 | 2000 | 1011000 | 499800 | 50240.5 | 4.9574 | 2.5 | 5811 | 9251.112 | 56631.1846 | 22839.9945
3499AC007 | 34-I-1999 | 34 | 7190 | 0 | 45.2646 | 1999_08_25 | -93.7141 | Asphalt Cement |  | University of Minnesota | 03/25/2004 | 58-34 MnROAD, BI8 | PAV | 10 | 46.81 | 6911000 | 7362000 | 10100000 | 2000 | 1010000 | 499800 | 50242.3 | 4.9652 | 2.5 | 5813 | 9254.296 | 56650.1427 | 22834.5041
3499AC007 | 34-I-1999 | 34 | 7190 | 0 | 45.2646 | 1999_08_25 | -93.7141 | Asphalt Cement |  | University of Minnesota | 03/25/2004 | 58-34 MnROAD, BI8 | PAV | 10 | 46.86 | 6898000 | 7361000 | 10090000 | 2000 | 1009000 | 499700 | 50239.9 | 4.9696 | 2.5 | 5815 | 9257.48 | 56730.0118 | 22804.5072
3499AC007 | 34-I-1999 | 34 | 7190 | 0 | 45.2646 | 1999_08_25 | -93.7141 | Asphalt Cement |  | University of Minnesota | 03/25/2004 | 58-34 MnROAD, BI8 | PAV | 10 | 46.83 | 6893000 | 7348000 | 10070000 | 2000 | 1007000 | 499800 | 50241.4 | 4.9764 | 2.5 | 5818 | 9262.256 | 56837.5266 | 22763.5192
3499AC007 | 34-I-1999 | 34 | 7190 | 0 | 45.2646 | 1999_08_25 | -93.7141 | Asphalt Cement |  | University of Minnesota | 03/25/2004 | 58-34 MnROAD, BI8 | PAV | 10 | 46.9 | 6877000 | 7348000 | 10060000 | 2000 | 1006000 | 499600 | 50228.4 | 4.9802 | 2.5 | 5820 | 9265.44 | 56913.6112 | 22735.2357
3499AC007 | 34-I-1999 | 34 | 7190 | 0 | 45.2646 | 1999_08_25 | -93.7141 | Asphalt Cement |  | University of Minnesota | 03/25/2004 | 58-34 MnROAD, BI8 | PAV | 10 | 46.85 | 6874000 | 7333000 | 10050000 | 2000 | 1005000 | 499900 | 50251.3 | 4.9889 | 2.5 | 5822 | 9268.624 | 56992.0803 | 22706.0795
3499AC007 | 34-I-1999 | 34 | 7190 | 0 | 45.2646 | 1999_08_25 | -93.7141 | Asphalt Cement |  | University of Minnesota | 03/25/2004 | 58-34 MnROAD, BI8 | PAV | 10 | 46.9 | 6858000 | 7329000 | 10040000 | 2000 | 1004000 | 499600 | 50223.9 | 4.9931 | 2.5 | 5825 | 9273.4 | 57026.985 | 22694.3273
3499AC007 | 34-I-1999 | 34 | 7190 | 0 | 45.2646 | 1999_08_25 | -93.7141 | Asphalt Cement |  | University of Minnesota | 03/25/2004 | 58-34 MnROAD, BI8 | PAV | 10 | 46.88 | 6853000 | 7318000 | 10030000 | 2000 | 1003000 | 499900 | 50251.5 | 5.0013 | 2.5 | 5827 | 9276.584 | 57133.7451 | 22654.0647
3499AC007 | 34-I-1999 | 34 | 7190 | 0 | 45.2646 | 1999_08_25 | -93.7141 | Asphalt Cement |  | University of Minnesota | 03/25/2004 | 58-34 MnROAD, BI8 | PAV | 10 | 46.91 | 6837000 | 7309000 | 10010000 | 2000 | 1001000 | 499600 | 50223.9 | 5.0077 | 2.5 | 5829 | 9279.768 | 57207.236 | 22627.1045
3499AC007 | 34-I-1999 | 34 | 7190 | 0 | 45.2646 | 1999_08_25 | -93.7141 | Asphalt Cement |  | University of Minnesota | 03/25/2004 | 58-34 MnROAD, BI8 | PAV | 10 | 46.89 | 6836000 | 7302000 | 10000000 | 2000 | 1000000 | 499900 | 50252.3 | 5.0134 | 2.5 | 5832 | 9284.544 | 57314.5114 | 22586.8941
3499AC007 | 34-I-1999 | 34 | 7190 | 0 | 45.2646 | 1999_08_25 | -93.7141 | Asphalt Cement |  | University of Minnesota | 03/25/2004 | 58-34 MnROAD, BI8 | PAV | 10 | 46.93 | 6816000 | 7293000 | 9982000 | 2000 | 998200 | 499600 | 50223.4 | 5.0205 | 2.5 | 5834 | 9287.728 | 57386.4342 | 22560.7246
3499AC007 | 34-I-1999 | 34 | 7190 | 0 | 45.2646 | 1999_08_25 | -93.7141 | Asphalt Cement |  | University of Minnesota | 03/25/2004 | 58-34 MnROAD, BI8 | PAV | 10 | 46.91 | 6817000 | 7289000 | 9980000 | 2000 | 998000 | 499900 | 50252.2 | 5.0245 | 2.5 | 5836 | 9290.912 | 57448.1325 | 22538.6329
3499AC007 | 34-I-1999 | 34 | 7190 | 0 | 45.2646 | 1999_08_25 | -93.7141 | Asphalt Cement |  | University of Minnesota | 03/25/2004 | 58-34 MnROAD, BI8 | PAV | 10 | 46.97 | 6795000 | 7278000 | 9957000 | 2000 | 995700 | 499600 | 50223.2 | 5.0332 | 2.5 | 5839 | 9295.688 | 57568.0511 | 22493.8187
3499AC007 | 34-I-1999 | 34 | 7190 | 0 | 45.2646 | 1999_08_25 | -93.7141 | Asphalt Cement |  | University of Minnesota | 03/25/2004 | 58-34 MnROAD, BI8 | PAV | 10 | 46.92 | 6794000 | 7266000 | 9948000 | 2000 | 994800 | 499800 | 50250.4 | 5.0407 | 2.5 | 5841 | 9298.872 | 57619.2769 | 22475.9558
3499AC007 | 34-I-1999 | 34 | 7190 | 0 | 45.2646 | 1999_08_25 | -93.7141 | Asphalt Cement |  | University of Minnesota | 03/25/2004 | 58-34 MnROAD, BI8 | PAV | 10 | 46.97 | 6777000 | 7261000 | 9933000 | 2000 | 993300 | 499600 | 50224.1 | 5.0455 | 2.5 | 5843 | 9302.056 | 57707.1464 | 22443.865
3499AC007 | 34-I-1999 | 34 | 7190 | 0 | 45.2646 | 1999_08_25 | -93.7141 | Asphalt Cement |  | University of Minnesota | 03/25/2004 | 58-34 MnROAD, BI8 | PAV | 10 | 46.94 | 6772000 | 7246000 | 9918000 | 2000 | 991800 | 499900 | 50251.5 | 5.056 | 2.5 | 5846 | 9306.832 | 57835.562 | 22396.1626
3499AC007 | 34-I-1999 | 34 | 7190 | 0 | 45.2646 | 1999_08_25 | -93.7141 | Asphalt Cement |  | University of Minnesota | 03/25/2004 | 58-34 MnROAD, BI8 | PAV | 10 | 46.98 | 6753000 | 7236000 | 9898000 | 2000 | 989800 | 499600 | 50223.1 | 5.0633 | 2.5 | 5848 | 9310.016 | 57920.6371 | 22365.3956
3499AC007 | 34-I-1999 | 34 | 7190 | 0 | 45.2646 | 1999_08_25 | -93.7141 | Asphalt Cement |  | University of Minnesota | 03/25/2004 | 58-34 MnROAD, BI8 | PAV | 10 | 46.95 | 6751000 | 7226000 | 9889000 | 2000 | 988900 | 499900 | 50250.8 | 5.0705 | 2.5 | 5851 | 9314.792 | 58014.6273 | 22331.2889
3499AC007 | 34-I-1999 | 34 | 7190 | 0 | 45.2646 | 1999_08_25 | -93.7141 | Asphalt Cement |  | University of Minnesota | 03/25/2004 | 58-34 MnROAD, BI8 | PAV | 10 | 47 | 6734000 | 7222000 | 9875000 | 2000 | 987500 | 499600 | 50224.9 | 5.0751 | 2.5 | 5853 | 9317.976 | 58074.4481 | 22310.4122
3499AC007 | 34-I-1999 | 34 | 7190 | 0 | 45.2646 | 1999_08_25 | -93.7141 | Asphalt Cement |  | University of Minnesota | 03/25/2004 | 58-34 MnROAD, BI8 | PAV | 10 | 46.97 | 6732000 | 7211000 | 9866000 | 2000 | 986600 | 499800 | 50249.6 | 5.0824 | 2.5 | 5855 | 9321.16 | 58145.5613 | 22285.2515
3499AC007 | 34-I-1999 | 34 | 7190 | 0 | 45.2646 | 1999_08_25 | -93.7141 | Asphalt Cement |  | University of Minnesota | 03/25/2004 | 58-34 MnROAD, BI8 | PAV | 10 | 47.03 | 6710000 | 7204000 | 9845000 | 2000 | 984500 | 499600 | 50226.4 | 5.0904 | 2.5 | 5858 | 9325.936 | 58279.8485 | 22236.0248
3499AC007 | 34-I-1999 | 34 | 7190 | 0 | 45.2646 | 1999_08_25 | -93.7141 | Asphalt Cement |  | University of Minnesota | 03/25/2004 | 58-34 MnROAD, BI8 | PAV | 10 | 46.98 | 6709000 | 7190000 | 9834000 | 2000 | 983400 | 499900 | 50251.4 | 5.099 | 2.5 | 5860 | 9329.12 | 58367.6207 | 22204.708
3499AC007 | 34-I-1999 | 34 | 7190 | 0 | 45.2646 | 1999_08_25 | -93.7141 | Asphalt Cement |  | University of Minnesota | 03/25/2004 | 58-34 MnROAD, BI8 | PAV | 10 | 47.04 | 6691000 | 7186000 | 9819000 | 2000 | 981900 | 499600 | 50227.2 | 5.1044 | 2.5 | 5862 | 9332.304 | 58443.6689 | 22177.9342
3499AC007 | 34-I-1999 | 34 | 7190 | 0 | 45.2646 | 1999_08_25 | -93.7141 | Asphalt Cement |  | University of Minnesota | 03/25/2004 | 58-34 MnROAD, BI8 | PAV | 10 | 47.02 | 6682000 | 7170000 | 9801000 | 2000 | 980100 | 499800 | 50243 | 5.1152 | 2.5 | 5865 | 9337.08 | 58578.8401 | 22128.8758
3499AC007 | 34-I-1999 | 34 | 7190 | 0 | 45.2646 | 1999_08_25 | -93.7141 | Asphalt Cement |  | University of Minnesota | 03/25/2004 | 58-34 MnROAD, BI8 | PAV | 10 | 47.06 | 6665000 | 7164000 | 9785000 | 2000 | 978500 | 499600 | 50223.7 | 5.1214 | 2.5 | 5867 | 9340.264 | 58665.8033 | 22098.1885
3499AC007 | 34-I-1999 | 34 | 7190 | 0 | 45.2646 | 1999_08_25 | -93.7141 | Asphalt Cement |  | University of Minnesota | 03/25/2004 | 58-34 MnROAD, BI8 | PAV | 10 | 47.03 | 6660000 | 7150000 | 9771000 | 2000 | 977100 | 499800 | 50248 | 5.1311 | 2.5 | 5869 | 9343.448 | 58768.251 | 22061.7799
3499AC007 | 34-I-1999 | 34 | 7190 | 0 | 45.2646 | 1999_08_25 | -93.7141 | Asphalt Cement |  | University of Minnesota | 03/25/2004 | 58-34 MnROAD, BI8 | PAV | 10 | 47.08 | 6643000 | 7143000 | 9754000 | 2000 | 975400 | 499600 | 50222.7 | 5.1375 | 2.5 | 5872 | 9348.224 | 58871.3671 | 22025.2493
3499AC007 | 34-I-1999 | 34 | 7190 | 0 | 45.2646 | 1999_08_25 | -93.7141 | Asphalt Cement |  | University of Minnesota | 03/25/2004 | 58-34 MnROAD, BI8 | PAV | 10 | 47.05 | 6641000 | 7134000 | 9746000 | 2000 | 974600 | 499800 | 50247.1 | 5.1442 | 2.5 | 5874 | 9351.408 | 58938.1556 | 22002.4014
3499AC007 | 34-I-1999 | 34 | 7190 | 0 | 45.2646 | 1999_08_25 | -93.7141 | Asphalt Cement |  | University of Minnesota | 03/25/2004 | 58-34 MnROAD, BI8 | PAV | 10 | 47.12 | 6618000 | 7126000 | 9725000 | 2000 | 972500 | 499600 | 50222.8 | 5.1528 | 2.5 | 5876 | 9354.592 | 59085.2406 | 21949.7372
3499AC007 | 34-I-1999 | 34 | 7190 | 0 | 45.2646 | 1999_08_25 | -93.7141 | Asphalt Cement |  | University of Minnesota | 03/25/2004 | 58-34 MnROAD, BI8 | PAV | 10 | 47.07 | 6619000 | 7116000 | 9719000 | 2000 | 971900 | 499900 | 50251 | 5.1593 | 2.5 | 5879 | 9359.368 | 59144.7508 | 21929.7592
3499AC007 | 34-I-1999 | 34 | 7190 | 0 | 45.2646 | 1999_08_25 | -93.7141 | Asphalt Cement |  | University of Minnesota | 03/25/2004 | 58-34 MnROAD, BI8 | PAV | 10 | 47.13 | 6599000 | 7109000 | 9700000 | 2000 | 970000 | 499600 | 50222.9 | 5.1664 | 2.5 | 5881 | 9362.552 | 59247.122 | 21893.9726
3499AC007 | 34-I-1999 | 34 | 7190 | 0 | 45.2646 | 1999_08_25 | -93.7141 | Asphalt Cement |  | University of Minnesota | 03/25/2004 | 58-34 MnROAD, BI8 | PAV | 10 | 47.1 | 6596000 | 7099000 | 9690000 | 2000 | 969000 | 499800 | 50249.6 | 5.1741 | 2.5 | 5884 | 9367.328 | 59326.9008 | 21866.6352
3499AC007 | 34-I-1999 | 34 | 7190 | 0 | 45.2646 | 1999_08_25 | -93.7141 | Asphalt Cement |  | University of Minnesota | 03/25/2004 | 58-34 MnROAD, BI8 | PAV | 10 | 47.16 | 6580000 | 7096000 | 9677000 | 2000 | 967700 | 499700 | 50230.5 | 5.1794 | 2.5 | 5886 | 9370.512 | 59440.5841 | 21826.916
3499AC007 | 34-I-1999 | 34 | 7190 | 0 | 45.2646 | 1999_08_25 | -93.7141 | Asphalt Cement |  | University of Minnesota | 03/25/2004 | 58-34 MnROAD, BI8 | PAV | 10 | 47.12 | 6573000 | 7078000 | 9659000 | 2000 | 965900 | 499800 | 50244.6 | 5.1902 | 2.5 | 5888 | 9373.696 | 59536.6092 | 21793.8123
3499AC007 | 34-I-1999 | 34 | 7190 | 0 | 45.2646 | 1999_08_25 | -93.7141 | Asphalt Cement |  | University of Minnesota | 03/25/2004 | 58-34 MnROAD, BI8 | PAV | 10 | 47.18 | 6560000 | 7078000 | 9650000 | 2000 | 965000 | 499700 | 50236 | 5.1943 | 2.5 | 5891 | 9378.472 | 59626.1852 | 21763.1704
3499AC007 | 34-I-1999 | 34 | 7190 | 0 | 45.2646 | 1999_08_25 | -93.7141 | Asphalt Cement |  | University of Minnesota | 03/25/2004 | 58-34 MnROAD, BI8 | PAV | 10 | 47.15 | 6553000 | 7064000 | 9635000 | 2000 | 963500 | 499700 | 50239.5 | 5.2028 | 2.5 | 5893 | 9381.656 | 59690.029 | 21741.9904
3499AC007 | 34-I-1999 | 34 | 7190 | 0 | 45.2646 | 1999_08_25 | -93.7141 | Asphalt Cement |  | University of Minnesota | 03/25/2004 | 58-34 MnROAD, BI8 | PAV | 10 | 47.2 | 6538000 | 7061000 | 9623000 | 2000 | 962300 | 499700 | 50235.4 | 5.2089 | 2.5 | 5895 | 9384.84 | 59812.8205 | 21699.4511
3499AC007 | 34-I-1999 | 34 | 7190 | 0 | 45.2646 | 1999_08_25 | -93.7141 | Asphalt Cement |  | University of Minnesota | 03/25/2004 | 58-34 MnROAD, BI8 | PAV | 10 | 47.15 | 6536000 | 7046000 | 9611000 | 2000 | 961100 | 499800 | 50246.5 | 5.2167 | 2.5 | 5898 | 9389.616 | 59863.0357 | 21683.3437
3499AC007 | 34-I-1999 | 34 | 7190 | 0 | 45.2646 | 1999_08_25 | -93.7141 | Asphalt Cement |  | University of Minnesota | 03/25/2004 | 58-34 MnROAD, BI8 | PAV | 10 | 47.22 | 6518000 | 7044000 | 9597000 | 2000 | 959700 | 499600 | 50226 | 5.222 | 2.5 | 5900 | 9392.8 | 59970.237 | 21646.6758
3499AC007 | 34-I-1999 | 34 | 7190 | 0 | 45.2646 | 1999_08_25 | -93.7141 | Asphalt Cement |  | University of Minnesota | 03/25/2004 | 58-34 MnROAD, BI8 | PAV | 10 | 47.19 | 6516000 | 7034000 | 9588000 | 2000 | 958800 | 499800 | 50250 | 5.2293 | 2.5 | 5902 | 9395.984 | 60045.4833 | 21621.6409
3499AC007 | 34-I-1999 | 34 | 7190 | 0 | 45.2646 | 1999_08_25 | -93.7141 | Asphalt Cement |  | University of Minnesota | 03/25/2004 | 58-34 MnROAD, BI8 | PAV | 10 | 47.25 | 6498000 | 7029000 | 9572000 | 2000 | 957200 | 499600 | 50223 | 5.2352 | 2.5 | 5905 | 9400.76 | 60155.9906 | 21584.0111
3499AC007 | 34-I-1999 | 34 | 7190 | 0 | 45.2646 | 1999_08_25 | -93.7141 | Asphalt Cement |  | University of Minnesota | 03/25/2004 | 58-34 MnROAD, BI8 | PAV | 10 | 42.86 | 12020000 | 11160000 | 16400000 | 2000 | 1640000 | 499700 | 50234.4 | 3.0609 | 2.5 | 4426 | 7046.192 | 32536.2341 | 37851.4903
3499AC007 | 34-I-1999 | 34 | 7190 | 0 | 45.2646 | 1999_08_25 | -93.7141 | Asphalt Cement |  | University of Minnesota | 03/25/2004 | 58-34 MnROAD, BI8 | PAV | 10 | 42.83 | 12040000 | 11160000 | 16410000 | 2000 | 1641000 | 500000 | 50263 | 3.0606 | 2.5 | 4428 | 7049.376 | 32537.088 | 37853.3947
3499AC007 | 34-I-1999 | 34 | 7190 | 0 | 45.2646 | 1999_08_25 | -93.7141 | Asphalt Cement |  | University of Minnesota | 03/25/2004 | 58-34 MnROAD, BI8 | PAV | 10 | 42.86 | 12010000 | 11150000 | 16390000 | 2000 | 1639000 | 499700 | 50237.4 | 3.0635 | 2.5 | 4430 | 7052.56 | 32556.0853 | 37834.2022
3499AC007 | 34-I-1999 | 34 | 7190 | 0 | 45.2646 | 1999_08_25 | -93.7141 | Asphalt Cement |  | University of Minnesota | 03/25/2004 | 58-34 MnROAD, BI8 | PAV | 10 | 42.86 | 12020000 | 11160000 | 16400000 | 2000 | 1640000 | 499900 | 50255.2 | 3.0619 | 2.5 | 4433 | 7057.336 | 32562.2839 | 37829.8964
3499AC007 | 34-I-1999 | 34 | 7190 | 0 | 45.2646 | 1999_08_25 | -93.7141 | Asphalt Cement |  | University of Minnesota | 03/25/2004 | 58-34 MnROAD, BI8 | PAV | 10 | 42.86 | 12010000 | 11140000 | 16380000 | 2000 | 1638000 | 499800 | 50243.6 | 3.0656 | 2.5 | 4435 | 7060.52 | 32589.0003 | 37801.7781
3499AC007 | 34-I-1999 | 34 | 7190 | 0 | 45.2646 | 1999_08_25 | -93.7141 | Asphalt Cement |  | University of Minnesota | 03/25/2004 | 58-34 MnROAD, BI8 | PAV | 10 | 42.88 | 12010000 | 11150000 | 16380000 | 2000 | 1638000 | 499800 | 50245.8 | 3.0645 | 2.5 | 4437 | 7063.704 | 32601.2572 | 37790.4602
3499AC007 | 34-I-1999 | 34 | 7190 | 0 | 45.2646 | 1999_08_25 | -93.7141 | Asphalt Cement |  | University of Minnesota | 03/25/2004 | 58-34 MnROAD, BI8 | PAV | 10 | 47.21 | 6492000 | 7014000 | 9558000 | 2000 | 955800 | 499800 | 50244.4 | 5.2452 | 2.5 | 5907 | 9403.944 | 60253.423 | 21551.1969
3499AC007 | 34-I-1999 | 34 | 7190 | 0 | 45.2646 | 1999_08_25 | -93.7141 | Asphalt Cement |  | University of Minnesota | 03/25/2004 | 58-34 MnROAD, BI8 | PAV | 10 | 47.26 | 6479000 | 7013000 | 9548000 | 2000 | 954800 | 499700 | 50231.7 | 5.2493 | 2.5 | 5910 | 9408.72 | 60341.077 | 21521.9772
3499AC007 | 34-I-1999 | 34 | 7190 | 0 | 45.2646 | 1999_08_25 | -93.7141 | Asphalt Cement |  | University of Minnesota | 03/25/2004 | 58-34 MnROAD, BI8 | PAV | 10 | 47.22 | 6473000 | 6996000 | 9531000 | 2000 | 953100 | 499800 | 50245.6 | 5.2602 | 2.5 | 5912 | 9411.904 | 60433.874 | 21491.0151
3499AC007 | 34-I-1999 | 34 | 7190 | 0 | 45.2646 | 1999_08_25 | -93.7141 | Asphalt Cement |  | University of Minnesota | 03/25/2004 | 58-34 MnROAD, BI8 | PAV | 10 | 47.29 | 6455000 | 6992000 | 9516000 | 2000 | 951600 | 499700 | 50236.8 | 5.2676 | 2.5 | 5914 | 9415.088 | 60573.2747 | 21443.6391
3499AC007 | 34-I-1999 | 34 | 7190 | 0 | 45.2646 | 1999_08_25 | -93.7141 | Asphalt Cement |  | University of Minnesota | 03/25/2004 | 58-34 MnROAD, BI8 | PAV | 10 | 47.25 | 6448000 | 6976000 | 9499000 | 2000 | 949900 | 499700 | 50235.7 | 5.2764 | 2.5 | 5917 | 9419.864 | 60642.5598 | 21421.2209
3499AC007 | 34-I-1999 | 34 | 7190 | 0 | 45.2646 | 1999_08_25 | -93.7141 | Asphalt Cement |  | University of Minnesota | 03/25/2004 | 58-34 MnROAD, BI8 | PAV | 10 | 47.29 | 6438000 | 6974000 | 9491000 | 2000 | 949100 | 499800 | 50242.2 | 5.2816 | 2.5 | 5919 | 9423.048 | 60757.1394 | 21382.9029
3499AC007 | 34-I-1999 | 34 | 7190 | 0 | 45.2646 | 1999_08_25 | -93.7141 | Asphalt Cement |  | University of Minnesota | 03/25/2004 | 58-34 MnROAD, BI8 | PAV | 10 | 47.28 | 6429000 | 6961000 | 9475000 | 2000 | 947500 | 499700 | 50234.4 | 5.2897 | 2.5 | 5921 | 9426.232 | 60825.5839 | 21360.92
3499AC007 | 34-I-1999 | 34 | 7190 | 0 | 45.2646 | 1999_08_25 | -93.7141 | Asphalt Cement |  | University of Minnesota | 03/25/2004 | 58-34 MnROAD, BI8 | PAV | 10 | 47.32 | 6419000 | 6962000 | 9470000 | 2000 | 947000 | 499700 | 50237.9 | 5.2931 | 2.5 | 5924 | 9431.008 | 60896.9169 | 21337.9756
3499AC007 | 34-I-1999 | 34 | 7190 | 0 | 45.2646 | 1999_08_25 | -93.7141 | Asphalt Cement |  | University of Minnesota | 03/25/2004 | 58-34 MnROAD, BI8 | PAV | 10 | 47.29 | 6408000 | 6942000 | 9447000 | 2000 | 944700 | 499700 | 50237.4 | 5.3057 | 2.5 | 5926 | 9434.192 | 61015.6963 | 21298.5122
3499AC007 | 34-I-1999 | 34 | 7190 | 0 | 45.2646 | 1999_08_25 | -93.7141 | Asphalt Cement |  | University of Minnesota | 03/25/2004 | 58-34 MnROAD, BI8 | PAV | 10 | 47.33 | 6399000 | 6941000 | 9441000 | 2000 | 944100 | 499700 | 50240.1 | 5.3095 | 2.5 | 5928 | 9437.376 | 61093.8046 | 21273.356
3499AC007 | 34-I-1999 | 34 | 7190 | 0 | 45.2646 | 1999_08_25 | -93.7141 | Asphalt Cement |  | University of Minnesota | 03/25/2004 | 58-34 MnROAD, BI8 | PAV | 10 | 47.3 | 6388000 | 6924000 | 9421000 | 2000 | 942100 | 499700 | 50236.7 | 5.3205 | 2.5 | 5931 | 9442.152 | 61193.9434 | 21240.6162
3499AC007 | 34-I-1999 | 34 | 7190 | 0 | 45.2646 | 1999_08_25 | -93.7141 | Asphalt Cement |  | University of Minnesota | 03/25/2004 | 58-34 MnROAD, BI8 | PAV | 10 | 47.36 | 6375000 | 6922000 | 9411000 | 2000 | 941100 | 499700 | 50239.6 | 5.3263 | 2.5 | 5933 | 9445.336 | 61318.1298 | 21199.6683
3499AC007 | 34-I-1999 | 34 | 7190 | 0 | 45.2646 | 1999_08_25 | -93.7141 | Asphalt Cement |  | University of Minnesota | 03/25/2004 | 58-34 MnROAD, BI8 | PAV | 10 | 47.34 | 6363000 | 6905000 | 9390000 | 2000 | 939000 | 499600 | 50230 | 5.3373 | 2.5 | 5935 | 9448.52 | 61410.919 | 21169.7051
3499AC007 | 34-I-1999 | 34 | 7190 | 0 | 45.2646 | 1999_08_25 | -93.7141 | Asphalt Cement |  | University of Minnesota | 03/25/2004 | 58-34 MnROAD, BI8 | PAV | 10 | 47.38 | 6351000 | 6902000 | 9379000 | 2000 | 937900 | 499700 | 50234.8 | 5.3438 | 2.5 | 5938 | 9453.296 | 61547.1128 | 21124.9263
3499AC007 | 34-I-1999 | 34 | 7190 | 0 | 45.2646 | 1999_08_25 | -93.7141 | Asphalt Cement |  | University of Minnesota | 03/25/2004 | 58-34 MnROAD, BI8 | PAV | 10 | 47.36 | 6341000 | 6886000 | 9361000 | 2000 | 936100 | 499600 | 50226 | 5.3534 | 2.5 | 5940 | 9456.48 | 61620.9783 | 21101.6688
3499AC007 | 34-I-1999 | 34 | 7190 | 0 | 45.2646 | 1999_08_25 | -93.7141 | Asphalt Cement |  | University of Minnesota | 03/25/2004 | 58-34 MnROAD, BI8 | PAV | 10 | 42.2 | 13410000 | 12160000 | 18100000 | 2000 | 1810000 | 499900 | 50259.8 | 2.7762 | 2.5 | 3962 | 6307.504 | 29135.752 | 41647.7664
3499AC007 | 34-I-1999 | 34 | 7190 | 0 | 45.2646 | 1999_08_25 | -93.7141 | Asphalt Cement |  | University of Minnesota | 03/25/2004 | 58-34 MnROAD, BI8 | PAV | 10 | 42.51 | 12710000 | 11650000 | 17250000 | 2000 | 1725000 | 499900 | 50258.1 | 2.9123 | 2.5 | 4195 | 6678.44 | 30753.3972 | 39749.2538
3499AC007 | 34-I-1999 | 34 | 7190 | 0 | 45.2646 | 1999_08_25 | -93.7141 | Asphalt Cement |  | University of Minnesota | 03/25/2004 | 58-34 MnROAD, BI8 | PAV | 10 | 42.51 | 12690000 | 11630000 | 17210000 | 2000 | 1721000 | 499800 | 50247.4 | 2.9175 | 2.5 | 4197 | 6681.624 | 30812.544 | 39675.9364
3499AC007 | 34-I-1999 | 34 | 7190 | 0 | 45.2646 | 1999_08_25 | -93.7141 | Asphalt Cement |  | University of Minnesota | 03/25/2004 | 58-34 MnROAD, BI8 | PAV | 10 | 42.53 | 12690000 | 11640000 | 17220000 | 2000 | 1722000 | 499800 | 50243 | 2.9152 | 2.5 | 4200 | 6686.4 | 30806.3754 | 39686.8655
3499AC007 | 34-I-1999 | 34 | 7190 | 0 | 45.2646 | 1999_08_25 | -93.7141 | Asphalt Cement |  | University of Minnesota | 03/25/2004 | 58-34 MnROAD, BI8 | PAV | 10 | 42.51 | 12690000 | 11630000 | 17220000 | 2000 | 1722000 | 500000 | 50260.7 | 2.9179 | 2.5 | 4202 | 6689.584 | 30819.3011 | 39673.2052
3499AC007 | 34-I-1999 | 34 | 7190 | 0 | 45.2646 | 1999_08_25 | -93.7141 | Asphalt Cement |  | University of Minnesota | 03/25/2004 | 58-34 MnROAD, BI8 | PAV | 10 | 42.54 | 12670000 | 11630000 | 17200000 | 2000 | 1720000 | 499700 | 50236.5 | 2.9193 | 2.5 | 4204 | 6692.768 | 30835.7217 | 39655.0611
3499AC007 | 34-I-1999 | 34 | 7190 | 0 | 45.2646 | 1999_08_25 | -93.7141 | Asphalt Cement |  | University of Minnesota | 03/25/2004 | 58-34 MnROAD, BI8 | PAV | 10 | 42.49 | 12690000 | 11620000 | 17200000 | 2000 | 1720000 | 500000 | 50262.7 | 2.9197 | 2.5 | 4207 | 6697.544 | 30843.3858 | 39648.1908
3499AC007 | 34-I-1999 | 34 | 7190 | 0 | 45.2646 | 1999_08_25 | -93.7141 | Asphalt Cement |  | University of Minnesota | 03/25/2004 | 58-34 MnROAD, BI8 | PAV | 10 | 42.55 | 12660000 | 11620000 | 17190000 | 2000 | 1719000 | 499700 | 50236.3 | 2.9207 | 2.5 | 4209 | 6700.728 | 30859.5279 | 39630.4331
3499AC007 | 34-I-1999 | 34 | 7190 | 0 | 45.2646 | 1999_08_25 | -93.7141 | Asphalt Cement |  | University of Minnesota | 03/25/2004 | 58-34 MnROAD, BI8 | PAV | 10 | 42.49 | 12680000 | 11610000 | 17190000 | 2000 | 1719000 | 499900 | 50255.6 | 2.9213 | 2.5 | 4211 | 6703.912 | 30848.9851 | 39646.9601
3499AC007 | 34-I-1999 | 34 | 7190 | 0 | 45.2646 | 1999_08_25 | -93.7141 | Asphalt Cement |  | University of Minnesota | 03/25/2004 | 58-34 MnROAD, BI8 | PAV | 10 | 42.56 | 12660000 | 11620000 | 17180000 | 2000 | 1718000 | 499700 | 50239.5 | 2.922 | 2.5 | 4214 | 6708.688 | 30883.3608 | 39605.8104
3499AC007 | 34-I-1999 | 34 | 7190 | 0 | 45.2646 | 1999_08_25 | -93.7141 | Asphalt Cement |  | University of Minnesota | 03/25/2004 | 58-34 MnROAD, BI8 | PAV | 10 | 42.5 | 12660000 | 11600000 | 17170000 | 2000 | 1717000 | 499900 | 50257.7 | 2.9254 | 2.5 | 4216 | 6711.872 | 30890.803 | 39599.2495
3499AC007 | 34-I-1999 | 34 | 7190 | 0 | 45.2646 | 1999_08_25 | -93.7141 | Asphalt Cement |  | University of Minnesota | 03/25/2004 | 58-34 MnROAD, BI8 | PAV | 10 | 42.56 | 12650000 | 11610000 | 17170000 | 2000 | 1717000 | 499700 | 50235.5 | 2.9238 | 2.5 | 4219 | 6716.648 | 30901.3476 | 39588.7165
3499AC007 | 34-I-1999 | 34 | 7190 | 0 | 45.2646 | 1999_08_25 | -93.7141 | Asphalt Cement |  | University of Minnesota | 03/25/2004 | 58-34 MnROAD, BI8 | PAV | 10 | 42.53 | 12650000 | 11600000 | 17160000 | 2000 | 1716000 | 500000 | 50263.4 | 2.9274 | 2.5 | 4221 | 6719.832 | 30938.8362 | 39543.7254
3499AC007 | 34-I-1999 | 34 | 7190 | 0 | 45.2646 | 1999_08_25 | -93.7141 | Asphalt Cement |  | University of Minnesota | 03/25/2004 | 58-34 MnROAD, BI8 | PAV | 10 | 38.69 | 20240000 | 16210000 | 25930000 | 2000 | 2593000 | 499700 | 50240.2 | 1.9395 | 2.5 | 765.8 | 1219.154 | 18911.2408 | 58491.3585
3499AC007 | 34-I-1999 | 34 | 7190 | 0 | 45.2646 | 1999_08_25 | -93.7141 | Asphalt Cement |  | University of Minnesota | 03/25/2004 | 58-34 MnROAD, BI8 | PAV | 10 | 38.65 | 20270000 | 16210000 | 25960000 | 2000 | 2596000 | 500000 | 50263.7 | 1.9385 | 2.5 | 768.3 | 1223.134 | 18895.5835 | 58543.5915
3499AC007 | 34-I-1999 | 34 | 7190 | 0 | 45.2646 | 1999_08_25 | -93.7141 | Asphalt Cement |  | University of Minnesota | 03/25/2004 | 58-34 MnROAD, BI8 | PAV | 10 | 38.68 | 20250000 | 16220000 | 25950000 | 2000 | 2595000 | 499800 | 50242.2 | 1.9386 | 2.5 | 770.5 | 1226.636 | 18900.1096 | 58533.3362
3499AC007 | 34-I-1999 | 34 | 7190 | 0 | 45.2646 | 1999_08_25 | -93.7141 | Asphalt Cement |  | University of Minnesota | 03/25/2004 | 58-34 MnROAD, BI8 | PAV | 10 | 38.66 | 20280000 | 16220000 | 25970000 | 2000 | 2597000 | 500000 | 50268.8 | 1.938 | 2.5 | 772.9 | 1230.457 | 18892.4296 | 58560.8978
3499AC007 | 34-I-1999 | 34 | 7190 | 0 | 45.2646 | 1999_08_25 | -93.7141 | Asphalt Cement |  | University of Minnesota | 03/25/2004 | 58-34 MnROAD, BI8 | PAV | 10 | 38.71 | 20250000 | 16230000 | 25950000 | 2000 | 2595000 | 499800 | 50242.5 | 1.9386 | 2.5 | 775.3 | 1234.278 | 18912.4681 | 58502.6131
3499AC007 | 34-I-1999 | 34 | 7190 | 0 | 45.2646 | 1999_08_25 | -93.7141 | Asphalt Cement |  | University of Minnesota | 03/25/2004 | 58-34 MnROAD, BI8 | PAV | 10 | 38.68 | 20250000 | 16220000 | 25950000 | 2000 | 2595000 | 500000 | 50267.5 | 1.9396 | 2.5 | 777.7 | 1238.098 | 18915.2387 | 58497.8083
3499AC007 | 34-I-1999 | 34 | 7190 | 0 | 45.2646 | 1999_08_25 | -93.7141 | Asphalt Cement |  | University of Minnesota | 03/25/2004 | 58-34 MnROAD, BI8 | PAV | 10 | 38.69 | 20250000 | 16220000 | 25950000 | 2000 | 2595000 | 499800 | 50246.7 | 1.9388 | 2.5 | 779.9 | 1241.601 | 18904.2297 | 58535.6402
3499AC007 | 34-I-1999 | 34 | 7190 | 0 | 45.2646 | 1999_08_25 | -93.7141 | Asphalt Cement |  | University of Minnesota | 03/25/2004 | 58-34 MnROAD, BI8 | PAV | 10 | 38.72 | 20240000 | 16230000 | 25940000 | 2000 | 2594000 | 500000 | 50264.7 | 1.94 | 2.5 | 782.3 | 1245.422 | 18939.0271 | 58431.8515
3499AC007 | 34-I-1999 | 34 | 7190 | 0 | 45.2646 | 1999_08_25 | -93.7141 | Asphalt Cement |  | University of Minnesota | 03/25/2004 | 58-34 MnROAD, BI8 | PAV | 10 | 38.69 | 20220000 | 16200000 | 25910000 | 2000 | 2591000 | 499900 | 50250.7 | 1.9419 | 2.5 | 784.6 | 1249.083 | 18940.9913 | 58429.5529
3499AC007 | 34-I-1999 | 34 | 7190 | 0 | 45.2646 | 1999_08_25 | -93.7141 | Asphalt Cement |  | University of Minnesota | 03/25/2004 | 58-34 MnROAD, BI8 | PAV | 10 | 38.73 | 20230000 | 16220000 | 25930000 | 2000 | 2593000 | 499900 | 50250.6 | 1.9402 | 2.5 | 787 | 1252.904 | 18942.8759 | 58427.5004
3499AC007 | 34-I-1999 | 34 | 7190 | 0 | 45.2646 | 1999_08_25 | -93.7141 | Asphalt Cement |  | University of Minnesota | 03/25/2004 | 58-34 MnROAD, BI8 | PAV | 10 | 38.71 | 20210000 | 16200000 | 25900000 | 2000 | 2590000 | 500000 | 50260.7 | 1.9424 | 2.5 | 789.3 | 1256.566 | 18964.147 | 58365.7238
3499AC007 | 34-I-1999 | 34 | 7190 | 0 | 45.2646 | 1999_08_25 | -93.7141 | Asphalt Cement |  | University of Minnesota | 03/25/2004 | 58-34 MnROAD, BI8 | PAV | 10 | 38.76 | 20210000 | 16220000 | 25910000 | 2000 | 2591000 | 499800 | 50241.2 | 1.9409 | 2.5 | 791.7 | 1260.386 | 18962.2832 | 58375.2185
3499AC007 | 34-I-1999 | 34 | 7190 | 0 | 45.2646 | 1999_08_25 | -93.7141 | Asphalt Cement |  | University of Minnesota | 03/25/2004 | 58-34 MnROAD, BI8 | PAV | 10 | 38.72 | 20210000 | 16200000 | 25900000 | 2000 | 2590000 | 500000 | 50268.7 | 1.9431 | 2.5 | 793.9 | 1263.889 | 18968.2766 | 58360.5325
3499AC007 | 34-I-1999 | 34 | 7190 | 0 | 45.2646 | 1999_08_25 | -93.7141 | Asphalt Cement |  | University of Minnesota | 03/25/2004 | 58-34 MnROAD, BI8 | PAV | 10 | 38.74 | 20190000 | 16200000 | 25890000 | 2000 | 2589000 | 499700 | 50240.1 | 1.9428 | 2.5 | 796.4 | 1267.869 | 18961.09 | 58386.411
3499AC007 | 34-I-1999 | 34 | 7190 | 0 | 45.2646 | 1999_08_25 | -93.7141 | Asphalt Cement |  | University of Minnesota | 03/25/2004 | 58-34 MnROAD, BI8 | PAV | 10 | 38.75 | 20210000 | 16220000 | 25910000 | 2000 | 2591000 | 500000 | 50269.1 | 1.9422 | 2.5 | 798.7 | 1271.53 | 18973.3364 | 58352.4841
3499AC007 | 34-I-1999 | 34 | 7190 | 0 | 45.2646 | 1999_08_25 | -93.7141 | Asphalt Cement |  | University of Minnesota | 03/25/2004 | 58-34 MnROAD, BI8 | PAV | 10 | 38.78 | 20170000 | 16200000 | 25870000 | 2000 | 2587000 | 499700 | 50240.2 | 1.9442 | 2.5 | 801.1 | 1275.351 | 18992.2561 | 58298.1092
3499AC007 | 34-I-1999 | 34 | 7190 | 0 | 45.2646 | 1999_08_25 | -93.7141 | Asphalt Cement |  | University of Minnesota | 03/25/2004 | 58-34 MnROAD, BI8 | PAV | 10 | 38.73 | 20210000 | 16210000 | 25900000 | 2000 | 2590000 | 500000 | 50269.1 | 1.9428 | 2.5 | 803.4 | 1279.013 | 18972.4056 | 58362.8651
3499AC007 | 34-I-1999 | 34 | 7190 | 0 | 45.2646 | 1999_08_25 | -93.7141 | Asphalt Cement |  | University of Minnesota | 03/25/2004 | 58-34 MnROAD, BI8 | PAV | 10 | 38.77 | 20180000 | 16210000 | 25880000 | 2000 | 2588000 | 499800 | 50246.1 | 1.9437 | 2.5 | 805.7 | 1282.674 | 18988.3908 | 58317.4894
3499AC007 | 34-I-1999 | 34 | 7190 | 0 | 45.2646 | 1999_08_25 | -93.7141 | Asphalt Cement |  | University of Minnesota | 03/25/2004 | 58-34 MnROAD, BI8 | PAV | 10 | 38.77 | 20190000 | 16220000 | 25900000 | 2000 | 2590000 | 500000 | 50263.6 | 1.9428 | 2.5 | 808 | 1286.336 | 18988.916 | 58319.6338
3499AC007 | 34-I-1999 | 34 | 7190 | 0 | 45.2646 | 1999_08_25 | -93.7141 | Asphalt Cement |  | University of Minnesota | 03/25/2004 | 58-34 MnROAD, BI8 | PAV | 10 | 38.77 | 20180000 | 16210000 | 25890000 | 2000 | 2589000 | 499800 | 50250 | 1.9432 | 2.5 | 810.4 | 1290.157 | 18981.0565 | 58347.5405
3499AC007 | 34-I-1999 | 34 | 7190 | 0 | 45.2646 | 1999_08_25 | -93.7141 | Asphalt Cement |  | University of Minnesota | 03/25/2004 | 58-34 MnROAD, BI8 | PAV | 10 | 38.78 | 20180000 | 16220000 | 25890000 | 2000 | 2589000 | 499900 | 50256 | 1.9431 | 2.5 | 812.8 | 1293.978 | 18992.7788 | 58315.2857
3499AC007 | 34-I-1999 | 34 | 7190 | 0 | 45.2646 | 1999_08_25 | -93.7141 | Asphalt Cement |  | University of Minnesota | 03/25/2004 | 58-34 MnROAD, BI8 | PAV | 10 | 38.76 | 20210000 | 16220000 | 25910000 | 2000 | 2591000 | 499900 | 50253 | 1.9415 | 2.5 | 815.1 | 1297.639 | 18969.8719 | 58389.4648
3499AC007 | 34-I-1999 | 34 | 7190 | 0 | 45.2646 | 1999_08_25 | -93.7141 | Asphalt Cement |  | University of Minnesota | 03/25/2004 | 58-34 MnROAD, BI8 | PAV | 10 | 38.81 | 20200000 | 16240000 | 25920000 | 2000 | 2592000 | 499900 | 50254.7 | 1.9412 | 2.5 | 817.5 | 1301.46 | 18983.157 | 58352.3609
3499AC007 | 34-I-1999 | 34 | 7190 | 0 | 45.2646 | 1999_08_25 | -93.7141 | Asphalt Cement |  | University of Minnesota | 03/25/2004 | 58-34 MnROAD, BI8 | PAV | 10 | 38.8 | 20170000 | 16210000 | 25880000 | 2000 | 2588000 | 499800 | 50242.7 | 1.9437 | 2.5 | 819.9 | 1305.281 | 19000.7672 | 58302.0354
3499AC007 | 34-I-1999 | 34 | 7190 | 0 | 45.2646 | 1999_08_25 | -93.7141 | Asphalt Cement |  | University of Minnesota | 03/25/2004 | 58-34 MnROAD, BI8 | PAV | 10 | 38.79 | 20190000 | 16230000 | 25910000 | 2000 | 2591000 | 500000 | 50261.2 | 1.9424 | 2.5 | 822.3 | 1309.102 | 18989.8358 | 58339.3558
3499AC007 | 34-I-1999 | 34 | 7190 | 0 | 45.2646 | 1999_08_25 | -93.7141 | Asphalt Cement |  | University of Minnesota | 03/25/2004 | 58-34 MnROAD, BI8 | PAV | 10 | 38.81 | 20150000 | 16200000 | 25860000 | 2000 | 2586000 | 499800 | 50246.5 | 1.9454 | 2.5 | 824.5 | 1312.604 | 19019.5898 | 58251.8449
3499AC007 | 34-I-1999 | 34 | 7190 | 0 | 45.2646 | 1999_08_25 | -93.7141 | Asphalt Cement |  | University of Minnesota | 03/25/2004 | 58-34 MnROAD, BI8 | PAV | 10 | 38.81 | 20150000 | 16210000 | 25860000 | 2000 | 2586000 | 500000 | 50267.3 | 1.9456 | 2.5 | 826.9 | 1316.425 | 19034.8146 | 58209.0064
3499AC007 | 34-I-1999 | 34 | 7190 | 0 | 45.2646 | 1999_08_25 | -93.7141 | Asphalt Cement |  | University of Minnesota | 03/25/2004 | 58-34 MnROAD, BI8 | PAV | 10 | 38.84 | 20130000 | 16210000 | 25840000 | 2000 | 2584000 | 499800 | 50244.1 | 1.9463 | 2.5 | 829.3 | 1320.246 | 19046.6994 | 58176.436
3499AC007 | 34-I-1999 | 34 | 7190 | 0 | 45.2646 | 1999_08_25 | -93.7141 | Asphalt Cement |  | University of Minnesota | 03/25/2004 | 58-34 MnROAD, BI8 | PAV | 10 | 38.82 | 20130000 | 16200000 | 25840000 | 2000 | 2584000 | 500000 | 50262.1 | 1.9476 | 2.5 | 831.6 | 1323.907 | 19053.6808 | 58158.871
3499AC007 | 34-I-1999 | 34 | 7190 | 0 | 45.2646 | 1999_08_25 | -93.7141 | Asphalt Cement |  | University of Minnesota | 03/25/2004 | 58-34 MnROAD, BI8 | PAV | 10 | 38.81 | 20150000 | 16200000 | 25850000 | 2000 | 2585000 | 499900 | 50255.9 | 1.9462 | 2.5 | 834 | 1327.728 | 19034.562 | 58221.0413
3499AC007 | 34-I-1999 | 34 | 7190 | 0 | 45.2646 | 1999_08_25 | -93.7141 | Asphalt Cement |  | University of Minnesota | 03/25/2004 | 58-34 MnROAD, BI8 | PAV | 10 | 38.86 | 20130000 | 16220000 | 25850000 | 2000 | 2585000 | 499900 | 50258.2 | 1.9463 | 2.5 | 836.3 | 1331.39 | 19055.2071 | 58161.7142
3499AC007 | 34-I-1999 | 34 | 7190 | 0 | 45.2646 | 1999_08_25 | -93.7141 | Asphalt Cement |  | University of Minnesota | 03/25/2004 | 58-34 MnROAD, BI8 | PAV | 10 | 38.81 | 20130000 | 16190000 | 25830000 | 2000 | 2583000 | 499900 | 50259.2 | 1.9481 | 2.5 | 838.7 | 1335.21 | 19049.3004 | 58183.5013
3499AC007 | 34-I-1999 | 34 | 7190 | 0 | 45.2646 | 1999_08_25 | -93.7141 | Asphalt Cement |  | University of Minnesota | 03/25/2004 | 58-34 MnROAD, BI8 | PAV | 10 | 38.84 | 20140000 | 16210000 | 25850000 | 2000 | 2585000 | 500000 | 50263.1 | 1.9464 | 2.5 | 841.1 | 1339.031 | 19054.5719 | 58171.1573
3499AC007 | 34-I-1999 | 34 | 7190 | 0 | 45.2646 | 1999_08_25 | -93.7141 | Asphalt Cement |  | University of Minnesota | 03/25/2004 | 58-34 MnROAD, BI8 | PAV | 10 | 38.84 | 20110000 | 16190000 | 25820000 | 2000 | 2582000 | 499900 | 50259.6 | 1.9486 | 2.5 | 843.4 | 1342.693 | 19069.0812 | 58130.6462
3499AC007 | 34-I-1999 | 34 | 7190 | 0 | 45.2646 | 1999_08_25 | -93.7141 | Asphalt Cement |  | University of Minnesota | 03/25/2004 | 58-34 MnROAD, BI8 | PAV | 10 | 38.88 | 20120000 | 16220000 | 25840000 | 2000 | 2584000 | 499900 | 50251.2 | 1.9468 | 2.5 | 845.7 | 1346.354 | 19070.8385 | 58129.04
3499AC007 | 34-I-1999 | 34 | 7190 | 0 | 45.2646 | 1999_08_25 | -93.7141 | Asphalt Cement |  | University of Minnesota | 03/25/2004 | 58-34 MnROAD, BI8 | PAV | 10 | 38.85 | 20110000 | 16200000 | 25820000 | 2000 | 2582000 | 500000 | 50267 | 1.9491 | 2.5 | 848.1 | 1350.175 | 19080.8461 | 58102.3023
3499AC007 | 34-I-1999 | 34 | 7190 | 0 | 45.2646 | 1999_08_25 | -93.7141 | Asphalt Cement |  | University of Minnesota | 03/25/2004 | 58-34 MnROAD, BI8 | PAV | 10 | 38.87 | 20090000 | 16190000 | 25810000 | 2000 | 2581000 | 499700 | 50240.3 | 1.9491 | 2.5 | 850.3 | 1353.678 | 19073.6011 | 58128.1217
3499AC007 | 34-I-1999 | 34 | 7190 | 0 | 45.2646 | 1999_08_25 | -93.7141 | Asphalt Cement |  | University of Minnesota | 03/25/2004 | 58-34 MnROAD, BI8 | PAV | 10 | 38.88 | 20120000 | 16220000 | 25840000 | 2000 | 2584000 | 499900 | 50260.4 | 1.9469 | 2.5 | 852.7 | 1357.498 | 19070.8385 | 58140.2937
3499AC007 | 34-I-1999 | 34 | 7190 | 0 | 45.2646 | 1999_08_25 | -93.7141 | Asphalt Cement |  | University of Minnesota | 03/25/2004 | 58-34 MnROAD, BI8 | PAV | 10 | 38.87 | 20090000 | 16190000 | 25800000 | 2000 | 2580000 | 499900 | 50256.5 | 1.9501 | 2.5 | 855 | 1361.16 | 19096.271 | 58066.6102
3499AC007 | 34-I-1999 | 34 | 7190 | 0 | 45.2646 | 1999_08_25 | -93.7141 | Asphalt Cement |  | University of Minnesota | 03/25/2004 | 58-34 MnROAD, BI8 | PAV | 10 | 38.88 | 20110000 | 16220000 | 25840000 | 2000 | 2584000 | 499900 | 50251.6 | 1.9469 | 2.5 | 857.3 | 1364.822 | 19070.8385 | 58147.7985
3499AC007 | 34-I-1999 | 34 | 7190 | 0 | 45.2646 | 1999_08_25 | -93.7141 | Asphalt Cement |  | University of Minnesota | 03/25/2004 | 58-34 MnROAD, BI8 | PAV | 10 | 38.88 | 20090000 | 16200000 | 25810000 | 2000 | 2581000 | 499900 | 50256 | 1.9491 | 2.5 | 859.7 | 1368.642 | 19093.0053 | 58084.0386
3499AC007 | 34-I-1999 | 34 | 7190 | 0 | 45.2646 | 1999_08_25 | -93.7141 | Asphalt Cement |  | University of Minnesota | 03/25/2004 | 58-34 MnROAD, BI8 | PAV | 10 | 38.92 | 20090000 | 16220000 | 25820000 | 2000 | 2582000 | 499900 | 50251.2 | 1.9486 | 2.5 | 862.1 | 1372.463 | 19102.1308 | 58060.0386
3499AC007 | 34-I-1999 | 34 | 7190 | 0 | 45.2646 | 1999_08_25 | -93.7141 | Asphalt Cement |  | University of Minnesota | 03/25/2004 | 58-34 MnROAD, BI8 | PAV | 10 | 38.88 | 20100000 | 16210000 | 25820000 | 2000 | 2582000 | 499900 | 50258.3 | 1.9487 | 2.5 | 864.4 | 1376.125 | 19085.6106 | 58114.0451
3499AC007 | 34-I-1999 | 34 | 7190 | 0 | 45.2646 | 1999_08_25 | -93.7141 | Asphalt Cement |  | University of Minnesota | 03/25/2004 | 58-34 MnROAD, BI8 | PAV | 10 | 38.91 | 20090000 | 16220000 | 25820000 | 2000 | 2582000 | 499800 | 50248.7 | 1.9482 | 2.5 | 866.8 | 1379.946 | 19090.3616 | 58103.3325
3499AC007 | 34-I-1999 | 34 | 7190 | 0 | 45.2646 | 1999_08_25 | -93.7141 | Asphalt Cement |  | University of Minnesota | 03/25/2004 | 58-34 MnROAD, BI8 | PAV | 10 | 38.87 | 20120000 | 16220000 | 25840000 | 2000 | 2584000 | 500000 | 50267 | 1.9474 | 2.5 | 869 | 1383.448 | 19074.3392 | 58155.8928
3499AC007 | 34-I-1999 | 34 | 7190 | 0 | 45.2646 | 1999_08_25 | -93.7141 | Asphalt Cement |  | University of Minnesota | 03/25/2004 | 58-34 MnROAD, BI8 | PAV | 10 | 38.94 | 20090000 | 16230000 | 25820000 | 2000 | 2582000 | 499700 | 50240.2 | 1.9476 | 2.5 | 871.4 | 1387.269 | 19095.099 | 58096.4165
3499AC007 | 34-I-1999 | 34 | 7190 | 0 | 45.2646 | 1999_08_25 | -93.7141 | Asphalt Cement |  | University of Minnesota | 03/25/2004 | 58-34 MnROAD, BI8 | PAV | 10 | 38.89 | 20100000 | 16210000 | 25820000 | 2000 | 2582000 | 500000 | 50268.5 | 1.9491 | 2.5 | 873.8 | 1391.09 | 19097.3797 | 58093.2293
3499AC007 | 34-I-1999 | 34 | 7190 | 0 | 45.2646 | 1999_08_25 | -93.7141 | Asphalt Cement |  | University of Minnesota | 03/25/2004 | 58-34 MnROAD, BI8 | PAV | 10 | 38.92 | 20100000 | 16230000 | 25830000 | 2000 | 2583000 | 499800 | 50241.6 | 1.947 | 2.5 | 876.1 | 1394.751 | 19087.0968 | 58128.2779
3499AC007 | 34-I-1999 | 34 | 7190 | 0 | 45.2646 | 1999_08_25 | -93.7141 | Asphalt Cement |  | University of Minnesota | 03/25/2004 | 58-34 MnROAD, BI8 | PAV | 10 | 38.93 | 20100000 | 16230000 | 25830000 | 2000 | 2583000 | 500000 | 50267.8 | 1.9481 | 2.5 | 878.5 | 1398.572 | 19106.5042 | 58072.9843
3499AC007 | 34-I-1999 | 34 | 7190 | 0 | 45.2646 | 1999_08_25 | -93.7141 | Asphalt Cement |  | University of Minnesota | 03/25/2004 | 58-34 MnROAD, BI8 | PAV | 10 | 38.94 | 20080000 | 16220000 | 25810000 | 2000 | 2581000 | 499700 | 50240.2 | 1.9485 | 2.5 | 880.8 | 1402.234 | 19102.4973 | 58088.9154
3499AC007 | 34-I-1999 | 34 | 7190 | 0 | 45.2646 | 1999_08_25 | -93.7141 | Asphalt Cement |  | University of Minnesota | 03/25/2004 | 58-34 MnROAD, BI8 | PAV | 10 | 38.92 | 20110000 | 16240000 | 25840000 | 2000 | 2584000 | 500000 | 50265.3 | 1.9473 | 2.5 | 883.3 | 1406.214 | 19094.983 | 58115.5271
3499AC007 | 34-I-1999 | 34 | 7190 | 0 | 45.2646 | 1999_08_25 | -93.7141 | Asphalt Cement |  | University of Minnesota | 03/25/2004 | 58-34 MnROAD, BI8 | PAV | 10 | 38.94 | 20080000 | 16220000 | 25810000 | 2000 | 2581000 | 499700 | 50240.2 | 1.9484 | 2.5 | 885.5 | 1409.716 | 19102.4973 | 58096.4168
3499AC007 | 34-I-1999 | 34 | 7190 | 0 | 45.2646 | 1999_08_25 | -93.7141 | Asphalt Cement |  | University of Minnesota | 03/25/2004 | 58-34 MnROAD, BI8 | PAV | 10 | 38.93 | 20110000 | 16250000 | 25850000 | 2000 | 2585000 | 500000 | 50268.2 | 1.9465 | 2.5 | 887.8 | 1413.378 | 19091.7216 | 58132.9612
3499AC007 | 34-I-1999 | 34 | 7190 | 0 | 45.2646 | 1999_08_25 | -93.7141 | Asphalt Cement |  | University of Minnesota | 03/25/2004 | 58-34 MnROAD, BI8 | PAV | 10 | 38.95 | 20070000 | 16220000 | 25800000 | 2000 | 2580000 | 499900 | 50251.8 | 1.9496 | 2.5 | 890.2 | 1417.198 | 19129.3322 | 58022.4127
3499AC007 | 34-I-1999 | 34 | 7190 | 0 | 45.2646 | 1999_08_25 | -93.7141 | Asphalt Cement |  | University of Minnesota | 03/25/2004 | 58-34 MnROAD, BI8 | PAV | 10 | 38.95 | 20080000 | 16230000 | 25820000 | 2000 | 2582000 | 499900 | 50256.6 | 1.9485 | 2.5 | 892.6 | 1421.019 | 19114.5147 | 58071.1418
3499AC007 | 34-I-1999 | 34 | 7190 | 0 | 45.2646 | 1999_08_25 | -93.7141 | Asphalt Cement |  | University of Minnesota | 03/25/2004 | 58-34 MnROAD, BI8 | PAV | 10 | 38.96 | 20080000 | 16230000 | 25820000 | 2000 | 2582000 | 499800 | 50249 | 1.9483 | 2.5 | 894.9 | 1424.681 | 19110.9933 | 58085.593
3499AC007 | 34-I-1999 | 34 | 7190 | 0 | 45.2646 | 1999_08_25 | -93.7141 | Asphalt Cement |  | University of Minnesota | 03/25/2004 | 58-34 MnROAD, BI8 | PAV | 10 | 38.98 | 20060000 | 16240000 | 25810000 | 2000 | 2581000 | 499900 | 50258.8 | 1.9496 | 2.5 | 897.3 | 1428.502 | 19134.3041 | 58018.5774
3499AC007 | 34-I-1999 | 34 | 7190 | 0 | 45.2646 | 1999_08_25 | -93.7141 | Asphalt Cement |  | University of Minnesota | 03/25/2004 | 58-34 MnROAD, BI8 | PAV | 10 | 40.41 | 17820000 | 15170000 | 23400000 | 2000 | 2340000 | 500000 | 50261.4 | 2.149 | 2.5 | 2623 | 4175.816 | 21757.9727 | 53557.848
3499AC007 | 34-I-1999 | 34 | 7190 | 0 | 45.2646 | 1999_08_25 | -93.7141 | Asphalt Cement |  | University of Minnesota | 03/25/2004 | 58-34 MnROAD, BI8 | PAV | 10 | 40.48 | 17800000 | 15190000 | 23400000 | 2000 | 2340000 | 499800 | 50246.8 | 2.1489 | 2.5 | 2626 | 4180.592 | 21771.7518 | 53527.5727
3499AC007 | 34-I-1999 | 34 | 7190 | 0 | 45.2646 | 1999_08_25 | -93.7141 | Asphalt Cement |  | University of Minnesota | 03/25/2004 | 58-34 MnROAD, BI8 | PAV | 10 | 40.42 | 17810000 | 15170000 | 23390000 | 2000 | 2339000 | 500000 | 50260.5 | 2.1501 | 2.5 | 2628 | 4183.776 | 21771.737 | 53531.2306
3499AC007 | 34-I-1999 | 34 | 7190 | 0 | 45.2646 | 1999_08_25 | -93.7141 | Asphalt Cement |  | University of Minnesota | 03/25/2004 | 58-34 MnROAD, BI8 | PAV | 10 | 40.46 | 17820000 | 15200000 | 23420000 | 2000 | 2342000 | 499800 | 50244 | 2.1471 | 2.5 | 2630 | 4186.96 | 21744.2611 | 53602.4967
3499AC007 | 34-I-1999 | 34 | 7190 | 0 | 45.2646 | 1999_08_25 | -93.7141 | Asphalt Cement |  | University of Minnesota | 03/25/2004 | 58-34 MnROAD, BI8 | PAV | 10 | 40.44 | 17810000 | 15170000 | 23390000 | 2000 | 2339000 | 500000 | 50266.5 | 2.1502 | 2.5 | 2633 | 4191.736 | 21780.6591 | 53516.5423
3499AC007 | 34-I-1999 | 34 | 7190 | 0 | 45.2646 | 1999_08_25 | -93.7141 | Asphalt Cement |  | University of Minnesota | 03/25/2004 | 58-34 MnROAD, BI8 | PAV | 10 | 40.47 | 17800000 | 15180000 | 23400000 | 2000 | 2340000 | 499700 | 50239.2 | 2.1488 | 2.5 | 2635 | 4194.92 | 21758.5897 | 53574.4463
3499AC007 | 34-I-1999 | 34 | 7190 | 0 | 45.2646 | 1999_08_25 | -93.7141 | Asphalt Cement |  | University of Minnesota | 03/25/2004 | 58-34 MnROAD, BI8 | PAV | 10 | 40.44 | 17800000 | 15170000 | 23390000 | 2000 | 2339000 | 500000 | 50267.1 | 2.1505 | 2.5 | 2637 | 4198.104 | 21780.6591 | 53523.7836
3499AC007 | 34-I-1999 | 34 | 7190 | 0 | 45.2646 | 1999_08_25 | -93.7141 | Asphalt Cement |  | University of Minnesota | 03/25/2004 | 58-34 MnROAD, BI8 | PAV | 10 | 40.44 | 17790000 | 15160000 | 23370000 | 2000 | 2337000 | 499800 | 50243.2 | 2.1515 | 2.5 | 2640 | 4202.88 | 21781.863 | 53524.4463
3499AC007 | 34-I-1999 | 34 | 7190 | 0 | 45.2646 | 1999_08_25 | -93.7141 | Asphalt Cement |  | University of Minnesota | 03/25/2004 | 58-34 MnROAD, BI8 | PAV | 10 | 40.46 | 17790000 | 15170000 | 23380000 | 2000 | 2338000 | 499900 | 50258.9 | 2.1511 | 2.5 | 2642 | 4206.064 | 21790.1796 | 53507.6388
3499AC007 | 34-I-1999 | 34 | 7190 | 0 | 45.2646 | 1999_08_25 | -93.7141 | Asphalt Cement |  | University of Minnesota | 03/25/2004 | 58-34 MnROAD, BI8 | PAV | 10 | 40.45 | 17760000 | 15140000 | 23340000 | 2000 | 2334000 | 499800 | 50250 | 2.1544 | 2.5 | 2645 | 4210.84 | 21814.3262 | 53452.0282
3499AC007 | 34-I-1999 | 34 | 7190 | 0 | 45.2646 | 1999_08_25 | -93.7141 | Asphalt Cement |  | University of Minnesota | 03/25/2004 | 58-34 MnROAD, BI8 | PAV | 10 | 40.46 | 17770000 | 15160000 | 23360000 | 2000 | 2336000 | 499900 | 50255.8 | 2.1531 | 2.5 | 2647 | 4214.024 | 21808.8355 | 53469.1048
3499AC007 | 34-I-1999 | 34 | 7190 | 0 | 45.2646 | 1999_08_25 | -93.7141 | Asphalt Cement |  | University of Minnesota | 03/25/2004 | 58-34 MnROAD, BI8 | PAV | 10 | 40.45 | 17740000 | 15130000 | 23310000 | 2000 | 2331000 | 499900 | 50253.6 | 2.1572 | 2.5 | 2649 | 4217.208 | 21851.1426 | 53369.1948
3499AC007 | 34-I-1999 | 34 | 7190 | 0 | 45.2646 | 1999_08_25 | -93.7141 | Asphalt Cement |  | University of Minnesota | 03/25/2004 | 58-34 MnROAD, BI8 | PAV | 10 | 40.47 | 17740000 | 15140000 | 23320000 | 2000 | 2332000 | 500000 | 50262.5 | 2.1567 | 2.5 | 2652 | 4221.984 | 21859.4567 | 53352.5103
3499AC007 | 34-I-1999 | 34 | 7190 | 0 | 45.2646 | 1999_08_25 | -93.7141 | Asphalt Cement |  | University of Minnesota | 03/25/2004 | 58-34 MnROAD, BI8 | PAV | 10 | 40.47 | 17720000 | 15120000 | 23300000 | 2000 | 2330000 | 499900 | 50252.5 | 2.1584 | 2.5 | 2654 | 4225.168 | 21869.4698 | 53331.6951
3499AC007 | 34-I-1999 | 34 | 7190 | 0 | 45.2646 | 1999_08_25 | -93.7141 | Asphalt Cement |  | University of Minnesota | 03/25/2004 | 58-34 MnROAD, BI8 | PAV | 10 | 40.47 | 17720000 | 15120000 | 23300000 | 2000 | 2330000 | 500000 | 50261.5 | 2.1588 | 2.5 | 2656 | 4228.352 | 21878.2202 | 53313.9768
3499AC007 | 34-I-1999 | 34 | 7190 | 0 | 45.2646 | 1999_08_25 | -93.7141 | Asphalt Cement |  | University of Minnesota | 03/25/2004 | 58-34 MnROAD, BI8 | PAV | 10 | 40.46 | 17720000 | 15120000 | 23290000 | 2000 | 2329000 | 499800 | 50244.6 | 2.1584 | 2.5 | 2659 | 4233.128 | 21865.6331 | 53348.2805
3499AC007 | 34-I-1999 | 34 | 7190 | 0 | 45.2646 | 1999_08_25 | -93.7141 | Asphalt Cement |  | University of Minnesota | 03/25/2004 | 58-34 MnROAD, BI8 | PAV | 10 | 40.48 | 17710000 | 15120000 | 23290000 | 2000 | 2329000 | 500000 | 50262.1 | 2.1599 | 2.5 | 2661 | 4236.312 | 21892.0912 | 53287.4167
3499AC007 | 34-I-1999 | 34 | 7190 | 0 | 45.2646 | 1999_08_25 | -93.7141 | Asphalt Cement |  | University of Minnesota | 03/25/2004 | 58-34 MnROAD, BI8 | PAV | 10 | 40.45 | 17700000 | 15090000 | 23260000 | 2000 | 2326000 | 499900 | 50252.8 | 2.1616 | 2.5 | 2663 | 4239.496 | 21898.1141 | 53276.3706
3499AC007 | 34-I-1999 | 34 | 7190 | 0 | 45.2646 | 1999_08_25 | -93.7141 | Asphalt Cement |  | University of Minnesota | 03/25/2004 | 58-34 MnROAD, BI8 | PAV | 10 | 40.49 | 17690000 | 15110000 | 23270000 | 2000 | 2327000 | 499900 | 50252.6 | 2.1613 | 2.5 | 2666 | 4244.272 | 21906.622 | 53259.2893
3499AC007 | 34-I-1999 | 34 | 7190 | 0 | 45.2646 | 1999_08_25 | -93.7141 | Asphalt Cement |  | University of Minnesota | 03/25/2004 | 58-34 MnROAD, BI8 | PAV | 10 | 40.46 | 17680000 | 15080000 | 23240000 | 2000 | 2324000 | 500000 | 50264.2 | 2.1641 | 2.5 | 2668 | 4247.456 | 21930.2169 | 53205.5947
3499AC007 | 34-I-1999 | 34 | 7190 | 0 | 45.2646 | 1999_08_25 | -93.7141 | Asphalt Cement |  | University of Minnesota | 03/25/2004 | 58-34 MnROAD, BI8 | PAV | 10 | 40.51 | 17670000 | 15100000 | 23240000 | 2000 | 2324000 | 499800 | 50244.1 | 2.1632 | 2.5 | 2670 | 4250.64 | 21935.089 | 53197.3832
3499AC007 | 34-I-1999 | 34 | 7190 | 0 | 45.2646 | 1999_08_25 | -93.7141 | Asphalt Cement |  | University of Minnesota | 03/25/2004 | 58-34 MnROAD, BI8 | PAV | 10 | 40.47 | 17660000 | 15070000 | 23220000 | 2000 | 2322000 | 500000 | 50265.1 | 2.1666 | 2.5 | 2673 | 4255.416 | 21953.5973 | 53156.1398
3499AC007 | 34-I-1999 | 34 | 7190 | 0 | 45.2646 | 1999_08_25 | -93.7141 | Asphalt Cement |  | University of Minnesota | 03/25/2004 | 58-34 MnROAD, BI8 | PAV | 10 | 40.5 | 17650000 | 15080000 | 23220000 | 2000 | 2322000 | 499800 | 50244.2 | 2.1656 | 2.5 | 2675 | 4258.6 | 21949.4972 | 53169.6744
3499AC007 | 34-I-1999 | 34 | 7190 | 0 | 45.2646 | 1999_08_25 | -93.7141 | Asphalt Cement |  | University of Minnesota | 03/25/2004 | 58-34 MnROAD, BI8 | PAV | 10 | 40.48 | 17650000 | 15060000 | 23200000 | 2000 | 2320000 | 499900 | 50258.1 | 2.1674 | 2.5 | 2678 | 4263.376 | 21968.2275 | 53127.9456
3499AC007 | 34-I-1999 | 34 | 7190 | 0 | 45.2646 | 1999_08_25 | -93.7141 | Asphalt Cement |  | University of Minnesota | 03/25/2004 | 58-34 MnROAD, BI8 | PAV | 10 | 40.52 | 17630000 | 15070000 | 23190000 | 2000 | 2319000 | 499800 | 50242.6 | 2.168 | 2.5 | 2680 | 4266.56 | 21986.8736 | 53086.4914
3499AC007 | 34-I-1999 | 34 | 7190 | 0 | 45.2646 | 1999_08_25 | -93.7141 | Asphalt Cement |  | University of Minnesota | 03/25/2004 | 58-34 MnROAD, BI8 | PAV | 10 | 40.48 | 17650000 | 15060000 | 23200000 | 2000 | 2320000 | 500000 | 50267.7 | 2.1685 | 2.5 | 2682 | 4269.744 | 21977.0174 | 53113.9032
3499AC007 | 34-I-1999 | 34 | 7190 | 0 | 45.2646 | 1999_08_25 | -93.7141 | Asphalt Cement |  | University of Minnesota | 03/25/2004 | 58-34 MnROAD, BI8 | PAV | 10 | 40.51 | 17610000 | 15050000 | 23160000 | 2000 | 2316000 | 499700 | 50239.6 | 2.1706 | 2.5 | 2684 | 4272.928 | 22002.0509 | 53057.071
3499AC007 | 34-I-1999 | 34 | 7190 | 0 | 45.2646 | 1999_08_25 | -93.7141 | Asphalt Cement |  | University of Minnesota | 03/25/2004 | 58-34 MnROAD, BI8 | PAV | 10 | 40.48 | 17640000 | 15050000 | 23190000 | 2000 | 2319000 | 500000 | 50267.9 | 2.1694 | 2.5 | 2687 | 4277.704 | 21986.4943 | 53098.2149
3499AC007 | 34-I-1999 | 34 | 7190 | 0 | 45.2646 | 1999_08_25 | -93.7141 | Asphalt Cement |  | University of Minnesota | 03/25/2004 | 58-34 MnROAD, BI8 | PAV | 10 | 40.53 | 17610000 | 15050000 | 23170000 | 2000 | 2317000 | 499800 | 50240.9 | 2.1701 | 2.5 | 2689 | 4280.888 | 22010.3457 | 53044.2749
3499AC007 | 34-I-1999 | 34 | 7190 | 0 | 45.2646 | 1999_08_25 | -93.7141 | Asphalt Cement |  | University of Minnesota | 03/25/2004 | 58-34 MnROAD, BI8 | PAV | 10 | 40.49 | 17630000 | 15050000 | 23180000 | 2000 | 2318000 | 500000 | 50267.4 | 2.1702 | 2.5 | 2692 | 4285.664 | 22000.4772 | 53071.6705
3499AC007 | 34-I-1999 | 34 | 7190 | 0 | 45.2646 | 1999_08_25 | -93.7141 | Asphalt Cement |  | University of Minnesota | 03/25/2004 | 58-34 MnROAD, BI8 | PAV | 10 | 40.51 | 17620000 | 15060000 | 23180000 | 2000 | 2318000 | 499800 | 50246.4 | 2.1694 | 2.5 | 2694 | 4288.848 | 21991.8667 | 53096.0523
3499AC007 | 34-I-1999 | 34 | 7190 | 0 | 45.2646 | 1999_08_25 | -93.7141 | Asphalt Cement |  | University of Minnesota | 03/25/2004 | 58-34 MnROAD, BI8 | PAV | 10 | 40.52 | 17620000 | 15060000 | 23170000 | 2000 | 2317000 | 499900 | 50260.4 | 2.1703 | 2.5 | 2696 | 4292.032 | 22014.659 | 53044.6813
3499AC007 | 34-I-1999 | 34 | 7190 | 0 | 45.2646 | 1999_08_25 | -93.7141 | Asphalt Cement |  | University of Minnesota | 03/25/2004 | 58-34 MnROAD, BI8 | PAV | 10 | 40.2 | 18570000 | 15700000 | 24320000 | 2000 | 2432000 | 499800 | 50241.6 | 2.068 | 2.5 | 2239 | 3564.488 | 20827.9527 | 55337.1177
3499AC007 | 34-I-1999 | 34 | 7190 | 0 | 45.2646 | 1999_08_25 | -93.7141 | Asphalt Cement |  | University of Minnesota | 03/25/2004 | 58-34 MnROAD, BI8 | PAV | 10 | 40.2 | 18590000 | 15710000 | 24330000 | 2000 | 2433000 | 500000 | 50262.8 | 2.0674 | 2.5 | 2241 | 3567.672 | 20836.0576 | 55319.2837
3499AC007 | 34-I-1999 | 34 | 7190 | 0 | 45.2646 | 1999_08_25 | -93.7141 | Asphalt Cement |  | University of Minnesota | 03/25/2004 | 58-34 MnROAD, BI8 | PAV | 10 | 40.18 | 18570000 | 15680000 | 24310000 | 2000 | 2431000 | 499800 | 50246.9 | 2.0688 | 2.5 | 2243 | 3570.856 | 20827.9123 | 55344.6097
3499AC007 | 34-I-1999 | 34 | 7190 | 0 | 45.2646 | 1999_08_25 | -93.7141 | Asphalt Cement |  | University of Minnesota | 03/25/2004 | 58-34 MnROAD, BI8 | PAV | 10 | 40.21 | 18580000 | 15710000 | 24330000 | 2000 | 2433000 | 499900 | 50258.1 | 2.0673 | 2.5 | 2246 | 3575.632 | 20832.0253 | 55337.3748
3499AC007 | 34-I-1999 | 34 | 7190 | 0 | 45.2646 | 1999_08_25 | -93.7141 | Asphalt Cement |  | University of Minnesota | 03/25/2004 | 58-34 MnROAD, BI8 | PAV | 10 | 40.2 | 18550000 | 15680000 | 24290000 | 2000 | 2429000 | 499800 | 50250.2 | 2.0707 | 2.5 | 2248 | 3578.816 | 20853.6768 | 55283.6096
3499AC007 | 34-I-1999 | 34 | 7190 | 0 | 45.2646 | 1999_08_25 | -93.7141 | Asphalt Cement |  | University of Minnesota | 03/25/2004 | 58-34 MnROAD, BI8 | PAV | 10 | 40.2 | 18570000 | 15690000 | 24310000 | 2000 | 2431000 | 499900 | 50258.4 | 2.069 | 2.5 | 2250 | 3582 | 20844.8592 | 55310.6864
3499AC007 | 34-I-1999 | 34 | 7190 | 0 | 45.2646 | 1999_08_25 | -93.7141 | Asphalt Cement |  | University of Minnesota | 03/25/2004 | 58-34 MnROAD, BI8 | PAV | 10 | 40.21 | 18560000 | 15690000 | 24300000 | 2000 | 2430000 | 499800 | 50249.5 | 2.0699 | 2.5 | 2253 | 3586.776 | 20849.3999 | 55302.3308
3499AC007 | 34-I-1999 | 34 | 7190 | 0 | 45.2646 | 1999_08_25 | -93.7141 | Asphalt Cement |  | University of Minnesota | 03/25/2004 | 58-34 MnROAD, BI8 | PAV | 10 | 40.22 | 18560000 | 15700000 | 24310000 | 2000 | 2431000 | 500000 | 50262.4 | 2.0696 | 2.5 | 2255 | 3589.96 | 20861.812 | 55273.1174
3499AC007 | 34-I-1999 | 34 | 7190 | 0 | 45.2646 | 1999_08_25 | -93.7141 | Asphalt Cement |  | University of Minnesota | 03/25/2004 | 58-34 MnROAD, BI8 | PAV | 10 | 40.21 | 18560000 | 15690000 | 24300000 | 2000 | 2430000 | 499800 | 50246.4 | 2.0697 | 2.5 | 2258 | 3594.736 | 20849.3999 | 55309.7136
3499AC007 | 34-I-1999 | 34 | 7190 | 0 | 45.2646 | 1999_08_25 | -93.7141 | Asphalt Cement |  | University of Minnesota | 03/25/2004 | 58-34 MnROAD, BI8 | PAV | 10 | 40.2 | 18560000 | 15680000 | 24300000 | 2000 | 2430000 | 500000 | 50266 | 2.0707 | 2.5 | 2260 | 3597.92 | 20861.7812 | 55280.5784
3499AC007 | 34-I-1999 | 34 | 7190 | 0 | 45.2646 | 1999_08_25 | -93.7141 | Asphalt Cement |  | University of Minnesota | 03/25/2004 | 58-34 MnROAD, BI8 | PAV | 10 | 40.2 | 18550000 | 15680000 | 24290000 | 2000 | 2429000 | 499800 | 50242 | 2.0702 | 2.5 | 2262 | 3601.104 | 20853.6768 | 55305.7526
3499AC007 | 34-I-1999 | 34 | 7190 | 0 | 45.2646 | 1999_08_25 | -93.7141 | Asphalt Cement |  | University of Minnesota | 03/25/2004 | 58-34 MnROAD, BI8 | PAV | 10 | 40.22 | 18550000 | 15690000 | 24290000 | 2000 | 2429000 | 500000 | 50264.5 | 2.0709 | 2.5 | 2264 | 3604.288 | 20878.9893 | 55242.3918
3499AC007 | 34-I-1999 | 34 | 7190 | 0 | 45.2646 | 1999_08_25 | -93.7141 | Asphalt Cement |  | University of Minnesota | 03/25/2004 | 58-34 MnROAD, BI8 | PAV | 10 | 40.2 | 18530000 | 15660000 | 24260000 | 2000 | 2426000 | 499800 | 50248.6 | 2.0727 | 2.5 | 2267 | 3609.064 | 20879.4646 | 55244.8226
3499AC007 | 34-I-1999 | 34 | 7190 | 0 | 45.2646 | 1999_08_25 | -93.7141 | Asphalt Cement |  | University of Minnesota | 03/25/2004 | 58-34 MnROAD, BI8 | PAV | 10 | 40.23 | 18550000 | 15690000 | 24300000 | 2000 | 2430000 | 499800 | 50250.2 | 2.0699 | 2.5 | 2269 | 3612.248 | 20858.0078 | 55305.3448
3499AC007 | 34-I-1999 | 34 | 7190 | 0 | 45.2646 | 1999_08_25 | -93.7141 | Asphalt Cement |  | University of Minnesota | 03/25/2004 | 58-34 MnROAD, BI8 | PAV | 10 | 40.2 | 18530000 | 15660000 | 24260000 | 2000 | 2426000 | 500000 | 50262.2 | 2.0734 | 2.5 | 2272 | 3617.024 | 20896.1782 | 55208.0076
3499AC007 | 34-I-1999 | 34 | 7190 | 0 | 45.2646 | 1999_08_25 | -93.7141 | Asphalt Cement |  | University of Minnesota | 03/25/2004 | 58-34 MnROAD, BI8 | PAV | 10 | 40.24 | 18530000 | 15680000 | 24270000 | 2000 | 2427000 | 499800 | 50243.8 | 2.0717 | 2.5 | 2274 | 3620.208 | 20888.0985 | 55233.0503
3499AC007 | 34-I-1999 | 34 | 7190 | 0 | 45.2646 | 1999_08_25 | -93.7141 | Asphalt Cement |  | University of Minnesota | 03/25/2004 | 58-34 MnROAD, BI8 | PAV | 10 | 40.22 | 18510000 | 15650000 | 24240000 | 2000 | 2424000 | 499900 | 50254.3 | 2.0749 | 2.5 | 2276 | 3623.392 | 20913.6886 | 55169.1521
3499AC007 | 34-I-1999 | 34 | 7190 | 0 | 45.2646 | 1999_08_25 | -93.7141 | Asphalt Cement |  | University of Minnesota | 03/25/2004 | 58-34 MnROAD, BI8 | PAV | 10 | 40.23 | 18510000 | 15660000 | 24250000 | 2000 | 2425000 | 499800 | 50243.3 | 2.0737 | 2.5 | 2279 | 3628.168 | 20901.014 | 55206.294
3499AC007 | 34-I-1999 | 34 | 7190 | 0 | 45.2646 | 1999_08_25 | -93.7141 | Asphalt Cement |  | University of Minnesota | 03/25/2004 | 58-34 MnROAD, BI8 | PAV | 10 | 40.22 | 18540000 | 15670000 | 24270000 | 2000 | 2427000 | 499900 | 50251 | 2.0719 | 2.5 | 2281 | 3631.352 | 20887.8373 | 55244.8089
3499AC007 | 34-I-1999 | 34 | 7190 | 0 | 45.2646 | 1999_08_25 | -93.7141 | Asphalt Cement |  | University of Minnesota | 03/25/2004 | 58-34 MnROAD, BI8 | PAV | 10 | 40.25 | 18530000 | 15680000 | 24270000 | 2000 | 2427000 | 499900 | 50253.2 | 2.0721 | 2.5 | 2283 | 3634.536 | 20900.7673 | 55214.3201
3499AC007 | 34-I-1999 | 34 | 7190 | 0 | 45.2646 | 1999_08_25 | -93.7141 | Asphalt Cement |  | University of Minnesota | 03/25/2004 | 58-34 MnROAD, BI8 | PAV | 10 | 40.2 | 18540000 | 15670000 | 24280000 | 2000 | 2428000 | 499900 | 50251.4 | 2.0718 | 2.5 | 2286 | 3639.312 | 20870.6148 | 55297.782
3499AC007 | 34-I-1999 | 34 | 7190 | 0 | 45.2646 | 1999_08_25 | -93.7141 | Asphalt Cement |  | University of Minnesota | 03/25/2004 | 58-34 MnROAD, BI8 | PAV | 10 | 40.24 | 18530000 | 15680000 | 24280000 | 2000 | 2428000 | 499800 | 50240.8 | 2.0711 | 2.5 | 2288 | 3642.496 | 20879.4955 | 55277.9526
3499AC007 | 34-I-1999 | 34 | 7190 | 0 | 45.2646 | 1999_08_25 | -93.7141 | Asphalt Cement |  | University of Minnesota | 03/25/2004 | 58-34 MnROAD, BI8 | PAV | 10 | 40.2 | 18550000 | 15680000 | 24290000 | 2000 | 2429000 | 500000 | 50268.2 | 2.0713 | 2.5 | 2290 | 3645.68 | 20870.3698 | 55305.8164
3499AC007 | 34-I-1999 | 34 | 7190 | 0 | 45.2646 | 1999_08_25 | -93.7141 | Asphalt Cement |  | University of Minnesota | 03/25/2004 | 58-34 MnROAD, BI8 | PAV | 10 | 40.24 | 18530000 | 15680000 | 24270000 | 2000 | 2427000 | 499800 | 50242 | 2.072 | 2.5 | 2293 | 3650.456 | 20888.0985 | 55262.5659
3499AC007 | 34-I-1999 | 34 | 7190 | 0 | 45.2646 | 1999_08_25 | -93.7141 | Asphalt Cement |  | University of Minnesota | 03/25/2004 | 58-34 MnROAD, BI8 | PAV | 10 | 40.2 | 18530000 | 15660000 | 24270000 | 2000 | 2427000 | 500000 | 50268.3 | 2.0735 | 2.5 | 2295 | 3653.64 | 20887.5683 | 55267.6602
3499AC007 | 34-I-1999 | 34 | 7190 | 0 | 45.2646 | 1999_08_25 | -93.7141 | Asphalt Cement |  | University of Minnesota | 03/25/2004 | 58-34 MnROAD, BI8 | PAV | 10 | 40.22 | 18530000 | 15670000 | 24270000 | 2000 | 2427000 | 499800 | 50242.2 | 2.072 | 2.5 | 2297 | 3656.824 | 20879.4813 | 55292.758
3499AC007 | 34-I-1999 | 34 | 7190 | 0 | 45.2646 | 1999_08_25 | -93.7141 | Asphalt Cement |  | University of Minnesota | 03/25/2004 | 58-34 MnROAD, BI8 | PAV | 10 | 40.22 | 18530000 | 15670000 | 24260000 | 2000 | 2426000 | 500000 | 50267.6 | 2.0736 | 2.5 | 2300 | 3661.6 | 20904.8083 | 55229.4585
3499AC007 | 34-I-1999 | 34 | 7190 | 0 | 45.2646 | 1999_08_25 | -93.7141 | Asphalt Cement |  | University of Minnesota | 03/25/2004 | 58-34 MnROAD, BI8 | PAV | 10 | 40.24 | 18500000 | 15660000 | 24240000 | 2000 | 2424000 | 499700 | 50239.3 | 2.0747 | 2.5 | 2302 | 3664.784 | 20905.582 | 55231.1035
3499AC007 | 34-I-1999 | 34 | 7190 | 0 | 45.2646 | 1999_08_25 | -93.7141 | Asphalt Cement |  | University of Minnesota | 03/25/2004 | 58-34 MnROAD, BI8 | PAV | 10 | 40.21 | 18520000 | 15650000 | 24250000 | 2000 | 2425000 | 500000 | 50268.4 | 2.0751 | 2.5 | 2304 | 3667.968 | 20909.1123 | 55225.4681
3499AC007 | 34-I-1999 | 34 | 7190 | 0 | 45.2646 | 1999_08_25 | -93.7141 | Asphalt Cement |  | University of Minnesota | 03/25/2004 | 58-34 MnROAD, BI8 | PAV | 10 | 40.24 | 18480000 | 15640000 | 24210000 | 2000 | 2421000 | 499800 | 50240.4 | 2.0767 | 2.5 | 2307 | 3672.744 | 20939.8658 | 55148.046
3499AC007 | 34-I-1999 | 34 | 7190 | 0 | 45.2646 | 1999_08_25 | -93.7141 | Asphalt Cement |  | University of Minnesota | 03/25/2004 | 58-34 MnROAD, BI8 | PAV | 10 | 40.23 | 18510000 | 15660000 | 24250000 | 2000 | 2425000 | 500000 | 50264.4 | 2.0747 | 2.5 | 2309 | 3675.928 | 20917.7448 | 55210.0555
3499AC007 | 34-I-1999 | 34 | 7190 | 0 | 45.2646 | 1999_08_25 | -93.7141 | Asphalt Cement |  | University of Minnesota | 03/25/2004 | 58-34 MnROAD, BI8 | PAV | 10 | 40.23 | 18480000 | 15630000 | 24200000 | 2000 | 2420000 | 499900 | 50251.1 | 2.078 | 2.5 | 2311 | 3679.112 | 20952.5797 | 55121.9499
3499AC007 | 34-I-1999 | 34 | 7190 | 0 | 45.2646 | 1999_08_25 | -93.7141 | Asphalt Cement |  | University of Minnesota | 03/25/2004 | 58-34 MnROAD, BI8 | PAV | 10 | 40.24 | 18490000 | 15650000 | 24220000 | 2000 | 2422000 | 499900 | 50255.9 | 2.0768 | 2.5 | 2314 | 3683.888 | 20939.5968 | 55159.8134
3499AC007 | 34-I-1999 | 34 | 7190 | 0 | 45.2646 | 1999_08_25 | -93.7141 | Asphalt Cement |  | University of Minnesota | 03/25/2004 | 58-34 MnROAD, BI8 | PAV | 10 | 40.23 | 18470000 | 15630000 | 24200000 | 2000 | 2420000 | 499900 | 50258.1 | 2.0788 | 2.5 | 2316 | 3687.072 | 20952.5797 | 55129.3197
3499AC007 | 34-I-1999 | 34 | 7190 | 0 | 45.2646 | 1999_08_25 | -93.7141 | Asphalt Cement |  | University of Minnesota | 03/25/2004 | 58-34 MnROAD, BI8 | PAV | 10 | 40.27 | 18450000 | 15630000 | 24190000 | 2000 | 2419000 | 499800 | 50246.9 | 2.0794 | 2.5 | 2319 | 3691.848 | 20970.1423 | 55086.8316
3499AC007 | 34-I-1999 | 34 | 7190 | 0 | 45.2646 | 1999_08_25 | -93.7141 | Asphalt Cement |  | University of Minnesota | 03/25/2004 | 58-34 MnROAD, BI8 | PAV | 10 | 40.22 | 18470000 | 15620000 | 24190000 | 2000 | 2419000 | 499900 | 50260.2 | 2.0796 | 2.5 | 2321 | 3695.032 | 20956.9165 | 55125.2822
3499AC007 | 34-I-1999 | 34 | 7190 | 0 | 45.2646 | 1999_08_25 | -93.7141 | Asphalt Cement |  | University of Minnesota | 03/25/2004 | 58-34 MnROAD, BI8 | PAV | 10 | 40.26 | 18450000 | 15630000 | 24180000 | 2000 | 2418000 | 499800 | 50244.7 | 2.0795 | 2.5 | 2323 | 3698.216 | 20974.4924 | 55082.7719
3499AC007 | 34-I-1999 | 34 | 7190 | 0 | 45.2646 | 1999_08_25 | -93.7141 | Asphalt Cement |  | University of Minnesota | 03/25/2004 | 58-34 MnROAD, BI8 | PAV | 10 | 40.21 | 18480000 | 15620000 | 24200000 | 2000 | 2420000 | 500000 | 50266.9 | 2.079 | 2.5 | 2326 | 3702.992 | 20952.313 | 55144.7678
3499AC007 | 34-I-1999 | 34 | 7190 | 0 | 45.2646 | 1999_08_25 | -93.7141 | Asphalt Cement |  | University of Minnesota | 03/25/2004 | 58-34 MnROAD, BI8 | PAV | 10 | 40.27 | 18460000 | 15640000 | 24190000 | 2000 | 2419000 | 499800 | 50240.4 | 2.0787 | 2.5 | 2328 | 3706.176 | 20970.1423 | 55101.5661
3499AC007 | 34-I-1999 | 34 | 7190 | 0 | 45.2646 | 1999_08_25 | -93.7141 | Asphalt Cement |  | University of Minnesota | 03/25/2004 | 58-34 MnROAD, BI8 | PAV | 10 | 47.38 | 6332000 | 6881000 | 9351000 | 2000 | 935100 | 499800 | 50245.8 | 5.3611 | 2.5 | 5943 | 9461.256 | 61756.1152 | 21057.5566
3499AC007 | 34-I-1999 | 34 | 7190 | 0 | 45.2646 | 1999_08_25 | -93.7141 | Asphalt Cement |  | University of Minnesota | 03/25/2004 | 58-34 MnROAD, BI8 | PAV | 10 | 47.39 | 6311000 | 6862000 | 9323000 | 2000 | 932300 | 499600 | 50222.1 | 5.3747 | 2.5 | 5945 | 9464.44 | 61901.9648 | 21010.0024
3499AC007 | 34-I-1999 | 34 | 7190 | 0 | 45.2646 | 1999_08_25 | -93.7141 | Asphalt Cement |  | University of Minnesota | 03/25/2004 | 58-34 MnROAD, BI8 | PAV | 10 | 47.37 | 6310000 | 6856000 | 9317000 | 2000 | 931700 | 499800 | 50248.9 | 5.3807 | 2.5 | 5947 | 9467.624 | 61971.5229 | 20988.4801
3499AC007 | 34-I-1999 | 34 | 7190 | 0 | 45.2646 | 1999_08_25 | -93.7141 | Asphalt Cement |  | University of Minnesota | 03/25/2004 | 58-34 MnROAD, BI8 | PAV | 10 | 42.87 | 12000000 | 11140000 | 16370000 | 2000 | 1637000 | 499800 | 50242.9 | 3.0663 | 2.5 | 4440 | 7068.48 | 32615.0408 | 37777.383
3499AC007 | 34-I-1999 | 34 | 7190 | 0 | 45.2646 | 1999_08_25 | -93.7141 | Asphalt Cement |  | University of Minnesota | 03/25/2004 | 58-34 MnROAD, BI8 | PAV | 10 | 42.89 | 11990000 | 11140000 | 16370000 | 2000 | 1637000 | 499900 | 50256 | 3.0683 | 2.5 | 4442 | 7071.664 | 32640.3606 | 37750.9708
3499AC007 | 34-I-1999 | 34 | 7190 | 0 | 45.2646 | 1999_08_25 | -93.7141 | Asphalt Cement |  | University of Minnesota | 03/25/2004 | 58-34 MnROAD, BI8 | PAV | 10 | 42.89 | 11980000 | 11130000 | 16350000 | 2000 | 1635000 | 499700 | 50235.3 | 3.0699 | 2.5 | 4444 | 7074.848 | 32654.1434 | 37737.928
3499AC007 | 34-I-1999 | 34 | 7190 | 0 | 45.2646 | 1999_08_25 | -93.7141 | Asphalt Cement |  | University of Minnesota | 03/25/2004 | 58-34 MnROAD, BI8 | PAV | 10 | 42.88 | 11980000 | 11120000 | 16350000 | 2000 | 1635000 | 500000 | 50261.4 | 3.0721 | 2.5 | 4447 | 7079.624 | 32687.2206 | 37702.6304
3499AC007 | 34-I-1999 | 34 | 7190 | 0 | 45.2646 | 1999_08_25 | -93.7141 | Asphalt Cement |  | University of Minnesota | 03/25/2004 | 58-34 MnROAD, BI8 | PAV | 10 | 42.89 | 11960000 | 11110000 | 16330000 | 2000 | 1633000 | 499700 | 50233.9 | 3.0739 | 2.5 | 4449 | 7082.808 | 32694.1363 | 37697.5447
3499AC007 | 34-I-1999 | 34 | 7190 | 0 | 45.2646 | 1999_08_25 | -93.7141 | Asphalt Cement |  | University of Minnesota | 03/25/2004 | 58-34 MnROAD, BI8 | PAV | 10 | 42.9 | 11970000 | 11120000 | 16340000 | 2000 | 1634000 | 499900 | 50256.7 | 3.0736 | 2.5 | 4451 | 7085.992 | 32706.4313 | 37686.2629
3499AC007 | 34-I-1999 | 34 | 7190 | 0 | 45.2646 | 1999_08_25 | -93.7141 | Asphalt Cement |  | University of Minnesota | 03/25/2004 | 58-34 MnROAD, BI8 | PAV | 10 | 42.89 | 11950000 | 11100000 | 16310000 | 2000 | 1631000 | 499800 | 50246.5 | 3.0782 | 2.5 | 4454 | 7090.768 | 32747.3301 | 37642.0829
3499AC007 | 34-I-1999 | 34 | 7190 | 0 | 45.2646 | 1999_08_25 | -93.7141 | Asphalt Cement |  | University of Minnesota | 03/25/2004 | 58-34 MnROAD, BI8 | PAV | 10 | 42.91 | 11960000 | 11110000 | 16330000 | 2000 | 1633000 | 499800 | 50245.7 | 3.0755 | 2.5 | 4456 | 7093.952 | 32719.5115 | 37676.9754
3499AC007 | 34-I-1999 | 34 | 7190 | 0 | 45.2646 | 1999_08_25 | -93.7141 | Asphalt Cement |  | University of Minnesota | 03/25/2004 | 58-34 MnROAD, BI8 | PAV | 10 | 42.89 | 11950000 | 11100000 | 16310000 | 2000 | 1631000 | 500000 | 50261.8 | 3.0799 | 2.5 | 4459 | 7098.728 | 32773.5436 | 37617.7457
3499AC007 | 34-I-1999 | 34 | 7190 | 0 | 45.2646 | 1999_08_25 | -93.7141 | Asphalt Cement |  | University of Minnesota | 03/25/2004 | 58-34 MnROAD, BI8 | PAV | 10 | 42.93 | 11930000 | 11100000 | 16300000 | 2000 | 1630000 | 499800 | 50244.4 | 3.08 | 2.5 | 4461 | 7101.912 | 32792.0385 | 37599.4141
3499AC007 | 34-I-1999 | 34 | 7190 | 0 | 45.2646 | 1999_08_25 | -93.7141 | Asphalt Cement |  | University of Minnesota | 03/25/2004 | 58-34 MnROAD, BI8 | PAV | 10 | 42.9 | 11940000 | 11090000 | 16300000 | 2000 | 1630000 | 499900 | 50254.8 | 3.0816 | 2.5 | 4463 | 7105.096 | 32786.6925 | 37608.4307
3499AC007 | 34-I-1999 | 34 | 7190 | 0 | 45.2646 | 1999_08_25 | -93.7141 | Asphalt Cement |  | University of Minnesota | 03/25/2004 | 58-34 MnROAD, BI8 | PAV | 10 | 42.94 | 11930000 | 11100000 | 16290000 | 2000 | 1629000 | 499800 | 50245 | 3.0818 | 2.5 | 4466 | 7109.872 | 32818.3245 | 37575.0656
3499AC007 | 34-I-1999 | 34 | 7190 | 0 | 45.2646 | 1999_08_25 | -93.7141 | Asphalt Cement |  | University of Minnesota | 03/25/2004 | 58-34 MnROAD, BI8 | PAV | 10 | 42.9 | 11930000 | 11090000 | 16290000 | 2000 | 1629000 | 499900 | 50253.4 | 3.0827 | 2.5 | 4468 | 7113.056 | 32806.8193 | 37591.128
3499AC007 | 34-I-1999 | 34 | 7190 | 0 | 45.2646 | 1999_08_25 | -93.7141 | Asphalt Cement |  | University of Minnesota | 03/25/2004 | 58-34 MnROAD, BI8 | PAV | 10 | 42.95 | 11910000 | 11090000 | 16270000 | 2000 | 1627000 | 499800 | 50246 | 3.0852 | 2.5 | 4470 | 7116.24 | 32864.829 | 37527.6574
3499AC007 | 34-I-1999 | 34 | 7190 | 0 | 45.2646 | 1999_08_25 | -93.7141 | Asphalt Cement |  | University of Minnesota | 03/25/2004 | 58-34 MnROAD, BI8 | PAV | 10 | 42.9 | 11920000 | 11070000 | 16260000 | 2000 | 1626000 | 499900 | 50253.4 | 3.0874 | 2.5 | 4473 | 7121.016 | 32867.3485 | 37527.6626
3499AC007 | 34-I-1999 | 34 | 7190 | 0 | 45.2646 | 1999_08_25 | -93.7141 | Asphalt Cement |  | University of Minnesota | 03/25/2004 | 58-34 MnROAD, BI8 | PAV | 10 | 42.95 | 11900000 | 11080000 | 16260000 | 2000 | 1626000 | 499800 | 50241.6 | 3.0871 | 2.5 | 4475 | 7124.2 | 32885.0411 | 37510.3529
3499AC007 | 34-I-1999 | 34 | 7190 | 0 | 45.2646 | 1999_08_25 | -93.7141 | Asphalt Cement |  | University of Minnesota | 03/25/2004 | 58-34 MnROAD, BI8 | PAV | 10 | 42.92 | 11900000 | 11060000 | 16250000 | 2000 | 1625000 | 499900 | 50258.8 | 3.0912 | 2.5 | 4477 | 7127.384 | 32899.9264 | 37496.2621
3499AC007 | 34-I-1999 | 34 | 7190 | 0 | 45.2646 | 1999_08_25 | -93.7141 | Asphalt Cement |  | University of Minnesota | 03/25/2004 | 58-34 MnROAD, BI8 | PAV | 10 | 42.97 | 11880000 | 11070000 | 16240000 | 2000 | 1624000 | 499700 | 50235.6 | 3.091 | 2.5 | 4480 | 7132.16 | 32924.7053 | 37470.9214
3499AC007 | 34-I-1999 | 34 | 7190 | 0 | 45.2646 | 1999_08_25 | -93.7141 | Asphalt Cement |  | University of Minnesota | 03/25/2004 | 58-34 MnROAD, BI8 | PAV | 10 | 42.93 | 11880000 | 11050000 | 16220000 | 2000 | 1622000 | 500000 | 50262.2 | 3.0958 | 2.5 | 4482 | 7135.344 | 32980.1537 | 37410.7992
3499AC007 | 34-I-1999 | 34 | 7190 | 0 | 45.2646 | 1999_08_25 | -93.7141 | Asphalt Cement |  | University of Minnesota | 03/25/2004 | 58-34 MnROAD, BI8 | PAV | 10 | 42.96 | 11860000 | 11050000 | 16210000 | 2000 | 1621000 | 499700 | 50234 | 3.0958 | 2.5 | 4484 | 7138.528 | 32979.4587 | 37414.4634
3499AC007 | 34-I-1999 | 34 | 7190 | 0 | 45.2646 | 1999_08_25 | -93.7141 | Asphalt Cement |  | University of Minnesota | 03/25/2004 | 58-34 MnROAD, BI8 | PAV | 10 | 42.95 | 11860000 | 11040000 | 16210000 | 2000 | 1621000 | 500000 | 50262.6 | 3.0987 | 2.5 | 4487 | 7143.304 | 33012.8805 | 37379.4604
3499AC007 | 34-I-1999 | 34 | 7190 | 0 | 45.2646 | 1999_08_25 | -93.7141 | Asphalt Cement |  | University of Minnesota | 03/25/2004 | 58-34 MnROAD, BI8 | PAV | 10 | 42.95 | 11850000 | 11030000 | 16190000 | 2000 | 1619000 | 499700 | 50238.1 | 3.1014 | 2.5 | 4489 | 7146.488 | 33014.0099 | 37381.0561
3499AC007 | 34-I-1999 | 34 | 7190 | 0 | 45.2646 | 1999_08_25 | -93.7141 | Asphalt Cement |  | University of Minnesota | 03/25/2004 | 58-34 MnROAD, BI8 | PAV | 10 | 42.94 | 11860000 | 11030000 | 16200000 | 2000 | 1620000 | 500000 | 50262.8 | 3.1009 | 2.5 | 4491 | 7149.672 | 33027.0649 | 37369.1545
3499AC007 | 34-I-1999 | 34 | 7190 | 0 | 45.2646 | 1999_08_25 | -93.7141 | Asphalt Cement |  | University of Minnesota | 03/25/2004 | 58-34 MnROAD, BI8 | PAV | 10 | 42.98 | 11840000 | 11030000 | 16180000 | 2000 | 1618000 | 499800 | 50240.7 | 3.103 | 2.5 | 4494 | 7154.448 | 33066.221 | 37327.7748
3499AC007 | 34-I-1999 | 34 | 7190 | 0 | 45.2646 | 1999_08_25 | -93.7141 | Asphalt Cement |  | University of Minnesota | 03/25/2004 | 58-34 MnROAD, BI8 | PAV | 10 | 42.97 | 11850000 | 11040000 | 16190000 | 2000 | 1619000 | 500000 | 50260.8 | 3.1019 | 2.5 | 4496 | 7157.632 | 33066.0549 | 37330.835
3499AC007 | 34-I-1999 | 34 | 7190 | 0 | 45.2646 | 1999_08_25 | -93.7141 | Asphalt Cement |  | University of Minnesota | 03/25/2004 | 58-34 MnROAD, BI8 | PAV | 10 | 42.97 | 11820000 | 11010000 | 16160000 | 2000 | 1616000 | 499900 | 50251.5 | 3.1072 | 2.5 | 4498 | 7160.816 | 33114.1902 | 37279.44
3499AC007 | 34-I-1999 | 34 | 7190 | 0 | 45.2646 | 1999_08_25 | -93.7141 | Asphalt Cement |  | University of Minnesota | 03/25/2004 | 58-34 MnROAD, BI8 | PAV | 10 | 43 | 11820000 | 11020000 | 16160000 | 2000 | 1616000 | 499900 | 50251.7 | 3.1071 | 2.5 | 4501 | 7165.592 | 33132.7986 | 37261.3718
3499AC007 | 34-I-1999 | 34 | 7190 | 0 | 45.2646 | 1999_08_25 | -93.7141 | Asphalt Cement |  | University of Minnesota | 03/25/2004 | 58-34 MnROAD, BI8 | PAV | 10 | 42.98 | 11820000 | 11010000 | 16150000 | 2000 | 1615000 | 499900 | 50259.7 | 3.1086 | 2.5 | 4503 | 7168.776 | 33140.902 | 37255.1297
3499AC007 | 34-I-1999 | 34 | 7190 | 0 | 45.2646 | 1999_08_25 | -93.7141 | Asphalt Cement |  | University of Minnesota | 03/25/2004 | 58-34 MnROAD, BI8 | PAV | 10 | 43.02 | 11800000 | 11010000 | 16140000 | 2000 | 1614000 | 499800 | 50241.3 | 3.1103 | 2.5 | 4505 | 7171.96 | 33172.9953 | 37221.9538
3499AC007 | 34-I-1999 | 34 | 7190 | 0 | 45.2646 | 1999_08_25 | -93.7141 | Asphalt Cement |  | University of Minnesota | 03/25/2004 | 58-34 MnROAD, BI8 | PAV | 10 | 42.96 | 11810000 | 11000000 | 16140000 | 2000 | 1614000 | 499900 | 50259.6 | 3.1112 | 2.5 | 4508 | 7176.736 | 33149.0115 | 37251.7534
3499AC007 | 34-I-1999 | 34 | 7190 | 0 | 45.2646 | 1999_08_25 | -93.7141 | Asphalt Cement |  | University of Minnesota | 03/25/2004 | 58-34 MnROAD, BI8 | PAV | 10 | 43.02 | 11790000 | 11000000 | 16130000 | 2000 | 1613000 | 499700 | 50236.5 | 3.1127 | 2.5 | 4510 | 7179.92 | 33180.2799 | 37219.5145
3499AC007 | 34-I-1999 | 34 | 7190 | 0 | 45.2646 | 1999_08_25 | -93.7141 | Asphalt Cement |  | University of Minnesota | 03/25/2004 | 58-34 MnROAD, BI8 | PAV | 10 | 42.98 | 11800000 | 10990000 | 16120000 | 2000 | 1612000 | 499900 | 50260.3 | 3.1151 | 2.5 | 4513 | 7184.696 | 33202.5786 | 37197.3843
3499AC007 | 34-I-1999 | 34 | 7190 | 0 | 45.2646 | 1999_08_25 | -93.7141 | Asphalt Cement |  | University of Minnesota | 03/25/2004 | 58-34 MnROAD, BI8 | PAV | 10 | 43.04 | 11770000 | 10990000 | 16110000 | 2000 | 1611000 | 499700 | 50234.4 | 3.1163 | 2.5 | 4515 | 7187.88 | 33233.8971 | 37165.1947
3499AC007 | 34-I-1999 | 34 | 7190 | 0 | 45.2646 | 1999_08_25 | -93.7141 | Asphalt Cement |  | University of Minnesota | 03/25/2004 | 58-34 MnROAD, BI8 | PAV | 10 | 43 | 11770000 | 10980000 | 16100000 | 2000 | 1610000 | 500000 | 50260.7 | 3.1197 | 2.5 | 4517 | 7191.064 | 33269.5813 | 37128.1949
3499AC007 | 34-I-1999 | 34 | 7190 | 0 | 45.2646 | 1999_08_25 | -93.7141 | Asphalt Cement |  | University of Minnesota | 03/25/2004 | 58-34 MnROAD, BI8 | PAV | 10 | 43.03 | 11760000 | 10980000 | 16090000 | 2000 | 1609000 | 499700 | 50233.8 | 3.1189 | 2.5 | 4520 | 7195.84 | 33268.9874 | 37131.72
3499AC007 | 34-I-1999 | 34 | 7190 | 0 | 45.2646 | 1999_08_25 | -93.7141 | Asphalt Cement |  | University of Minnesota | 03/25/2004 | 58-34 MnROAD, BI8 | PAV | 10 | 43.03 | 11760000 | 10980000 | 16090000 | 2000 | 1609000 | 500000 | 50260.8 | 3.1211 | 2.5 | 4522 | 7199.024 | 33308.9461 | 37090.0362
3499AC007 | 34-I-1999 | 34 | 7190 | 0 | 45.2646 | 1999_08_25 | -93.7141 | Asphalt Cement |  | University of Minnesota | 03/25/2004 | 58-34 MnROAD, BI8 | PAV | 10 | 43 | 11760000 | 10960000 | 16080000 | 2000 | 1608000 | 499900 | 50251 | 3.1232 | 2.5 | 4524 | 7202.208 | 33297.6384 | 37105.4934
3499AC007 | 34-I-1999 | 34 | 7190 | 0 | 45.2646 | 1999_08_25 | -93.7141 | Asphalt Cement |  | University of Minnesota | 03/25/2004 | 58-34 MnROAD, BI8 | PAV | 10 | 43.05 | 11750000 | 10970000 | 16080000 | 2000 | 1608000 | 499800 | 50249.6 | 3.1228 | 2.5 | 4526 | 7205.392 | 33315.4534 | 37088.5123
3499AC007 | 34-I-1999 | 34 | 7190 | 0 | 45.2646 | 1999_08_25 | -93.7141 | Asphalt Cement |  | University of Minnesota | 03/25/2004 | 58-34 MnROAD, BI8 | PAV | 10 | 43.01 | 11750000 | 10960000 | 16060000 | 2000 | 1606000 | 499900 | 50253.1 | 3.1258 | 2.5 | 4529 | 7210.168 | 33345.3443 | 37058.1253
3499AC007 | 34-I-1999 | 34 | 7190 | 0 | 45.2646 | 1999_08_25 | -93.7141 | Asphalt Cement |  | University of Minnesota | 03/25/2004 | 58-34 MnROAD, BI8 | PAV | 10 | 43.06 | 11740000 | 10970000 | 16070000 | 2000 | 1607000 | 499800 | 50249.2 | 3.1249 | 2.5 | 4531 | 7213.352 | 33342.4127 | 37064.243
3499AC007 | 34-I-1999 | 34 | 7190 | 0 | 45.2646 | 1999_08_25 | -93.7141 | Asphalt Cement |  | University of Minnesota | 03/25/2004 | 58-34 MnROAD, BI8 | PAV | 10 | 43.03 | 11730000 | 10950000 | 16040000 | 2000 | 1604000 | 499900 | 50255.6 | 3.13 | 2.5 | 4534 | 7218.128 | 33399.4132 | 37003.8447
3499AC007 | 34-I-1999 | 34 | 7190 | 0 | 45.2646 | 1999_08_25 | -93.7141 | Asphalt Cement |  | University of Minnesota | 03/25/2004 | 58-34 MnROAD, BI8 | PAV | 10 | 43.07 | 11720000 | 10960000 | 16040000 | 2000 | 1604000 | 499700 | 50234.6 | 3.1284 | 2.5 | 4536 | 7221.312 | 33397.644 | 37008.6613
3499AC007 | 34-I-1999 | 34 | 7190 | 0 | 45.2646 | 1999_08_25 | -93.7141 | Asphalt Cement |  | University of Minnesota | 03/25/2004 | 58-34 MnROAD, BI8 | PAV | 10 | 43.05 | 11720000 | 10950000 | 16040000 | 2000 | 1604000 | 500000 | 50261.3 | 3.1308 | 2.5 | 4538 | 7224.496 | 33425.2692 | 36980.9303
3499AC007 | 34-I-1999 | 34 | 7190 | 0 | 45.2646 | 1999_08_25 | -93.7141 | Asphalt Cement |  | University of Minnesota | 03/25/2004 | 58-34 MnROAD, BI8 | PAV | 10 | 47.4 | 6288000 | 6839000 | 9290000 | 2000 | 929000 | 499600 | 50222.8 | 5.3937 | 2.5 | 5950 | 9472.4 | 62131.826 | 20936.3855
3499AC007 | 34-I-1999 | 34 | 7190 | 0 | 45.2646 | 1999_08_25 | -93.7141 | Asphalt Cement |  | University of Minnesota | 03/25/2004 | 58-34 MnROAD, BI8 | PAV | 10 | 47.4 | 6283000 | 6832000 | 9282000 | 2000 | 928200 | 499800 | 50250.1 | 5.4015 | 2.5 | 5952 | 9475.584 | 62235.1745 | 20903.6737
3499AC007 | 34-I-1999 | 34 | 7190 | 0 | 45.2646 | 1999_08_25 | -93.7141 | Asphalt Cement |  | University of Minnesota | 03/25/2004 | 58-34 MnROAD, BI8 | PAV | 10 | 47.4 | 6268000 | 6816000 | 9260000 | 2000 | 926000 | 499600 | 50229.4 | 5.4122 | 2.5 | 5954 | 9478.768 | 62333.117 | 20872.8818
3499AC007 | 34-I-1999 | 34 | 7190 | 0 | 45.2646 | 1999_08_25 | -93.7141 | Asphalt Cement |  | University of Minnesota | 03/25/2004 | 58-34 MnROAD, BI8 | PAV | 10 | 47.43 | 6257000 | 6811000 | 9249000 | 2000 | 924900 | 499800 | 50243.1 | 5.4199 | 2.5 | 5957 | 9483.544 | 62487.2896 | 20823.4342
3499AC007 | 34-I-1999 | 34 | 7190 | 0 | 45.2646 | 1999_08_25 | -93.7141 | Asphalt Cement |  | University of Minnesota | 03/25/2004 | 58-34 MnROAD, BI8 | PAV | 10 | 47.46 | 6239000 | 6798000 | 9227000 | 2000 | 922700 | 499700 | 50234 | 5.4315 | 2.5 | 5960 | 9488.32 | 62641.3219 | 20774.2789
3499AC007 | 34-I-1999 | 34 | 7190 | 0 | 45.2646 | 1999_08_25 | -93.7141 | Asphalt Cement |  | University of Minnesota | 03/25/2004 | 58-34 MnROAD, BI8 | PAV | 10 | 47.44 | 6226000 | 6779000 | 9204000 | 2000 | 920400 | 499600 | 50225.8 | 5.4442 | 2.5 | 5962 | 9491.504 | 62752.6149 | 20739.4821
3499AC007 | 34-I-1999 | 34 | 7190 | 0 | 45.2646 | 1999_08_25 | -93.7141 | Asphalt Cement |  | University of Minnesota | 03/25/2004 | 58-34 MnROAD, BI8 | PAV | 10 | 47.47 | 6215000 | 6776000 | 9194000 | 2000 | 919400 | 499700 | 50235.8 | 5.4513 | 2.5 | 5965 | 9496.28 | 62876.2275 | 20700.7539
3499AC007 | 34-I-1999 | 34 | 7190 | 0 | 45.2646 | 1999_08_25 | -93.7141 | Asphalt Cement |  | University of Minnesota | 03/25/2004 | 58-34 MnROAD, BI8 | PAV | 10 | 47.48 | 6196000 | 6757000 | 9167000 | 2000 | 916700 | 499600 | 50222.1 | 5.4656 | 2.5 | 5967 | 9499.464 | 63046.2737 | 20646.9626
3499AC007 | 34-I-1999 | 34 | 7190 | 0 | 45.2646 | 1999_08_25 | -93.7141 | Asphalt Cement |  | University of Minnesota | 03/25/2004 | 58-34 MnROAD, BI8 | PAV | 10 | 47.48 | 6191000 | 6752000 | 9161000 | 2000 | 916100 | 499800 | 50241.2 | 5.4719 | 2.5 | 5969 | 9502.648 | 63138.0864 | 20618.9796
3499AC007 | 34-I-1999 | 34 | 7190 | 0 | 45.2646 | 1999_08_25 | -93.7141 | Asphalt Cement |  | University of Minnesota | 03/25/2004 | 58-34 MnROAD, BI8 | PAV | 10 | 47.48 | 6174000 | 6732000 | 9135000 | 2000 | 913500 | 499600 | 50224.7 | 5.4855 | 2.5 | 5972 | 9507.424 | 63267.1254 | 20578.964
3499AC007 | 34-I-1999 | 34 | 7190 | 0 | 45.2646 | 1999_08_25 | -93.7141 | Asphalt Cement |  | University of Minnesota | 03/25/2004 | 58-34 MnROAD, BI8 | PAV | 10 | 47.52 | 6162000 | 6729000 | 9124000 | 2000 | 912400 | 499700 | 50236.1 | 5.4933 | 2.5 | 5974 | 9510.608 | 63409.3124 | 20534.855
3499AC007 | 34-I-1999 | 34 | 7190 | 0 | 45.2646 | 1999_08_25 | -93.7141 | Asphalt Cement |  | University of Minnesota | 03/25/2004 | 58-34 MnROAD, BI8 | PAV | 10 | 47.49 | 6150000 | 6710000 | 9101000 | 2000 | 910100 | 499700 | 50231.3 | 5.5062 | 2.5 | 5976 | 9513.792 | 63539.0727 | 20494.9529
3499AC007 | 34-I-1999 | 34 | 7190 | 0 | 45.2646 | 1999_08_25 | -93.7141 | Asphalt Cement |  | University of Minnesota | 03/25/2004 | 58-34 MnROAD, BI8 | PAV | 10 | 47.53 | 6137000 | 6704000 | 9088000 | 2000 | 908800 | 499700 | 50234.8 | 5.5145 | 2.5 | 5979 | 9518.568 | 63670.6668 | 20454.6266
3499AC007 | 34-I-1999 | 34 | 7190 | 0 | 45.2646 | 1999_08_25 | -93.7141 | Asphalt Cement |  | University of Minnesota | 03/25/2004 | 58-34 MnROAD, BI8 | PAV | 10 | 47.5 | 6128000 | 6687000 | 9070000 | 2000 | 907000 | 499800 | 50240.4 | 5.5263 | 2.5 | 5981 | 9521.752 | 63791.964 | 20417.7638
3499AC007 | 34-I-1999 | 34 | 7190 | 0 | 45.2646 | 1999_08_25 | -93.7141 | Asphalt Cement |  | University of Minnesota | 03/25/2004 | 58-34 MnROAD, BI8 | PAV | 10 | 47.56 | 6108000 | 6680000 | 9052000 | 2000 | 905200 | 499600 | 50229.7 | 5.5361 | 2.5 | 5983 | 9524.936 | 63928.9209 | 20376.0507
3499AC007 | 34-I-1999 | 34 | 7190 | 0 | 45.2646 | 1999_08_25 | -93.7141 | Asphalt Cement |  | University of Minnesota | 03/25/2004 | 58-34 MnROAD, BI8 | PAV | 10 | 47.53 | 6098000 | 6661000 | 9031000 | 2000 | 903100 | 499800 | 50243.8 | 5.5505 | 2.5 | 5986 | 9529.712 | 64098.1771 | 20324.2722
3499AC007 | 34-I-1999 | 34 | 7190 | 0 | 45.2646 | 1999_08_25 | -93.7141 | Asphalt Cement |  | University of Minnesota | 03/25/2004 | 58-34 MnROAD, BI8 | PAV | 10 | 47.57 | 6082000 | 6654000 | 9015000 | 2000 | 901500 | 499600 | 50223.3 | 5.558 | 2.5 | 5988 | 9532.896 | 64201.546 | 20293.5728
3499AC007 | 34-I-1999 | 34 | 7190 | 0 | 45.2646 | 1999_08_25 | -93.7141 | Asphalt Cement |  | University of Minnesota | 03/25/2004 | 58-34 MnROAD, BI8 | PAV | 10 | 47.55 | 6074000 | 6641000 | 9000000 | 2000 | 900000 | 499800 | 50249 | 5.5701 | 2.5 | 5990 | 9536.08 | 64339.5073 | 20252.0804
3499AC007 | 34-I-1999 | 34 | 7190 | 0 | 45.2646 | 1999_08_25 | -93.7141 | Asphalt Cement |  | University of Minnesota | 03/25/2004 | 58-34 MnROAD, BI8 | PAV | 10 | 47.59 | 6052000 | 6626000 | 8974000 | 2000 | 897400 | 499600 | 50220.6 | 5.5834 | 2.5 | 5993 | 9540.856 | 64515.442 | 20198.872
3499AC007 | 34-I-1999 | 34 | 7190 | 0 | 45.2646 | 1999_08_25 | -93.7141 | Asphalt Cement |  | University of Minnesota | 03/25/2004 | 58-34 MnROAD, BI8 | PAV | 10 | 47.57 | 6043000 | 6611000 | 8957000 | 2000 | 895700 | 499800 | 50248.9 | 5.5969 | 2.5 | 5995 | 9544.04 | 64669.0212 | 20152.9201
3499AC007 | 34-I-1999 | 34 | 7190 | 0 | 45.2646 | 1999_08_25 | -93.7141 | Asphalt Cement |  | University of Minnesota | 03/25/2004 | 58-34 MnROAD, BI8 | PAV | 10 | 47.61 | 6021000 | 6596000 | 8930000 | 2000 | 893000 | 499600 | 50220.5 | 5.6104 | 2.5 | 5997 | 9547.224 | 64853.9915 | 20097.456
3499AC007 | 34-I-1999 | 34 | 7190 | 0 | 45.2646 | 1999_08_25 | -93.7141 | Asphalt Cement |  | University of Minnesota | 03/25/2004 | 58-34 MnROAD, BI8 | PAV | 10 | 47.57 | 6016000 | 6582000 | 8917000 | 2000 | 891700 | 499800 | 50248.8 | 5.6219 | 2.5 | 6000 | 9552 | 64959.1143 | 20066.9456
3499AC007 | 34-I-1999 | 34 | 7190 | 0 | 45.2646 | 1999_08_25 | -93.7141 | Asphalt Cement |  | University of Minnesota | 03/25/2004 | 58-34 MnROAD, BI8 | PAV | 10 | 47.62 | 5989000 | 6564000 | 8886000 | 2000 | 888600 | 499500 | 50220.1 | 5.6383 | 2.5 | 6002 | 9555.184 | 65159.4131 | 20007.2698
3499AC007 | 34-I-1999 | 34 | 7190 | 0 | 45.2646 | 1999_08_25 | -93.7141 | Asphalt Cement |  | University of Minnesota | 03/25/2004 | 58-34 MnROAD, BI8 | PAV | 10 | 47.59 | 5982000 | 6548000 | 8869000 | 2000 | 886900 | 499800 | 50248.7 | 5.6522 | 2.5 | 6005 | 9559.96 | 65331.5153 | 19956.5723
3499AC007 | 34-I-1999 | 34 | 7190 | 0 | 45.2646 | 1999_08_25 | -93.7141 | Asphalt Cement |  | University of Minnesota | 03/25/2004 | 58-34 MnROAD, BI8 | PAV | 10 | 38.94 | 20060000 | 16210000 | 25790000 | 2000 | 2579000 | 499900 | 50255.8 | 1.9505 | 2.5 | 899.6 | 1432.163 | 19132.6173 | 58027.4413
3499AC007 | 34-I-1999 | 34 | 7190 | 0 | 45.2646 | 1999_08_25 | -93.7141 | Asphalt Cement |  | University of Minnesota | 03/25/2004 | 58-34 MnROAD, BI8 | PAV | 10 | 38.98 | 20050000 | 16220000 | 25790000 | 2000 | 2579000 | 499800 | 50249.6 | 1.9505 | 2.5 | 902 | 1435.984 | 19141.4822 | 58004.3148
3499AC007 | 34-I-1999 | 34 | 7190 | 0 | 45.2646 | 1999_08_25 | -93.7141 | Asphalt Cement |  | University of Minnesota | 03/25/2004 | 58-34 MnROAD, BI8 | PAV | 10 | 38.94 | 20060000 | 16210000 | 25790000 | 2000 | 2579000 | 499900 | 50259.3 | 1.9511 | 2.5 | 904.4 | 1439.805 | 19132.6173 | 58034.9402
3499AC007 | 34-I-1999 | 34 | 7190 | 0 | 45.2646 | 1999_08_25 | -93.7141 | Asphalt Cement |  | University of Minnesota | 03/25/2004 | 58-34 MnROAD, BI8 | PAV | 10 | 39.01 | 20050000 | 16240000 | 25800000 | 2000 | 2580000 | 499800 | 50249 | 1.9495 | 2.5 | 906.7 | 1443.466 | 19146.4411 | 57996.7861
3499AC007 | 34-I-1999 | 34 | 7190 | 0 | 45.2646 | 1999_08_25 | -93.7141 | Asphalt Cement |  | University of Minnesota | 03/25/2004 | 58-34 MnROAD, BI8 | PAV | 10 | 38.97 | 20030000 | 16200000 | 25770000 | 2000 | 2577000 | 500000 | 50263.8 | 1.9528 | 2.5 | 909 | 1447.128 | 19167.5368 | 57936.7007
3499AC007 | 34-I-1999 | 34 | 7190 | 0 | 45.2646 | 1999_08_25 | -93.7141 | Asphalt Cement |  | University of Minnesota | 03/25/2004 | 58-34 MnROAD, BI8 | PAV | 10 | 39 | 20040000 | 16230000 | 25780000 | 2000 | 2578000 | 499800 | 50241.2 | 1.9508 | 2.5 | 911.4 | 1450.949 | 19157.1662 | 57971.8104
3499AC007 | 34-I-1999 | 34 | 7190 | 0 | 45.2646 | 1999_08_25 | -93.7141 | Asphalt Cement |  | University of Minnesota | 03/25/2004 | 58-34 MnROAD, BI8 | PAV | 10 | 39 | 20040000 | 16230000 | 25790000 | 2000 | 2579000 | 500000 | 50269.1 | 1.9512 | 2.5 | 913.7 | 1454.61 | 19165.0671 | 57951.6582
3499AC007 | 34-I-1999 | 34 | 7190 | 0 | 45.2646 | 1999_08_25 | -93.7141 | Asphalt Cement |  | University of Minnesota | 03/25/2004 | 58-34 MnROAD, BI8 | PAV | 10 | 39.02 | 20020000 | 16220000 | 25770000 | 2000 | 2577000 | 499700 | 50240.1 | 1.952 | 2.5 | 916 | 1458.272 | 19165.1886 | 57955.0362
3499AC007 | 34-I-1999 | 34 | 7190 | 0 | 45.2646 | 1999_08_25 | -93.7141 | Asphalt Cement |  | University of Minnesota | 03/25/2004 | 58-34 MnROAD, BI8 | PAV | 10 | 39 | 20050000 | 16230000 | 25800000 | 2000 | 2580000 | 500000 | 50265.1 | 1.9505 | 2.5 | 918.4 | 1462.093 | 19157.6387 | 57981.624
3499AC007 | 34-I-1999 | 34 | 7190 | 0 | 45.2646 | 1999_08_25 | -93.7141 | Asphalt Cement |  | University of Minnesota | 03/25/2004 | 58-34 MnROAD, BI8 | PAV | 10 | 39.01 | 20020000 | 16220000 | 25760000 | 2000 | 2576000 | 499800 | 50245 | 1.9527 | 2.5 | 920.7 | 1465.754 | 19176.1716 | 57929.3323
3499AC007 | 34-I-1999 | 34 | 7190 | 0 | 45.2646 | 1999_08_25 | -93.7141 | Asphalt Cement |  | University of Minnesota | 03/25/2004 | 58-34 MnROAD, BI8 | PAV | 10 | 39.03 | 20040000 | 16250000 | 25800000 | 2000 | 2580000 | 499900 | 50259.1 | 1.9505 | 2.5 | 923 | 1469.416 | 19162.356 | 57974.8459
3499AC007 | 34-I-1999 | 34 | 7190 | 0 | 45.2646 | 1999_08_25 | -93.7141 | Asphalt Cement |  | University of Minnesota | 03/25/2004 | 58-34 MnROAD, BI8 | PAV | 10 | 39.03 | 20020000 | 16230000 | 25770000 | 2000 | 2577000 | 499900 | 50255.1 | 1.9522 | 2.5 | 925.4 | 1473.237 | 19184.6638 | 57911.1781
3499AC007 | 34-I-1999 | 34 | 7190 | 0 | 45.2646 | 1999_08_25 | -93.7141 | Asphalt Cement |  | University of Minnesota | 03/25/2004 | 58-34 MnROAD, BI8 | PAV | 10 | 39.03 | 20020000 | 16230000 | 25780000 | 2000 | 2578000 | 499800 | 50249.4 | 1.9516 | 2.5 | 927.8 | 1477.058 | 19169.5504 | 57960.5825
3499AC007 | 34-I-1999 | 34 | 7190 | 0 | 45.2646 | 1999_08_25 | -93.7141 | Asphalt Cement |  | University of Minnesota | 03/25/2004 | 58-34 MnROAD, BI8 | PAV | 10 | 39.01 | 20050000 | 16250000 | 25810000 | 2000 | 2581000 | 500000 | 50261.5 | 1.9498 | 2.5 | 930.2 | 1480.878 | 19154.3433 | 58010.3489
3499AC007 | 34-I-1999 | 34 | 7190 | 0 | 45.2646 | 1999_08_25 | -93.7141 | Asphalt Cement |  | University of Minnesota | 03/25/2004 | 58-34 MnROAD, BI8 | PAV | 10 | 39.06 | 20030000 | 16250000 | 25790000 | 2000 | 2579000 | 499800 | 50244.1 | 1.9501 | 2.5 | 932.4 | 1484.381 | 19174.4916 | 57953.139
3499AC007 | 34-I-1999 | 34 | 7190 | 0 | 45.2646 | 1999_08_25 | -93.7141 | Asphalt Cement |  | University of Minnesota | 03/25/2004 | 58-34 MnROAD, BI8 | PAV | 10 | 39 | 20060000 | 16240000 | 25810000 | 2000 | 2581000 | 500000 | 50266.4 | 1.95 | 2.5 | 934.8 | 1488.202 | 19150.2162 | 58030.354
3499AC007 | 34-I-1999 | 34 | 7190 | 0 | 45.2646 | 1999_08_25 | -93.7141 | Asphalt Cement |  | University of Minnesota | 03/25/2004 | 58-34 MnROAD, BI8 | PAV | 10 | 39.06 | 20040000 | 16260000 | 25810000 | 2000 | 2581000 | 499800 | 50240.8 | 1.949 | 2.5 | 937.2 | 1492.022 | 19159.6335 | 58005.5803
3499AC007 | 34-I-1999 | 34 | 7190 | 0 | 45.2646 | 1999_08_25 | -93.7141 | Asphalt Cement |  | University of Minnesota | 03/25/2004 | 58-34 MnROAD, BI8 | PAV | 10 | 39.03 | 20040000 | 16250000 | 25800000 | 2000 | 2580000 | 500000 | 50268.8 | 1.9507 | 2.5 | 939.4 | 1495.525 | 19170.0233 | 57977.8919
3499AC007 | 34-I-1999 | 34 | 7190 | 0 | 45.2646 | 1999_08_25 | -93.7141 | Asphalt Cement |  | University of Minnesota | 03/25/2004 | 58-34 MnROAD, BI8 | PAV | 10 | 39.05 | 20020000 | 16240000 | 25780000 | 2000 | 2578000 | 499800 | 50244.8 | 1.9511 | 2.5 | 941.7 | 1499.186 | 19177.8037 | 57958.1178
3499AC007 | 34-I-1999 | 34 | 7190 | 0 | 45.2646 | 1999_08_25 | -93.7141 | Asphalt Cement |  | University of Minnesota | 03/25/2004 | 58-34 MnROAD, BI8 | PAV | 10 | 39.05 | 20020000 | 16240000 | 25780000 | 2000 | 2578000 | 500000 | 50265.7 | 1.9523 | 2.5 | 944.1 | 1503.007 | 19193.1551 | 57915.5073
3499AC007 | 34-I-1999 | 34 | 7190 | 0 | 45.2646 | 1999_08_25 | -93.7141 | Asphalt Cement |  | University of Minnesota | 03/25/2004 | 58-34 MnROAD, BI8 | PAV | 10 | 39.03 | 20010000 | 16220000 | 25760000 | 2000 | 2576000 | 499800 | 50247.8 | 1.9527 | 2.5 | 946.5 | 1506.828 | 19184.4336 | 57945.5837
3499AC007 | 34-I-1999 | 34 | 7190 | 0 | 45.2646 | 1999_08_25 | -93.7141 | Asphalt Cement |  | University of Minnesota | 03/25/2004 | 58-34 MnROAD, BI8 | PAV | 10 | 39.07 | 20020000 | 16250000 | 25780000 | 2000 | 2578000 | 500000 | 50264.7 | 1.952 | 2.5 | 948.9 | 1510.649 | 19201.4126 | 57898.091
3499AC007 | 34-I-1999 | 34 | 7190 | 0 | 45.2646 | 1999_08_25 | -93.7141 | Asphalt Cement |  | University of Minnesota | 03/25/2004 | 58-34 MnROAD, BI8 | PAV | 10 | 39.06 | 19980000 | 16220000 | 25740000 | 2000 | 2574000 | 499800 | 50250 | 1.9547 | 2.5 | 951.1 | 1514.151 | 19211.7381 | 57870.7173
3499AC007 | 34-I-1999 | 34 | 7190 | 0 | 45.2646 | 1999_08_25 | -93.7141 | Asphalt Cement |  | University of Minnesota | 03/25/2004 | 58-34 MnROAD, BI8 | PAV | 10 | 39.06 | 20010000 | 16240000 | 25770000 | 2000 | 2577000 | 499900 | 50260.4 | 1.9525 | 2.5 | 953.5 | 1517.972 | 19197.0525 | 57918.7352
3499AC007 | 34-I-1999 | 34 | 7190 | 0 | 45.2646 | 1999_08_25 | -93.7141 | Asphalt Cement |  | University of Minnesota | 03/25/2004 | 58-34 MnROAD, BI8 | PAV | 10 | 39.08 | 19980000 | 16230000 | 25740000 | 2000 | 2574000 | 499800 | 50247.1 | 1.9543 | 2.5 | 955.9 | 1521.793 | 19220.0007 | 57853.3251
3499AC007 | 34-I-1999 | 34 | 7190 | 0 | 45.2646 | 1999_08_25 | -93.7141 | Asphalt Cement |  | University of Minnesota | 03/25/2004 | 58-34 MnROAD, BI8 | PAV | 10 | 39.09 | 19990000 | 16240000 | 25760000 | 2000 | 2576000 | 500000 | 50262.5 | 1.9536 | 2.5 | 958.2 | 1525.454 | 19224.5821 | 57843.282
3499AC007 | 34-I-1999 | 34 | 7190 | 0 | 45.2646 | 1999_08_25 | -93.7141 | Asphalt Cement |  | University of Minnesota | 03/25/2004 | 58-34 MnROAD, BI8 | PAV | 10 | 39.09 | 19980000 | 16230000 | 25740000 | 2000 | 2574000 | 499900 | 50251.7 | 1.9543 | 2.5 | 960.5 | 1529.116 | 19231.8246 | 57825.2415
3499AC007 | 34-I-1999 | 34 | 7190 | 0 | 45.2646 | 1999_08_25 | -93.7141 | Asphalt Cement |  | University of Minnesota | 03/25/2004 | 58-34 MnROAD, BI8 | PAV | 10 | 39.1 | 19980000 | 16240000 | 25740000 | 2000 | 2574000 | 499800 | 50248.8 | 1.9542 | 2.5 | 962.9 | 1532.937 | 19228.2609 | 57839.702
3499AC007 | 34-I-1999 | 34 | 7190 | 0 | 45.2646 | 1999_08_25 | -93.7141 | Asphalt Cement |  | University of Minnesota | 03/25/2004 | 58-34 MnROAD, BI8 | PAV | 10 | 39.06 | 20000000 | 16230000 | 25760000 | 2000 | 2576000 | 499900 | 50259.2 | 1.9534 | 2.5 | 965.3 | 1536.758 | 19204.5048 | 57914.9977
3499AC007 | 34-I-1999 | 34 | 7190 | 0 | 45.2646 | 1999_08_25 | -93.7141 | Asphalt Cement |  | University of Minnesota | 03/25/2004 | 58-34 MnROAD, BI8 | PAV | 10 | 39.13 | 19980000 | 16260000 | 25760000 | 2000 | 2576000 | 499800 | 50248 | 1.9528 | 2.5 | 967.6 | 1540.419 | 19225.7084 | 57854.8687
3499AC007 | 34-I-1999 | 34 | 7190 | 0 | 45.2646 | 1999_08_25 | -93.7141 | Asphalt Cement |  | University of Minnesota | 03/25/2004 | 58-34 MnROAD, BI8 | PAV | 10 | 39.07 | 19990000 | 16230000 | 25750000 | 2000 | 2575000 | 500000 | 50266.2 | 1.954 | 2.5 | 970 | 1544.24 | 19223.7832 | 57864.4086
3499AC007 | 34-I-1999 | 34 | 7190 | 0 | 45.2646 | 1999_08_25 | -93.7141 | Asphalt Cement |  | University of Minnesota | 03/25/2004 | 58-34 MnROAD, BI8 | PAV | 10 | 38.02 | 21150000 | 16540000 | 26850000 | 2000 | 2685000 | 500000 | 50262.5 | 1.8742 | 2.5 | 515 | 819.88 | 18016.9609 | 60976.5216
3499AC007 | 34-I-1999 | 34 | 7190 | 0 | 45.2646 | 1999_08_25 | -93.7141 | Asphalt Cement |  | University of Minnesota | 03/25/2004 | 58-34 MnROAD, BI8 | PAV | 10 | 38.07 | 21150000 | 16560000 | 26860000 | 2000 | 2686000 | 499800 | 50240.6 | 1.8726 | 2.5 | 517.3 | 823.542 | 18015.9272 | 60983.8837
3499AC007 | 34-I-1999 | 34 | 7190 | 0 | 45.2646 | 1999_08_25 | -93.7141 | Asphalt Cement |  | University of Minnesota | 03/25/2004 | 58-34 MnROAD, BI8 | PAV | 10 | 38.05 | 21140000 | 16540000 | 26840000 | 2000 | 2684000 | 500000 | 50268.3 | 1.8751 | 2.5 | 519.7 | 827.362 | 18035.7415 | 60920.748
3499AC007 | 34-I-1999 | 34 | 7190 | 0 | 45.2646 | 1999_08_25 | -93.7141 | Asphalt Cement |  | University of Minnesota | 03/25/2004 | 58-34 MnROAD, BI8 | PAV | 10 | 38.08 | 21110000 | 16540000 | 26820000 | 2000 | 2682000 | 499800 | 50240.7 | 1.8757 | 2.5 | 522 | 831.024 | 18046.8168 | 60887.2203
3499AC007 | 34-I-1999 | 34 | 7190 | 0 | 45.2646 | 1999_08_25 | -93.7141 | Asphalt Cement |  | University of Minnesota | 03/25/2004 | 58-34 MnROAD, BI8 | PAV | 10 | 38.06 | 21110000 | 16530000 | 26810000 | 2000 | 2681000 | 500000 | 50269 | 1.8774 | 2.5 | 524.4 | 834.845 | 18059.9493 | 60846.8044
3499AC007 | 34-I-1999 | 34 | 7190 | 0 | 45.2646 | 1999_08_25 | -93.7141 | Asphalt Cement |  | University of Minnesota | 03/25/2004 | 58-34 MnROAD, BI8 | PAV | 10 | 38.08 | 21080000 | 16510000 | 26780000 | 2000 | 2678000 | 499800 | 50240.6 | 1.8786 | 2.5 | 526.7 | 838.506 | 18073.7724 | 60804.1231
3499AC007 | 34-I-1999 | 34 | 7190 | 0 | 45.2646 | 1999_08_25 | -93.7141 | Asphalt Cement |  | University of Minnesota | 03/25/2004 | 58-34 MnROAD, BI8 | PAV | 10 | 38.07 | 21110000 | 16530000 | 26810000 | 2000 | 2681000 | 500000 | 50269.3 | 1.8773 | 2.5 | 529.1 | 842.327 | 18063.9747 | 60840.9616
3499AC007 | 34-I-1999 | 34 | 7190 | 0 | 45.2646 | 1999_08_25 | -93.7141 | Asphalt Cement |  | University of Minnesota | 03/25/2004 | 58-34 MnROAD, BI8 | PAV | 10 | 38.11 | 21050000 | 16520000 | 26760000 | 2000 | 2676000 | 499800 | 50241.5 | 1.8798 | 2.5 | 531.5 | 846.148 | 18099.3648 | 60725.8501
3499AC007 | 34-I-1999 | 34 | 7190 | 0 | 45.2646 | 1999_08_25 | -93.7141 | Asphalt Cement |  | University of Minnesota | 03/25/2004 | 58-34 MnROAD, BI8 | PAV | 10 | 38.07 | 21080000 | 16510000 | 26780000 | 2000 | 2678000 | 500000 | 50268.5 | 1.8794 | 2.5 | 533.9 | 849.969 | 18084.2107 | 60780.5934
3499AC007 | 34-I-1999 | 34 | 7190 | 0 | 45.2646 | 1999_08_25 | -93.7141 | Asphalt Cement |  | University of Minnesota | 03/25/2004 | 58-34 MnROAD, BI8 | PAV | 10 | 38.11 | 21070000 | 16530000 | 26780000 | 2000 | 2678000 | 499800 | 50242.1 | 1.8787 | 2.5 | 536.2 | 853.63 | 18085.8478 | 60778.9468
3499AC007 | 34-I-1999 | 34 | 7190 | 0 | 45.2646 | 1999_08_25 | -93.7141 | Asphalt Cement |  | University of Minnesota | 03/25/2004 | 58-34 MnROAD, BI8 | PAV | 10 | 42.54 | 12630000 | 11590000 | 17150000 | 2000 | 1715000 | 499700 | 50235.4 | 2.9282 | 2.5 | 4223 | 6723.016 | 30925.6218 | 39563.6007
3499AC007 | 34-I-1999 | 34 | 7190 | 0 | 45.2646 | 1999_08_25 | -93.7141 | Asphalt Cement |  | University of Minnesota | 03/25/2004 | 58-34 MnROAD, BI8 | PAV | 10 | 42.54 | 12630000 | 11590000 | 17150000 | 2000 | 1715000 | 500000 | 50261.5 | 2.9298 | 2.5 | 4226 | 6727.792 | 30962.766 | 39519.1159
3499AC007 | 34-I-1999 | 34 | 7190 | 0 | 45.2646 | 1999_08_25 | -93.7141 | Asphalt Cement |  | University of Minnesota | 03/25/2004 | 58-34 MnROAD, BI8 | PAV | 10 | 42.55 | 12620000 | 11580000 | 17130000 | 2000 | 1713000 | 499700 | 50234.6 | 2.9316 | 2.5 | 4228 | 6730.976 | 30967.6173 | 39515.9011
3499AC007 | 34-I-1999 | 34 | 7190 | 0 | 45.2646 | 1999_08_25 | -93.7141 | Asphalt Cement |  | University of Minnesota | 03/25/2004 | 58-34 MnROAD, BI8 | PAV | 10 | 42.54 | 12620000 | 11580000 | 17130000 | 2000 | 1713000 | 500000 | 50262 | 2.9318 | 2.5 | 4230 | 6734.16 | 30998.9163 | 39478.978
3499AC007 | 34-I-1999 | 34 | 7190 | 0 | 45.2646 | 1999_08_25 | -93.7141 | Asphalt Cement |  | University of Minnesota | 03/25/2004 | 58-34 MnROAD, BI8 | PAV | 10 | 42.56 | 12600000 | 11560000 | 17100000 | 2000 | 1710000 | 499700 | 50236.9 | 2.9361 | 2.5 | 4233 | 6738.936 | 31027.8444 | 39445.1436
3499AC007 | 34-I-1999 | 34 | 7190 | 0 | 45.2646 | 1999_08_25 | -93.7141 | Asphalt Cement |  | University of Minnesota | 03/25/2004 | 58-34 MnROAD, BI8 | PAV | 10 | 42.55 | 12610000 | 11570000 | 17120000 | 2000 | 1712000 | 499900 | 50256.1 | 2.9343 | 2.5 | 4235 | 6742.12 | 31010.5143 | 39470.1621
3499AC007 | 34-I-1999 | 34 | 7190 | 0 | 45.2646 | 1999_08_25 | -93.7141 | Asphalt Cement |  | University of Minnesota | 03/25/2004 | 58-34 MnROAD, BI8 | PAV | 10 | 42.53 | 12590000 | 11550000 | 17090000 | 2000 | 1709000 | 499900 | 50254 | 2.939 | 2.5 | 4237 | 6745.304 | 31053.1355 | 39418.9604
3499AC007 | 34-I-1999 | 34 | 7190 | 0 | 45.2646 | 1999_08_25 | -93.7141 | Asphalt Cement |  | University of Minnesota | 03/25/2004 | 58-34 MnROAD, BI8 | PAV | 10 | 42.56 | 12590000 | 11560000 | 17090000 | 2000 | 1709000 | 499800 | 50250.4 | 2.9388 | 2.5 | 4240 | 6750.08 | 31058.427 | 39415.2165
3499AC007 | 34-I-1999 | 34 | 7190 | 0 | 45.2646 | 1999_08_25 | -93.7141 | Asphalt Cement |  | University of Minnesota | 03/25/2004 | 58-34 MnROAD, BI8 | PAV | 10 | 42.54 | 12570000 | 11540000 | 17070000 | 2000 | 1707000 | 499900 | 50254.3 | 2.9429 | 2.5 | 4242 | 6753.264 | 31095.4337 | 39371.2783
3499AC007 | 34-I-1999 | 34 | 7190 | 0 | 45.2646 | 1999_08_25 | -93.7141 | Asphalt Cement |  | University of Minnesota | 03/25/2004 | 58-34 MnROAD, BI8 | PAV | 10 | 42.57 | 12550000 | 11530000 | 17050000 | 2000 | 1705000 | 499700 | 50235.8 | 2.9448 | 2.5 | 4244 | 6756.448 | 31124.7494 | 39337.1631
3499AC007 | 34-I-1999 | 34 | 7190 | 0 | 45.2646 | 1999_08_25 | -93.7141 | Asphalt Cement |  | University of Minnesota | 03/25/2004 | 58-34 MnROAD, BI8 | PAV | 10 | 42.54 | 12560000 | 11520000 | 17040000 | 2000 | 1704000 | 500000 | 50260.7 | 2.9471 | 2.5 | 4247 | 6761.224 | 31162.643 | 39292.2955
3499AC007 | 34-I-1999 | 34 | 7190 | 0 | 45.2646 | 1999_08_25 | -93.7141 | Asphalt Cement |  | University of Minnesota | 03/25/2004 | 58-34 MnROAD, BI8 | PAV | 10 | 42.59 | 12530000 | 11520000 | 17020000 | 2000 | 1702000 | 499700 | 50235.9 | 2.9495 | 2.5 | 4249 | 6764.408 | 31191.4574 | 39258.9615
3499AC007 | 34-I-1999 | 34 | 7190 | 0 | 45.2646 | 1999_08_25 | -93.7141 | Asphalt Cement |  | University of Minnesota | 03/25/2004 | 58-34 MnROAD, BI8 | PAV | 10 | 42.53 | 12550000 | 11510000 | 17020000 | 2000 | 1702000 | 500000 | 50262.1 | 2.9505 | 2.5 | 4251 | 6767.592 | 31193.3272 | 39259.5729
3499AC007 | 34-I-1999 | 34 | 7190 | 0 | 45.2646 | 1999_08_25 | -93.7141 | Asphalt Cement |  | University of Minnesota | 03/25/2004 | 58-34 MnROAD, BI8 | PAV | 10 | 42.59 | 12530000 | 11520000 | 17020000 | 2000 | 1702000 | 499800 | 50244.3 | 2.951 | 2.5 | 4254 | 6772.368 | 31203.9427 | 39249.1806
3499AC007 | 34-I-1999 | 34 | 7190 | 0 | 45.2646 | 1999_08_25 | -93.7141 | Asphalt Cement |  | University of Minnesota | 03/25/2004 | 58-34 MnROAD, BI8 | PAV | 10 | 42.56 | 12530000 | 11500000 | 17010000 | 2000 | 1701000 | 499900 | 50260.2 | 2.9534 | 2.5 | 4256 | 6775.552 | 31216.9864 | 39235.7443
3499AC007 | 34-I-1999 | 34 | 7190 | 0 | 45.2646 | 1999_08_25 | -93.7141 | Asphalt Cement |  | University of Minnesota | 03/25/2004 | 58-34 MnROAD, BI8 | PAV | 10 | 42.6 | 12520000 | 11520000 | 17010000 | 2000 | 1701000 | 499800 | 50241.1 | 2.9514 | 2.5 | 4258 | 6778.736 | 31228.2149 | 39224.5991
3499AC007 | 34-I-1999 | 34 | 7190 | 0 | 45.2646 | 1999_08_25 | -93.7141 | Asphalt Cement |  | University of Minnesota | 03/25/2004 | 58-34 MnROAD, BI8 | PAV | 10 | 42.58 | 12520000 | 11500000 | 17000000 | 2000 | 1700000 | 500000 | 50261.6 | 2.9544 | 2.5 | 4261 | 6783.512 | 31259.7239 | 39188.0231
3499AC007 | 34-I-1999 | 34 | 7190 | 0 | 45.2646 | 1999_08_25 | -93.7141 | Asphalt Cement |  | University of Minnesota | 03/25/2004 | 58-34 MnROAD, BI8 | PAV | 10 | 42.6 | 12510000 | 11500000 | 16990000 | 2000 | 1699000 | 499700 | 50235.1 | 2.9544 | 2.5 | 4263 | 6786.696 | 31252.4658 | 39200.0852
3499AC007 | 34-I-1999 | 34 | 7190 | 0 | 45.2646 | 1999_08_25 | -93.7141 | Asphalt Cement |  | University of Minnesota | 03/25/2004 | 58-34 MnROAD, BI8 | PAV | 10 | 42.57 | 12510000 | 11490000 | 16990000 | 2000 | 1699000 | 500000 | 50263.6 | 2.9572 | 2.5 | 4266 | 6791.472 | 31272.1815 | 39178.3325
3499AC007 | 34-I-1999 | 34 | 7190 | 0 | 45.2646 | 1999_08_25 | -93.7141 | Asphalt Cement |  | University of Minnesota | 03/25/2004 | 58-34 MnROAD, BI8 | PAV | 10 | 42.6 | 12480000 | 11480000 | 16960000 | 2000 | 1696000 | 499700 | 50234.5 | 2.9599 | 2.5 | 4268 | 6794.656 | 31307.7473 | 39136.7836
3499AC007 | 34-I-1999 | 34 | 7190 | 0 | 45.2646 | 1999_08_25 | -93.7141 | Asphalt Cement |  | University of Minnesota | 03/25/2004 | 58-34 MnROAD, BI8 | PAV | 10 | 42.57 | 12500000 | 11480000 | 16980000 | 2000 | 1698000 | 500000 | 50263.4 | 2.9591 | 2.5 | 4270 | 6797.84 | 31290.5985 | 39161.1928
3499AC007 | 34-I-1999 | 34 | 7190 | 0 | 45.2646 | 1999_08_25 | -93.7141 | Asphalt Cement |  | University of Minnesota | 03/25/2004 | 58-34 MnROAD, BI8 | PAV | 10 | 42.62 | 12470000 | 11480000 | 16950000 | 2000 | 1695000 | 499700 | 50234.8 | 2.9618 | 2.5 | 4273 | 6802.616 | 31338.1077 | 39104.7803
3499AC007 | 34-I-1999 | 34 | 7190 | 0 | 45.2646 | 1999_08_25 | -93.7141 | Asphalt Cement |  | University of Minnesota | 03/25/2004 | 58-34 MnROAD, BI8 | PAV | 10 | 42.57 | 12480000 | 11470000 | 16950000 | 2000 | 1695000 | 499900 | 50256.1 | 2.9632 | 2.5 | 4275 | 6805.8 | 31333.443 | 39113.5596
3499AC007 | 34-I-1999 | 34 | 7190 | 0 | 45.2646 | 1999_08_25 | -93.7141 | Asphalt Cement |  | University of Minnesota | 03/25/2004 | 58-34 MnROAD, BI8 | PAV | 10 | 42.63 | 12460000 | 11470000 | 16930000 | 2000 | 1693000 | 499800 | 50241.9 | 2.965 | 2.5 | 4277 | 6808.984 | 31393.6401 | 39041.5132
3499AC007 | 34-I-1999 | 34 | 7190 | 0 | 45.2646 | 1999_08_25 | -93.7141 | Asphalt Cement |  | University of Minnesota | 03/25/2004 | 58-34 MnROAD, BI8 | PAV | 10 | 42.58 | 12460000 | 11450000 | 16920000 | 2000 | 1692000 | 499900 | 50255.4 | 2.9689 | 2.5 | 4280 | 6813.76 | 31394.9622 | 39042.8234
3499AC007 | 34-I-1999 | 34 | 7190 | 0 | 45.2646 | 1999_08_25 | -93.7141 | Asphalt Cement |  | University of Minnesota | 03/25/2004 | 58-34 MnROAD, BI8 | PAV | 10 | 42.63 | 12440000 | 11460000 | 16920000 | 2000 | 1692000 | 499700 | 50238.1 | 2.968 | 2.5 | 4282 | 6816.944 | 31399.6257 | 39039.9784
3499AC007 | 34-I-1999 | 34 | 7190 | 0 | 45.2646 | 1999_08_25 | -93.7141 | Asphalt Cement |  | University of Minnesota | 03/25/2004 | 58-34 MnROAD, BI8 | PAV | 10 | 42.61 | 12430000 | 11440000 | 16890000 | 2000 | 1689000 | 500000 | 50260.7 | 2.9736 | 2.5 | 4284 | 6820.128 | 31481.2337 | 38941.7254
3499AC007 | 34-I-1999 | 34 | 7190 | 0 | 45.2646 | 1999_08_25 | -93.7141 | Asphalt Cement |  | University of Minnesota | 03/25/2004 | 58-34 MnROAD, BI8 | PAV | 10 | 42.64 | 12420000 | 11440000 | 16880000 | 2000 | 1688000 | 499700 | 50235.3 | 2.9735 | 2.5 | 4287 | 6824.904 | 31479.9995 | 38946.2012
3499AC007 | 34-I-1999 | 34 | 7190 | 0 | 45.2646 | 1999_08_25 | -93.7141 | Asphalt Cement |  | University of Minnesota | 03/25/2004 | 58-34 MnROAD, BI8 | PAV | 10 | 42.61 | 12430000 | 11430000 | 16880000 | 2000 | 1688000 | 500000 | 50262.6 | 2.9751 | 2.5 | 4289 | 6828.088 | 31499.8838 | 38924.5652
3499AC007 | 34-I-1999 | 34 | 7190 | 0 | 45.2646 | 1999_08_25 | -93.7141 | Asphalt Cement |  | University of Minnesota | 03/25/2004 | 58-34 MnROAD, BI8 | PAV | 10 | 42.63 | 12410000 | 11420000 | 16870000 | 2000 | 1687000 | 499700 | 50234.4 | 2.9765 | 2.5 | 4291 | 6831.272 | 31492.6892 | 38936.406
3499AC007 | 34-I-1999 | 34 | 7190 | 0 | 45.2646 | 1999_08_25 | -93.7141 | Asphalt Cement |  | University of Minnesota | 03/25/2004 | 58-34 MnROAD, BI8 | PAV | 10 | 40.23 | 18480000 | 15630000 | 24200000 | 2000 | 2420000 | 500000 | 50264 | 2.0787 | 2.5 | 2330 | 3709.36 | 20960.9633 | 55129.3821
3499AC007 | 34-I-1999 | 34 | 7190 | 0 | 45.2646 | 1999_08_25 | -93.7141 | Asphalt Cement |  | University of Minnesota | 03/25/2004 | 58-34 MnROAD, BI8 | PAV | 10 | 40.24 | 18470000 | 15630000 | 24200000 | 2000 | 2420000 | 499800 | 50248.6 | 2.0784 | 2.5 | 2333 | 3714.136 | 20948.5186 | 55165.8198
3499AC007 | 34-I-1999 | 34 | 7190 | 0 | 45.2646 | 1999_08_25 | -93.7141 | Asphalt Cement |  | University of Minnesota | 03/25/2004 | 58-34 MnROAD, BI8 | PAV | 10 | 40.27 | 18460000 | 15640000 | 24190000 | 2000 | 2419000 | 499900 | 50252.6 | 2.079 | 2.5 | 2335 | 3717.32 | 20978.5346 | 55090.573
3499AC007 | 34-I-1999 | 34 | 7190 | 0 | 45.2646 | 1999_08_25 | -93.7141 | Asphalt Cement |  | University of Minnesota | 03/25/2004 | 58-34 MnROAD, BI8 | PAV | 10 | 40.22 | 18470000 | 15620000 | 24200000 | 2000 | 2420000 | 499900 | 50253.5 | 2.0788 | 2.5 | 2337 | 3720.504 | 20948.2566 | 55173.8874
3499AC007 | 34-I-1999 | 34 | 7190 | 0 | 45.2646 | 1999_08_25 | -93.7141 | Asphalt Cement |  | University of Minnesota | 03/25/2004 | 58-34 MnROAD, BI8 | PAV | 10 | 40.26 | 18470000 | 15640000 | 24200000 | 2000 | 2420000 | 499800 | 50246.7 | 2.0783 | 2.5 | 2340 | 3725.28 | 20957.1581 | 55154.1397
3499AC007 | 34-I-1999 | 34 | 7190 | 0 | 45.2646 | 1999_08_25 | -93.7141 | Asphalt Cement |  | University of Minnesota | 03/25/2004 | 58-34 MnROAD, BI8 | PAV | 10 | 40.21 | 18470000 | 15620000 | 24190000 | 2000 | 2419000 | 499900 | 50259.4 | 2.0797 | 2.5 | 2342 | 3728.464 | 20952.591 | 55169.8506
3499AC007 | 34-I-1999 | 34 | 7190 | 0 | 45.2646 | 1999_08_25 | -93.7141 | Asphalt Cement |  | University of Minnesota | 03/25/2004 | 58-34 MnROAD, BI8 | PAV | 10 | 40.27 | 18470000 | 15640000 | 24200000 | 2000 | 2420000 | 499900 | 50250.8 | 2.0784 | 2.5 | 2344 | 3731.648 | 20969.8658 | 55128.0885
3499AC007 | 34-I-1999 | 34 | 7190 | 0 | 45.2646 | 1999_08_25 | -93.7141 | Asphalt Cement |  | University of Minnesota | 03/25/2004 | 58-34 MnROAD, BI8 | PAV | 10 | 40.25 | 18440000 | 15610000 | 24160000 | 2000 | 2416000 | 499800 | 50246.4 | 2.0815 | 2.5 | 2347 | 3736.424 | 20987.5288 | 55085.377
3499AC007 | 34-I-1999 | 34 | 7190 | 0 | 45.2646 | 1999_08_25 | -93.7141 | Asphalt Cement |  | University of Minnesota | 03/25/2004 | 58-34 MnROAD, BI8 | PAV | 10 | 40.25 | 18460000 | 15630000 | 24190000 | 2000 | 2419000 | 499900 | 50251 | 2.0789 | 2.5 | 2349 | 3739.608 | 20969.8893 | 55135.4009
3499AC007 | 34-I-1999 | 34 | 7190 | 0 | 45.2646 | 1999_08_25 | -93.7141 | Asphalt Cement |  | University of Minnesota | 03/25/2004 | 58-34 MnROAD, BI8 | PAV | 10 | 40.24 | 18440000 | 15610000 | 24160000 | 2000 | 2416000 | 500000 | 50265.4 | 2.0823 | 2.5 | 2351 | 3742.792 | 20999.9982 | 55060.034
3499AC007 | 34-I-1999 | 34 | 7190 | 0 | 45.2646 | 1999_08_25 | -93.7141 | Asphalt Cement |  | University of Minnesota | 03/25/2004 | 58-34 MnROAD, BI8 | PAV | 10 | 40.27 | 18420000 | 15610000 | 24140000 | 2000 | 2414000 | 499700 | 50239.9 | 2.0826 | 2.5 | 2354 | 3747.568 | 21005.1688 | 55050.163
3499AC007 | 34-I-1999 | 34 | 7190 | 0 | 45.2646 | 1999_08_25 | -93.7141 | Asphalt Cement |  | University of Minnesota | 03/25/2004 | 58-34 MnROAD, BI8 | PAV | 10 | 40.24 | 18430000 | 15600000 | 24140000 | 2000 | 2414000 | 500000 | 50268.4 | 2.0839 | 2.5 | 2356 | 3750.752 | 21017.3967 | 55021.8173
3499AC007 | 34-I-1999 | 34 | 7190 | 0 | 45.2646 | 1999_08_25 | -93.7141 | Asphalt Cement |  | University of Minnesota | 03/25/2004 | 58-34 MnROAD, BI8 | PAV | 10 | 40.27 | 18410000 | 15590000 | 24120000 | 2000 | 2412000 | 499800 | 50245.8 | 2.0845 | 2.5 | 2358 | 3753.936 | 21031.0009 | 54989.9056
3499AC007 | 34-I-1999 | 34 | 7190 | 0 | 45.2646 | 1999_08_25 | -93.7141 | Asphalt Cement |  | University of Minnesota | 03/25/2004 | 58-34 MnROAD, BI8 | PAV | 10 | 40.23 | 18430000 | 15600000 | 24150000 | 2000 | 2415000 | 500000 | 50265.4 | 2.0834 | 2.5 | 2361 | 3758.712 | 21004.3607 | 55063.335
3499AC007 | 34-I-1999 | 34 | 7190 | 0 | 45.2646 | 1999_08_25 | -93.7141 | Asphalt Cement |  | University of Minnesota | 03/25/2004 | 58-34 MnROAD, BI8 | PAV | 10 | 40.29 | 18410000 | 15610000 | 24130000 | 2000 | 2413000 | 499800 | 50240.6 | 2.0835 | 2.5 | 2363 | 3761.896 | 21030.946 | 54997.4096
3499AC007 | 34-I-1999 | 34 | 7190 | 0 | 45.2646 | 1999_08_25 | -93.7141 | Asphalt Cement |  | University of Minnesota | 03/25/2004 | 58-34 MnROAD, BI8 | PAV | 10 | 40.22 | 18440000 | 15590000 | 24150000 | 2000 | 2415000 | 500000 | 50266.5 | 2.0832 | 2.5 | 2365 | 3765.08 | 21000.0269 | 55082.07
3499AC007 | 34-I-1999 | 34 | 7190 | 0 | 45.2646 | 1999_08_25 | -93.7141 | Asphalt Cement |  | University of Minnesota | 03/25/2004 | 58-34 MnROAD, BI8 | PAV | 10 | 40.27 | 18430000 | 15610000 | 24150000 | 2000 | 2415000 | 499700 | 50240.3 | 2.082 | 2.5 | 2368 | 3769.856 | 20996.471 | 55095.0839
3499AC007 | 34-I-1999 | 34 | 7190 | 0 | 45.2646 | 1999_08_25 | -93.7141 | Asphalt Cement |  | University of Minnesota | 03/25/2004 | 58-34 MnROAD, BI8 | PAV | 10 | 40.24 | 18430000 | 15600000 | 24140000 | 2000 | 2414000 | 500000 | 50267.4 | 2.0837 | 2.5 | 2370 | 3773.04 | 21017.3967 | 55043.9134
3499AC007 | 34-I-1999 | 34 | 7190 | 0 | 45.2646 | 1999_08_25 | -93.7141 | Asphalt Cement |  | University of Minnesota | 03/25/2004 | 58-34 MnROAD, BI8 | PAV | 10 | 40.28 | 18420000 | 15610000 | 24140000 | 2000 | 2414000 | 499700 | 50239.3 | 2.0829 | 2.5 | 2372 | 3776.224 | 21009.496 | 55068.2971
3499AC007 | 34-I-1999 | 34 | 7190 | 0 | 45.2646 | 1999_08_25 | -93.7141 | Asphalt Cement |  | University of Minnesota | 03/25/2004 | 58-34 MnROAD, BI8 | PAV | 10 | 40.24 | 18420000 | 15590000 | 24130000 | 2000 | 2413000 | 500000 | 50268.1 | 2.0851 | 2.5 | 2375 | 3781 | 21026.1068 | 55028.4764
3499AC007 | 34-I-1999 | 34 | 7190 | 0 | 45.2646 | 1999_08_25 | -93.7141 | Asphalt Cement |  | University of Minnesota | 03/25/2004 | 58-34 MnROAD, BI8 | PAV | 10 | 40.26 | 18410000 | 15590000 | 24130000 | 2000 | 2413000 | 499800 | 50240.4 | 2.0842 | 2.5 | 2377 | 3784.184 | 21017.9539 | 55053.5058
3499AC007 | 34-I-1999 | 34 | 7190 | 0 | 45.2646 | 1999_08_25 | -93.7141 | Asphalt Cement |  | University of Minnesota | 03/25/2004 | 58-34 MnROAD, BI8 | PAV | 10 | 40.27 | 18420000 | 15600000 | 24140000 | 2000 | 2414000 | 500000 | 50262.2 | 2.0843 | 2.5 | 2380 | 3788.96 | 21030.3977 | 55024.6138
3499AC007 | 34-I-1999 | 34 | 7190 | 0 | 45.2646 | 1999_08_25 | -93.7141 | Asphalt Cement |  | University of Minnesota | 03/25/2004 | 58-34 MnROAD, BI8 | PAV | 10 | 40.24 | 18400000 | 15570000 | 24110000 | 2000 | 2411000 | 499900 | 50254.4 | 2.0864 | 2.5 | 2382 | 3792.144 | 21035.132 | 55015.9123
3499AC007 | 34-I-1999 | 34 | 7190 | 0 | 45.2646 | 1999_08_25 | -93.7141 | Asphalt Cement |  | University of Minnesota | 03/25/2004 | 58-34 MnROAD, BI8 | PAV | 10 | 40.26 | 18410000 | 15590000 | 24130000 | 2000 | 2413000 | 500000 | 50262.2 | 2.0849 | 2.5 | 2384 | 3795.328 | 21034.7784 | 55020.5209
3499AC007 | 34-I-1999 | 34 | 7190 | 0 | 45.2646 | 1999_08_25 | -93.7141 | Asphalt Cement |  | University of Minnesota | 03/25/2004 | 58-34 MnROAD, BI8 | PAV | 10 | 40.25 | 18390000 | 15570000 | 24090000 | 2000 | 2409000 | 499900 | 50253.5 | 2.0876 | 2.5 | 2387 | 3800.104 | 21056.9374 | 54966.3012
3499AC007 | 34-I-1999 | 34 | 7190 | 0 | 45.2646 | 1999_08_25 | -93.7141 | Asphalt Cement |  | University of Minnesota | 03/25/2004 | 58-34 MnROAD, BI8 | PAV | 10 | 40.29 | 18390000 | 15590000 | 24110000 | 2000 | 2411000 | 499800 | 50248.7 | 2.0862 | 2.5 | 2389 | 3803.288 | 21048.3918 | 54992.299
3499AC007 | 34-I-1999 | 34 | 7190 | 0 | 45.2646 | 1999_08_25 | -93.7141 | Asphalt Cement |  | University of Minnesota | 03/25/2004 | 58-34 MnROAD, BI8 | PAV | 10 | 40.26 | 18370000 | 15560000 | 24080000 | 2000 | 2408000 | 500000 | 50264.4 | 2.0894 | 2.5 | 2391 | 3806.472 | 21078.4552 | 54917.5445
3499AC007 | 34-I-1999 | 34 | 7190 | 0 | 45.2646 | 1999_08_25 | -93.7141 | Asphalt Cement |  | University of Minnesota | 03/25/2004 | 58-34 MnROAD, BI8 | PAV | 10 | 40.29 | 18360000 | 15560000 | 24070000 | 2000 | 2407000 | 499800 | 50243.5 | 2.0891 | 2.5 | 2394 | 3811.248 | 21083.3705 | 54908.4189
3499AC007 | 34-I-1999 | 34 | 7190 | 0 | 45.2646 | 1999_08_25 | -93.7141 | Asphalt Cement |  | University of Minnesota | 03/25/2004 | 58-34 MnROAD, BI8 | PAV | 10 | 40.26 | 18370000 | 15560000 | 24070000 | 2000 | 2407000 | 500000 | 50264.1 | 2.0896 | 2.5 | 2396 | 3814.432 | 21087.2124 | 54902.0935
3499AC007 | 34-I-1999 | 34 | 7190 | 0 | 45.2646 | 1999_08_25 | -93.7141 | Asphalt Cement |  | University of Minnesota | 03/25/2004 | 58-34 MnROAD, BI8 | PAV | 10 | 40.3 | 18340000 | 15560000 | 24050000 | 2000 | 2405000 | 499700 | 50240.1 | 2.0909 | 2.5 | 2398 | 3817.616 | 21096.8026 | 54880.8122
3499AC007 | 34-I-1999 | 34 | 7190 | 0 | 45.2646 | 1999_08_25 | -93.7141 | Asphalt Cement |  | University of Minnesota | 03/25/2004 | 58-34 MnROAD, BI8 | PAV | 10 | 40.25 | 18380000 | 15560000 | 24080000 | 2000 | 2408000 | 500000 | 50268.2 | 2.0892 | 2.5 | 2401 | 3822.392 | 21074.1107 | 54943.5867
3499AC007 | 34-I-1999 | 34 | 7190 | 0 | 45.2646 | 1999_08_25 | -93.7141 | Asphalt Cement |  | University of Minnesota | 03/25/2004 | 58-34 MnROAD, BI8 | PAV | 10 | 40.29 | 18360000 | 15570000 | 24070000 | 2000 | 2407000 | 499700 | 50240 | 2.089 | 2.5 | 2403 | 3825.576 | 21074.9346 | 54945.1186
3499AC007 | 34-I-1999 | 34 | 7190 | 0 | 45.2646 | 1999_08_25 | -93.7141 | Asphalt Cement |  | University of Minnesota | 03/25/2004 | 58-34 MnROAD, BI8 | PAV | 10 | 40.25 | 18390000 | 15570000 | 24090000 | 2000 | 2409000 | 500000 | 50268 | 2.0883 | 2.5 | 2405 | 3828.76 | 21065.3627 | 54973.7676
3499AC007 | 34-I-1999 | 34 | 7190 | 0 | 45.2646 | 1999_08_25 | -93.7141 | Asphalt Cement |  | University of Minnesota | 03/25/2004 | 58-34 MnROAD, BI8 | PAV | 10 | 40.29 | 18360000 | 15570000 | 24070000 | 2000 | 2407000 | 499800 | 50242.7 | 2.0888 | 2.5 | 2408 | 3833.536 | 21083.3705 | 54930.4925
3499AC007 | 34-I-1999 | 34 | 7190 | 0 | 45.2646 | 1999_08_25 | -93.7141 | Asphalt Cement |  | University of Minnesota | 03/25/2004 | 58-34 MnROAD, BI8 | PAV | 10 | 40.26 | 18370000 | 15550000 | 24070000 | 2000 | 2407000 | 500000 | 50268.1 | 2.0904 | 2.5 | 2410 | 3836.72 | 21087.2124 | 54924.165
3499AC007 | 34-I-1999 | 34 | 7190 | 0 | 45.2646 | 1999_08_25 | -93.7141 | Asphalt Cement |  | University of Minnesota | 03/25/2004 | 58-34 MnROAD, BI8 | PAV | 10 | 40.28 | 18360000 | 15560000 | 24070000 | 2000 | 2407000 | 499800 | 50240.8 | 2.0893 | 2.5 | 2412 | 3839.904 | 21079.0296 | 54949.1665
3499AC007 | 34-I-1999 | 34 | 7190 | 0 | 45.2646 | 1999_08_25 | -93.7141 | Asphalt Cement |  | University of Minnesota | 03/25/2004 | 58-34 MnROAD, BI8 | PAV | 10 | 40.28 | 18350000 | 15550000 | 24060000 | 2000 | 2406000 | 500000 | 50267.7 | 2.0913 | 2.5 | 2415 | 3844.68 | 21104.671 | 54886.0839
3499AC007 | 34-I-1999 | 34 | 7190 | 0 | 45.2646 | 1999_08_25 | -93.7141 | Asphalt Cement |  | University of Minnesota | 03/25/2004 | 58-34 MnROAD, BI8 | PAV | 10 | 40.28 | 18330000 | 15540000 | 24030000 | 2000 | 2403000 | 499800 | 50242.8 | 2.0927 | 2.5 | 2417 | 3847.864 | 21114.1175 | 54865.2044
3499AC007 | 34-I-1999 | 34 | 7190 | 0 | 45.2646 | 1999_08_25 | -93.7141 | Asphalt Cement |  | University of Minnesota | 03/25/2004 | 58-34 MnROAD, BI8 | PAV | 10 | 40.29 | 18340000 | 15540000 | 24040000 | 2000 | 2404000 | 499900 | 50260.3 | 2.0927 | 2.5 | 2420 | 3852.64 | 21118.1289 | 54858.4598
3499AC007 | 34-I-1999 | 34 | 7190 | 0 | 45.2646 | 1999_08_25 | -93.7141 | Asphalt Cement |  | University of Minnesota | 03/25/2004 | 58-34 MnROAD, BI8 | PAV | 10 | 40.27 | 18330000 | 15530000 | 24020000 | 2000 | 2402000 | 499800 | 50249.1 | 2.0937 | 2.5 | 2422 | 3855.824 | 21118.5572 | 54861.0243
3499AC007 | 34-I-1999 | 34 | 7190 | 0 | 45.2646 | 1999_08_25 | -93.7141 | Asphalt Cement |  | University of Minnesota | 03/25/2004 | 58-34 MnROAD, BI8 | PAV | 10 | 40.3 | 18340000 | 15560000 | 24050000 | 2000 | 2405000 | 499900 | 50255.1 | 2.0914 | 2.5 | 2424 | 3859.008 | 21113.6936 | 54877.3396
3499AC007 | 34-I-1999 | 34 | 7190 | 0 | 45.2646 | 1999_08_25 | -93.7141 | Asphalt Cement |  | University of Minnesota | 03/25/2004 | 58-34 MnROAD, BI8 | PAV | 10 | 40.29 | 18310000 | 15520000 | 24000000 | 2000 | 2400000 | 499800 | 50245.8 | 2.0949 | 2.5 | 2426 | 3862.192 | 21144.8636 | 54800.1177
3499AC007 | 34-I-1999 | 34 | 7190 | 0 | 45.2646 | 1999_08_25 | -93.7141 | Asphalt Cement |  | University of Minnesota | 03/25/2004 | 58-34 MnROAD, BI8 | PAV | 10 | 40.28 | 18330000 | 15530000 | 24020000 | 2000 | 2402000 | 500000 | 50262 | 2.0942 | 2.5 | 2429 | 3866.968 | 21139.8162 | 54816.8777
3499AC007 | 34-I-1999 | 34 | 7190 | 0 | 45.2646 | 1999_08_25 | -93.7141 | Asphalt Cement |  | University of Minnesota | 03/25/2004 | 58-34 MnROAD, BI8 | PAV | 10 | 40.29 | 18310000 | 15520000 | 24000000 | 2000 | 2400000 | 499800 | 50249.7 | 2.0954 | 2.5 | 2431 | 3870.152 | 21144.8636 | 54807.4671
3499AC007 | 34-I-1999 | 34 | 7190 | 0 | 45.2646 | 1999_08_25 | -93.7141 | Asphalt Cement |  | University of Minnesota | 03/25/2004 | 58-34 MnROAD, BI8 | PAV | 10 | 40.32 | 18290000 | 15530000 | 23990000 | 2000 | 2399000 | 499900 | 50251.1 | 2.096 | 2.5 | 2434 | 3874.928 | 21175.2107 | 54732.5915
3499AC007 | 34-I-1999 | 34 | 7190 | 0 | 45.2646 | 1999_08_25 | -93.7141 | Asphalt Cement |  | University of Minnesota | 03/25/2004 | 58-34 MnROAD, BI8 | PAV | 10 | 40.28 | 18300000 | 15510000 | 23990000 | 2000 | 2399000 | 499900 | 50252.9 | 2.0962 | 2.5 | 2436 | 3878.112 | 21157.7863 | 54781.3402
3499AC007 | 34-I-1999 | 34 | 7190 | 0 | 45.2646 | 1999_08_25 | -93.7141 | Asphalt Cement |  | University of Minnesota | 03/25/2004 | 58-34 MnROAD, BI8 | PAV | 10 | 40.31 | 18300000 | 15520000 | 23990000 | 2000 | 2399000 | 499800 | 50250.4 | 2.096 | 2.5 | 2438 | 3881.296 | 21162.3864 | 54773.1056
3499AC007 | 34-I-1999 | 34 | 7190 | 0 | 45.2646 | 1999_08_25 | -93.7141 | Asphalt Cement |  | University of Minnesota | 03/25/2004 | 58-34 MnROAD, BI8 | PAV | 10 | 40.27 | 18310000 | 15510000 | 23990000 | 2000 | 2399000 | 499900 | 50259 | 2.0964 | 2.5 | 2441 | 3886.072 | 21153.4286 | 54799.9756
3499AC007 | 34-I-1999 | 34 | 7190 | 0 | 45.2646 | 1999_08_25 | -93.7141 | Asphalt Cement |  | University of Minnesota | 03/25/2004 | 58-34 MnROAD, BI8 | PAV | 10 | 40.33 | 18290000 | 15530000 | 23990000 | 2000 | 2399000 | 499800 | 50247.8 | 2.0961 | 2.5 | 2443 | 3889.256 | 21171.0926 | 54757.9262
3499AC007 | 34-I-1999 | 34 | 7190 | 0 | 45.2646 | 1999_08_25 | -93.7141 | Asphalt Cement |  | University of Minnesota | 03/25/2004 | 58-34 MnROAD, BI8 | PAV | 10 | 40.27 | 18290000 | 15500000 | 23970000 | 2000 | 2397000 | 499900 | 50260.2 | 2.0981 | 2.5 | 2445 | 3892.44 | 21171.0785 | 54761.6362
3499AC007 | 34-I-1999 | 34 | 7190 | 0 | 45.2646 | 1999_08_25 | -93.7141 | Asphalt Cement |  | University of Minnesota | 03/25/2004 | 58-34 MnROAD, BI8 | PAV | 10 | 40.31 | 18300000 | 15520000 | 24000000 | 2000 | 2400000 | 499900 | 50250.9 | 2.0959 | 2.5 | 2448 | 3897.216 | 21162.0344 | 54788.7145
3499AC007 | 34-I-1999 | 34 | 7190 | 0 | 45.2646 | 1999_08_25 | -93.7141 | Asphalt Cement |  | University of Minnesota | 03/25/2004 | 58-34 MnROAD, BI8 | PAV | 10 | 40.29 | 18280000 | 15500000 | 23970000 | 2000 | 2397000 | 500000 | 50264.2 | 2.0987 | 2.5 | 2450 | 3900.4 | 21188.275 | 54724.5336
3499AC007 | 34-I-1999 | 34 | 7190 | 0 | 45.2646 | 1999_08_25 | -93.7141 | Asphalt Cement |  | University of Minnesota | 03/25/2004 | 58-34 MnROAD, BI8 | PAV | 10 | 40.32 | 18280000 | 15520000 | 23980000 | 2000 | 2398000 | 499800 | 50250.3 | 2.097 | 2.5 | 2452 | 3903.584 | 21175.5666 | 54761.0496
3499AC007 | 34-I-1999 | 34 | 7190 | 0 | 45.2646 | 1999_08_25 | -93.7141 | Asphalt Cement |  | University of Minnesota | 03/25/2004 | 58-34 MnROAD, BI8 | PAV | 10 | 40.3 | 18270000 | 15500000 | 23960000 | 2000 | 2396000 | 500000 | 50262.4 | 2.0995 | 2.5 | 2455 | 3908.36 | 21201.4818 | 54697.7845
3499AC007 | 34-I-1999 | 34 | 7190 | 0 | 45.2646 | 1999_08_25 | -93.7141 | Asphalt Cement |  | University of Minnesota | 03/25/2004 | 58-34 MnROAD, BI8 | PAV | 10 | 40.32 | 18270000 | 15500000 | 23960000 | 2000 | 2396000 | 499800 | 50242.5 | 2.0987 | 2.5 | 2457 | 3911.544 | 21193.2424 | 54722.7212
3499AC007 | 34-I-1999 | 34 | 7190 | 0 | 45.2646 | 1999_08_25 | -93.7141 | Asphalt Cement |  | University of Minnesota | 03/25/2004 | 58-34 MnROAD, BI8 | PAV | 10 | 40.29 | 18270000 | 15490000 | 23960000 | 2000 | 2396000 | 500000 | 50266.3 | 2.0998 | 2.5 | 2459 | 3914.728 | 21197.1182 | 54716.3876
3499AC007 | 34-I-1999 | 34 | 7190 | 0 | 45.2646 | 1999_08_25 | -93.7141 | Asphalt Cement |  | University of Minnesota | 03/25/2004 | 58-34 MnROAD, BI8 | PAV | 10 | 40.33 | 18240000 | 15480000 | 23920000 | 2000 | 2392000 | 499700 | 50239.8 | 2.1017 | 2.5 | 2462 | 3919.504 | 21224.5523 | 54649.331
3499AC007 | 34-I-1999 | 34 | 7190 | 0 | 45.2646 | 1999_08_25 | -93.7141 | Asphalt Cement |  | University of Minnesota | 03/25/2004 | 58-34 MnROAD, BI8 | PAV | 10 | 40.3 | 18280000 | 15500000 | 23960000 | 2000 | 2396000 | 500000 | 50264 | 2.0993 | 2.5 | 2464 | 3922.688 | 21201.4818 | 54712.4702
3499AC007 | 34-I-1999 | 34 | 7190 | 0 | 45.2646 | 1999_08_25 | -93.7141 | Asphalt Cement |  | University of Minnesota | 03/25/2004 | 58-34 MnROAD, BI8 | PAV | 10 | 40.32 | 18250000 | 15490000 | 23940000 | 2000 | 2394000 | 499800 | 50243.1 | 2.1003 | 2.5 | 2466 | 3925.872 | 21210.9477 | 54691.7238
3499AC007 | 34-I-1999 | 34 | 7190 | 0 | 45.2646 | 1999_08_25 | -93.7141 | Asphalt Cement |  | University of Minnesota | 03/25/2004 | 58-34 MnROAD, BI8 | PAV | 10 | 39.91 | 19100000 | 15980000 | 24910000 | 2000 | 2491000 | 499900 | 50255.4 | 2.0199 | 2.5 | 1777 | 2828.984 | 20220.6735 | 56262.1961
3499AC007 | 34-I-1999 | 34 | 7190 | 0 | 45.2646 | 1999_08_25 | -93.7141 | Asphalt Cement |  | University of Minnesota | 03/25/2004 | 58-34 MnROAD, BI8 | PAV | 10 | 39.93 | 19120000 | 16000000 | 24930000 | 2000 | 2493000 | 499900 | 50253.2 | 2.0178 | 2.5 | 1780 | 2833.76 | 20212.8822 | 56287.5977
3499AC007 | 34-I-1999 | 34 | 7190 | 0 | 45.2646 | 1999_08_25 | -93.7141 | Asphalt Cement |  | University of Minnesota | 03/25/2004 | 58-34 MnROAD, BI8 | PAV | 10 | 39.92 | 19090000 | 15980000 | 24890000 | 2000 | 2489000 | 499900 | 50259.2 | 2.0209 | 2.5 | 1782 | 2836.944 | 20241.144 | 56212.7174
3499AC007 | 34-I-1999 | 34 | 7190 | 0 | 45.2646 | 1999_08_25 | -93.7141 | Asphalt Cement |  | University of Minnesota | 03/25/2004 | 58-34 MnROAD, BI8 | PAV | 10 | 39.96 | 19090000 | 16000000 | 24910000 | 2000 | 2491000 | 499800 | 50244.6 | 2.0191 | 2.5 | 1784 | 2840.128 | 20233.665 | 56237.2073
3499AC007 | 34-I-1999 | 34 | 7190 | 0 | 45.2646 | 1999_08_25 | -93.7141 | Asphalt Cement |  | University of Minnesota | 03/25/2004 | 58-34 MnROAD, BI8 | PAV | 10 | 39.92 | 19100000 | 15980000 | 24900000 | 2000 | 2490000 | 500000 | 50264.9 | 2.0205 | 2.5 | 1787 | 2844.904 | 20241.1106 | 56220.233
3499AC007 | 34-I-1999 | 34 | 7190 | 0 | 45.2646 | 1999_08_25 | -93.7141 | Asphalt Cement |  | University of Minnesota | 03/25/2004 | 58-34 MnROAD, BI8 | PAV | 10 | 39.94 | 19090000 | 15990000 | 24910000 | 2000 | 2491000 | 499800 | 50241.9 | 2.0194 | 2.5 | 1789 | 2848.088 | 20225.2346 | 56268.0773
3499AC007 | 34-I-1999 | 34 | 7190 | 0 | 45.2646 | 1999_08_25 | -93.7141 | Asphalt Cement |  | University of Minnesota | 03/25/2004 | 58-34 MnROAD, BI8 | PAV | 10 | 39.91 | 19120000 | 16000000 | 24930000 | 2000 | 2493000 | 500000 | 50268.5 | 2.0182 | 2.5 | 1791 | 2851.272 | 20212.5357 | 56307.1456
3499AC007 | 34-I-1999 | 34 | 7190 | 0 | 45.2646 | 1999_08_25 | -93.7141 | Asphalt Cement |  | University of Minnesota | 03/25/2004 | 58-34 MnROAD, BI8 | PAV | 10 | 39.95 | 19090000 | 15990000 | 24900000 | 2000 | 2490000 | 499700 | 50240.2 | 2.0198 | 2.5 | 1794 | 2856.048 | 20229.477 | 56263.7047
3499AC007 | 34-I-1999 | 34 | 7190 | 0 | 45.2646 | 1999_08_25 | -93.7141 | Asphalt Cement |  | University of Minnesota | 03/25/2004 | 58-34 MnROAD, BI8 | PAV | 10 | 39.91 | 19130000 | 16000000 | 24940000 | 2000 | 2494000 | 500000 | 50266.8 | 2.0176 | 2.5 | 1796 | 2859.232 | 20204.4313 | 56337.1684
3499AC007 | 34-I-1999 | 34 | 7190 | 0 | 45.2646 | 1999_08_25 | -93.7141 | Asphalt Cement |  | University of Minnesota | 03/25/2004 | 58-34 MnROAD, BI8 | PAV | 10 | 39.95 | 19100000 | 16000000 | 24910000 | 2000 | 2491000 | 499700 | 50239.8 | 2.0186 | 2.5 | 1799 | 2864.008 | 20221.3559 | 56293.7313
3499AC007 | 34-I-1999 | 34 | 7190 | 0 | 45.2646 | 1999_08_25 | -93.7141 | Asphalt Cement |  | University of Minnesota | 03/25/2004 | 58-34 MnROAD, BI8 | PAV | 10 | 39.91 | 19110000 | 15990000 | 24920000 | 2000 | 2492000 | 500000 | 50268.6 | 2.0193 | 2.5 | 1801 | 2867.192 | 20220.6467 | 56299.4228
3499AC007 | 34-I-1999 | 34 | 7190 | 0 | 45.2646 | 1999_08_25 | -93.7141 | Asphalt Cement |  | University of Minnesota | 03/25/2004 | 58-34 MnROAD, BI8 | PAV | 10 | 39.95 | 19100000 | 16000000 | 24920000 | 2000 | 2492000 | 499800 | 50240.7 | 2.0183 | 2.5 | 1803 | 2870.376 | 20221.3324 | 56301.2297
3499AC007 | 34-I-1999 | 34 | 7190 | 0 | 45.2646 | 1999_08_25 | -93.7141 | Asphalt Cement |  | University of Minnesota | 03/25/2004 | 58-34 MnROAD, BI8 | PAV | 10 | 47.63 | 5959000 | 6534000 | 8843000 | 2000 | 884300 | 499600 | 50221.3 | 5.6657 | 2.5 | 6007 | 9563.144 | 65512.9076 | 19903.3209
3499AC007 | 34-I-1999 | 34 | 7190 | 0 | 45.2646 | 1999_08_25 | -93.7141 | Asphalt Cement |  | University of Minnesota | 03/25/2004 | 58-34 MnROAD, BI8 | PAV | 10 | 47.59 | 5947000 | 6511000 | 8818000 | 2000 | 881800 | 499700 | 50238.8 | 5.6835 | 2.5 | 6009 | 9566.328 | 65683.0766 | 19853.7583
3499AC007 | 34-I-1999 | 34 | 7190 | 0 | 45.2646 | 1999_08_25 | -93.7141 | Asphalt Cement |  | University of Minnesota | 03/25/2004 | 58-34 MnROAD, BI8 | PAV | 10 | 47.66 | 5929000 | 6507000 | 8803000 | 2000 | 880300 | 499700 | 50238.1 | 5.6935 | 2.5 | 6012 | 9571.104 | 65868.3753 | 19799.9058
3499AC007 | 34-I-1999 | 34 | 7190 | 0 | 45.2646 | 1999_08_25 | -93.7141 | Asphalt Cement |  | University of Minnesota | 03/25/2004 | 58-34 MnROAD, BI8 | PAV | 10 | 47.63 | 5911000 | 6480000 | 8772000 | 2000 | 877200 | 499700 | 50231.1 | 5.7129 | 2.5 | 6014 | 9574.288 | 66069.6059 | 19741.5968
3499AC007 | 34-I-1999 | 34 | 7190 | 0 | 45.2646 | 1999_08_25 | -93.7141 | Asphalt Cement |  | University of Minnesota | 03/25/2004 | 58-34 MnROAD, BI8 | PAV | 10 | 47.66 | 5895000 | 6471000 | 8753000 | 2000 | 875300 | 499800 | 50242.5 | 5.7261 | 2.5 | 6016 | 9577.472 | 66271.1534 | 19683.5511
3499AC007 | 34-I-1999 | 34 | 7190 | 0 | 45.2646 | 1999_08_25 | -93.7141 | Asphalt Cement |  | University of Minnesota | 03/25/2004 | 58-34 MnROAD, BI8 | PAV | 10 | 47.63 | 5881000 | 6448000 | 8727000 | 2000 | 872700 | 499600 | 50229.6 | 5.7419 | 2.5 | 6019 | 9582.248 | 66383.7106 | 19652.1684
3499AC007 | 34-I-1999 | 34 | 7190 | 0 | 45.2646 | 1999_08_25 | -93.7141 | Asphalt Cement |  | University of Minnesota | 03/25/2004 | 58-34 MnROAD, BI8 | PAV | 10 | 42.61 | 12420000 | 11420000 | 16870000 | 2000 | 1687000 | 500000 | 50263.4 | 2.9775 | 2.5 | 4294 | 6836.048 | 31518.5559 | 38907.3996
3499AC007 | 34-I-1999 | 34 | 7190 | 0 | 45.2646 | 1999_08_25 | -93.7141 | Asphalt Cement |  | University of Minnesota | 03/25/2004 | 58-34 MnROAD, BI8 | PAV | 10 | 42.65 | 12390000 | 11410000 | 16840000 | 2000 | 1684000 | 499700 | 50234.5 | 2.9804 | 2.5 | 4296 | 6839.232 | 31560.7541 | 38858.3232
3499AC007 | 34-I-1999 | 34 | 7190 | 0 | 45.2646 | 1999_08_25 | -93.7141 | Asphalt Cement |  | University of Minnesota | 03/25/2004 | 58-34 MnROAD, BI8 | PAV | 10 | 42.59 | 12410000 | 11410000 | 16850000 | 2000 | 1685000 | 500000 | 50263 | 2.9805 | 2.5 | 4299 | 6844.008 | 31543.9901 | 38881.9214
3499AC007 | 34-I-1999 | 34 | 7190 | 0 | 45.2646 | 1999_08_25 | -93.7141 | Asphalt Cement |  | University of Minnesota | 03/25/2004 | 58-34 MnROAD, BI8 | PAV | 10 | 42.65 | 12380000 | 11410000 | 16830000 | 2000 | 1683000 | 499700 | 50234.7 | 2.9821 | 2.5 | 4301 | 6847.192 | 31579.5068 | 38841.1357
3499AC007 | 34-I-1999 | 34 | 7190 | 0 | 45.2646 | 1999_08_25 | -93.7141 | Asphalt Cement |  | University of Minnesota | 03/25/2004 | 58-34 MnROAD, BI8 | PAV | 10 | 42.61 | 12380000 | 11390000 | 16820000 | 2000 | 1682000 | 499900 | 50257.5 | 2.9853 | 2.5 | 4303 | 6850.376 | 31599.6059 | 38819.3741
3499AC007 | 34-I-1999 | 34 | 7190 | 0 | 45.2646 | 1999_08_25 | -93.7141 | Asphalt Cement |  | University of Minnesota | 03/25/2004 | 58-34 MnROAD, BI8 | PAV | 10 | 42.67 | 12370000 | 11400000 | 16820000 | 2000 | 1682000 | 499700 | 50236.3 | 2.9844 | 2.5 | 4306 | 6855.152 | 31610.2538 | 38809.2404
3499AC007 | 34-I-1999 | 34 | 7190 | 0 | 45.2646 | 1999_08_25 | -93.7141 | Asphalt Cement |  | University of Minnesota | 03/25/2004 | 58-34 MnROAD, BI8 | PAV | 10 | 42.63 | 12370000 | 11380000 | 16810000 | 2000 | 1681000 | 500000 | 50262.5 | 2.9882 | 2.5 | 4308 | 6858.336 | 31643.0564 | 38771.9505
3499AC007 | 34-I-1999 | 34 | 7190 | 0 | 45.2646 | 1999_08_25 | -93.7141 | Asphalt Cement |  | University of Minnesota | 03/25/2004 | 58-34 MnROAD, BI8 | PAV | 10 | 42.65 | 12360000 | 11380000 | 16800000 | 2000 | 1680000 | 499700 | 50234.4 | 2.988 | 2.5 | 4310 | 6861.52 | 31635.8988 | 38783.6638
3499AC007 | 34-I-1999 | 34 | 7190 | 0 | 45.2646 | 1999_08_25 | -93.7141 | Asphalt Cement |  | University of Minnesota | 03/25/2004 | 58-34 MnROAD, BI8 | PAV | 10 | 42.65 | 12350000 | 11380000 | 16800000 | 2000 | 1680000 | 500000 | 50261.3 | 2.99 | 2.5 | 4313 | 6866.296 | 31673.8961 | 38740.0773
3499AC007 | 34-I-1999 | 34 | 7190 | 0 | 45.2646 | 1999_08_25 | -93.7141 | Asphalt Cement |  | University of Minnesota | 03/25/2004 | 58-34 MnROAD, BI8 | PAV | 10 | 42.66 | 12340000 | 11370000 | 16780000 | 2000 | 1678000 | 499700 | 50234.6 | 2.9922 | 2.5 | 4315 | 6869.48 | 31679.6062 | 38736.0335
3499AC007 | 34-I-1999 | 34 | 7190 | 0 | 45.2646 | 1999_08_25 | -93.7141 | Asphalt Cement |  | University of Minnesota | 03/25/2004 | 58-34 MnROAD, BI8 | PAV | 10 | 42.64 | 12350000 | 11380000 | 16790000 | 2000 | 1679000 | 500000 | 50262.8 | 2.9909 | 2.5 | 4317 | 6872.664 | 31686.7555 | 38730.2333
3499AC007 | 34-I-1999 | 34 | 7190 | 0 | 45.2646 | 1999_08_25 | -93.7141 | Asphalt Cement |  | University of Minnesota | 03/25/2004 | 58-34 MnROAD, BI8 | PAV | 10 | 42.69 | 12330000 | 11370000 | 16770000 | 2000 | 1677000 | 499700 | 50236.4 | 2.9937 | 2.5 | 4320 | 6877.44 | 31716.504 | 38696.8433
3499AC007 | 34-I-1999 | 34 | 7190 | 0 | 45.2646 | 1999_08_25 | -93.7141 | Asphalt Cement |  | University of Minnesota | 03/25/2004 | 58-34 MnROAD, BI8 | PAV | 10 | 42.64 | 12340000 | 11360000 | 16770000 | 2000 | 1677000 | 499900 | 50257.4 | 2.9943 | 2.5 | 4322 | 6880.624 | 31711.8567 | 38705.4525
3499AC007 | 34-I-1999 | 34 | 7190 | 0 | 45.2646 | 1999_08_25 | -93.7141 | Asphalt Cement |  | University of Minnesota | 03/25/2004 | 58-34 MnROAD, BI8 | PAV | 10 | 42.71 | 12320000 | 11370000 | 16760000 | 2000 | 1676000 | 499800 | 50240.4 | 2.9956 | 2.5 | 4325 | 6885.4 | 31760.143 | 38649.5421
3499AC007 | 34-I-1999 | 34 | 7190 | 0 | 45.2646 | 1999_08_25 | -93.7141 | Asphalt Cement |  | University of Minnesota | 03/25/2004 | 58-34 MnROAD, BI8 | PAV | 10 | 42.64 | 12320000 | 11350000 | 16750000 | 2000 | 1675000 | 499900 | 50256.1 | 2.9982 | 2.5 | 4327 | 6888.584 | 31749.7216 | 38665.1645
3499AC007 | 34-I-1999 | 34 | 7190 | 0 | 45.2646 | 1999_08_25 | -93.7141 | Asphalt Cement |  | University of Minnesota | 03/25/2004 | 58-34 MnROAD, BI8 | PAV | 10 | 42.7 | 12310000 | 11360000 | 16750000 | 2000 | 1675000 | 499700 | 50237.2 | 2.9967 | 2.5 | 4329 | 6891.768 | 31760.3821 | 38655.1216
3499AC007 | 34-I-1999 | 34 | 7190 | 0 | 45.2646 | 1999_08_25 | -93.7141 | Asphalt Cement |  | University of Minnesota | 03/25/2004 | 58-34 MnROAD, BI8 | PAV | 10 | 42.67 | 12310000 | 11340000 | 16740000 | 2000 | 1674000 | 499900 | 50256.9 | 3.0008 | 2.5 | 4332 | 6896.544 | 31786.7477 | 38625.9935
3499AC007 | 34-I-1999 | 34 | 7190 | 0 | 45.2646 | 1999_08_25 | -93.7141 | Asphalt Cement |  | University of Minnesota | 03/25/2004 | 58-34 MnROAD, BI8 | PAV | 10 | 42.71 | 12300000 | 11350000 | 16730000 | 2000 | 1673000 | 499700 | 50235.1 | 3 | 2.5 | 4334 | 6899.728 | 31804.3641 | 38607.5315
3499AC007 | 34-I-1999 | 34 | 7190 | 0 | 45.2646 | 1999_08_25 | -93.7141 | Asphalt Cement |  | University of Minnesota | 03/25/2004 | 58-34 MnROAD, BI8 | PAV | 10 | 42.67 | 12300000 | 11340000 | 16730000 | 2000 | 1673000 | 500000 | 50262.7 | 3.0022 | 2.5 | 4336 | 6902.912 | 31818.4737 | 38593.3444
3499AC007 | 34-I-1999 | 34 | 7190 | 0 | 45.2646 | 1999_08_25 | -93.7141 | Asphalt Cement |  | University of Minnesota | 03/25/2004 | 58-34 MnROAD, BI8 | PAV | 10 | 42.69 | 12290000 | 11340000 | 16720000 | 2000 | 1672000 | 499700 | 50234.4 | 3.0029 | 2.5 | 4339 | 6907.688 | 31811.3501 | 38604.9197
3499AC007 | 34-I-1999 | 34 | 7190 | 0 | 45.2646 | 1999_08_25 | -93.7141 | Asphalt Cement |  | University of Minnesota | 03/25/2004 | 58-34 MnROAD, BI8 | PAV | 10 | 42.69 | 12290000 | 11340000 | 16720000 | 2000 | 1672000 | 500000 | 50262.4 | 3.0037 | 2.5 | 4341 | 6910.872 | 31849.558 | 38561.5392
3499AC007 | 34-I-1999 | 34 | 7190 | 0 | 45.2646 | 1999_08_25 | -93.7141 | Asphalt Cement |  | University of Minnesota | 03/25/2004 | 58-34 MnROAD, BI8 | PAV | 10 | 42.69 | 12270000 | 11320000 | 16700000 | 2000 | 1670000 | 499700 | 50239.9 | 3.0071 | 2.5 | 4343 | 6914.056 | 31849.4475 | 38564.6041
3499AC007 | 34-I-1999 | 34 | 7190 | 0 | 45.2646 | 1999_08_25 | -93.7141 | Asphalt Cement |  | University of Minnesota | 03/25/2004 | 58-34 MnROAD, BI8 | PAV | 10 | 42.69 | 12280000 | 11330000 | 16710000 | 2000 | 1671000 | 499900 | 50259.2 | 3.0056 | 2.5 | 4346 | 6918.832 | 31855.8721 | 38559.758
3499AC007 | 34-I-1999 | 34 | 7190 | 0 | 45.2646 | 1999_08_25 | -93.7141 | Asphalt Cement |  | University of Minnesota | 03/25/2004 | 58-34 MnROAD, BI8 | PAV | 10 | 42.72 | 12250000 | 11320000 | 16680000 | 2000 | 1668000 | 499700 | 50235.9 | 3.0095 | 2.5 | 4348 | 6922.016 | 31905.7319 | 38502.4278
3499AC007 | 34-I-1999 | 34 | 7190 | 0 | 45.2646 | 1999_08_25 | -93.7141 | Asphalt Cement |  | University of Minnesota | 03/25/2004 | 58-34 MnROAD, BI8 | PAV | 10 | 42.71 | 12260000 | 11320000 | 16690000 | 2000 | 1669000 | 499900 | 50259.9 | 3.0098 | 2.5 | 4350 | 6925.2 | 31906.1128 | 38504.8969
3499AC007 | 34-I-1999 | 34 | 7190 | 0 | 45.2646 | 1999_08_25 | -93.7141 | Asphalt Cement |  | University of Minnesota | 03/25/2004 | 58-34 MnROAD, BI8 | PAV | 10 | 42.72 | 12250000 | 11310000 | 16670000 | 2000 | 1667000 | 499700 | 50237.5 | 3.0118 | 2.5 | 4353 | 6929.976 | 31924.8715 | 38485.1991
3499AC007 | 34-I-1999 | 34 | 7190 | 0 | 45.2646 | 1999_08_25 | -93.7141 | Asphalt Cement |  | University of Minnesota | 03/25/2004 | 58-34 MnROAD, BI8 | PAV | 10 | 42.72 | 12250000 | 11310000 | 16670000 | 2000 | 1667000 | 499900 | 50257.7 | 3.0132 | 2.5 | 4355 | 6933.16 | 31950.4318 | 38457.3374
3499AC007 | 34-I-1999 | 34 | 7190 | 0 | 45.2646 | 1999_08_25 | -93.7141 | Asphalt Cement |  | University of Minnesota | 03/25/2004 | 58-34 MnROAD, BI8 | PAV | 10 | 42.7 | 12240000 | 11300000 | 16660000 | 2000 | 1666000 | 499800 | 50247.3 | 3.0139 | 2.5 | 4357 | 6936.344 | 31944.7385 | 38467.118
3499AC007 | 34-I-1999 | 34 | 7190 | 0 | 45.2646 | 1999_08_25 | -93.7141 | Asphalt Cement |  | University of Minnesota | 03/25/2004 | 58-34 MnROAD, BI8 | PAV | 10 | 42.75 | 12230000 | 11300000 | 16650000 | 2000 | 1665000 | 499800 | 50249 | 3.016 | 2.5 | 4360 | 6941.12 | 31994.1406 | 38410.645
3499AC007 | 34-I-1999 | 34 | 7190 | 0 | 45.2646 | 1999_08_25 | -93.7141 | Asphalt Cement |  | University of Minnesota | 03/25/2004 | 58-34 MnROAD, BI8 | PAV | 10 | 42.7 | 12230000 | 11280000 | 16640000 | 2000 | 1664000 | 500000 | 50261.3 | 3.0184 | 2.5 | 4362 | 6944.304 | 32008.7355 | 38396.0546
3499AC007 | 34-I-1999 | 34 | 7190 | 0 | 45.2646 | 1999_08_25 | -93.7141 | Asphalt Cement |  | University of Minnesota | 03/25/2004 | 58-34 MnROAD, BI8 | PAV | 10 | 42.76 | 12210000 | 11290000 | 16630000 | 2000 | 1663000 | 499700 | 50236.4 | 3.0191 | 2.5 | 4364 | 6947.488 | 32025.8465 | 38378.4622
3499AC007 | 34-I-1999 | 34 | 7190 | 0 | 45.2646 | 1999_08_25 | -93.7141 | Asphalt Cement |  | University of Minnesota | 03/25/2004 | 58-34 MnROAD, BI8 | PAV | 10 | 42.73 | 12210000 | 11270000 | 16620000 | 2000 | 1662000 | 500000 | 50262.6 | 3.0227 | 2.5 | 4367 | 6952.264 | 32065.4337 | 38334.0017
3499AC007 | 34-I-1999 | 34 | 7190 | 0 | 45.2646 | 1999_08_25 | -93.7141 | Asphalt Cement |  | University of Minnesota | 03/25/2004 | 58-34 MnROAD, BI8 | PAV | 10 | 42.77 | 12200000 | 11280000 | 16620000 | 2000 | 1662000 | 499800 | 50240.4 | 3.0214 | 2.5 | 4369 | 6955.448 | 32063.9932 | 38338.6442
3499AC007 | 34-I-1999 | 34 | 7190 | 0 | 45.2646 | 1999_08_25 | -93.7141 | Asphalt Cement |  | University of Minnesota | 03/25/2004 | 58-34 MnROAD, BI8 | PAV | 10 | 42.74 | 12190000 | 11260000 | 16600000 | 2000 | 1660000 | 499900 | 50252.4 | 3.0256 | 2.5 | 4371 | 6958.632 | 32097.2892 | 38301.7924
3499AC007 | 34-I-1999 | 34 | 7190 | 0 | 45.2646 | 1999_08_25 | -93.7141 | Asphalt Cement |  | University of Minnesota | 03/25/2004 | 58-34 MnROAD, BI8 | PAV | 10 | 42.77 | 12180000 | 11270000 | 16600000 | 2000 | 1660000 | 499800 | 50241.7 | 3.0251 | 2.5 | 4374 | 6963.408 | 32102.6245 | 38298.3453
3499AC007 | 34-I-1999 | 34 | 7190 | 0 | 45.2646 | 1999_08_25 | -93.7141 | Asphalt Cement |  | University of Minnesota | 03/25/2004 | 58-34 MnROAD, BI8 | PAV | 10 | 42.75 | 12170000 | 11250000 | 16580000 | 2000 | 1658000 | 499800 | 50249.9 | 3.029 | 2.5 | 4376 | 6966.592 | 32129.2184 | 38269.5623
3499AC007 | 34-I-1999 | 34 | 7190 | 0 | 45.2646 | 1999_08_25 | -93.7141 | Asphalt Cement |  | University of Minnesota | 03/25/2004 | 58-34 MnROAD, BI8 | PAV | 10 | 42.78 | 12160000 | 11250000 | 16570000 | 2000 | 1657000 | 499800 | 50241.7 | 3.0303 | 2.5 | 4378 | 6969.776 | 32166.8138 | 38227.7491
3499AC007 | 34-I-1999 | 34 | 7190 | 0 | 45.2646 | 1999_08_25 | -93.7141 | Asphalt Cement |  | University of Minnesota | 03/25/2004 | 58-34 MnROAD, BI8 | PAV | 10 | 42.75 | 12160000 | 11240000 | 16560000 | 2000 | 1656000 | 499800 | 50245.7 | 3.032 | 2.5 | 4381 | 6974.552 | 32168.0218 | 38229.2286
3499AC007 | 34-I-1999 | 34 | 7190 | 0 | 45.2646 | 1999_08_25 | -93.7141 | Asphalt Cement |  | University of Minnesota | 03/25/2004 | 58-34 MnROAD, BI8 | PAV | 10 | 42.78 | 12160000 | 11250000 | 16560000 | 2000 | 1656000 | 499900 | 50255.9 | 3.0325 | 2.5 | 4383 | 6977.736 | 32199.1191 | 38195.2213
3499AC007 | 34-I-1999 | 34 | 7190 | 0 | 45.2646 | 1999_08_25 | -93.7141 | Asphalt Cement |  | University of Minnesota | 03/25/2004 | 58-34 MnROAD, BI8 | PAV | 10 | 42.75 | 12150000 | 11230000 | 16550000 | 2000 | 1655000 | 499800 | 50249.5 | 3.034 | 2.5 | 4386 | 6982.512 | 32187.4587 | 38211.9727
3499AC007 | 34-I-1999 | 34 | 7190 | 0 | 45.2646 | 1999_08_25 | -93.7141 | Asphalt Cement |  | University of Minnesota | 03/25/2004 | 58-34 MnROAD, BI8 | PAV | 10 | 42.81 | 12140000 | 11240000 | 16540000 | 2000 | 1654000 | 499800 | 50241.3 | 3.0347 | 2.5 | 4388 | 6985.696 | 32243.3871 | 38148.6025
3499AC007 | 34-I-1999 | 34 | 7190 | 0 | 45.2646 | 1999_08_25 | -93.7141 | Asphalt Cement |  | University of Minnesota | 03/25/2004 | 58-34 MnROAD, BI8 | PAV | 10 | 42.76 | 12140000 | 11220000 | 16530000 | 2000 | 1653000 | 499900 | 50258.4 | 3.038 | 2.5 | 4390 | 6988.88 | 32245.3865 | 38149.1487
3499AC007 | 34-I-1999 | 34 | 7190 | 0 | 45.2646 | 1999_08_25 | -93.7141 | Asphalt Cement |  | University of Minnesota | 03/25/2004 | 58-34 MnROAD, BI8 | PAV | 10 | 42.81 | 12130000 | 11240000 | 16540000 | 2000 | 1654000 | 499800 | 50240.4 | 3.0356 | 2.5 | 4393 | 6993.656 | 32243.3871 | 38154.4259
3499AC007 | 34-I-1999 | 34 | 7190 | 0 | 45.2646 | 1999_08_25 | -93.7141 | Asphalt Cement |  | University of Minnesota | 03/25/2004 | 58-34 MnROAD, BI8 | PAV | 10 | 42.79 | 12120000 | 11220000 | 16520000 | 2000 | 1652000 | 499900 | 50256.2 | 3.0399 | 2.5 | 4395 | 6996.84 | 32283.1704 | 38110.317
3499AC007 | 34-I-1999 | 34 | 7190 | 0 | 45.2646 | 1999_08_25 | -93.7141 | Asphalt Cement |  | University of Minnesota | 03/25/2004 | 58-34 MnROAD, BI8 | PAV | 10 | 42.82 | 12120000 | 11230000 | 16520000 | 2000 | 1652000 | 499800 | 50240.4 | 3.0383 | 2.5 | 4397 | 7000.024 | 32288.5046 | 38106.9302
3499AC007 | 34-I-1999 | 34 | 7190 | 0 | 45.2646 | 1999_08_25 | -93.7141 | Asphalt Cement |  | University of Minnesota | 03/25/2004 | 58-34 MnROAD, BI8 | PAV | 10 | 42.78 | 12120000 | 11210000 | 16510000 | 2000 | 1651000 | 499900 | 50254.8 | 3.0418 | 2.5 | 4400 | 7004.8 | 32296.6331 | 38100.2486
3499AC007 | 34-I-1999 | 34 | 7190 | 0 | 45.2646 | 1999_08_25 | -93.7141 | Asphalt Cement |  | University of Minnesota | 03/25/2004 | 58-34 MnROAD, BI8 | PAV | 10 | 42.82 | 12100000 | 11220000 | 16500000 | 2000 | 1650000 | 499800 | 50242 | 3.0426 | 2.5 | 4402 | 7007.984 | 32327.6421 | 38066.6097
3499AC007 | 34-I-1999 | 34 | 7190 | 0 | 45.2646 | 1999_08_25 | -93.7141 | Asphalt Cement |  | University of Minnesota | 03/25/2004 | 58-34 MnROAD, BI8 | PAV | 10 | 42.78 | 12110000 | 11210000 | 16500000 | 2000 | 1650000 | 499900 | 50255.1 | 3.0436 | 2.5 | 4404 | 7011.168 | 32316.2068 | 38082.9883
3499AC007 | 34-I-1999 | 34 | 7190 | 0 | 45.2646 | 1999_08_25 | -93.7141 | Asphalt Cement |  | University of Minnesota | 03/25/2004 | 58-34 MnROAD, BI8 | PAV | 10 | 42.84 | 12090000 | 11210000 | 16480000 | 2000 | 1648000 | 499700 | 50239.5 | 3.0458 | 2.5 | 4407 | 7015.944 | 32366.1096 | 38027.1765
3499AC007 | 34-I-1999 | 34 | 7190 | 0 | 45.2646 | 1999_08_25 | -93.7141 | Asphalt Cement |  | University of Minnesota | 03/25/2004 | 58-34 MnROAD, BI8 | PAV | 10 | 42.79 | 12090000 | 11190000 | 16480000 | 2000 | 1648000 | 499900 | 50250.6 | 3.0477 | 2.5 | 4409 | 7019.128 | 32361.5276 | 38035.4668
3499AC007 | 34-I-1999 | 34 | 7190 | 0 | 45.2646 | 1999_08_25 | -93.7141 | Asphalt Cement |  | University of Minnesota | 03/25/2004 | 58-34 MnROAD, BI8 | PAV | 10 | 42.85 | 12080000 | 11200000 | 16470000 | 2000 | 1647000 | 499700 | 50237.1 | 3.0479 | 2.5 | 4412 | 7023.904 | 32391.8561 | 38002.7583
3499AC007 | 34-I-1999 | 34 | 7190 | 0 | 45.2646 | 1999_08_25 | -93.7141 | Asphalt Cement |  | University of Minnesota | 03/25/2004 | 58-34 MnROAD, BI8 | PAV | 10 | 42.8 | 12070000 | 11180000 | 16450000 | 2000 | 1645000 | 499900 | 50251.1 | 3.0517 | 2.5 | 4414 | 7027.088 | 32426.6578 | 37964.8748
3499AC007 | 34-I-1999 | 34 | 7190 | 0 | 45.2646 | 1999_08_25 | -93.7141 | Asphalt Cement |  | University of Minnesota | 03/25/2004 | 58-34 MnROAD, BI8 | PAV | 10 | 42.86 | 12060000 | 11190000 | 16460000 | 2000 | 1646000 | 499700 | 50237.5 | 3.0504 | 2.5 | 4416 | 7030.272 | 32417.633 | 37978.3469
3499AC007 | 34-I-1999 | 34 | 7190 | 0 | 45.2646 | 1999_08_25 | -93.7141 | Asphalt Cement |  | University of Minnesota | 03/25/2004 | 58-34 MnROAD, BI8 | PAV | 10 | 42.81 | 12060000 | 11170000 | 16440000 | 2000 | 1644000 | 499900 | 50258.6 | 3.0551 | 2.5 | 4419 | 7035.048 | 32452.497 | 37940.4482
3499AC007 | 34-I-1999 | 34 | 7190 | 0 | 45.2646 | 1999_08_25 | -93.7141 | Asphalt Cement |  | University of Minnesota | 03/25/2004 | 58-34 MnROAD, BI8 | PAV | 10 | 42.85 | 12050000 | 11180000 | 16430000 | 2000 | 1643000 | 499700 | 50234.8 | 3.0547 | 2.5 | 4421 | 7038.232 | 32470.7164 | 37922.0598
3499AC007 | 34-I-1999 | 34 | 7190 | 0 | 45.2646 | 1999_08_25 | -93.7141 | Asphalt Cement |  | University of Minnesota | 03/25/2004 | 58-34 MnROAD, BI8 | PAV | 10 | 42.83 | 12040000 | 11160000 | 16420000 | 2000 | 1642000 | 500000 | 50262.8 | 3.0591 | 2.5 | 4423 | 7041.416 | 32517.2725 | 37870.664
3499AC007 | 34-I-1999 | 34 | 7190 | 0 | 45.2646 | 1999_08_25 | -93.7141 | Asphalt Cement |  | University of Minnesota | 03/25/2004 | 58-34 MnROAD, BI8 | PAV | 10 | 42.26 | 13390000 | 12170000 | 18090000 | 2000 | 1809000 | 499800 | 50240.8 | 2.7763 | 2.5 | 3965 | 6312.28 | 29173.8341 | 41596.476
3499AC007 | 34-I-1999 | 34 | 7190 | 0 | 45.2646 | 1999_08_25 | -93.7141 | Asphalt Cement |  | University of Minnesota | 03/25/2004 | 58-34 MnROAD, BI8 | PAV | 10 | 42.22 | 13390000 | 12150000 | 18080000 | 2000 | 1808000 | 500000 | 50262.6 | 2.7791 | 2.5 | 3967 | 6315.464 | 29190.8839 | 41575.2546
3499AC007 | 34-I-1999 | 34 | 7190 | 0 | 45.2646 | 1999_08_25 | -93.7141 | Asphalt Cement |  | University of Minnesota | 03/25/2004 | 58-34 MnROAD, BI8 | PAV | 10 | 42.27 | 13380000 | 12160000 | 18070000 | 2000 | 1807000 | 499700 | 50235.5 | 2.7782 | 2.5 | 3969 | 6318.648 | 29200.0451 | 41565.2837
3499AC007 | 34-I-1999 | 34 | 7190 | 0 | 45.2646 | 1999_08_25 | -93.7141 | Asphalt Cement |  | University of Minnesota | 03/25/2004 | 58-34 MnROAD, BI8 | PAV | 10 | 42.24 | 13380000 | 12150000 | 18070000 | 2000 | 1807000 | 500000 | 50264.5 | 2.781 | 2.5 | 3972 | 6323.424 | 29218.2723 | 41542.427
3499AC007 | 34-I-1999 | 34 | 7190 | 0 | 45.2646 | 1999_08_25 | -93.7141 | Asphalt Cement |  | University of Minnesota | 03/25/2004 | 58-34 MnROAD, BI8 | PAV | 10 | 42.25 | 13370000 | 12140000 | 18060000 | 2000 | 1806000 | 499700 | 50236.1 | 2.7806 | 2.5 | 3974 | 6326.608 | 29204.992 | 41564.3904
3499AC007 | 34-I-1999 | 34 | 7190 | 0 | 45.2646 | 1999_08_25 | -93.7141 | Asphalt Cement |  | University of Minnesota | 03/25/2004 | 58-34 MnROAD, BI8 | PAV | 10 | 42.24 | 13370000 | 12140000 | 18060000 | 2000 | 1806000 | 500000 | 50264.5 | 2.7826 | 2.5 | 3977 | 6331.384 | 29234.4507 | 41525.5793
3499AC007 | 34-I-1999 | 34 | 7190 | 0 | 45.2646 | 1999_08_25 | -93.7141 | Asphalt Cement |  | University of Minnesota | 03/25/2004 | 58-34 MnROAD, BI8 | PAV | 10 | 42.27 | 13350000 | 12130000 | 18040000 | 2000 | 1804000 | 499700 | 50236.2 | 2.7842 | 2.5 | 3979 | 6334.568 | 29248.6039 | 41508.5557
3499AC007 | 34-I-1999 | 34 | 7190 | 0 | 45.2646 | 1999_08_25 | -93.7141 | Asphalt Cement |  | University of Minnesota | 03/25/2004 | 58-34 MnROAD, BI8 | PAV | 10 | 42.24 | 13360000 | 12130000 | 18050000 | 2000 | 1805000 | 500000 | 50264.5 | 2.7843 | 2.5 | 3981 | 6337.752 | 29250.6471 | 41508.7277
3499AC007 | 34-I-1999 | 34 | 7190 | 0 | 45.2646 | 1999_08_25 | -93.7141 | Asphalt Cement |  | University of Minnesota | 03/25/2004 | 58-34 MnROAD, BI8 | PAV | 10 | 42.28 | 13330000 | 12120000 | 18020000 | 2000 | 1802000 | 499700 | 50235.4 | 2.7865 | 2.5 | 3984 | 6342.528 | 29286.6881 | 41460.7139
3499AC007 | 34-I-1999 | 34 | 7190 | 0 | 45.2646 | 1999_08_25 | -93.7141 | Asphalt Cement |  | University of Minnesota | 03/25/2004 | 58-34 MnROAD, BI8 | PAV | 10 | 42.24 | 13350000 | 12120000 | 18030000 | 2000 | 1803000 | 500000 | 50264.3 | 2.7862 | 2.5 | 3986 | 6345.712 | 29283.0937 | 41468.8726
3499AC007 | 34-I-1999 | 34 | 7190 | 0 | 45.2646 | 1999_08_25 | -93.7141 | Asphalt Cement |  | University of Minnesota | 03/25/2004 | 58-34 MnROAD, BI8 | PAV | 10 | 42.28 | 13320000 | 12110000 | 18000000 | 2000 | 1800000 | 499700 | 50237.7 | 2.7897 | 2.5 | 3988 | 6348.896 | 29319.2289 | 41420.8295
3499AC007 | 34-I-1999 | 34 | 7190 | 0 | 45.2646 | 1999_08_25 | -93.7141 | Asphalt Cement |  | University of Minnesota | 03/25/2004 | 58-34 MnROAD, BI8 | PAV | 10 | 42.28 | 13320000 | 12110000 | 18000000 | 2000 | 1800000 | 499900 | 50250.6 | 2.7899 | 2.5 | 3991 | 6353.672 | 29342.7031 | 41390.7581
3499AC007 | 34-I-1999 | 34 | 7190 | 0 | 45.2646 | 1999_08_25 | -93.7141 | Asphalt Cement |  | University of Minnesota | 03/25/2004 | 58-34 MnROAD, BI8 | PAV | 10 | 38.11 | 21050000 | 16520000 | 26760000 | 2000 | 2676000 | 500000 | 50265.5 | 1.8808 | 2.5 | 538.5 | 857.292 | 18113.853 | 60688.8307
3499AC007 | 34-I-1999 | 34 | 7190 | 0 | 45.2646 | 1999_08_25 | -93.7141 | Asphalt Cement |  | University of Minnesota | 03/25/2004 | 58-34 MnROAD, BI8 | PAV | 10 | 38.12 | 21040000 | 16500000 | 26740000 | 2000 | 2674000 | 499800 | 50242.5 | 1.8814 | 2.5 | 540.8 | 860.954 | 18116.9322 | 60682.3669
3499AC007 | 34-I-1999 | 34 | 7190 | 0 | 45.2646 | 1999_08_25 | -93.7141 | Asphalt Cement |  | University of Minnesota | 03/25/2004 | 58-34 MnROAD, BI8 | PAV | 10 | 38.12 | 21040000 | 16510000 | 26740000 | 2000 | 2674000 | 499900 | 50259.2 | 1.8819 | 2.5 | 543.2 | 864.774 | 18124.1826 | 60661.9425
3499AC007 | 34-I-1999 | 34 | 7190 | 0 | 45.2646 | 1999_08_25 | -93.7141 | Asphalt Cement |  | University of Minnesota | 03/25/2004 | 58-34 MnROAD, BI8 | PAV | 10 | 39.92 | 19100000 | 15980000 | 24910000 | 2000 | 2491000 | 500000 | 50267.3 | 2.0201 | 2.5 | 1806 | 2875.152 | 20232.9849 | 56272.5208
3499AC007 | 34-I-1999 | 34 | 7190 | 0 | 45.2646 | 1999_08_25 | -93.7141 | Asphalt Cement |  | University of Minnesota | 03/25/2004 | 58-34 MnROAD, BI8 | PAV | 10 | 39.91 | 19100000 | 15980000 | 24900000 | 2000 | 2490000 | 499900 | 50251.1 | 2.0198 | 2.5 | 1808 | 2878.336 | 20228.7943 | 56287.8944
3499AC007 | 34-I-1999 | 34 | 7190 | 0 | 45.2646 | 1999_08_25 | -93.7141 | Asphalt Cement |  | University of Minnesota | 03/25/2004 | 58-34 MnROAD, BI8 | PAV | 10 | 39.95 | 19090000 | 15990000 | 24900000 | 2000 | 2490000 | 499900 | 50257.2 | 2.0204 | 2.5 | 1810 | 2881.52 | 20245.6735 | 56244.6803
3499AC007 | 34-I-1999 | 34 | 7190 | 0 | 45.2646 | 1999_08_25 | -93.7141 | Asphalt Cement |  | University of Minnesota | 03/25/2004 | 58-34 MnROAD, BI8 | PAV | 10 | 39.9 | 19090000 | 15970000 | 24890000 | 2000 | 2489000 | 500000 | 50261 | 2.0215 | 2.5 | 1813 | 2886.296 | 20240.794 | 56261.9549
3499AC007 | 34-I-1999 | 34 | 7190 | 0 | 45.2646 | 1999_08_25 | -93.7141 | Asphalt Cement |  | University of Minnesota | 03/25/2004 | 58-34 MnROAD, BI8 | PAV | 10 | 39.94 | 19100000 | 15990000 | 24910000 | 2000 | 2491000 | 499900 | 50254.8 | 2.0198 | 2.5 | 1815 | 2889.48 | 20233.3288 | 56286.4296
3499AC007 | 34-I-1999 | 34 | 7190 | 0 | 45.2646 | 1999_08_25 | -93.7141 | Asphalt Cement |  | University of Minnesota | 03/25/2004 | 58-34 MnROAD, BI8 | PAV | 10 | 39.92 | 19080000 | 15960000 | 24880000 | 2000 | 2488000 | 499900 | 50258.1 | 2.0222 | 2.5 | 1817 | 2892.664 | 20249.2795 | 56245.8067
3499AC007 | 34-I-1999 | 34 | 7190 | 0 | 45.2646 | 1999_08_25 | -93.7141 | Asphalt Cement |  | University of Minnesota | 03/25/2004 | 58-34 MnROAD, BI8 | PAV | 10 | 39.96 | 19080000 | 15990000 | 24900000 | 2000 | 2490000 | 499900 | 50253.5 | 2.0206 | 2.5 | 1820 | 2897.44 | 20249.8918 | 56247.8208
3499AC007 | 34-I-1999 | 34 | 7190 | 0 | 45.2646 | 1999_08_25 | -93.7141 | Asphalt Cement |  | University of Minnesota | 03/25/2004 | 58-34 MnROAD, BI8 | PAV | 10 | 39.93 | 19060000 | 15950000 | 24850000 | 2000 | 2485000 | 499900 | 50259 | 2.0244 | 2.5 | 1822 | 2900.624 | 20277.9539 | 56173.6926
3499AC007 | 34-I-1999 | 34 | 7190 | 0 | 45.2646 | 1999_08_25 | -93.7141 | Asphalt Cement |  | University of Minnesota | 03/25/2004 | 58-34 MnROAD, BI8 | PAV | 10 | 39.96 | 19060000 | 15970000 | 24860000 | 2000 | 2486000 | 499800 | 50240.8 | 2.0228 | 2.5 | 1824 | 2903.808 | 20274.3603 | 56187.3608
3499AC007 | 34-I-1999 | 34 | 7190 | 0 | 45.2646 | 1999_08_25 | -93.7141 | Asphalt Cement |  | University of Minnesota | 03/25/2004 | 58-34 MnROAD, BI8 | PAV | 10 | 39.94 | 19060000 | 15960000 | 24860000 | 2000 | 2486000 | 500000 | 50268.6 | 2.0241 | 2.5 | 1827 | 2908.584 | 20282.1354 | 56169.5337
3499AC007 | 34-I-1999 | 34 | 7190 | 0 | 45.2646 | 1999_08_25 | -93.7141 | Asphalt Cement |  | University of Minnesota | 03/25/2004 | 58-34 MnROAD, BI8 | PAV | 10 | 39.96 | 19030000 | 15940000 | 24820000 | 2000 | 2482000 | 499700 | 50240.2 | 2.026 | 2.5 | 1829 | 2911.768 | 20298.9092 | 56126.8272
3499AC007 | 34-I-1999 | 34 | 7190 | 0 | 45.2646 | 1999_08_25 | -93.7141 | Asphalt Cement |  | University of Minnesota | 03/25/2004 | 58-34 MnROAD, BI8 | PAV | 10 | 39.93 | 19060000 | 15950000 | 24850000 | 2000 | 2485000 | 500000 | 50268.7 | 2.0248 | 2.5 | 1831 | 2914.952 | 20286.0675 | 56166.0694
3499AC007 | 34-I-1999 | 34 | 7190 | 0 | 45.2646 | 1999_08_25 | -93.7141 | Asphalt Cement |  | University of Minnesota | 03/25/2004 | 58-34 MnROAD, BI8 | PAV | 10 | 39.97 | 19030000 | 15950000 | 24830000 | 2000 | 2483000 | 499800 | 50240.9 | 2.0254 | 2.5 | 1834 | 2919.728 | 20303.0839 | 56122.7045
3499AC007 | 34-I-1999 | 34 | 7190 | 0 | 45.2646 | 1999_08_25 | -93.7141 | Asphalt Cement |  | University of Minnesota | 03/25/2004 | 58-34 MnROAD, BI8 | PAV | 10 | 39.93 | 19060000 | 15950000 | 24850000 | 2000 | 2485000 | 500000 | 50268.6 | 2.0247 | 2.5 | 1836 | 2922.912 | 20286.0675 | 56173.4942
3499AC007 | 34-I-1999 | 34 | 7190 | 0 | 45.2646 | 1999_08_25 | -93.7141 | Asphalt Cement |  | University of Minnesota | 03/25/2004 | 58-34 MnROAD, BI8 | PAV | 10 | 39.99 | 19030000 | 15960000 | 24830000 | 2000 | 2483000 | 499800 | 50240.5 | 2.0251 | 2.5 | 1838 | 2926.096 | 20311.5377 | 56106.7621
3499AC007 | 34-I-1999 | 34 | 7190 | 0 | 45.2646 | 1999_08_25 | -93.7141 | Asphalt Cement |  | University of Minnesota | 03/25/2004 | 58-34 MnROAD, BI8 | PAV | 10 | 39.93 | 19030000 | 15930000 | 24820000 | 2000 | 2482000 | 500000 | 50268.1 | 2.0272 | 2.5 | 1841 | 2930.872 | 20310.5873 | 56113.0977
3499AC007 | 34-I-1999 | 34 | 7190 | 0 | 45.2646 | 1999_08_25 | -93.7141 | Asphalt Cement |  | University of Minnesota | 03/25/2004 | 58-34 MnROAD, BI8 | PAV | 10 | 39.97 | 19030000 | 15950000 | 24830000 | 2000 | 2483000 | 499800 | 50240.7 | 2.0251 | 2.5 | 1843 | 2934.056 | 20303.0839 | 56137.5455
3499AC007 | 34-I-1999 | 34 | 7190 | 0 | 45.2646 | 1999_08_25 | -93.7141 | Asphalt Cement |  | University of Minnesota | 03/25/2004 | 58-34 MnROAD, BI8 | PAV | 10 | 39.95 | 19020000 | 15930000 | 24810000 | 2000 | 2481000 | 500000 | 50267.2 | 2.0278 | 2.5 | 1846 | 2938.832 | 20327.2462 | 56074.5254
3499AC007 | 34-I-1999 | 34 | 7190 | 0 | 45.2646 | 1999_08_25 | -93.7141 | Asphalt Cement |  | University of Minnesota | 03/25/2004 | 58-34 MnROAD, BI8 | PAV | 10 | 39.99 | 19020000 | 15950000 | 24830000 | 2000 | 2483000 | 499900 | 50251.2 | 2.0262 | 2.5 | 1848 | 2942.016 | 20319.6664 | 56099.1516
3499AC007 | 34-I-1999 | 34 | 7190 | 0 | 45.2646 | 1999_08_25 | -93.7141 | Asphalt Cement |  | University of Minnesota | 03/25/2004 | 58-34 MnROAD, BI8 | PAV | 10 | 39.95 | 19030000 | 15940000 | 24820000 | 2000 | 2482000 | 500000 | 50268.6 | 2.0271 | 2.5 | 1850 | 2945.2 | 20319.0563 | 56104.5462
3499AC007 | 34-I-1999 | 34 | 7190 | 0 | 45.2646 | 1999_08_25 | -93.7141 | Asphalt Cement |  | University of Minnesota | 03/25/2004 | 58-34 MnROAD, BI8 | PAV | 10 | 39.97 | 19000000 | 15930000 | 24800000 | 2000 | 2480000 | 499800 | 50241.2 | 2.028 | 2.5 | 1853 | 2949.976 | 20327.6441 | 56084.5519
3499AC007 | 34-I-1999 | 34 | 7190 | 0 | 45.2646 | 1999_08_25 | -93.7141 | Asphalt Cement |  | University of Minnesota | 03/25/2004 | 58-34 MnROAD, BI8 | PAV | 10 | 39.96 | 19030000 | 15940000 | 24820000 | 2000 | 2482000 | 500000 | 50267.7 | 2.0272 | 2.5 | 1855 | 2953.16 | 20323.2899 | 56100.2781
3499AC007 | 34-I-1999 | 34 | 7190 | 0 | 45.2646 | 1999_08_25 | -93.7141 | Asphalt Cement |  | University of Minnesota | 03/25/2004 | 58-34 MnROAD, BI8 | PAV | 10 | 40 | 18980000 | 15930000 | 24780000 | 2000 | 2478000 | 499700 | 50239.7 | 2.0292 | 2.5 | 1857 | 2956.344 | 20348.6109 | 56034.1749
3499AC007 | 34-I-1999 | 34 | 7190 | 0 | 45.2646 | 1999_08_25 | -93.7141 | Asphalt Cement |  | University of Minnesota | 03/25/2004 | 58-34 MnROAD, BI8 | PAV | 10 | 39.95 | 19010000 | 15920000 | 24800000 | 2000 | 2480000 | 500000 | 50267.2 | 2.0289 | 2.5 | 1860 | 2961.12 | 20335.4426 | 56074.1691
3499AC007 | 34-I-1999 | 34 | 7190 | 0 | 45.2646 | 1999_08_25 | -93.7141 | Asphalt Cement |  | University of Minnesota | 03/25/2004 | 58-34 MnROAD, BI8 | PAV | 10 | 39.99 | 18990000 | 15930000 | 24790000 | 2000 | 2479000 | 499700 | 50239.6 | 2.0288 | 2.5 | 1862 | 2964.304 | 20336.1713 | 56075.8678
3499AC007 | 34-I-1999 | 34 | 7190 | 0 | 45.2646 | 1999_08_25 | -93.7141 | Asphalt Cement |  | University of Minnesota | 03/25/2004 | 58-34 MnROAD, BI8 | PAV | 10 | 39.97 | 18990000 | 15920000 | 24780000 | 2000 | 2478000 | 500000 | 50268.5 | 2.0305 | 2.5 | 1864 | 2967.488 | 20360.3356 | 56013.0217
3499AC007 | 34-I-1999 | 34 | 7190 | 0 | 45.2646 | 1999_08_25 | -93.7141 | Asphalt Cement |  | University of Minnesota | 03/25/2004 | 58-34 MnROAD, BI8 | PAV | 10 | 40 | 18970000 | 15920000 | 24770000 | 2000 | 2477000 | 499800 | 50240.5 | 2.0305 | 2.5 | 1867 | 2972.264 | 20364.9743 | 56003.968
3499AC007 | 34-I-1999 | 34 | 7190 | 0 | 45.2646 | 1999_08_25 | -93.7141 | Asphalt Cement |  | University of Minnesota | 03/25/2004 | 58-34 MnROAD, BI8 | PAV | 10 | 39.98 | 18970000 | 15910000 | 24760000 | 2000 | 2476000 | 500000 | 50265.9 | 2.032 | 2.5 | 1869 | 2975.448 | 20381.0243 | 55963.5692
3499AC007 | 34-I-1999 | 34 | 7190 | 0 | 45.2646 | 1999_08_25 | -93.7141 | Asphalt Cement |  | University of Minnesota | 03/25/2004 | 58-34 MnROAD, BI8 | PAV | 10 | 39.97 | 18990000 | 15910000 | 24770000 | 2000 | 2477000 | 499800 | 50247.1 | 2.0302 | 2.5 | 1871 | 2978.632 | 20352.2637 | 56046.3608
3499AC007 | 34-I-1999 | 34 | 7190 | 0 | 45.2646 | 1999_08_25 | -93.7141 | Asphalt Cement |  | University of Minnesota | 03/25/2004 | 58-34 MnROAD, BI8 | PAV | 10 | 40.01 | 18980000 | 15930000 | 24780000 | 2000 | 2478000 | 499900 | 50254.5 | 2.0299 | 2.5 | 1874 | 2983.408 | 20369.1384 | 56003.6357
3499AC007 | 34-I-1999 | 34 | 7190 | 0 | 45.2646 | 1999_08_25 | -93.7141 | Asphalt Cement |  | University of Minnesota | 03/25/2004 | 58-34 MnROAD, BI8 | PAV | 10 | 39.95 | 18990000 | 15910000 | 24770000 | 2000 | 2477000 | 500000 | 50264.5 | 2.0311 | 2.5 | 1876 | 2986.592 | 20360.0717 | 56032.2827
3499AC007 | 34-I-1999 | 34 | 7190 | 0 | 45.2646 | 1999_08_25 | -93.7141 | Asphalt Cement |  | University of Minnesota | 03/25/2004 | 58-34 MnROAD, BI8 | PAV | 10 | 40 | 18980000 | 15930000 | 24780000 | 2000 | 2478000 | 499800 | 50246.7 | 2.0296 | 2.5 | 1878 | 2989.776 | 20356.756 | 56045.117
3499AC007 | 34-I-1999 | 34 | 7190 | 0 | 45.2646 | 1999_08_25 | -93.7141 | Asphalt Cement |  | University of Minnesota | 03/25/2004 | 58-34 MnROAD, BI8 | PAV | 10 | 39.98 | 18980000 | 15910000 | 24770000 | 2000 | 2477000 | 500000 | 50268.6 | 2.0316 | 2.5 | 1881 | 2994.552 | 20372.7962 | 56004.6977
3499AC007 | 34-I-1999 | 34 | 7190 | 0 | 45.2646 | 1999_08_25 | -93.7141 | Asphalt Cement |  | University of Minnesota | 03/25/2004 | 58-34 MnROAD, BI8 | PAV | 10 | 40.01 | 18970000 | 15920000 | 24770000 | 2000 | 2477000 | 499700 | 50240 | 2.0303 | 2.5 | 1883 | 2997.736 | 20361.0598 | 56040.687
3499AC007 | 34-I-1999 | 34 | 7190 | 0 | 45.2646 | 1999_08_25 | -93.7141 | Asphalt Cement |  | University of Minnesota | 03/25/2004 | 58-34 MnROAD, BI8 | PAV | 10 | 39.98 | 18970000 | 15900000 | 24750000 | 2000 | 2475000 | 500000 | 50268.4 | 2.033 | 2.5 | 1885 | 3000.92 | 20389.2591 | 55966.8855
3499AC007 | 34-I-1999 | 34 | 7190 | 0 | 45.2646 | 1999_08_25 | -93.7141 | Asphalt Cement |  | University of Minnesota | 03/25/2004 | 58-34 MnROAD, BI8 | PAV | 10 | 39.99 | 18950000 | 15900000 | 24740000 | 2000 | 2474000 | 499800 | 50240.5 | 2.0329 | 2.5 | 1888 | 3005.696 | 20385.4277 | 55981.109
3499AC007 | 34-I-1999 | 34 | 7190 | 0 | 45.2646 | 1999_08_25 | -93.7141 | Asphalt Cement |  | University of Minnesota | 03/25/2004 | 58-34 MnROAD, BI8 | PAV | 10 | 40 | 18960000 | 15910000 | 24750000 | 2000 | 2475000 | 500000 | 50266.9 | 2.0328 | 2.5 | 1890 | 3008.88 | 20397.7458 | 55951.0071
3499AC007 | 34-I-1999 | 34 | 7190 | 0 | 45.2646 | 1999_08_25 | -93.7141 | Asphalt Cement |  | University of Minnesota | 03/25/2004 | 58-34 MnROAD, BI8 | PAV | 10 | 40.02 | 18940000 | 15900000 | 24730000 | 2000 | 2473000 | 499700 | 50240.3 | 2.0338 | 2.5 | 1892 | 3012.064 | 20398.2333 | 55953.3735
3499AC007 | 34-I-1999 | 34 | 7190 | 0 | 45.2646 | 1999_08_25 | -93.7141 | Asphalt Cement |  | University of Minnesota | 03/25/2004 | 58-34 MnROAD, BI8 | PAV | 10 | 39.99 | 18970000 | 15910000 | 24760000 | 2000 | 2476000 | 500000 | 50265.6 | 2.0324 | 2.5 | 1895 | 3016.84 | 20385.2663 | 55992.6723
3499AC007 | 34-I-1999 | 34 | 7190 | 0 | 45.2646 | 1999_08_25 | -93.7141 | Asphalt Cement |  | University of Minnesota | 03/25/2004 | 58-34 MnROAD, BI8 | PAV | 10 | 40.02 | 18940000 | 15900000 | 24730000 | 2000 | 2473000 | 499700 | 50239.6 | 2.0334 | 2.5 | 1897 | 3020.024 | 20398.2333 | 55960.7823
3499AC007 | 34-I-1999 | 34 | 7190 | 0 | 45.2646 | 1999_08_25 | -93.7141 | Asphalt Cement |  | University of Minnesota | 03/25/2004 | 58-34 MnROAD, BI8 | PAV | 10 | 39.99 | 18970000 | 15910000 | 24760000 | 2000 | 2476000 | 500000 | 50267.4 | 2.032 | 2.5 | 1900 | 3024.8 | 20385.2663 | 56000.0865
3499AC007 | 34-I-1999 | 34 | 7190 | 0 | 45.2646 | 1999_08_25 | -93.7141 | Asphalt Cement |  | University of Minnesota | 03/25/2004 | 58-34 MnROAD, BI8 | PAV | 10 | 40.04 | 18950000 | 15920000 | 24740000 | 2000 | 2474000 | 499700 | 50239.6 | 2.0323 | 2.5 | 1902 | 3027.984 | 20398.4633 | 55967.5616
3499AC007 | 34-I-1999 | 34 | 7190 | 0 | 45.2646 | 1999_08_25 | -93.7141 | Asphalt Cement |  | University of Minnesota | 03/25/2004 | 58-34 MnROAD, BI8 | PAV | 10 | 39.99 | 18950000 | 15900000 | 24730000 | 2000 | 2473000 | 500000 | 50268.6 | 2.0343 | 2.5 | 1904 | 3031.168 | 20409.9957 | 55939.6428
3499AC007 | 34-I-1999 | 34 | 7190 | 0 | 45.2646 | 1999_08_25 | -93.7141 | Asphalt Cement |  | University of Minnesota | 03/25/2004 | 58-34 MnROAD, BI8 | PAV | 10 | 40.02 | 18950000 | 15920000 | 24750000 | 2000 | 2475000 | 499800 | 50245.9 | 2.032 | 2.5 | 1907 | 3035.944 | 20389.9083 | 55998.4593
3499AC007 | 34-I-1999 | 34 | 7190 | 0 | 45.2646 | 1999_08_25 | -93.7141 | Asphalt Cement |  | University of Minnesota | 03/25/2004 | 58-34 MnROAD, BI8 | PAV | 10 | 40 | 18940000 | 15890000 | 24720000 | 2000 | 2472000 | 500000 | 50260.9 | 2.0351 | 2.5 | 1909 | 3039.128 | 20422.5003 | 55912.7956
3499AC007 | 34-I-1999 | 34 | 7190 | 0 | 45.2646 | 1999_08_25 | -93.7141 | Asphalt Cement |  | University of Minnesota | 03/25/2004 | 58-34 MnROAD, BI8 | PAV | 10 | 40.04 | 18920000 | 15900000 | 24710000 | 2000 | 2471000 | 499800 | 50245.8 | 2.0354 | 2.5 | 1911 | 3042.312 | 20431.4037 | 55892.1324
3499AC007 | 34-I-1999 | 34 | 7190 | 0 | 45.2646 | 1999_08_25 | -93.7141 | Asphalt Cement |  | University of Minnesota | 03/25/2004 | 58-34 MnROAD, BI8 | PAV | 10 | 40.01 | 18920000 | 15880000 | 24700000 | 2000 | 2470000 | 500000 | 50266.2 | 2.0369 | 2.5 | 1914 | 3047.088 | 20443.2878 | 55863.3429
3499AC007 | 34-I-1999 | 34 | 7190 | 0 | 45.2646 | 1999_08_25 | -93.7141 | Asphalt Cement |  | University of Minnesota | 03/25/2004 | 58-34 MnROAD, BI8 | PAV | 10 | 40.04 | 18900000 | 15880000 | 24680000 | 2000 | 2468000 | 499800 | 50243 | 2.0375 | 2.5 | 1916 | 3050.272 | 20456.2393 | 55831.6732
3499AC007 | 34-I-1999 | 34 | 7190 | 0 | 45.2646 | 1999_08_25 | -93.7141 | Asphalt Cement |  | University of Minnesota | 03/25/2004 | 58-34 MnROAD, BI8 | PAV | 10 | 40 | 18930000 | 15880000 | 24710000 | 2000 | 2471000 | 500000 | 50265.5 | 2.0362 | 2.5 | 1918 | 3053.456 | 20430.7652 | 55904.9907
3499AC007 | 34-I-1999 | 34 | 7190 | 0 | 45.2646 | 1999_08_25 | -93.7141 | Asphalt Cement |  | University of Minnesota | 03/25/2004 | 58-34 MnROAD, BI8 | PAV | 10 | 40.06 | 18890000 | 15880000 | 24680000 | 2000 | 2468000 | 499700 | 50239.7 | 2.0374 | 2.5 | 1921 | 3058.232 | 20456.5474 | 55838.2308
3499AC007 | 34-I-1999 | 34 | 7190 | 0 | 45.2646 | 1999_08_25 | -93.7141 | Asphalt Cement |  | University of Minnesota | 03/25/2004 | 58-34 MnROAD, BI8 | PAV | 10 | 40 | 18930000 | 15880000 | 24710000 | 2000 | 2471000 | 500000 | 50268.6 | 2.0366 | 2.5 | 1923 | 3061.416 | 20430.7652 | 55912.3995
3499AC007 | 34-I-1999 | 34 | 7190 | 0 | 45.2646 | 1999_08_25 | -93.7141 | Asphalt Cement |  | University of Minnesota | 03/25/2004 | 58-34 MnROAD, BI8 | PAV | 10 | 40.04 | 18910000 | 15890000 | 24700000 | 2000 | 2470000 | 499800 | 50244.4 | 2.0361 | 2.5 | 1925 | 3064.6 | 20439.6755 | 55891.728
3499AC007 | 34-I-1999 | 34 | 7190 | 0 | 45.2646 | 1999_08_25 | -93.7141 | Asphalt Cement |  | University of Minnesota | 03/25/2004 | 58-34 MnROAD, BI8 | PAV | 10 | 40.04 | 18910000 | 15890000 | 24700000 | 2000 | 2470000 | 500000 | 50265.2 | 2.0373 | 2.5 | 1928 | 3069.376 | 20456.0371 | 55850.7253
3499AC007 | 34-I-1999 | 34 | 7190 | 0 | 45.2646 | 1999_08_25 | -93.7141 | Asphalt Cement |  | University of Minnesota | 03/25/2004 | 58-34 MnROAD, BI8 | PAV | 10 | 40.03 | 18910000 | 15880000 | 24690000 | 2000 | 2469000 | 499800 | 50250.4 | 2.0369 | 2.5 | 1930 | 3072.56 | 20443.7066 | 55888.1142
3499AC007 | 34-I-1999 | 34 | 7190 | 0 | 45.2646 | 1999_08_25 | -93.7141 | Asphalt Cement |  | University of Minnesota | 03/25/2004 | 58-34 MnROAD, BI8 | PAV | 10 | 40.05 | 18900000 | 15880000 | 24690000 | 2000 | 2469000 | 499900 | 50251.8 | 2.0376 | 2.5 | 1932 | 3075.744 | 20460.3859 | 55846.2553
3499AC007 | 34-I-1999 | 34 | 7190 | 0 | 45.2646 | 1999_08_25 | -93.7141 | Asphalt Cement |  | University of Minnesota | 03/25/2004 | 58-34 MnROAD, BI8 | PAV | 10 | 40.01 | 18910000 | 15870000 | 24690000 | 2000 | 2469000 | 500000 | 50261.7 | 2.0377 | 2.5 | 1935 | 3080.52 | 20451.5678 | 55874.0376
3499AC007 | 34-I-1999 | 34 | 7190 | 0 | 45.2646 | 1999_08_25 | -93.7141 | Asphalt Cement |  | University of Minnesota | 03/25/2004 | 58-34 MnROAD, BI8 | PAV | 10 | 40.07 | 18870000 | 15870000 | 24660000 | 2000 | 2466000 | 499700 | 50239.9 | 2.0391 | 2.5 | 1937 | 3083.704 | 20477.3874 | 55807.2858
3499AC007 | 34-I-1999 | 34 | 7190 | 0 | 45.2646 | 1999_08_25 | -93.7141 | Asphalt Cement |  | University of Minnesota | 03/25/2004 | 58-34 MnROAD, BI8 | PAV | 10 | 40.02 | 18890000 | 15870000 | 24670000 | 2000 | 2467000 | 500000 | 50267.3 | 2.0392 | 2.5 | 1939 | 3086.888 | 20472.4034 | 55824.573
3499AC007 | 34-I-1999 | 34 | 7190 | 0 | 45.2646 | 1999_08_25 | -93.7141 | Asphalt Cement |  | University of Minnesota | 03/25/2004 | 58-34 MnROAD, BI8 | PAV | 10 | 40.05 | 18880000 | 15870000 | 24660000 | 2000 | 2466000 | 499800 | 50247.9 | 2.0392 | 2.5 | 1942 | 3091.664 | 20477.0819 | 55815.5184
3499AC007 | 34-I-1999 | 34 | 7190 | 0 | 45.2646 | 1999_08_25 | -93.7141 | Asphalt Cement |  | University of Minnesota | 03/25/2004 | 58-34 MnROAD, BI8 | PAV | 10 | 40.07 | 18870000 | 15870000 | 24660000 | 2000 | 2466000 | 499900 | 50256 | 2.0398 | 2.5 | 1944 | 3094.848 | 20493.7824 | 55773.7324
3499AC007 | 34-I-1999 | 34 | 7190 | 0 | 45.2646 | 1999_08_25 | -93.7141 | Asphalt Cement |  | University of Minnesota | 03/25/2004 | 58-34 MnROAD, BI8 | PAV | 10 | 40.03 | 18880000 | 15860000 | 24660000 | 2000 | 2466000 | 499900 | 50255.9 | 2.0398 | 2.5 | 1946 | 3098.032 | 20476.7688 | 55823.7742
3499AC007 | 34-I-1999 | 34 | 7190 | 0 | 45.2646 | 1999_08_25 | -93.7141 | Asphalt Cement |  | University of Minnesota | 03/25/2004 | 58-34 MnROAD, BI8 | PAV | 10 | 40.06 | 18870000 | 15870000 | 24650000 | 2000 | 2465000 | 499800 | 50248 | 2.0403 | 2.5 | 1949 | 3102.808 | 20489.6422 | 55792.4
3499AC007 | 34-I-1999 | 34 | 7190 | 0 | 45.2646 | 1999_08_25 | -93.7141 | Asphalt Cement |  | University of Minnesota | 03/25/2004 | 58-34 MnROAD, BI8 | PAV | 10 | 40.02 | 18880000 | 15850000 | 24660000 | 2000 | 2466000 | 500000 | 50263.5 | 2.0406 | 2.5 | 1951 | 3105.992 | 20480.7053 | 55820.4466
3499AC007 | 34-I-1999 | 34 | 7190 | 0 | 45.2646 | 1999_08_25 | -93.7141 | Asphalt Cement |  | University of Minnesota | 03/25/2004 | 58-34 MnROAD, BI8 | PAV | 10 | 40.08 | 18860000 | 15870000 | 24650000 | 2000 | 2465000 | 499800 | 50241 | 2.0402 | 2.5 | 1953 | 3109.176 | 20498.1465 | 55776.649
3499AC007 | 34-I-1999 | 34 | 7190 | 0 | 45.2646 | 1999_08_25 | -93.7141 | Asphalt Cement |  | University of Minnesota | 03/25/2004 | 58-34 MnROAD, BI8 | PAV | 10 | 40.04 | 18870000 | 15850000 | 24640000 | 2000 | 2464000 | 500000 | 50268.6 | 2.042 | 2.5 | 1956 | 3113.952 | 20505.8489 | 55759.3972
3499AC007 | 34-I-1999 | 34 | 7190 | 0 | 45.2646 | 1999_08_25 | -93.7141 | Asphalt Cement |  | University of Minnesota | 03/25/2004 | 58-34 MnROAD, BI8 | PAV | 10 | 40.06 | 18870000 | 15860000 | 24650000 | 2000 | 2465000 | 499800 | 50241.7 | 2.0403 | 2.5 | 1958 | 3117.136 | 20489.6422 | 55807.2012
3499AC007 | 34-I-1999 | 34 | 7190 | 0 | 45.2646 | 1999_08_25 | -93.7141 | Asphalt Cement |  | University of Minnesota | 03/25/2004 | 58-34 MnROAD, BI8 | PAV | 10 | 40.05 | 18860000 | 15860000 | 24640000 | 2000 | 2464000 | 500000 | 50268.3 | 2.0421 | 2.5 | 1960 | 3120.32 | 20510.1077 | 55755.214
3499AC007 | 34-I-1999 | 34 | 7190 | 0 | 45.2646 | 1999_08_25 | -93.7141 | Asphalt Cement |  | University of Minnesota | 03/25/2004 | 58-34 MnROAD, BI8 | PAV | 10 | 40.06 | 18860000 | 15860000 | 24640000 | 2000 | 2464000 | 499800 | 50241.7 | 2.0413 | 2.5 | 1963 | 3125.096 | 20497.9578 | 55791.9619
3499AC007 | 34-I-1999 | 34 | 7190 | 0 | 45.2646 | 1999_08_25 | -93.7141 | Asphalt Cement |  | University of Minnesota | 03/25/2004 | 58-34 MnROAD, BI8 | PAV | 10 | 40.05 | 18860000 | 15860000 | 24640000 | 2000 | 2464000 | 500000 | 50267.2 | 2.042 | 2.5 | 1965 | 3128.28 | 20510.1077 | 55762.6107
3499AC007 | 34-I-1999 | 34 | 7190 | 0 | 45.2646 | 1999_08_25 | -93.7141 | Asphalt Cement |  | University of Minnesota | 03/25/2004 | 58-34 MnROAD, BI8 | PAV | 10 | 40.04 | 18850000 | 15840000 | 24620000 | 2000 | 2462000 | 499800 | 50247.4 | 2.0425 | 2.5 | 1967 | 3131.464 | 20506.092 | 55777.2299
3499AC007 | 34-I-1999 | 34 | 7190 | 0 | 45.2646 | 1999_08_25 | -93.7141 | Asphalt Cement |  | University of Minnesota | 03/25/2004 | 58-34 MnROAD, BI8 | PAV | 10 | 40.06 | 18870000 | 15870000 | 24650000 | 2000 | 2465000 | 500000 | 50265.5 | 2.0409 | 2.5 | 1970 | 3136.24 | 20506.0437 | 55781.0618
3499AC007 | 34-I-1999 | 34 | 7190 | 0 | 45.2646 | 1999_08_25 | -93.7141 | Asphalt Cement |  | University of Minnesota | 03/25/2004 | 58-34 MnROAD, BI8 | PAV | 10 | 38.08 | 21040000 | 16480000 | 26730000 | 2000 | 2673000 | 499900 | 50259.3 | 1.8829 | 2.5 | 545.6 | 868.595 | 18114.8271 | 60697.1243
3499AC007 | 34-I-1999 | 34 | 7190 | 0 | 45.2646 | 1999_08_25 | -93.7141 | Asphalt Cement |  | University of Minnesota | 03/25/2004 | 58-34 MnROAD, BI8 | PAV | 10 | 38.15 | 21020000 | 16520000 | 26730000 | 2000 | 2673000 | 499800 | 50242.1 | 1.8817 | 2.5 | 547.9 | 872.257 | 18135.8012 | 60630.7768
3499AC007 | 34-I-1999 | 34 | 7190 | 0 | 45.2646 | 1999_08_25 | -93.7141 | Asphalt Cement |  | University of Minnesota | 03/25/2004 | 58-34 MnROAD, BI8 | PAV | 10 | 38.12 | 21010000 | 16480000 | 26700000 | 2000 | 2670000 | 499900 | 50258.6 | 1.8846 | 2.5 | 550.2 | 875.918 | 18151.3349 | 60582.7374
3499AC007 | 34-I-1999 | 34 | 7190 | 0 | 45.2646 | 1999_08_25 | -93.7141 | Asphalt Cement |  | University of Minnesota | 03/25/2004 | 58-34 MnROAD, BI8 | PAV | 10 | 38.14 | 21020000 | 16500000 | 26720000 | 2000 | 2672000 | 499800 | 50243.2 | 1.8824 | 2.5 | 552.5 | 879.58 | 18138.5572 | 60629.2642
3499AC007 | 34-I-1999 | 34 | 7190 | 0 | 45.2646 | 1999_08_25 | -93.7141 | Asphalt Cement |  | University of Minnesota | 03/25/2004 | 58-34 MnROAD, BI8 | PAV | 10 | 38.13 | 21020000 | 16500000 | 26720000 | 2000 | 2672000 | 500000 | 50267.5 | 1.8838 | 2.5 | 554.9 | 883.401 | 18149.0416 | 60598.0889
3499AC007 | 34-I-1999 | 34 | 7190 | 0 | 45.2646 | 1999_08_25 | -93.7141 | Asphalt Cement |  | University of Minnesota | 03/25/2004 | 58-34 MnROAD, BI8 | PAV | 10 | 38.16 | 20990000 | 16490000 | 26690000 | 2000 | 2669000 | 499800 | 50240.4 | 1.8847 | 2.5 | 557.3 | 887.222 | 18167.0165 | 60541.9767
3499AC007 | 34-I-1999 | 34 | 7190 | 0 | 45.2646 | 1999_08_25 | -93.7141 | Asphalt Cement |  | University of Minnesota | 03/25/2004 | 58-34 MnROAD, BI8 | PAV | 10 | 38.12 | 21020000 | 16490000 | 26720000 | 2000 | 2672000 | 500000 | 50269.2 | 1.8837 | 2.5 | 559.7 | 891.042 | 18145.0059 | 60619.2673
3499AC007 | 34-I-1999 | 34 | 7190 | 0 | 45.2646 | 1999_08_25 | -93.7141 | Asphalt Cement |  | University of Minnesota | 03/25/2004 | 58-34 MnROAD, BI8 | PAV | 10 | 38.16 | 20970000 | 16480000 | 26670000 | 2000 | 2667000 | 499800 | 50240.6 | 1.8858 | 2.5 | 562 | 894.704 | 18180.6401 | 60504.2968
3499AC007 | 34-I-1999 | 34 | 7190 | 0 | 45.2646 | 1999_08_25 | -93.7141 | Asphalt Cement |  | University of Minnesota | 03/25/2004 | 58-34 MnROAD, BI8 | PAV | 10 | 38.13 | 20990000 | 16480000 | 26690000 | 2000 | 2669000 | 500000 | 50269.3 | 1.886 | 2.5 | 564.3 | 898.366 | 18169.4414 | 60545.4358
3499AC007 | 34-I-1999 | 34 | 7190 | 0 | 45.2646 | 1999_08_25 | -93.7141 | Asphalt Cement |  | University of Minnesota | 03/25/2004 | 58-34 MnROAD, BI8 | PAV | 10 | 38.19 | 20940000 | 16470000 | 26640000 | 2000 | 2664000 | 499800 | 50241.5 | 1.8884 | 2.5 | 566.7 | 902.186 | 18213.2392 | 60403.68
3499AC007 | 34-I-1999 | 34 | 7190 | 0 | 45.2646 | 1999_08_25 | -93.7141 | Asphalt Cement |  | University of Minnesota | 03/25/2004 | 58-34 MnROAD, BI8 | PAV | 10 | 38.17 | 20930000 | 16450000 | 26630000 | 2000 | 2663000 | 500000 | 50262.5 | 1.89 | 2.5 | 568.9 | 905.689 | 18226.5708 | 60363.3374
3499AC007 | 34-I-1999 | 34 | 7190 | 0 | 45.2646 | 1999_08_25 | -93.7141 | Asphalt Cement |  | University of Minnesota | 03/25/2004 | 58-34 MnROAD, BI8 | PAV | 10 | 38.17 | 20930000 | 16460000 | 26630000 | 2000 | 2663000 | 499800 | 50245.7 | 1.8892 | 2.5 | 571.3 | 909.51 | 18211.9925 | 60415.4976
3499AC007 | 34-I-1999 | 34 | 7190 | 0 | 45.2646 | 1999_08_25 | -93.7141 | Asphalt Cement |  | University of Minnesota | 03/25/2004 | 58-34 MnROAD, BI8 | PAV | 10 | 38.19 | 20920000 | 16460000 | 26620000 | 2000 | 2662000 | 500000 | 50264.7 | 1.8908 | 2.5 | 573.8 | 913.49 | 18241.5134 | 60321.5621
3499AC007 | 34-I-1999 | 34 | 7190 | 0 | 45.2646 | 1999_08_25 | -93.7141 | Asphalt Cement |  | University of Minnesota | 03/25/2004 | 58-34 MnROAD, BI8 | PAV | 10 | 38.19 | 20890000 | 16440000 | 26580000 | 2000 | 2658000 | 499800 | 50242.7 | 1.8922 | 2.5 | 576.1 | 917.151 | 18254.3527 | 60282.9692
3499AC007 | 34-I-1999 | 34 | 7190 | 0 | 45.2646 | 1999_08_25 | -93.7141 | Asphalt Cement |  | University of Minnesota | 03/25/2004 | 58-34 MnROAD, BI8 | PAV | 10 | 38.19 | 20900000 | 16440000 | 26600000 | 2000 | 2660000 | 500000 | 50264.3 | 1.8923 | 2.5 | 578.3 | 920.654 | 18255.2288 | 60283.9116
3499AC007 | 34-I-1999 | 34 | 7190 | 0 | 45.2646 | 1999_08_25 | -93.7141 | Asphalt Cement |  | University of Minnesota | 03/25/2004 | 58-34 MnROAD, BI8 | PAV | 10 | 38.18 | 20890000 | 16430000 | 26580000 | 2000 | 2658000 | 499900 | 50250.9 | 1.8931 | 2.5 | 580.8 | 924.634 | 18257.606 | 60279.8975
3499AC007 | 34-I-1999 | 34 | 7190 | 0 | 45.2646 | 1999_08_25 | -93.7141 | Asphalt Cement |  | University of Minnesota | 03/25/2004 | 58-34 MnROAD, BI8 | PAV | 10 | 38.23 | 20890000 | 16460000 | 26600000 | 2000 | 2660000 | 499900 | 50252.1 | 1.8918 | 2.5 | 583 | 928.136 | 18264.1178 | 60262.2401
3499AC007 | 34-I-1999 | 34 | 7190 | 0 | 45.2646 | 1999_08_25 | -93.7141 | Asphalt Cement |  | University of Minnesota | 03/25/2004 | 58-34 MnROAD, BI8 | PAV | 10 | 38.2 | 20870000 | 16420000 | 26550000 | 2000 | 2655000 | 500000 | 50261.3 | 1.8952 | 2.5 | 585.5 | 932.116 | 18293.6655 | 60168.7361
3499AC007 | 34-I-1999 | 34 | 7190 | 0 | 45.2646 | 1999_08_25 | -93.7141 | Asphalt Cement |  | University of Minnesota | 03/25/2004 | 58-34 MnROAD, BI8 | PAV | 10 | 38.22 | 20860000 | 16430000 | 26550000 | 2000 | 2655000 | 499800 | 50241.1 | 1.8945 | 2.5 | 587.7 | 935.618 | 18287.1406 | 60194.0351
3499AC007 | 34-I-1999 | 34 | 7190 | 0 | 45.2646 | 1999_08_25 | -93.7141 | Asphalt Cement |  | University of Minnesota | 03/25/2004 | 58-34 MnROAD, BI8 | PAV | 10 | 38.22 | 20870000 | 16430000 | 26560000 | 2000 | 2656000 | 500000 | 50269.4 | 1.8946 | 2.5 | 590 | 939.28 | 18294.8884 | 60172.3749
3499AC007 | 34-I-1999 | 34 | 7190 | 0 | 45.2646 | 1999_08_25 | -93.7141 | Asphalt Cement |  | University of Minnesota | 03/25/2004 | 58-34 MnROAD, BI8 | PAV | 10 | 38.22 | 20840000 | 16410000 | 26520000 | 2000 | 2652000 | 499800 | 50247.2 | 1.8969 | 2.5 | 592.4 | 943.101 | 18307.8274 | 60133.6768
3499AC007 | 34-I-1999 | 34 | 7190 | 0 | 45.2646 | 1999_08_25 | -93.7141 | Asphalt Cement |  | University of Minnesota | 03/25/2004 | 58-34 MnROAD, BI8 | PAV | 10 | 38.23 | 20860000 | 16440000 | 26560000 | 2000 | 2656000 | 499900 | 50251.4 | 1.8944 | 2.5 | 594.7 | 946.762 | 18291.624 | 60190.7773
3499AC007 | 34-I-1999 | 34 | 7190 | 0 | 45.2646 | 1999_08_25 | -93.7141 | Asphalt Cement |  | University of Minnesota | 03/25/2004 | 58-34 MnROAD, BI8 | PAV | 10 | 38.22 | 20840000 | 16410000 | 26530000 | 2000 | 2653000 | 500000 | 50261.3 | 1.897 | 2.5 | 597 | 950.424 | 18315.5762 | 60115.8918
3499AC007 | 34-I-1999 | 34 | 7190 | 0 | 45.2646 | 1999_08_25 | -93.7141 | Asphalt Cement |  | University of Minnesota | 03/25/2004 | 58-34 MnROAD, BI8 | PAV | 10 | 38.26 | 20840000 | 16430000 | 26540000 | 2000 | 2654000 | 499800 | 50250.1 | 1.896 | 2.5 | 599.4 | 954.245 | 18310.2448 | 60137.2252
3499AC007 | 34-I-1999 | 34 | 7190 | 0 | 45.2646 | 1999_08_25 | -93.7141 | Asphalt Cement |  | University of Minnesota | 03/25/2004 | 58-34 MnROAD, BI8 | PAV | 10 | 38.23 | 20830000 | 16410000 | 26520000 | 2000 | 2652000 | 500000 | 50269.1 | 1.8977 | 2.5 | 601.7 | 957.906 | 18326.5431 | 60087.5719
3499AC007 | 34-I-1999 | 34 | 7190 | 0 | 45.2646 | 1999_08_25 | -93.7141 | Asphalt Cement |  | University of Minnesota | 03/25/2004 | 58-34 MnROAD, BI8 | PAV | 10 | 38.24 | 20810000 | 16400000 | 26500000 | 2000 | 2650000 | 499800 | 50243 | 1.8985 | 2.5 | 604.1 | 961.727 | 18329.7649 | 60080.837
3499AC007 | 34-I-1999 | 34 | 7190 | 0 | 45.2646 | 1999_08_25 | -93.7141 | Asphalt Cement |  | University of Minnesota | 03/25/2004 | 58-34 MnROAD, BI8 | PAV | 10 | 38.26 | 20830000 | 16420000 | 26520000 | 2000 | 2652000 | 500000 | 50263.5 | 1.8974 | 2.5 | 606.4 | 965.389 | 18338.7215 | 60055.3205
3499AC007 | 34-I-1999 | 34 | 7190 | 0 | 45.2646 | 1999_08_25 | -93.7141 | Asphalt Cement |  | University of Minnesota | 03/25/2004 | 58-34 MnROAD, BI8 | PAV | 10 | 38.27 | 20780000 | 16390000 | 26460000 | 2000 | 2646000 | 499800 | 50247.2 | 1.9009 | 2.5 | 608.7 | 969.05 | 18369.6688 | 59957.9667
3499AC007 | 34-I-1999 | 34 | 7190 | 0 | 45.2646 | 1999_08_25 | -93.7141 | Asphalt Cement |  | University of Minnesota | 03/25/2004 | 58-34 MnROAD, BI8 | PAV | 10 | 38.26 | 20800000 | 16400000 | 26490000 | 2000 | 2649000 | 499900 | 50258.9 | 1.8996 | 2.5 | 611 | 972.712 | 18352.147 | 60019.037
3499AC007 | 34-I-1999 | 34 | 7190 | 0 | 45.2646 | 1999_08_25 | -93.7141 | Asphalt Cement |  | University of Minnesota | 03/25/2004 | 58-34 MnROAD, BI8 | PAV | 10 | 38.27 | 20780000 | 16390000 | 26460000 | 2000 | 2646000 | 499800 | 50248 | 1.901 | 2.5 | 613.5 | 976.692 | 18369.6688 | 59965.6104
3499AC007 | 34-I-1999 | 34 | 7190 | 0 | 45.2646 | 1999_08_25 | -93.7141 | Asphalt Cement |  | University of Minnesota | 03/25/2004 | 58-34 MnROAD, BI8 | PAV | 10 | 38.28 | 20760000 | 16380000 | 26440000 | 2000 | 2644000 | 500000 | 50268.2 | 1.9033 | 2.5 | 615.8 | 980.354 | 18402.3499 | 59862.9348
3499AC007 | 34-I-1999 | 34 | 7190 | 0 | 45.2646 | 1999_08_25 | -93.7141 | Asphalt Cement |  | University of Minnesota | 03/25/2004 | 58-34 MnROAD, BI8 | PAV | 10 | 38.28 | 20740000 | 16370000 | 26430000 | 2000 | 2643000 | 499800 | 50245.7 | 1.9037 | 2.5 | 618.2 | 984.174 | 18394.5881 | 59892.0137
3499AC007 | 34-I-1999 | 34 | 7190 | 0 | 45.2646 | 1999_08_25 | -93.7141 | Asphalt Cement |  | University of Minnesota | 03/25/2004 | 58-34 MnROAD, BI8 | PAV | 10 | 38.29 | 20740000 | 16370000 | 26420000 | 2000 | 2642000 | 500000 | 50264.6 | 1.9046 | 2.5 | 620.5 | 987.836 | 18420.3532 | 59812.0574
3499AC007 | 34-I-1999 | 34 | 7190 | 0 | 45.2646 | 1999_08_25 | -93.7141 | Asphalt Cement |  | University of Minnesota | 03/25/2004 | 58-34 MnROAD, BI8 | PAV | 10 | 38.26 | 20740000 | 16360000 | 26410000 | 2000 | 2641000 | 499900 | 50258.8 | 1.905 | 2.5 | 622.8 | 991.498 | 18407.7385 | 59856.8642
3499AC007 | 34-I-1999 | 34 | 7190 | 0 | 45.2646 | 1999_08_25 | -93.7141 | Asphalt Cement |  | University of Minnesota | 03/25/2004 | 58-34 MnROAD, BI8 | PAV | 10 | 38.33 | 20730000 | 16390000 | 26430000 | 2000 | 2643000 | 499800 | 50249.4 | 1.9038 | 2.5 | 625.1 | 995.159 | 18414.9215 | 59837.3334
3499AC007 | 34-I-1999 | 34 | 7190 | 0 | 45.2646 | 1999_08_25 | -93.7141 | Asphalt Cement |  | University of Minnesota | 03/25/2004 | 58-34 MnROAD, BI8 | PAV | 10 | 38.29 | 20720000 | 16360000 | 26400000 | 2000 | 2640000 | 500000 | 50267 | 1.9065 | 2.5 | 627.5 | 998.98 | 18434.308 | 59778.2205
3499AC007 | 34-I-1999 | 34 | 7190 | 0 | 45.2646 | 1999_08_25 | -93.7141 | Asphalt Cement |  | University of Minnesota | 03/25/2004 | 58-34 MnROAD, BI8 | PAV | 10 | 38.32 | 20720000 | 16380000 | 26420000 | 2000 | 2642000 | 499800 | 50243.3 | 1.9043 | 2.5 | 629.8 | 1002.642 | 18417.8244 | 59835.5375
3499AC007 | 34-I-1999 | 34 | 7190 | 0 | 45.2646 | 1999_08_25 | -93.7141 | Asphalt Cement |  | University of Minnesota | 03/25/2004 | 58-34 MnROAD, BI8 | PAV | 10 | 38.31 | 20720000 | 16370000 | 26410000 | 2000 | 2641000 | 500000 | 50267.4 | 1.9056 | 2.5 | 632.2 | 1006.462 | 18435.4745 | 59782.067
3499AC007 | 34-I-1999 | 34 | 7190 | 0 | 45.2646 | 1999_08_25 | -93.7141 | Asphalt Cement |  | University of Minnesota | 03/25/2004 | 58-34 MnROAD, BI8 | PAV | 10 | 38.35 | 20700000 | 16380000 | 26390000 | 2000 | 2639000 | 499800 | 50242.7 | 1.9058 | 2.5 | 634.6 | 1010.283 | 18450.9751 | 59735.6565
3499AC007 | 34-I-1999 | 34 | 7190 | 0 | 45.2646 | 1999_08_25 | -93.7141 | Asphalt Cement |  | University of Minnesota | 03/25/2004 | 58-34 MnROAD, BI8 | PAV | 10 | 38.3 | 20710000 | 16360000 | 26400000 | 2000 | 2640000 | 500000 | 50266.6 | 1.9065 | 2.5 | 636.9 | 1013.945 | 18438.3831 | 59780.2676
3499AC007 | 34-I-1999 | 34 | 7190 | 0 | 45.2646 | 1999_08_25 | -93.7141 | Asphalt Cement |  | University of Minnesota | 03/25/2004 | 58-34 MnROAD, BI8 | PAV | 10 | 38.35 | 20680000 | 16360000 | 26370000 | 2000 | 2637000 | 499800 | 50242.6 | 1.9074 | 2.5 | 639.3 | 1017.766 | 18464.9691 | 59698.0065
3499AC007 | 34-I-1999 | 34 | 7190 | 0 | 45.2646 | 1999_08_25 | -93.7141 | Asphalt Cement |  | University of Minnesota | 03/25/2004 | 58-34 MnROAD, BI8 | PAV | 10 | 38.31 | 20700000 | 16360000 | 26380000 | 2000 | 2638000 | 500000 | 50267.5 | 1.9077 | 2.5 | 641.6 | 1021.427 | 18456.4398 | 59729.4087
3499AC007 | 34-I-1999 | 34 | 7190 | 0 | 45.2646 | 1999_08_25 | -93.7141 | Asphalt Cement |  | University of Minnesota | 03/25/2004 | 58-34 MnROAD, BI8 | PAV | 10 | 38.34 | 20660000 | 16340000 | 26340000 | 2000 | 2634000 | 499800 | 50241.2 | 1.91 | 2.5 | 644 | 1025.248 | 18481.9215 | 59650.8666
3499AC007 | 34-I-1999 | 34 | 7190 | 0 | 45.2646 | 1999_08_25 | -93.7141 | Asphalt Cement |  | University of Minnesota | 03/25/2004 | 58-34 MnROAD, BI8 | PAV | 10 | 38.29 | 20650000 | 16300000 | 26310000 | 2000 | 2631000 | 500000 | 50269 | 1.9129 | 2.5 | 646.3 | 1028.91 | 18497.3672 | 59604.8652
3499AC007 | 34-I-1999 | 34 | 7190 | 0 | 45.2646 | 1999_08_25 | -93.7141 | Asphalt Cement |  | University of Minnesota | 03/25/2004 | 58-34 MnROAD, BI8 | PAV | 10 | 38.33 | 20640000 | 16310000 | 26310000 | 2000 | 2631000 | 499800 | 50243.4 | 1.9122 | 2.5 | 648.7 | 1032.73 | 18498.912 | 59603.6949
3499AC007 | 34-I-1999 | 34 | 7190 | 0 | 45.2646 | 1999_08_25 | -93.7141 | Asphalt Cement |  | University of Minnesota | 03/25/2004 | 58-34 MnROAD, BI8 | PAV | 10 | 38.35 | 20610000 | 16310000 | 26290000 | 2000 | 2629000 | 500000 | 50267.6 | 1.9146 | 2.5 | 651.1 | 1036.551 | 18535.9835 | 59488.2923
3499AC007 | 34-I-1999 | 34 | 7190 | 0 | 45.2646 | 1999_08_25 | -93.7141 | Asphalt Cement |  | University of Minnesota | 03/25/2004 | 58-34 MnROAD, BI8 | PAV | 10 | 38.35 | 20600000 | 16300000 | 26260000 | 2000 | 2626000 | 499800 | 50242.3 | 1.9152 | 2.5 | 653.3 | 1040.054 | 18542.3166 | 59471.7751
3499AC007 | 34-I-1999 | 34 | 7190 | 0 | 45.2646 | 1999_08_25 | -93.7141 | Asphalt Cement |  | University of Minnesota | 03/25/2004 | 58-34 MnROAD, BI8 | PAV | 10 | 38.35 | 20610000 | 16310000 | 26280000 | 2000 | 2628000 | 500000 | 50263.3 | 1.9151 | 2.5 | 655.7 | 1043.874 | 18543.0367 | 59473.2681
3499AC007 | 34-I-1999 | 34 | 7190 | 0 | 45.2646 | 1999_08_25 | -93.7141 | Asphalt Cement |  | University of Minnesota | 03/25/2004 | 58-34 MnROAD, BI8 | PAV | 10 | 38.35 | 20580000 | 16280000 | 26240000 | 2000 | 2624000 | 499900 | 50258.3 | 1.9173 | 2.5 | 658.1 | 1047.695 | 18563.8758 | 59410.3053
3499AC007 | 34-I-1999 | 34 | 7190 | 0 | 45.2646 | 1999_08_25 | -93.7141 | Asphalt Cement |  | University of Minnesota | 03/25/2004 | 58-34 MnROAD, BI8 | PAV | 10 | 38.39 | 20590000 | 16320000 | 26270000 | 2000 | 2627000 | 500000 | 50261.7 | 1.9153 | 2.5 | 660.5 | 1051.516 | 18566.4595 | 59405.8372
3499AC007 | 34-I-1999 | 34 | 7190 | 0 | 45.2646 | 1999_08_25 | -93.7141 | Asphalt Cement |  | University of Minnesota | 03/25/2004 | 58-34 MnROAD, BI8 | PAV | 10 | 38.39 | 20560000 | 16290000 | 26230000 | 2000 | 2623000 | 499900 | 50257.5 | 1.9185 | 2.5 | 662.7 | 1055.018 | 18587.3357 | 59342.9127
3499AC007 | 34-I-1999 | 34 | 7190 | 0 | 45.2646 | 1999_08_25 | -93.7141 | Asphalt Cement |  | University of Minnesota | 03/25/2004 | 58-34 MnROAD, BI8 | PAV | 10 | 38.4 | 20560000 | 16300000 | 26240000 | 2000 | 2624000 | 499800 | 50246.6 | 1.9173 | 2.5 | 665.1 | 1058.839 | 18576.9103 | 59380.0139
3499AC007 | 34-I-1999 | 34 | 7190 | 0 | 45.2646 | 1999_08_25 | -93.7141 | Asphalt Cement |  | University of Minnesota | 03/25/2004 | 58-34 MnROAD, BI8 | PAV | 10 | 38.4 | 20570000 | 16300000 | 26240000 | 2000 | 2624000 | 500000 | 50269.2 | 1.9177 | 2.5 | 667.4 | 1062.501 | 18591.7807 | 59336.3166
3499AC007 | 34-I-1999 | 34 | 7190 | 0 | 45.2646 | 1999_08_25 | -93.7141 | Asphalt Cement |  | University of Minnesota | 03/25/2004 | 58-34 MnROAD, BI8 | PAV | 10 | 38.44 | 20530000 | 16290000 | 26210000 | 2000 | 2621000 | 499800 | 50240.9 | 1.9189 | 2.5 | 669.8 | 1066.322 | 18614.5506 | 59267.5271
3499AC007 | 34-I-1999 | 34 | 7190 | 0 | 45.2646 | 1999_08_25 | -93.7141 | Asphalt Cement |  | University of Minnesota | 03/25/2004 | 58-34 MnROAD, BI8 | PAV | 10 | 38.38 | 20570000 | 16290000 | 26240000 | 2000 | 2624000 | 500000 | 50268.9 | 1.918 | 2.5 | 672.1 | 1069.983 | 18583.5915 | 59370.0619
3499AC007 | 34-I-1999 | 34 | 7190 | 0 | 45.2646 | 1999_08_25 | -93.7141 | Asphalt Cement |  | University of Minnesota | 03/25/2004 | 58-34 MnROAD, BI8 | PAV | 10 | 38.44 | 20540000 | 16300000 | 26220000 | 2000 | 2622000 | 499800 | 50242.8 | 1.9185 | 2.5 | 674.5 | 1073.804 | 18607.4512 | 59297.7282
3499AC007 | 34-I-1999 | 34 | 7190 | 0 | 45.2646 | 1999_08_25 | -93.7141 | Asphalt Cement |  | University of Minnesota | 03/25/2004 | 58-34 MnROAD, BI8 | PAV | 10 | 38.4 | 20550000 | 16290000 | 26220000 | 2000 | 2622000 | 500000 | 50268.6 | 1.9191 | 2.5 | 676.9 | 1077.625 | 18605.9621 | 59306.2703
3499AC007 | 34-I-1999 | 34 | 7190 | 0 | 45.2646 | 1999_08_25 | -93.7141 | Asphalt Cement |  | University of Minnesota | 03/25/2004 | 58-34 MnROAD, BI8 | PAV | 10 | 38.46 | 20530000 | 16310000 | 26220000 | 2000 | 2622000 | 499800 | 50241 | 1.9183 | 2.5 | 679.2 | 1081.286 | 18615.6333 | 59279.2532
3499AC007 | 34-I-1999 | 34 | 7190 | 0 | 45.2646 | 1999_08_25 | -93.7141 | Asphalt Cement |  | University of Minnesota | 03/25/2004 | 58-34 MnROAD, BI8 | PAV | 10 | 38.42 | 20520000 | 16280000 | 26190000 | 2000 | 2619000 | 500000 | 50267.4 | 1.9213 | 2.5 | 681.6 | 1085.107 | 18635.4773 | 59219.9221
3499AC007 | 34-I-1999 | 34 | 7190 | 0 | 45.2646 | 1999_08_25 | -93.7141 | Asphalt Cement |  | University of Minnesota | 03/25/2004 | 58-34 MnROAD, BI8 | PAV | 10 | 38.46 | 20520000 | 16300000 | 26210000 | 2000 | 2621000 | 499800 | 50242.2 | 1.9193 | 2.5 | 683.9 | 1088.769 | 18622.7358 | 59264.2332
3499AC007 | 34-I-1999 | 34 | 7190 | 0 | 45.2646 | 1999_08_25 | -93.7141 | Asphalt Cement |  | University of Minnesota | 03/25/2004 | 58-34 MnROAD, BI8 | PAV | 10 | 38.46 | 20510000 | 16290000 | 26200000 | 2000 | 2620000 | 500000 | 50269.1 | 1.9212 | 2.5 | 686.2 | 1092.43 | 18644.7565 | 59198.0298
3499AC007 | 34-I-1999 | 34 | 7190 | 0 | 45.2646 | 1999_08_25 | -93.7141 | Asphalt Cement |  | University of Minnesota | 03/25/2004 | 58-34 MnROAD, BI8 | PAV | 10 | 38.47 | 20480000 | 16270000 | 26150000 | 2000 | 2615000 | 499800 | 50242.8 | 1.9235 | 2.5 | 688.6 | 1096.251 | 18669.5659 | 59123.1504
3499AC007 | 34-I-1999 | 34 | 7190 | 0 | 45.2646 | 1999_08_25 | -93.7141 | Asphalt Cement |  | University of Minnesota | 03/25/2004 | 58-34 MnROAD, BI8 | PAV | 10 | 38.47 | 20500000 | 16280000 | 26180000 | 2000 | 2618000 | 500000 | 50261.8 | 1.9222 | 2.5 | 690.9 | 1099.913 | 18663.0997 | 59147.4241
3499AC007 | 34-I-1999 | 34 | 7190 | 0 | 45.2646 | 1999_08_25 | -93.7141 | Asphalt Cement |  | University of Minnesota | 03/25/2004 | 58-34 MnROAD, BI8 | PAV | 10 | 38.47 | 20470000 | 16260000 | 26140000 | 2000 | 2614000 | 499900 | 50253.4 | 1.9245 | 2.5 | 693.2 | 1103.574 | 18684.1825 | 59084.4696
3499AC007 | 34-I-1999 | 34 | 7190 | 0 | 45.2646 | 1999_08_25 | -93.7141 | Asphalt Cement |  | University of Minnesota | 03/25/2004 | 58-34 MnROAD, BI8 | PAV | 10 | 38.5 | 20480000 | 16290000 | 26170000 | 2000 | 2617000 | 499900 | 50259.9 | 1.923 | 2.5 | 695.5 | 1107.236 | 18675.0593 | 59117.1216
3499AC007 | 34-I-1999 | 34 | 7190 | 0 | 45.2646 | 1999_08_25 | -93.7141 | Asphalt Cement |  | University of Minnesota | 03/25/2004 | 58-34 MnROAD, BI8 | PAV | 10 | 38.5 | 20450000 | 16270000 | 26130000 | 2000 | 2613000 | 499900 | 50250.6 | 1.9253 | 2.5 | 697.9 | 1111.057 | 18703.6473 | 59030.5466
3499AC007 | 34-I-1999 | 34 | 7190 | 0 | 45.2646 | 1999_08_25 | -93.7141 | Asphalt Cement |  | University of Minnesota | 03/25/2004 | 58-34 MnROAD, BI8 | PAV | 10 | 38.51 | 20440000 | 16270000 | 26120000 | 2000 | 2612000 | 499800 | 50248.1 | 1.9256 | 2.5 | 700.3 | 1114.878 | 18707.4264 | 59022.4049
3499AC007 | 34-I-1999 | 34 | 7190 | 0 | 45.2646 | 1999_08_25 | -93.7141 | Asphalt Cement |  | University of Minnesota | 03/25/2004 | 58-34 MnROAD, BI8 | PAV | 10 | 38.49 | 20460000 | 16270000 | 26140000 | 2000 | 2614000 | 500000 | 50265.9 | 1.9253 | 2.5 | 702.5 | 1118.38 | 18699.8687 | 59050.0451
3499AC007 | 34-I-1999 | 34 | 7190 | 0 | 45.2646 | 1999_08_25 | -93.7141 | Asphalt Cement |  | University of Minnesota | 03/25/2004 | 58-34 MnROAD, BI8 | PAV | 10 | 38.54 | 20430000 | 16270000 | 26110000 | 2000 | 2611000 | 499700 | 50240.2 | 1.926 | 2.5 | 704.8 | 1122.042 | 18719.4102 | 58992.1832
3499AC007 | 34-I-1999 | 34 | 7190 | 0 | 45.2646 | 1999_08_25 | -93.7141 | Asphalt Cement |  | University of Minnesota | 03/25/2004 | 58-34 MnROAD, BI8 | PAV | 10 | 38.49 | 20470000 | 16270000 | 26150000 | 2000 | 2615000 | 500000 | 50267.9 | 1.9246 | 2.5 | 707.3 | 1126.022 | 18692.7176 | 59080.2096
3499AC007 | 34-I-1999 | 34 | 7190 | 0 | 45.2646 | 1999_08_25 | -93.7141 | Asphalt Cement |  | University of Minnesota | 03/25/2004 | 58-34 MnROAD, BI8 | PAV | 10 | 38.52 | 20440000 | 16270000 | 26130000 | 2000 | 2613000 | 499800 | 50248.6 | 1.9253 | 2.5 | 709.6 | 1129.683 | 18704.3685 | 59047.194
3499AC007 | 34-I-1999 | 34 | 7190 | 0 | 45.2646 | 1999_08_25 | -93.7141 | Asphalt Cement |  | University of Minnesota | 03/25/2004 | 58-34 MnROAD, BI8 | PAV | 10 | 40.06 | 18840000 | 15840000 | 24610000 | 2000 | 2461000 | 499900 | 50253.4 | 2.0439 | 2.5 | 1972 | 3139.424 | 20531.1584 | 55716.5246
3499AC007 | 34-I-1999 | 34 | 7190 | 0 | 45.2646 | 1999_08_25 | -93.7141 | Asphalt Cement |  | University of Minnesota | 03/25/2004 | 58-34 MnROAD, BI8 | PAV | 10 | 40.05 | 18870000 | 15860000 | 24650000 | 2000 | 2465000 | 500000 | 50263.8 | 2.0414 | 2.5 | 1975 | 3144.2 | 20501.7872 | 55800.0466
3499AC007 | 34-I-1999 | 34 | 7190 | 0 | 45.2646 | 1999_08_25 | -93.7141 | Asphalt Cement |  | University of Minnesota | 03/25/2004 | 58-34 MnROAD, BI8 | PAV | 10 | 40.06 | 18850000 | 15850000 | 24630000 | 2000 | 2463000 | 499900 | 50251.5 | 2.0425 | 2.5 | 1977 | 3147.384 | 20514.4867 | 55769.2031
3499AC007 | 34-I-1999 | 34 | 7190 | 0 | 45.2646 | 1999_08_25 | -93.7141 | Asphalt Cement |  | University of Minnesota | 03/25/2004 | 58-34 MnROAD, BI8 | PAV | 10 | 40.08 | 18850000 | 15870000 | 24640000 | 2000 | 2464000 | 499900 | 50253 | 2.0412 | 2.5 | 1979 | 3150.568 | 20514.6722 | 55772.3986
3499AC007 | 34-I-1999 | 34 | 7190 | 0 | 45.2646 | 1999_08_25 | -93.7141 | Asphalt Cement |  | University of Minnesota | 03/25/2004 | 58-34 MnROAD, BI8 | PAV | 10 | 40.07 | 18850000 | 15860000 | 24630000 | 2000 | 2463000 | 499800 | 50248.2 | 2.0418 | 2.5 | 1982 | 3155.344 | 20510.536 | 55787.3464
3499AC007 | 34-I-1999 | 34 | 7190 | 0 | 45.2646 | 1999_08_25 | -93.7141 | Asphalt Cement |  | University of Minnesota | 03/25/2004 | 58-34 MnROAD, BI8 | PAV | 10 | 40.08 | 18840000 | 15850000 | 24620000 | 2000 | 2462000 | 499900 | 50253.8 | 2.0429 | 2.5 | 1984 | 3158.528 | 20531.3373 | 55734.524
3499AC007 | 34-I-1999 | 34 | 7190 | 0 | 45.2646 | 1999_08_25 | -93.7141 | Asphalt Cement |  | University of Minnesota | 03/25/2004 | 58-34 MnROAD, BI8 | PAV | 10 | 40.05 | 18850000 | 15850000 | 24630000 | 2000 | 2463000 | 499900 | 50255.6 | 2.0426 | 2.5 | 1986 | 3161.712 | 20510.2285 | 55795.5867
3499AC007 | 34-I-1999 | 34 | 7190 | 0 | 45.2646 | 1999_08_25 | -93.7141 | Asphalt Cement |  | University of Minnesota | 03/25/2004 | 58-34 MnROAD, BI8 | PAV | 10 | 40.1 | 18820000 | 15850000 | 24610000 | 2000 | 2461000 | 499800 | 50247.4 | 2.0436 | 2.5 | 1989 | 3166.488 | 20539.979 | 55718.4688
3499AC007 | 34-I-1999 | 34 | 7190 | 0 | 45.2646 | 1999_08_25 | -93.7141 | Asphalt Cement |  | University of Minnesota | 03/25/2004 | 58-34 MnROAD, BI8 | PAV | 10 | 40.04 | 18830000 | 15830000 | 24600000 | 2000 | 2460000 | 500000 | 50265.5 | 2.0451 | 2.5 | 1991 | 3169.672 | 20539.1917 | 55724.3032
3499AC007 | 34-I-1999 | 34 | 7190 | 0 | 45.2646 | 1999_08_25 | -93.7141 | Asphalt Cement |  | University of Minnesota | 03/25/2004 | 58-34 MnROAD, BI8 | PAV | 10 | 40.07 | 18820000 | 15830000 | 24600000 | 2000 | 2460000 | 500000 | 50265.6 | 2.0456 | 2.5 | 1994 | 3174.448 | 20551.9872 | 55693.3072
3499AC007 | 34-I-1999 | 34 | 7190 | 0 | 45.2646 | 1999_08_25 | -93.7141 | Asphalt Cement |  | University of Minnesota | 03/25/2004 | 58-34 MnROAD, BI8 | PAV | 10 | 40.07 | 18810000 | 15830000 | 24590000 | 2000 | 2459000 | 499800 | 50249.7 | 2.0458 | 2.5 | 1996 | 3177.632 | 20543.9001 | 55718.929
3499AC007 | 34-I-1999 | 34 | 7190 | 0 | 45.2646 | 1999_08_25 | -93.7141 | Asphalt Cement |  | University of Minnesota | 03/25/2004 | 58-34 MnROAD, BI8 | PAV | 10 | 40.1 | 18800000 | 15830000 | 24580000 | 2000 | 2458000 | 500000 | 50260.6 | 2.047 | 2.5 | 1999 | 3182.408 | 20581.51 | 55620.8042
3499AC007 | 34-I-1999 | 34 | 7190 | 0 | 45.2646 | 1999_08_25 | -93.7141 | Asphalt Cement |  | University of Minnesota | 03/25/2004 | 58-34 MnROAD, BI8 | PAV | 10 | 40.07 | 18800000 | 15820000 | 24570000 | 2000 | 2457000 | 499800 | 50248.9 | 2.0471 | 2.5 | 2001 | 3185.592 | 20560.6228 | 55681.0048
3499AC007 | 34-I-1999 | 34 | 7190 | 0 | 45.2646 | 1999_08_25 | -93.7141 | Asphalt Cement |  | University of Minnesota | 03/25/2004 | 58-34 MnROAD, BI8 | PAV | 10 | 40.08 | 18810000 | 15830000 | 24580000 | 2000 | 2458000 | 500000 | 50267.3 | 2.0467 | 2.5 | 2003 | 3188.776 | 20572.9771 | 55651.2637
3499AC007 | 34-I-1999 | 34 | 7190 | 0 | 45.2646 | 1999_08_25 | -93.7141 | Asphalt Cement |  | University of Minnesota | 03/25/2004 | 58-34 MnROAD, BI8 | PAV | 10 | 40.06 | 18810000 | 15820000 | 24580000 | 2000 | 2458000 | 499900 | 50250.9 | 2.0462 | 2.5 | 2006 | 3193.552 | 20556.2168 | 55700.3362
3499AC007 | 34-I-1999 | 34 | 7190 | 0 | 45.2646 | 1999_08_25 | -93.7141 | Asphalt Cement |  | University of Minnesota | 03/25/2004 | 58-34 MnROAD, BI8 | PAV | 10 | 41 | 15400000 | 13390000 | 20410000 | 2000 | 2041000 | 500000 | 50266.3 | 2.4627 | 2.5 | 3159 | 5029.128 | 25245.8381 | 46889.9183
3499AC007 | 34-I-1999 | 34 | 7190 | 0 | 45.2646 | 1999_08_25 | -93.7141 | Asphalt Cement |  | University of Minnesota | 03/25/2004 | 58-34 MnROAD, BI8 | PAV | 10 | 41.06 | 15370000 | 13390000 | 20380000 | 2000 | 2038000 | 499700 | 50237.5 | 2.4652 | 2.5 | 3161 | 5032.312 | 25283.0774 | 46824.1657
3499AC007 | 34-I-1999 | 34 | 7190 | 0 | 45.2646 | 1999_08_25 | -93.7141 | Asphalt Cement |  | University of Minnesota | 03/25/2004 | 58-34 MnROAD, BI8 | PAV | 10 | 41.02 | 15370000 | 13370000 | 20370000 | 2000 | 2037000 | 500000 | 50266.2 | 2.4684 | 2.5 | 3163 | 5035.496 | 25305.5686 | 46785.8596
3499AC007 | 34-I-1999 | 34 | 7190 | 0 | 45.2646 | 1999_08_25 | -93.7141 | Asphalt Cement |  | University of Minnesota | 03/25/2004 | 58-34 MnROAD, BI8 | PAV | 10 | 41.05 | 15350000 | 13370000 | 20360000 | 2000 | 2035000 | 499700 | 50239.3 | 2.4683 | 2.5 | 3166 | 5040.272 | 25302.8425 | 46794.2103
3499AC007 | 34-I-1999 | 34 | 7190 | 0 | 45.2646 | 1999_08_25 | -93.7141 | Asphalt Cement |  | University of Minnesota | 03/25/2004 | 58-34 MnROAD, BI8 | PAV | 10 | 41.05 | 15350000 | 13370000 | 20350000 | 2000 | 2035000 | 499900 | 50259.9 | 2.4698 | 2.5 | 3168 | 5043.456 | 25335.5448 | 46737.118
3499AC007 | 34-I-1999 | 34 | 7190 | 0 | 45.2646 | 1999_08_25 | -93.7141 | Asphalt Cement |  | University of Minnesota | 03/25/2004 | 58-34 MnROAD, BI8 | PAV | 10 | 41.04 | 15340000 | 13350000 | 20330000 | 2000 | 2033000 | 499800 | 50242 | 2.4709 | 2.5 | 3170 | 5046.64 | 25345.2427 | 46722.5415
3499AC007 | 34-I-1999 | 34 | 7190 | 0 | 45.2646 | 1999_08_25 | -93.7141 | Asphalt Cement |  | University of Minnesota | 03/25/2004 | 58-34 MnROAD, BI8 | PAV | 10 | 41.05 | 15330000 | 13350000 | 20330000 | 2000 | 2033000 | 500000 | 50265 | 2.4724 | 2.5 | 3173 | 5051.416 | 25370.6163 | 46679.119
3499AC007 | 34-I-1999 | 34 | 7190 | 0 | 45.2646 | 1999_08_25 | -93.7141 | Asphalt Cement |  | University of Minnesota | 03/25/2004 | 58-34 MnROAD, BI8 | PAV | 10 | 41.06 | 15310000 | 13340000 | 20310000 | 2000 | 2031000 | 499700 | 50237.2 | 2.4739 | 2.5 | 3175 | 5054.6 | 25370.2175 | 46683.1576
3499AC007 | 34-I-1999 | 34 | 7190 | 0 | 45.2646 | 1999_08_25 | -93.7141 | Asphalt Cement |  | University of Minnesota | 03/25/2004 | 58-34 MnROAD, BI8 | PAV | 10 | 41.05 | 15330000 | 13350000 | 20330000 | 2000 | 2033000 | 500000 | 50266.1 | 2.4732 | 2.5 | 3178 | 5059.376 | 25370.6163 | 46685.7299
3499AC007 | 34-I-1999 | 34 | 7190 | 0 | 45.2646 | 1999_08_25 | -93.7141 | Asphalt Cement |  | University of Minnesota | 03/25/2004 | 58-34 MnROAD, BI8 | PAV | 10 | 41.08 | 15290000 | 13330000 | 20290000 | 2000 | 2029000 | 499700 | 50237.5 | 2.4764 | 2.5 | 3180 | 5062.56 | 25405.3996 | 46625.1132
3499AC007 | 34-I-1999 | 34 | 7190 | 0 | 45.2646 | 1999_08_25 | -93.7141 | Asphalt Cement |  | University of Minnesota | 03/25/2004 | 58-34 MnROAD, BI8 | PAV | 10 | 41.04 | 15300000 | 13320000 | 20290000 | 2000 | 2029000 | 500000 | 50263.1 | 2.4774 | 2.5 | 3182 | 5065.744 | 25415.537 | 46609.8183
3499AC007 | 34-I-1999 | 34 | 7190 | 0 | 45.2646 | 1999_08_25 | -93.7141 | Asphalt Cement |  | University of Minnesota | 03/25/2004 | 58-34 MnROAD, BI8 | PAV | 10 | 41.08 | 15280000 | 13320000 | 20270000 | 2000 | 2027000 | 499700 | 50238.1 | 2.4786 | 2.5 | 3185 | 5070.52 | 25430.4666 | 46585.7552
3499AC007 | 34-I-1999 | 34 | 7190 | 0 | 45.2646 | 1999_08_25 | -93.7141 | Asphalt Cement |  | University of Minnesota | 03/25/2004 | 58-34 MnROAD, BI8 | PAV | 10 | 41.06 | 15290000 | 13310000 | 20270000 | 2000 | 2027000 | 500000 | 50265.7 | 2.4798 | 2.5 | 3187 | 5073.704 | 25450.8139 | 46551.8108
3499AC007 | 34-I-1999 | 34 | 7190 | 0 | 45.2646 | 1999_08_25 | -93.7141 | Asphalt Cement |  | University of Minnesota | 03/25/2004 | 58-34 MnROAD, BI8 | PAV | 10 | 41.08 | 15270000 | 13310000 | 20260000 | 2000 | 2026000 | 499800 | 50241.7 | 2.4805 | 2.5 | 3189 | 5076.888 | 25453.203 | 46550.7402
3499AC007 | 34-I-1999 | 34 | 7190 | 0 | 45.2646 | 1999_08_25 | -93.7141 | Asphalt Cement |  | University of Minnesota | 03/25/2004 | 58-34 MnROAD, BI8 | PAV | 10 | 41.09 | 15250000 | 13300000 | 20240000 | 2000 | 2024000 | 499900 | 50253 | 2.483 | 2.5 | 3192 | 5081.664 | 25493.6535 | 46480.1745
3499AC007 | 34-I-1999 | 34 | 7190 | 0 | 45.2646 | 1999_08_25 | -93.7141 | Asphalt Cement |  | University of Minnesota | 03/25/2004 | 58-34 MnROAD, BI8 | PAV | 10 | 41.05 | 15260000 | 13290000 | 20230000 | 2000 | 2023000 | 499900 | 50258.8 | 2.4843 | 2.5 | 3194 | 5084.848 | 25485.8298 | 46497.7402
3499AC007 | 34-I-1999 | 34 | 7190 | 0 | 45.2646 | 1999_08_25 | -93.7141 | Asphalt Cement |  | University of Minnesota | 03/25/2004 | 58-34 MnROAD, BI8 | PAV | 10 | 41.12 | 15220000 | 13290000 | 20210000 | 2000 | 2021000 | 499800 | 50245.1 | 2.4869 | 2.5 | 3196 | 5088.032 | 25536.6031 | 46408.5829
3499AC007 | 34-I-1999 | 34 | 7190 | 0 | 45.2646 | 1999_08_25 | -93.7141 | Asphalt Cement |  | University of Minnesota | 03/25/2004 | 58-34 MnROAD, BI8 | PAV | 10 | 41.06 | 15220000 | 13260000 | 20190000 | 2000 | 2019000 | 500000 | 50262.3 | 2.4892 | 2.5 | 3199 | 5092.808 | 25551.6591 | 46384.5291
3499AC007 | 34-I-1999 | 34 | 7190 | 0 | 45.2646 | 1999_08_25 | -93.7141 | Asphalt Cement |  | University of Minnesota | 03/25/2004 | 58-34 MnROAD, BI8 | PAV | 10 | 41.12 | 15210000 | 13280000 | 20190000 | 2000 | 2019000 | 499700 | 50239.2 | 2.4885 | 2.5 | 3201 | 5095.992 | 25551.6716 | 46387.7975
3499AC007 | 34-I-1999 | 34 | 7190 | 0 | 45.2646 | 1999_08_25 | -93.7141 | Asphalt Cement |  | University of Minnesota | 03/25/2004 | 58-34 MnROAD, BI8 | PAV | 10 | 41.09 | 15210000 | 13260000 | 20180000 | 2000 | 2018000 | 500000 | 50266 | 2.4911 | 2.5 | 3203 | 5099.176 | 25579.6832 | 46340.2894
3499AC007 | 34-I-1999 | 34 | 7190 | 0 | 45.2646 | 1999_08_25 | -93.7141 | Asphalt Cement |  | University of Minnesota | 03/25/2004 | 58-34 MnROAD, BI8 | PAV | 10 | 41.12 | 15190000 | 13260000 | 20170000 | 2000 | 2017000 | 499700 | 50238.2 | 2.4909 | 2.5 | 3206 | 5103.952 | 25577.0079 | 46348.4257
3499AC007 | 34-I-1999 | 34 | 7190 | 0 | 45.2646 | 1999_08_25 | -93.7141 | Asphalt Cement |  | University of Minnesota | 03/25/2004 | 58-34 MnROAD, BI8 | PAV | 10 | 41.11 | 15190000 | 13250000 | 20150000 | 2000 | 2015000 | 500000 | 50264.6 | 2.4942 | 2.5 | 3208 | 5107.136 | 25628.0198 | 46259.4563
3499AC007 | 34-I-1999 | 34 | 7190 | 0 | 45.2646 | 1999_08_25 | -93.7141 | Asphalt Cement |  | University of Minnesota | 03/25/2004 | 58-34 MnROAD, BI8 | PAV | 10 | 41.12 | 15170000 | 13240000 | 20140000 | 2000 | 2014000 | 499700 | 50237.1 | 2.4946 | 2.5 | 3210 | 5110.32 | 25615.1067 | 46286.0629
3499AC007 | 34-I-1999 | 34 | 7190 | 0 | 45.2646 | 1999_08_25 | -93.7141 | Asphalt Cement |  | University of Minnesota | 03/25/2004 | 58-34 MnROAD, BI8 | PAV | 10 | 41.11 | 15180000 | 13240000 | 20140000 | 2000 | 2014000 | 500000 | 50266.1 | 2.4953 | 2.5 | 3213 | 5115.096 | 25640.7448 | 46243.0671
3499AC007 | 34-I-1999 | 34 | 7190 | 0 | 45.2646 | 1999_08_25 | -93.7141 | Asphalt Cement |  | University of Minnesota | 03/25/2004 | 58-34 MnROAD, BI8 | PAV | 10 | 41.14 | 15150000 | 13230000 | 20110000 | 2000 | 2011000 | 499700 | 50237.7 | 2.4981 | 2.5 | 3215 | 5118.28 | 25663.5754 | 46205.2112
3499AC007 | 34-I-1999 | 34 | 7190 | 0 | 45.2646 | 1999_08_25 | -93.7141 | Asphalt Cement |  | University of Minnesota | 03/25/2004 | 58-34 MnROAD, BI8 | PAV | 10 | 41.11 | 15170000 | 13230000 | 20130000 | 2000 | 2013000 | 500000 | 50266.1 | 2.4973 | 2.5 | 3217 | 5121.464 | 25653.4823 | 46226.6747
3499AC007 | 34-I-1999 | 34 | 7190 | 0 | 45.2646 | 1999_08_25 | -93.7141 | Asphalt Cement |  | University of Minnesota | 03/25/2004 | 58-34 MnROAD, BI8 | PAV | 10 | 41.15 | 15130000 | 13230000 | 20100000 | 2000 | 2010000 | 499700 | 50237.2 | 2.4995 | 2.5 | 3220 | 5126.24 | 25681.4728 | 46179.5732
3499AC007 | 34-I-1999 | 34 | 7190 | 0 | 45.2646 | 1999_08_25 | -93.7141 | Asphalt Cement |  | University of Minnesota | 03/25/2004 | 58-34 MnROAD, BI8 | PAV | 10 | 41.12 | 15150000 | 13220000 | 20110000 | 2000 | 2011000 | 500000 | 50266 | 2.4997 | 2.5 | 3222 | 5129.424 | 25684.1309 | 46178.0764
3499AC007 | 34-I-1999 | 34 | 7190 | 0 | 45.2646 | 1999_08_25 | -93.7141 | Asphalt Cement |  | University of Minnesota | 03/25/2004 | 58-34 MnROAD, BI8 | PAV | 10 | 41.17 | 15120000 | 13220000 | 20090000 | 2000 | 2009000 | 499700 | 50238.2 | 2.5009 | 2.5 | 3224 | 5132.608 | 25704.5177 | 46144.7314
3499AC007 | 34-I-1999 | 34 | 7190 | 0 | 45.2646 | 1999_08_25 | -93.7141 | Asphalt Cement |  | University of Minnesota | 03/25/2004 | 58-34 MnROAD, BI8 | PAV | 10 | 41.15 | 15130000 | 13220000 | 20090000 | 2000 | 2009000 | 500000 | 50262.5 | 2.5023 | 2.5 | 3227 | 5137.384 | 25725.1169 | 46111.0605
3499AC007 | 34-I-1999 | 34 | 7190 | 0 | 45.2646 | 1999_08_25 | -93.7141 | Asphalt Cement |  | University of Minnesota | 03/25/2004 | 58-34 MnROAD, BI8 | PAV | 10 | 41.17 | 15110000 | 13210000 | 20070000 | 2000 | 2007000 | 499700 | 50237.6 | 2.5032 | 2.5 | 3229 | 5140.568 | 25730.1326 | 46105.3499
3499AC007 | 34-I-1999 | 34 | 7190 | 0 | 45.2646 | 1999_08_25 | -93.7141 | Asphalt Cement |  | University of Minnesota | 03/25/2004 | 58-34 MnROAD, BI8 | PAV | 10 | 41.15 | 15100000 | 13200000 | 20060000 | 2000 | 2006000 | 500000 | 50266 | 2.5061 | 2.5 | 3232 | 5145.344 | 25763.5891 | 46048.7539
3499AC007 | 34-I-1999 | 34 | 7190 | 0 | 45.2646 | 1999_08_25 | -93.7141 | Asphalt Cement |  | University of Minnesota | 03/25/2004 | 58-34 MnROAD, BI8 | PAV | 10 | 41.18 | 15090000 | 13200000 | 20050000 | 2000 | 2005000 | 499700 | 50237.1 | 2.5059 | 2.5 | 3234 | 5148.528 | 25760.9384 | 46056.7679
3499AC007 | 34-I-1999 | 34 | 7190 | 0 | 45.2646 | 1999_08_25 | -93.7141 | Asphalt Cement |  | University of Minnesota | 03/25/2004 | 58-34 MnROAD, BI8 | PAV | 10 | 41.16 | 15090000 | 13190000 | 20040000 | 2000 | 2004000 | 500000 | 50264.2 | 2.5079 | 2.5 | 3236 | 5151.712 | 25794.4515 | 46000.2032
3499AC007 | 34-I-1999 | 34 | 7190 | 0 | 45.2646 | 1999_08_25 | -93.7141 | Asphalt Cement |  | University of Minnesota | 03/25/2004 | 58-34 MnROAD, BI8 | PAV | 10 | 41.19 | 15070000 | 13190000 | 20030000 | 2000 | 2003000 | 499700 | 50238.6 | 2.5088 | 2.5 | 3239 | 5156.488 | 25791.805 | 46008.1969
3499AC007 | 34-I-1999 | 34 | 7190 | 0 | 45.2646 | 1999_08_25 | -93.7141 | Asphalt Cement |  | University of Minnesota | 03/25/2004 | 58-34 MnROAD, BI8 | PAV | 10 | 41.15 | 15090000 | 13180000 | 20030000 | 2000 | 2003000 | 500000 | 50265.4 | 2.509 | 2.5 | 3241 | 5159.672 | 25802.1767 | 45992.977
3499AC007 | 34-I-1999 | 34 | 7190 | 0 | 45.2646 | 1999_08_25 | -93.7141 | Asphalt Cement |  | University of Minnesota | 03/25/2004 | 58-34 MnROAD, BI8 | PAV | 10 | 41.21 | 15050000 | 13180000 | 20010000 | 2000 | 2001000 | 499700 | 50237.7 | 2.5111 | 2.5 | 3243 | 5162.856 | 25827.8804 | 45950.4759
3499AC007 | 34-I-1999 | 34 | 7190 | 0 | 45.2646 | 1999_08_25 | -93.7141 | Asphalt Cement |  | University of Minnesota | 03/25/2004 | 58-34 MnROAD, BI8 | PAV | 10 | 41.17 | 15060000 | 13170000 | 20010000 | 2000 | 2001000 | 500000 | 50265.9 | 2.5123 | 2.5 | 3246 | 5167.632 | 25838.281 | 45935.2507
3499AC007 | 34-I-1999 | 34 | 7190 | 0 | 45.2646 | 1999_08_25 | -93.7141 | Asphalt Cement |  | University of Minnesota | 03/25/2004 | 58-34 MnROAD, BI8 | PAV | 10 | 41.21 | 15030000 | 13160000 | 19980000 | 2000 | 1998000 | 499700 | 50237.6 | 2.5143 | 2.5 | 3248 | 5170.816 | 25866.661 | 45888.1201
3499AC007 | 34-I-1999 | 34 | 7190 | 0 | 45.2646 | 1999_08_25 | -93.7141 | Asphalt Cement |  | University of Minnesota | 03/25/2004 | 58-34 MnROAD, BI8 | PAV | 10 | 41.21 | 15030000 | 13160000 | 19980000 | 2000 | 1998000 | 500000 | 50260.5 | 2.5154 | 2.5 | 3250 | 5174 | 25897.7289 | 45836.3371
3499AC007 | 34-I-1999 | 34 | 7190 | 0 | 45.2646 | 1999_08_25 | -93.7141 | Asphalt Cement |  | University of Minnesota | 03/25/2004 | 58-34 MnROAD, BI8 | PAV | 10 | 41.21 | 15020000 | 13160000 | 19970000 | 2000 | 1997000 | 499800 | 50248.8 | 2.5162 | 2.5 | 3253 | 5178.776 | 25889.9728 | 45853.3354
3499AC007 | 34-I-1999 | 34 | 7190 | 0 | 45.2646 | 1999_08_25 | -93.7141 | Asphalt Cement |  | University of Minnesota | 03/25/2004 | 58-34 MnROAD, BI8 | PAV | 10 | 41.23 | 15010000 | 13150000 | 19960000 | 2000 | 1996000 | 499800 | 50244.9 | 2.5173 | 2.5 | 3255 | 5181.96 | 25913.2669 | 45815.3814
3499AC007 | 34-I-1999 | 34 | 7190 | 0 | 45.2646 | 1999_08_25 | -93.7141 | Asphalt Cement |  | University of Minnesota | 03/25/2004 | 58-34 MnROAD, BI8 | PAV | 10 | 41.18 | 15020000 | 13140000 | 19960000 | 2000 | 1996000 | 500000 | 50261.6 | 2.5178 | 2.5 | 3257 | 5185.144 | 25908.1754 | 45827.6511
3499AC007 | 34-I-1999 | 34 | 7190 | 0 | 45.2646 | 1999_08_25 | -93.7141 | Asphalt Cement |  | University of Minnesota | 03/25/2004 | 58-34 MnROAD, BI8 | PAV | 10 | 41.24 | 15000000 | 13150000 | 19950000 | 2000 | 1995000 | 499700 | 50237.1 | 2.5187 | 2.5 | 3260 | 5189.92 | 25921.0434 | 45808.1652
3499AC007 | 34-I-1999 | 34 | 7190 | 0 | 45.2646 | 1999_08_25 | -93.7141 | Asphalt Cement |  | University of Minnesota | 03/25/2004 | 58-34 MnROAD, BI8 | PAV | 10 | 41.2 | 15010000 | 13140000 | 19950000 | 2000 | 1995000 | 500000 | 50265.7 | 2.5199 | 2.5 | 3262 | 5193.104 | 25931.5034 | 45792.9522
3499AC007 | 34-I-1999 | 34 | 7190 | 0 | 45.2646 | 1999_08_25 | -93.7141 | Asphalt Cement |  | University of Minnesota | 03/25/2004 | 58-34 MnROAD, BI8 | PAV | 10 | 41.22 | 14990000 | 13130000 | 19930000 | 2000 | 1993000 | 499800 | 50246.7 | 2.5213 | 2.5 | 3264 | 5196.288 | 25947.1044 | 45768.6814
3499AC007 | 34-I-1999 | 34 | 7190 | 0 | 45.2646 | 1999_08_25 | -93.7141 | Asphalt Cement |  | University of Minnesota | 03/25/2004 | 58-34 MnROAD, BI8 | PAV | 10 | 41.25 | 14980000 | 13140000 | 19930000 | 2000 | 1993000 | 499800 | 50250.2 | 2.5215 | 2.5 | 3267 | 5201.064 | 25962.6089 | 45744.6107
3499AC007 | 34-I-1999 | 34 | 7190 | 0 | 45.2646 | 1999_08_25 | -93.7141 | Asphalt Cement |  | University of Minnesota | 03/25/2004 | 58-34 MnROAD, BI8 | PAV | 10 | 41.21 | 14990000 | 13130000 | 19920000 | 2000 | 1992000 | 500000 | 50262 | 2.5226 | 2.5 | 3269 | 5204.248 | 25975.7341 | 45724.7579
3499AC007 | 34-I-1999 | 34 | 7190 | 0 | 45.2646 | 1999_08_25 | -93.7141 | Asphalt Cement |  | University of Minnesota | 03/25/2004 | 58-34 MnROAD, BI8 | PAV | 10 | 41.26 | 14970000 | 13130000 | 19910000 | 2000 | 1991000 | 499800 | 50248.1 | 2.524 | 2.5 | 3271 | 5207.432 | 25993.8607 | 45696.1317
3499AC007 | 34-I-1999 | 34 | 7190 | 0 | 45.2646 | 1999_08_25 | -93.7141 | Asphalt Cement |  | University of Minnesota | 03/25/2004 | 58-34 MnROAD, BI8 | PAV | 10 | 41.2 | 14970000 | 13110000 | 19900000 | 2000 | 1990000 | 499900 | 50258.7 | 2.5257 | 2.5 | 3274 | 5212.208 | 25986.2603 | 45712.7576
3499AC007 | 34-I-1999 | 34 | 7190 | 0 | 45.2646 | 1999_08_25 | -93.7141 | Asphalt Cement |  | University of Minnesota | 03/25/2004 | 58-34 MnROAD, BI8 | PAV | 10 | 41.26 | 14950000 | 13120000 | 19890000 | 2000 | 1989000 | 499900 | 50255.5 | 2.5262 | 2.5 | 3276 | 5215.392 | 26030.4115 | 45638.4794
3499AC007 | 34-I-1999 | 34 | 7190 | 0 | 45.2646 | 1999_08_25 | -93.7141 | Asphalt Cement |  | University of Minnesota | 03/25/2004 | 58-34 MnROAD, BI8 | PAV | 10 | 41.24 | 14930000 | 13090000 | 19860000 | 2000 | 1986000 | 499800 | 50246.6 | 2.5301 | 2.5 | 3279 | 5220.168 | 26048.933 | 45609.2846
3499AC007 | 34-I-1999 | 34 | 7190 | 0 | 45.2646 | 1999_08_25 | -93.7141 | Asphalt Cement |  | University of Minnesota | 03/25/2004 | 58-34 MnROAD, BI8 | PAV | 10 | 41.25 | 14950000 | 13110000 | 19880000 | 2000 | 1988000 | 500000 | 50262.1 | 2.5279 | 2.5 | 3281 | 5223.352 | 26048.7421 | 45612.8751
3499AC007 | 34-I-1999 | 34 | 7190 | 0 | 45.2646 | 1999_08_25 | -93.7141 | Asphalt Cement |  | University of Minnesota | 03/25/2004 | 58-34 MnROAD, BI8 | PAV | 10 | 41.26 | 14930000 | 13090000 | 19860000 | 2000 | 1986000 | 499800 | 50245.4 | 2.5303 | 2.5 | 3283 | 5226.536 | 26059.3034 | 45597.6439
3499AC007 | 34-I-1999 | 34 | 7190 | 0 | 45.2646 | 1999_08_25 | -93.7141 | Asphalt Cement |  | University of Minnesota | 03/25/2004 | 58-34 MnROAD, BI8 | PAV | 10 | 41.28 | 14930000 | 13110000 | 19870000 | 2000 | 1987000 | 499900 | 50255.7 | 2.5289 | 2.5 | 3286 | 5231.312 | 26066.9784 | 45587.4734
3499AC007 | 34-I-1999 | 34 | 7190 | 0 | 45.2646 | 1999_08_25 | -93.7141 | Asphalt Cement |  | University of Minnesota | 03/25/2004 | 58-34 MnROAD, BI8 | PAV | 10 | 41.27 | 14920000 | 13090000 | 19850000 | 2000 | 1985000 | 499800 | 50249.8 | 2.5317 | 2.5 | 3288 | 5234.496 | 26077.6182 | 45572.1274
3499AC007 | 34-I-1999 | 34 | 7190 | 0 | 45.2646 | 1999_08_25 | -93.7141 | Asphalt Cement |  | University of Minnesota | 03/25/2004 | 58-34 MnROAD, BI8 | PAV | 10 | 38.54 | 20440000 | 16280000 | 26130000 | 2000 | 2613000 | 499900 | 50259.3 | 1.9258 | 2.5 | 711.9 | 1133.345 | 18720.0584 | 59001.4882
3499AC007 | 34-I-1999 | 34 | 7190 | 0 | 45.2646 | 1999_08_25 | -93.7141 | Asphalt Cement |  | University of Minnesota | 03/25/2004 | 58-34 MnROAD, BI8 | PAV | 10 | 38.52 | 20440000 | 16270000 | 26120000 | 2000 | 2612000 | 499900 | 50254.2 | 1.9261 | 2.5 | 714.3 | 1137.166 | 18719.0178 | 59008.5519
3499AC007 | 34-I-1999 | 34 | 7190 | 0 | 45.2646 | 1999_08_25 | -93.7141 | Asphalt Cement |  | University of Minnesota | 03/25/2004 | 58-34 MnROAD, BI8 | PAV | 10 | 38.54 | 20410000 | 16260000 | 26100000 | 2000 | 2610000 | 499900 | 50254.8 | 1.9279 | 2.5 | 716.7 | 1140.986 | 18741.5757 | 58941.3083
3499AC007 | 34-I-1999 | 34 | 7190 | 0 | 45.2646 | 1999_08_25 | -93.7141 | Asphalt Cement |  | University of Minnesota | 03/25/2004 | 58-34 MnROAD, BI8 | PAV | 10 | 38.51 | 20410000 | 16240000 | 26080000 | 2000 | 2608000 | 499900 | 50251.3 | 1.9287 | 2.5 | 718.9 | 1144.489 | 18743.617 | 58938.6698
3499AC007 | 34-I-1999 | 34 | 7190 | 0 | 45.2646 | 1999_08_25 | -93.7141 | Asphalt Cement |  | University of Minnesota | 03/25/2004 | 58-34 MnROAD, BI8 | PAV | 10 | 38.56 | 20400000 | 16270000 | 26090000 | 2000 | 2609000 | 499900 | 50258.6 | 1.9283 | 2.5 | 721.3 | 1148.31 | 18756.9738 | 58900.479
3499AC007 | 34-I-1999 | 34 | 7190 | 0 | 45.2646 | 1999_08_25 | -93.7141 | Asphalt Cement |  | University of Minnesota | 03/25/2004 | 58-34 MnROAD, BI8 | PAV | 10 | 38.53 | 20370000 | 16220000 | 26040000 | 2000 | 2604000 | 500000 | 50261.1 | 1.9322 | 2.5 | 723.7 | 1152.13 | 18788.1574 | 58806.4942
3499AC007 | 34-I-1999 | 34 | 7190 | 0 | 45.2646 | 1999_08_25 | -93.7141 | Asphalt Cement |  | University of Minnesota | 03/25/2004 | 58-34 MnROAD, BI8 | PAV | 10 | 38.57 | 20380000 | 16250000 | 26070000 | 2000 | 2607000 | 499800 | 50245.4 | 1.9295 | 2.5 | 726.1 | 1155.951 | 18767.9622 | 58873.5505
3499AC007 | 34-I-1999 | 34 | 7190 | 0 | 45.2646 | 1999_08_25 | -93.7141 | Asphalt Cement |  | University of Minnesota | 03/25/2004 | 58-34 MnROAD, BI8 | PAV | 10 | 38.55 | 20370000 | 16230000 | 26050000 | 2000 | 2605000 | 500000 | 50267.6 | 1.9322 | 2.5 | 728.3 | 1159.454 | 18789.1769 | 58810.8531
3499AC007 | 34-I-1999 | 34 | 7190 | 0 | 45.2646 | 1999_08_25 | -93.7141 | Asphalt Cement |  | University of Minnesota | 03/25/2004 | 58-34 MnROAD, BI8 | PAV | 10 | 38.59 | 20350000 | 16240000 | 26040000 | 2000 | 2604000 | 499800 | 50240.8 | 1.9316 | 2.5 | 730.7 | 1163.274 | 18797.8081 | 58787.6233
3499AC007 | 34-I-1999 | 34 | 7190 | 0 | 45.2646 | 1999_08_25 | -93.7141 | Asphalt Cement |  | University of Minnesota | 03/25/2004 | 58-34 MnROAD, BI8 | PAV | 10 | 38.56 | 20370000 | 16240000 | 26050000 | 2000 | 2605000 | 500000 | 50267.8 | 1.9316 | 2.5 | 733.1 | 1167.095 | 18793.2919 | 58805.5265
3499AC007 | 34-I-1999 | 34 | 7190 | 0 | 45.2646 | 1999_08_25 | -93.7141 | Asphalt Cement |  | University of Minnesota | 03/25/2004 | 58-34 MnROAD, BI8 | PAV | 10 | 38.58 | 20340000 | 16230000 | 26020000 | 2000 | 2602000 | 499700 | 50240.1 | 1.933 | 2.5 | 735.3 | 1170.598 | 18800.6165 | 58786.39
3499AC007 | 34-I-1999 | 34 | 7190 | 0 | 45.2646 | 1999_08_25 | -93.7141 | Asphalt Cement |  | University of Minnesota | 03/25/2004 | 58-34 MnROAD, BI8 | PAV | 10 | 38.57 | 20370000 | 16240000 | 26050000 | 2000 | 2605000 | 500000 | 50268.7 | 1.932 | 2.5 | 737.8 | 1174.578 | 18797.4063 | 58800.2057
3499AC007 | 34-I-1999 | 34 | 7190 | 0 | 45.2646 | 1999_08_25 | -93.7141 | Asphalt Cement |  | University of Minnesota | 03/25/2004 | 58-34 MnROAD, BI8 | PAV | 10 | 38.62 | 20310000 | 16230000 | 26000000 | 2000 | 2600000 | 499700 | 50240.2 | 1.9348 | 2.5 | 740.2 | 1178.398 | 18831.5402 | 58697.395
3499AC007 | 34-I-1999 | 34 | 7190 | 0 | 45.2646 | 1999_08_25 | -93.7141 | Asphalt Cement |  | University of Minnesota | 03/25/2004 | 58-34 MnROAD, BI8 | PAV | 10 | 36.73 | 23170000 | 17290000 | 28910000 | 2000 | 2891000 | 499900 | 50259.9 | 1.7411 | 2.5 | 53.75 | 85.57 | 16240.5909 | 66822.9311
3499AC007 | 34-I-1999 | 34 | 7190 | 0 | 45.2646 | 1999_08_25 | -93.7141 | Asphalt Cement |  | University of Minnesota | 03/25/2004 | 58-34 MnROAD, BI8 | PAV | 10 | 36.75 | 23120000 | 17260000 | 28850000 | 2000 | 2885000 | 499900 | 50253.5 | 1.7445 | 2.5 | 56.16 | 89.407 | 16281.9789 | 66657.166
3499AC007 | 34-I-1999 | 34 | 7190 | 0 | 45.2646 | 1999_08_25 | -93.7141 | Asphalt Cement |  | University of Minnesota | 03/25/2004 | 58-34 MnROAD, BI8 | PAV | 10 | 36.77 | 23100000 | 17260000 | 28840000 | 2000 | 2884000 | 500000 | 50261 | 1.7456 | 2.5 | 59.24 | 94.31 | 16301.7573 | 66580.3857
3499AC007 | 34-I-1999 | 34 | 7190 | 0 | 45.2646 | 1999_08_25 | -93.7141 | Asphalt Cement |  | University of Minnesota | 03/25/2004 | 58-34 MnROAD, BI8 | PAV | 10 | 36.82 | 23060000 | 17260000 | 28800000 | 2000 | 2880000 | 499800 | 50244.9 | 1.7471 | 2.5 | 61.5 | 97.908 | 16330.3838 | 66467.7601
3499AC007 | 34-I-1999 | 34 | 7190 | 0 | 45.2646 | 1999_08_25 | -93.7141 | Asphalt Cement |  | University of Minnesota | 03/25/2004 | 58-34 MnROAD, BI8 | PAV | 10 | 36.8 | 23060000 | 17250000 | 28800000 | 2000 | 2880000 | 499900 | 50253.2 | 1.7477 | 2.5 | 63.94 | 101.792 | 16329.3008 | 66476.256
3499AC007 | 34-I-1999 | 34 | 7190 | 0 | 45.2646 | 1999_08_25 | -93.7141 | Asphalt Cement |  | University of Minnesota | 03/25/2004 | 58-34 MnROAD, BI8 | PAV | 10 | 36.83 | 23030000 | 17250000 | 28770000 | 2000 | 2877000 | 499900 | 50251 | 1.7491 | 2.5 | 66.36 | 105.645 | 16357.767 | 66364.6555
3499AC007 | 34-I-1999 | 34 | 7190 | 0 | 45.2646 | 1999_08_25 | -93.7141 | Asphalt Cement |  | University of Minnesota | 03/25/2004 | 58-34 MnROAD, BI8 | PAV | 10 | 36.81 | 23010000 | 17220000 | 28740000 | 2000 | 2874000 | 499800 | 50247.9 | 1.7509 | 2.5 | 68.67 | 109.323 | 16360.6611 | 66356.9983
3499AC007 | 34-I-1999 | 34 | 7190 | 0 | 45.2646 | 1999_08_25 | -93.7141 | Asphalt Cement |  | University of Minnesota | 03/25/2004 | 58-34 MnROAD, BI8 | PAV | 10 | 36.87 | 23000000 | 17250000 | 28750000 | 2000 | 2875000 | 500000 | 50262.7 | 1.7511 | 2.5 | 71.11 | 113.207 | 16390.9572 | 66238.4256
3499AC007 | 34-I-1999 | 34 | 7190 | 0 | 45.2646 | 1999_08_25 | -93.7141 | Asphalt Cement |  | University of Minnesota | 03/25/2004 | 58-34 MnROAD, BI8 | PAV | 10 | 36.87 | 22950000 | 17210000 | 28690000 | 2000 | 2869000 | 499800 | 50248.4 | 1.7543 | 2.5 | 73.39 | 116.837 | 16412.0984 | 66157.1743
3499AC007 | 34-I-1999 | 34 | 7190 | 0 | 45.2646 | 1999_08_25 | -93.7141 | Asphalt Cement |  | University of Minnesota | 03/25/2004 | 58-34 MnROAD, BI8 | PAV | 10 | 36.86 | 22970000 | 17220000 | 28710000 | 2000 | 2871000 | 500000 | 50267.8 | 1.7534 | 2.5 | 75.77 | 120.626 | 16409.9739 | 66169.8148
3499AC007 | 34-I-1999 | 34 | 7190 | 0 | 45.2646 | 1999_08_25 | -93.7141 | Asphalt Cement |  | University of Minnesota | 03/25/2004 | 58-34 MnROAD, BI8 | PAV | 10 | 36.9 | 22920000 | 17210000 | 28670000 | 2000 | 2867000 | 499800 | 50244.1 | 1.7554 | 2.5 | 78.13 | 124.383 | 16435.0109 | 66073.0819
3499AC007 | 34-I-1999 | 34 | 7190 | 0 | 45.2646 | 1999_08_25 | -93.7141 | Asphalt Cement |  | University of Minnesota | 03/25/2004 | 58-34 MnROAD, BI8 | PAV | 10 | 42.27 | 13310000 | 12090000 | 17980000 | 2000 | 1798000 | 499800 | 50248.5 | 2.7933 | 2.5 | 3993 | 6356.856 | 29357.9544 | 41372.3201
3499AC007 | 34-I-1999 | 34 | 7190 | 0 | 45.2646 | 1999_08_25 | -93.7141 | Asphalt Cement |  | University of Minnesota | 03/25/2004 | 58-34 MnROAD, BI8 | PAV | 10 | 42.29 | 13290000 | 12090000 | 17970000 | 2000 | 1797000 | 499800 | 50249.8 | 2.795 | 2.5 | 3995 | 6360.04 | 29385.5702 | 41336.502
3499AC007 | 34-I-1999 | 34 | 7190 | 0 | 45.2646 | 1999_08_25 | -93.7141 | Asphalt Cement |  | University of Minnesota | 03/25/2004 | 58-34 MnROAD, BI8 | PAV | 10 | 42.25 | 13300000 | 12080000 | 17970000 | 2000 | 1797000 | 499800 | 50250.1 | 2.7952 | 2.5 | 3998 | 6364.816 | 29363.0094 | 41371.327
3499AC007 | 34-I-1999 | 34 | 7190 | 0 | 45.2646 | 1999_08_25 | -93.7141 | Asphalt Cement |  | University of Minnesota | 03/25/2004 | 58-34 MnROAD, BI8 | PAV | 10 | 42.3 | 13280000 | 12090000 | 17960000 | 2000 | 1796000 | 499800 | 50244.6 | 2.7967 | 2.5 | 4000 | 6368 | 29407.573 | 41311.6951
3499AC007 | 34-I-1999 | 34 | 7190 | 0 | 45.2646 | 1999_08_25 | -93.7141 | Asphalt Cement |  | University of Minnesota | 03/25/2004 | 58-34 MnROAD, BI8 | PAV | 10 | 42.25 | 13290000 | 12070000 | 17950000 | 2000 | 1795000 | 499900 | 50254 | 2.7979 | 2.5 | 4002 | 6371.184 | 29407.4901 | 41314.8734
3499AC007 | 34-I-1999 | 34 | 7190 | 0 | 45.2646 | 1999_08_25 | -93.7141 | Asphalt Cement |  | University of Minnesota | 03/25/2004 | 58-34 MnROAD, BI8 | PAV | 10 | 42.31 | 13280000 | 12090000 | 17960000 | 2000 | 1796000 | 499800 | 50244.2 | 2.7967 | 2.5 | 4005 | 6375.96 | 29413.2132 | 41309.8959
3499AC007 | 34-I-1999 | 34 | 7190 | 0 | 45.2646 | 1999_08_25 | -93.7141 | Asphalt Cement |  | University of Minnesota | 03/25/2004 | 58-34 MnROAD, BI8 | PAV | 10 | 42.27 | 13270000 | 12060000 | 17930000 | 2000 | 1793000 | 499900 | 50252.1 | 2.8019 | 2.5 | 4007 | 6379.144 | 29451.6045 | 41259.1059
3499AC007 | 34-I-1999 | 34 | 7190 | 0 | 45.2646 | 1999_08_25 | -93.7141 | Asphalt Cement |  | University of Minnesota | 03/25/2004 | 58-34 MnROAD, BI8 | PAV | 10 | 42.31 | 13270000 | 12070000 | 17940000 | 2000 | 1794000 | 499800 | 50241.1 | 2.7994 | 2.5 | 4009 | 6382.328 | 29446.0038 | 41270.0127
3499AC007 | 34-I-1999 | 34 | 7190 | 0 | 45.2646 | 1999_08_25 | -93.7141 | Asphalt Cement |  | University of Minnesota | 03/25/2004 | 58-34 MnROAD, BI8 | PAV | 10 | 42.29 | 13260000 | 12060000 | 17920000 | 2000 | 1792000 | 499800 | 50247.6 | 2.803 | 2.5 | 4012 | 6387.104 | 29467.5612 | 41242.8794
3499AC007 | 34-I-1999 | 34 | 7190 | 0 | 45.2646 | 1999_08_25 | -93.7141 | Asphalt Cement |  | University of Minnesota | 03/25/2004 | 58-34 MnROAD, BI8 | PAV | 10 | 42.32 | 13250000 | 12070000 | 17920000 | 2000 | 1792000 | 499800 | 50248.2 | 2.8023 | 2.5 | 4014 | 6390.288 | 29484.5195 | 41222.2153
3499AC007 | 34-I-1999 | 34 | 7190 | 0 | 45.2646 | 1999_08_25 | -93.7141 | Asphalt Cement |  | University of Minnesota | 03/25/2004 | 58-34 MnROAD, BI8 | PAV | 10 | 42.29 | 13240000 | 12050000 | 17900000 | 2000 | 1790000 | 499800 | 50249.9 | 2.8055 | 2.5 | 4016 | 6393.472 | 29500.4858 | 41202.9614
3499AC007 | 34-I-1999 | 34 | 7190 | 0 | 45.2646 | 1999_08_25 | -93.7141 | Asphalt Cement |  | University of Minnesota | 03/25/2004 | 58-34 MnROAD, BI8 | PAV | 10 | 42.32 | 13240000 | 12050000 | 17900000 | 2000 | 1790000 | 499800 | 50244.2 | 2.8056 | 2.5 | 4019 | 6398.248 | 29517.4631 | 41182.3183
3499AC007 | 34-I-1999 | 34 | 7190 | 0 | 45.2646 | 1999_08_25 | -93.7141 | Asphalt Cement |  | University of Minnesota | 03/25/2004 | 58-34 MnROAD, BI8 | PAV | 10 | 42.28 | 13240000 | 12040000 | 17900000 | 2000 | 1790000 | 499900 | 50253.9 | 2.807 | 2.5 | 4021 | 6401.432 | 29506.6288 | 41200.4964
3499AC007 | 34-I-1999 | 34 | 7190 | 0 | 45.2646 | 1999_08_25 | -93.7141 | Asphalt Cement |  | University of Minnesota | 03/25/2004 | 58-34 MnROAD, BI8 | PAV | 10 | 42.32 | 13220000 | 12040000 | 17890000 | 2000 | 1789000 | 499800 | 50248.1 | 2.8079 | 2.5 | 4024 | 6406.208 | 29533.9626 | 41165.4199
3499AC007 | 34-I-1999 | 34 | 7190 | 0 | 45.2646 | 1999_08_25 | -93.7141 | Asphalt Cement |  | University of Minnesota | 03/25/2004 | 58-34 MnROAD, BI8 | PAV | 10 | 42.26 | 13230000 | 12020000 | 17880000 | 2000 | 1788000 | 499900 | 50256.4 | 2.8099 | 2.5 | 4026 | 6409.392 | 29528.2922 | 41176.3804
3499AC007 | 34-I-1999 | 34 | 7190 | 0 | 45.2646 | 1999_08_25 | -93.7141 | Asphalt Cement |  | University of Minnesota | 03/25/2004 | 58-34 MnROAD, BI8 | PAV | 10 | 42.31 | 13220000 | 12030000 | 17870000 | 2000 | 1787000 | 499800 | 50248.8 | 2.8105 | 2.5 | 4028 | 6412.576 | 29561.3491 | 41133.3883
3499AC007 | 34-I-1999 | 34 | 7190 | 0 | 45.2646 | 1999_08_25 | -93.7141 | Asphalt Cement |  | University of Minnesota | 03/25/2004 | 58-34 MnROAD, BI8 | PAV | 10 | 42.29 | 13200000 | 12000000 | 17840000 | 2000 | 1784000 | 499800 | 50249.5 | 2.8154 | 2.5 | 4031 | 6417.352 | 29599.7027 | 41083.1408
3499AC007 | 34-I-1999 | 34 | 7190 | 0 | 45.2646 | 1999_08_25 | -93.7141 | Asphalt Cement |  | University of Minnesota | 03/25/2004 | 58-34 MnROAD, BI8 | PAV | 10 | 42.31 | 13200000 | 12020000 | 17850000 | 2000 | 1785000 | 499900 | 50255.7 | 2.8138 | 2.5 | 4033 | 6420.536 | 29606.3148 | 41077.0163
3499AC007 | 34-I-1999 | 34 | 7190 | 0 | 45.2646 | 1999_08_25 | -93.7141 | Asphalt Cement |  | University of Minnesota | 03/25/2004 | 58-34 MnROAD, BI8 | PAV | 10 | 42.31 | 13180000 | 12000000 | 17820000 | 2000 | 1782000 | 499800 | 50240.7 | 2.8173 | 2.5 | 4035 | 6423.72 | 29644.2934 | 41027.4385
3499AC007 | 34-I-1999 | 34 | 7190 | 0 | 45.2646 | 1999_08_25 | -93.7141 | Asphalt Cement |  | University of Minnesota | 03/25/2004 | 58-34 MnROAD, BI8 | PAV | 10 | 42.3 | 13190000 | 12000000 | 17830000 | 2000 | 1783000 | 500000 | 50261.7 | 2.8175 | 2.5 | 4038 | 6428.496 | 29645.6978 | 41028.5435
3499AC007 | 34-I-1999 | 34 | 7190 | 0 | 45.2646 | 1999_08_25 | -93.7141 | Asphalt Cement |  | University of Minnesota | 03/25/2004 | 58-34 MnROAD, BI8 | PAV | 10 | 42.32 | 13170000 | 11990000 | 17810000 | 2000 | 1781000 | 499800 | 50243.1 | 2.8194 | 2.5 | 4040 | 6431.68 | 29666.6249 | 41002.6483
3499AC007 | 34-I-1999 | 34 | 7190 | 0 | 45.2646 | 1999_08_25 | -93.7141 | Asphalt Cement |  | University of Minnesota | 03/25/2004 | 58-34 MnROAD, BI8 | PAV | 10 | 42.33 | 13170000 | 11990000 | 17810000 | 2000 | 1781000 | 499900 | 50255.5 | 2.8204 | 2.5 | 4042 | 6434.864 | 29684.1857 | 40981.4379
3499AC007 | 34-I-1999 | 34 | 7190 | 0 | 45.2646 | 1999_08_25 | -93.7141 | Asphalt Cement |  | University of Minnesota | 03/25/2004 | 58-34 MnROAD, BI8 | PAV | 10 | 42.29 | 13170000 | 11980000 | 17800000 | 2000 | 1780000 | 499800 | 50249.5 | 2.8218 | 2.5 | 4045 | 6439.64 | 29666.2189 | 41009.3049
3499AC007 | 34-I-1999 | 34 | 7190 | 0 | 45.2646 | 1999_08_25 | -93.7141 | Asphalt Cement |  | University of Minnesota | 03/25/2004 | 58-34 MnROAD, BI8 | PAV | 10 | 42.35 | 13150000 | 11980000 | 17790000 | 2000 | 1779000 | 499800 | 50243.3 | 2.8235 | 2.5 | 4047 | 6442.824 | 29717.0511 | 40942.2008
3499AC007 | 34-I-1999 | 34 | 7190 | 0 | 45.2646 | 1999_08_25 | -93.7141 | Asphalt Cement |  | University of Minnesota | 03/25/2004 | 58-34 MnROAD, BI8 | PAV | 10 | 42.29 | 13150000 | 11960000 | 17780000 | 2000 | 1778000 | 499900 | 50252.4 | 2.8251 | 2.5 | 4050 | 6447.6 | 29711.475 | 40952.9294
3499AC007 | 34-I-1999 | 34 | 7190 | 0 | 45.2646 | 1999_08_25 | -93.7141 | Asphalt Cement |  | University of Minnesota | 03/25/2004 | 58-34 MnROAD, BI8 | PAV | 10 | 42.36 | 13140000 | 11980000 | 17780000 | 2000 | 1778000 | 499700 | 50237.5 | 2.8244 | 2.5 | 4052 | 6450.784 | 29727.5583 | 40933.8164
3499AC007 | 34-I-1999 | 34 | 7190 | 0 | 45.2646 | 1999_08_25 | -93.7141 | Asphalt Cement |  | University of Minnesota | 03/25/2004 | 58-34 MnROAD, BI8 | PAV | 10 | 42.31 | 13140000 | 11960000 | 17760000 | 2000 | 1776000 | 499900 | 50255.9 | 2.8278 | 2.5 | 4054 | 6453.968 | 29756.3468 | 40897.2562
3499AC007 | 34-I-1999 | 34 | 7190 | 0 | 45.2646 | 1999_08_25 | -93.7141 | Asphalt Cement |  | University of Minnesota | 03/25/2004 | 58-34 MnROAD, BI8 | PAV | 10 | 42.36 | 13130000 | 11970000 | 17770000 | 2000 | 1777000 | 499700 | 50236.7 | 2.8257 | 2.5 | 4057 | 6458.744 | 29744.2873 | 40916.8801
3499AC007 | 34-I-1999 | 34 | 7190 | 0 | 45.2646 | 1999_08_25 | -93.7141 | Asphalt Cement |  | University of Minnesota | 03/25/2004 | 58-34 MnROAD, BI8 | PAV | 10 | 42.33 | 13120000 | 11950000 | 17750000 | 2000 | 1775000 | 500000 | 50264.2 | 2.8305 | 2.5 | 4059 | 6461.928 | 29796.444 | 40848.2981
3499AC007 | 34-I-1999 | 34 | 7190 | 0 | 45.2646 | 1999_08_25 | -93.7141 | Asphalt Cement |  | University of Minnesota | 03/25/2004 | 58-34 MnROAD, BI8 | PAV | 10 | 42.35 | 13110000 | 11950000 | 17740000 | 2000 | 1774000 | 499700 | 50235.2 | 2.8311 | 2.5 | 4061 | 6465.112 | 29788.8844 | 40861.7042
3499AC007 | 34-I-1999 | 34 | 7190 | 0 | 45.2646 | 1999_08_25 | -93.7141 | Asphalt Cement |  | University of Minnesota | 03/25/2004 | 58-34 MnROAD, BI8 | PAV | 10 | 42.34 | 13110000 | 11950000 | 17740000 | 2000 | 1774000 | 500000 | 50263.3 | 2.8322 | 2.5 | 4063 | 6468.296 | 29818.9522 | 40823.5405
3499AC007 | 34-I-1999 | 34 | 7190 | 0 | 45.2646 | 1999_08_25 | -93.7141 | Asphalt Cement |  | University of Minnesota | 03/25/2004 | 58-34 MnROAD, BI8 | PAV | 10 | 42.34 | 13100000 | 11930000 | 17720000 | 2000 | 1772000 | 499700 | 50239.4 | 2.8341 | 2.5 | 4066 | 6473.072 | 29816.7955 | 40829.5319
3499AC007 | 34-I-1999 | 34 | 7190 | 0 | 45.2646 | 1999_08_25 | -93.7141 | Asphalt Cement |  | University of Minnesota | 03/25/2004 | 58-34 MnROAD, BI8 | PAV | 10 | 42.34 | 13110000 | 11950000 | 17740000 | 2000 | 1774000 | 500000 | 50261.2 | 2.8325 | 2.5 | 4068 | 6476.256 | 29818.9522 | 40829.6182
3499AC007 | 34-I-1999 | 34 | 7190 | 0 | 45.2646 | 1999_08_25 | -93.7141 | Asphalt Cement |  | University of Minnesota | 03/25/2004 | 58-34 MnROAD, BI8 | PAV | 10 | 42.37 | 13080000 | 11930000 | 17710000 | 2000 | 1771000 | 499700 | 50236.4 | 2.8357 | 2.5 | 4071 | 6481.032 | 29850.7706 | 40789.1338
3499AC007 | 34-I-1999 | 34 | 7190 | 0 | 45.2646 | 1999_08_25 | -93.7141 | Asphalt Cement |  | University of Minnesota | 03/25/2004 | 58-34 MnROAD, BI8 | PAV | 10 | 42.36 | 13100000 | 11940000 | 17730000 | 2000 | 1773000 | 499900 | 50255.7 | 2.8336 | 2.5 | 4073 | 6484.216 | 29835.2605 | 40813.3768
3499AC007 | 34-I-1999 | 34 | 7190 | 0 | 45.2646 | 1999_08_25 | -93.7141 | Asphalt Cement |  | University of Minnesota | 03/25/2004 | 58-34 MnROAD, BI8 | PAV | 10 | 42.35 | 13080000 | 11920000 | 17700000 | 2000 | 1770000 | 499800 | 50244.3 | 2.8377 | 2.5 | 4075 | 6487.4 | 29868.1547 | 40771.4645
3499AC007 | 34-I-1999 | 34 | 7190 | 0 | 45.2646 | 1999_08_25 | -93.7141 | Asphalt Cement |  | University of Minnesota | 03/25/2004 | 58-34 MnROAD, BI8 | PAV | 10 | 42.37 | 13080000 | 11930000 | 17700000 | 2000 | 1770000 | 499800 | 50245 | 2.8371 | 2.5 | 4078 | 6492.176 | 29879.5908 | 40758.8951
3499AC007 | 34-I-1999 | 34 | 7190 | 0 | 45.2646 | 1999_08_25 | -93.7141 | Asphalt Cement |  | University of Minnesota | 03/25/2004 | 58-34 MnROAD, BI8 | PAV | 10 | 42.34 | 13070000 | 11910000 | 17680000 | 2000 | 1768000 | 500000 | 50262.6 | 2.8408 | 2.5 | 4080 | 6495.36 | 29920.1477 | 40706.6798
3499AC007 | 34-I-1999 | 34 | 7190 | 0 | 45.2646 | 1999_08_25 | -93.7141 | Asphalt Cement |  | University of Minnesota | 03/25/2004 | 58-34 MnROAD, BI8 | PAV | 10 | 42.38 | 13040000 | 11900000 | 17660000 | 2000 | 1766000 | 499700 | 50236.5 | 2.8434 | 2.5 | 4082 | 6498.544 | 29941.0131 | 40681.3434
3499AC007 | 34-I-1999 | 34 | 7190 | 0 | 45.2646 | 1999_08_25 | -93.7141 | Asphalt Cement |  | University of Minnesota | 03/25/2004 | 58-34 MnROAD, BI8 | PAV | 10 | 42.35 | 13060000 | 11910000 | 17680000 | 2000 | 1768000 | 500000 | 50262.9 | 2.8422 | 2.5 | 4085 | 6503.32 | 29925.8782 | 40704.9515
3499AC007 | 34-I-1999 | 34 | 7190 | 0 | 45.2646 | 1999_08_25 | -93.7141 | Asphalt Cement |  | University of Minnesota | 03/25/2004 | 58-34 MnROAD, BI8 | PAV | 10 | 42.37 | 13030000 | 11890000 | 17640000 | 2000 | 1764000 | 499800 | 50242.2 | 2.8464 | 2.5 | 4087 | 6506.504 | 29981.2221 | 40632.8414
3499AC007 | 34-I-1999 | 34 | 7190 | 0 | 45.2646 | 1999_08_25 | -93.7141 | Asphalt Cement |  | University of Minnesota | 03/25/2004 | 58-34 MnROAD, BI8 | PAV | 10 | 42.35 | 13040000 | 11890000 | 17650000 | 2000 | 1765000 | 500000 | 50263.6 | 2.8471 | 2.5 | 4089 | 6509.688 | 29976.7437 | 40641.9423
3499AC007 | 34-I-1999 | 34 | 7190 | 0 | 45.2646 | 1999_08_25 | -93.7141 | Asphalt Cement |  | University of Minnesota | 03/25/2004 | 58-34 MnROAD, BI8 | PAV | 10 | 42.39 | 13020000 | 11880000 | 17630000 | 2000 | 1763000 | 499700 | 50237.1 | 2.8486 | 2.5 | 4092 | 6514.464 | 29997.6982 | 40616.5807
3499AC007 | 34-I-1999 | 34 | 7190 | 0 | 45.2646 | 1999_08_25 | -93.7141 | Asphalt Cement |  | University of Minnesota | 03/25/2004 | 58-34 MnROAD, BI8 | PAV | 10 | 42.39 | 13020000 | 11890000 | 17630000 | 2000 | 1763000 | 499900 | 50255.9 | 2.8488 | 2.5 | 4094 | 6517.648 | 30021.7156 | 40587.1151
3499AC007 | 34-I-1999 | 34 | 7190 | 0 | 45.2646 | 1999_08_25 | -93.7141 | Asphalt Cement |  | University of Minnesota | 03/25/2004 | 58-34 MnROAD, BI8 | PAV | 10 | 42.38 | 13010000 | 11880000 | 17620000 | 2000 | 1762000 | 499700 | 50240.3 | 2.8504 | 2.5 | 4096 | 6520.832 | 30008.9836 | 40607.3632
3499AC007 | 34-I-1999 | 34 | 7190 | 0 | 45.2646 | 1999_08_25 | -93.7141 | Asphalt Cement |  | University of Minnesota | 03/25/2004 | 58-34 MnROAD, BI8 | PAV | 10 | 42.4 | 13000000 | 11870000 | 17610000 | 2000 | 1761000 | 499800 | 50244.7 | 2.852 | 2.5 | 4099 | 6525.608 | 30049.5324 | 40555.5936
3499AC007 | 34-I-1999 | 34 | 7190 | 0 | 45.2646 | 1999_08_25 | -93.7141 | Asphalt Cement |  | University of Minnesota | 03/25/2004 | 58-34 MnROAD, BI8 | PAV | 10 | 42.36 | 13000000 | 11860000 | 17600000 | 2000 | 1760000 | 499800 | 50243 | 2.8534 | 2.5 | 4101 | 6528.792 | 30043.6112 | 40566.6129
3599AC016 | 35-I-1999 | 35 | 7766 | 0 | 45.2637 | 1999_08_31 | -93.7123 | Asphalt Cement |  | University of Minnesota | 03/26/2004 | 58-40 MnROAD, BI9 | PAV | 10 | 37.46 | 21530000 | 16500000 | 27120000 | 2000 | 2712000 | 749900 | 75390.8 | 2.7831 | -9 | 576.9 | 918.425 | 39620.3772 | 33881.2259
3599AC016 | 35-I-1999 | 35 | 7766 | 0 | 45.2637 | 1999_08_31 | -93.7123 | Asphalt Cement |  | University of Minnesota | 03/26/2004 | 58-40 MnROAD, BI9 | PAV | 10 | 37.51 | 21510000 | 16510000 | 27110000 | 2000 | 2711000 | 749700 | 75369.8 | 2.7831 | -9 | 579.2 | 922.086 | 39658.9553 | 33851.2062
3599AC016 | 35-I-1999 | 35 | 7766 | 0 | 45.2637 | 1999_08_31 | -93.7123 | Asphalt Cement |  | University of Minnesota | 03/26/2004 | 58-40 MnROAD, BI9 | PAV | 10 | 37.46 | 21520000 | 16490000 | 27110000 | 2000 | 2711000 | 750000 | 75399.2 | 2.7843 | -9 | 581.6 | 925.907 | 39645.5633 | 33865.5806
3599AC016 | 35-I-1999 | 35 | 7766 | 0 | 45.2637 | 1999_08_31 | -93.7123 | Asphalt Cement |  | University of Minnesota | 03/26/2004 | 58-40 MnROAD, BI9 | PAV | 10 | 37.5 | 21500000 | 16500000 | 27100000 | 2000 | 2710000 | 749600 | 75361 | 2.7841 | -9 | 583.9 | 929.569 | 39653.9875 | 33861.3246
3599AC016 | 35-I-1999 | 35 | 7766 | 0 | 45.2637 | 1999_08_31 | -93.7123 | Asphalt Cement |  | University of Minnesota | 03/26/2004 | 58-40 MnROAD, BI9 | PAV | 10 | 37.5 | 21490000 | 16490000 | 27090000 | 2000 | 2709000 | 750000 | 75402 | 2.7866 | -9 | 586.3 | 933.39 | 39710.9725 | 33815.6707
3599AC016 | 35-I-1999 | 35 | 7766 | 0 | 45.2637 | 1999_08_31 | -93.7123 | Asphalt Cement |  | University of Minnesota | 03/26/2004 | 58-40 MnROAD, BI9 | PAV | 10 | 37.51 | 21460000 | 16470000 | 27050000 | 2000 | 2705000 | 749700 | 75366.9 | 2.7896 | -9 | 588.7 | 937.21 | 39746.9234 | 33788.019
3599AC016 | 35-I-1999 | 35 | 7766 | 0 | 45.2637 | 1999_08_31 | -93.7123 | Asphalt Cement |  | University of Minnesota | 03/26/2004 | 58-40 MnROAD, BI9 | PAV | 10 | 37.49 | 21470000 | 16470000 | 27060000 | 2000 | 2706000 | 750000 | 75402.4 | 2.7899 | -9 | 591.1 | 941.031 | 39745.9548 | 33791.7778
3599AC016 | 35-I-1999 | 35 | 7766 | 0 | 45.2637 | 1999_08_31 | -93.7123 | Asphalt Cement |  | University of Minnesota | 03/26/2004 | 58-40 MnROAD, BI9 | PAV | 10 | 37.54 | 21450000 | 16480000 | 27050000 | 2000 | 2705000 | 749700 | 75363.2 | 2.7898 | -9 | 593.3 | 944.534 | 39774.0301 | 33770.8585
3599AC016 | 35-I-1999 | 35 | 7766 | 0 | 45.2637 | 1999_08_31 | -93.7123 | Asphalt Cement |  | University of Minnesota | 03/26/2004 | 58-40 MnROAD, BI9 | PAV | 10 | 37.55 | 21440000 | 16480000 | 27040000 | 2000 | 2704000 | 750000 | 75398.5 | 2.7914 | -9 | 595.7 | 948.354 | 39829.6333 | 33726.6452
3599AC016 | 35-I-1999 | 35 | 7766 | 0 | 45.2637 | 1999_08_31 | -93.7123 | Asphalt Cement |  | University of Minnesota | 03/26/2004 | 58-40 MnROAD, BI9 | PAV | 10 | 37.54 | 21420000 | 16450000 | 27010000 | 2000 | 2701000 | 749800 | 75375.7 | 2.7944 | -9 | 598 | 952.016 | 39843.5599 | 33717.7872
3599AC016 | 35-I-1999 | 35 | 7766 | 0 | 45.2637 | 1999_08_31 | -93.7123 | Asphalt Cement |  | University of Minnesota | 03/26/2004 | 58-40 MnROAD, BI9 | PAV | 10 | 37.55 | 21420000 | 16470000 | 27020000 | 2000 | 2702000 | 750000 | 75393.4 | 2.7934 | -9 | 600.4 | 955.837 | 39859.1149 | 33707.5592
3599AC016 | 35-I-1999 | 35 | 7766 | 0 | 45.2637 | 1999_08_31 | -93.7123 | Asphalt Cement |  | University of Minnesota | 03/26/2004 | 58-40 MnROAD, BI9 | PAV | 10 | 37.56 | 21400000 | 16460000 | 27000000 | 2000 | 2700000 | 749800 | 75381 | 2.7956 | -9 | 602.7 | 959.498 | 39876.4201 | 33695.8605
3599AC016 | 35-I-1999 | 35 | 7766 | 0 | 45.2637 | 1999_08_31 | -93.7123 | Asphalt Cement |  | University of Minnesota | 03/26/2004 | 58-40 MnROAD, BI9 | PAV | 10 | 37.6 | 21380000 | 16470000 | 26990000 | 2000 | 2699000 | 749800 | 75382.9 | 2.7965 | -9 | 605.1 | 963.319 | 39927.4003 | 33655.764
3599AC016 | 35-I-1999 | 35 | 7766 | 0 | 45.2637 | 1999_08_31 | -93.7123 | Asphalt Cement |  | University of Minnesota | 03/26/2004 | 58-40 MnROAD, BI9 | PAV | 10 | 37.56 | 21370000 | 16440000 | 26960000 | 2000 | 2696000 | 749900 | 75388 | 2.7997 | -9 | 607.5 | 967.14 | 39946.237 | 33642.8201
3599AC016 | 35-I-1999 | 35 | 7766 | 0 | 45.2637 | 1999_08_31 | -93.7123 | Asphalt Cement |  | University of Minnesota | 03/26/2004 | 58-40 MnROAD, BI9 | PAV | 10 | 37.59 | 21370000 | 16460000 | 26980000 | 2000 | 2698000 | 749900 | 75383.3 | 2.7978 | -9 | 609.8 | 970.802 | 39943.7986 | 33647.8005
3599AC016 | 35-I-1999 | 35 | 7766 | 0 | 45.2637 | 1999_08_31 | -93.7123 | Asphalt Cement |  | University of Minnesota | 03/26/2004 | 58-40 MnROAD, BI9 | PAV | 10 | 37.59 | 21360000 | 16450000 | 26960000 | 2000 | 2696000 | 749900 | 75384.3 | 2.7996 | -9 | 612.1 | 974.463 | 39973.4305 | 33625.7831
3599AC016 | 35-I-1999 | 35 | 7766 | 0 | 45.2637 | 1999_08_31 | -93.7123 | Asphalt Cement |  | University of Minnesota | 03/26/2004 | 58-40 MnROAD, BI9 | PAV | 10 | 37.63 | 21340000 | 16450000 | 26950000 | 2000 | 2695000 | 749900 | 75383.8 | 2.8007 | -9 | 614.5 | 978.284 | 40024.5174 | 33585.7866
3599AC016 | 35-I-1999 | 35 | 7766 | 0 | 45.2637 | 1999_08_31 | -93.7123 | Asphalt Cement |  | University of Minnesota | 03/26/2004 | 58-40 MnROAD, BI9 | PAV | 10 | 37.6 | 21320000 | 16420000 | 26920000 | 2000 | 2692000 | 749800 | 75379.3 | 2.8039 | -9 | 616.9 | 982.105 | 40031.2234 | 33583.0831
3599AC016 | 35-I-1999 | 35 | 7766 | 0 | 45.2637 | 1999_08_31 | -93.7123 | Asphalt Cement |  | University of Minnesota | 03/26/2004 | 58-40 MnROAD, BI9 | PAV | 10 | 37.63 | 21330000 | 16440000 | 26930000 | 2000 | 2693000 | 749800 | 75378.4 | 2.8021 | -9 | 619.2 | 985.766 | 40043.5604 | 33575.6589
3599AC016 | 35-I-1999 | 35 | 7766 | 0 | 45.2637 | 1999_08_31 | -93.7123 | Asphalt Cement |  | University of Minnesota | 03/26/2004 | 58-40 MnROAD, BI9 | PAV | 10 | 37.63 | 21310000 | 16430000 | 26910000 | 2000 | 2691000 | 749800 | 75374.8 | 2.8049 | -9 | 621.5 | 989.428 | 40073.3215 | 33553.6443
3599AC016 | 35-I-1999 | 35 | 7766 | 0 | 45.2637 | 1999_08_31 | -93.7123 | Asphalt Cement |  | University of Minnesota | 03/26/2004 | 58-40 MnROAD, BI9 | PAV | 10 | 37.66 | 21290000 | 16440000 | 26900000 | 2000 | 2690000 | 749900 | 75386.4 | 2.806 | -9 | 623.9 | 993.249 | 40126.1409 | 33512.3954
3599AC016 | 35-I-1999 | 35 | 7766 | 0 | 45.2637 | 1999_08_31 | -93.7123 | Asphalt Cement |  | University of Minnesota | 03/26/2004 | 58-40 MnROAD, BI9 | PAV | 10 | 37.66 | 21270000 | 16410000 | 26860000 | 2000 | 2686000 | 749700 | 75365.9 | 2.8088 | -9 | 626.3 | 997.07 | 40164.4644 | 33483.3358
3599AC016 | 35-I-1999 | 35 | 7766 | 0 | 45.2637 | 1999_08_31 | -93.7123 | Asphalt Cement |  | University of Minnesota | 03/26/2004 | 58-40 MnROAD, BI9 | PAV | 10 | 37.67 | 21280000 | 16430000 | 26890000 | 2000 | 2689000 | 749800 | 75378.2 | 2.8068 | -9 | 628.6 | 1000.731 | 40139.4329 | 33507.1348
3599AC016 | 35-I-1999 | 35 | 7766 | 0 | 45.2637 | 1999_08_31 | -93.7123 | Asphalt Cement |  | University of Minnesota | 03/26/2004 | 58-40 MnROAD, BI9 | PAV | 10 | 37.66 | 21280000 | 16420000 | 26880000 | 2000 | 2688000 | 749900 | 75383.4 | 2.8082 | -9 | 631 | 1004.552 | 40155.9967 | 33496.2314
3599AC016 | 35-I-1999 | 35 | 7766 | 0 | 45.2637 | 1999_08_31 | -93.7123 | Asphalt Cement |  | University of Minnesota | 03/26/2004 | 58-40 MnROAD, BI9 | PAV | 10 | 37.71 | 21260000 | 16430000 | 26870000 | 2000 | 2687000 | 749700 | 75369.9 | 2.8086 | -9 | 633.3 | 1008.214 | 40194.8995 | 33466.7277
3599AC016 | 35-I-1999 | 35 | 7766 | 0 | 45.2637 | 1999_08_31 | -93.7123 | Asphalt Cement |  | University of Minnesota | 03/26/2004 | 58-40 MnROAD, BI9 | PAV | 10 | 37.66 | 21260000 | 16410000 | 26860000 | 2000 | 2686000 | 750100 | 75404.1 | 2.8108 | -9 | 635.6 | 1011.875 | 40207.3351 | 33459.2931
3599AC016 | 35-I-1999 | 35 | 7766 | 0 | 45.2637 | 1999_08_31 | -93.7123 | Asphalt Cement |  | University of Minnesota | 03/26/2004 | 58-40 MnROAD, BI9 | PAV | 10 | 37.69 | 21240000 | 16420000 | 26850000 | 2000 | 2685000 | 749600 | 75362.3 | 2.8104 | -9 | 638 | 1015.696 | 40195.9515 | 33471.6847
3599AC016 | 35-I-1999 | 35 | 7766 | 0 | 45.2637 | 1999_08_31 | -93.7123 | Asphalt Cement |  | University of Minnesota | 03/26/2004 | 58-40 MnROAD, BI9 | PAV | 10 | 45.88 | 9441000 | 9734000 | 13560000 | 2000 | 1356000 | 749500 | 75345.9 | 5.5487 | -9 | 3570 | 5683.44 | 93430.2109 | 16209.245
3599AC016 | 35-I-1999 | 35 | 7766 | 0 | 45.2637 | 1999_08_31 | -93.7123 | Asphalt Cement |  | University of Minnesota | 03/26/2004 | 58-40 MnROAD, BI9 | PAV | 10 | 45.88 | 9438000 | 9731000 | 13560000 | 2000 | 1356000 | 749900 | 75384.7 | 5.5533 | -9 | 3572 | 5686.624 | 93529.9628 | 16193.8624
3599AC016 | 35-I-1999 | 35 | 7766 | 0 | 45.2637 | 1999_08_31 | -93.7123 | Asphalt Cement |  | University of Minnesota | 03/26/2004 | 58-40 MnROAD, BI9 | PAV | 10 | 40.55 | 17550000 | 15010000 | 23100000 | 2000 | 2310000 | 749900 | 75385.7 | 3.266 | -9 | 1682 | 2677.744 | 49720.1429 | 28154.7251
3599AC016 | 35-I-1999 | 35 | 7766 | 0 | 45.2637 | 1999_08_31 | -93.7123 | Asphalt Cement |  | University of Minnesota | 03/26/2004 | 58-40 MnROAD, BI9 | PAV | 10 | 40.58 | 17550000 | 15030000 | 23100000 | 2000 | 2310000 | 749700 | 75364.7 | 3.2644 | -9 | 1685 | 2682.52 | 49724.0299 | 28155.1276
3599AC016 | 35-I-1999 | 35 | 7766 | 0 | 45.2637 | 1999_08_31 | -93.7123 | Asphalt Cement |  | University of Minnesota | 03/26/2004 | 58-40 MnROAD, BI9 | PAV | 10 | 40.57 | 17540000 | 15020000 | 23090000 | 2000 | 2309000 | 749700 | 75368 | 3.2665 | -9 | 1688 | 2687.296 | 49735.4271 | 28151.2789
3599AC016 | 35-I-1999 | 35 | 7766 | 0 | 45.2637 | 1999_08_31 | -93.7123 | Asphalt Cement |  | University of Minnesota | 03/26/2004 | 58-40 MnROAD, BI9 | PAV | 10 | 40.58 | 17550000 | 15030000 | 23110000 | 2000 | 2311000 | 750000 | 75394.3 | 3.2652 | -9 | 1690 | 2690.48 | 49742.2995 | 28149.9931
3599AC016 | 35-I-1999 | 35 | 7766 | 0 | 45.2637 | 1999_08_31 | -93.7123 | Asphalt Cement |  | University of Minnesota | 03/26/2004 | 58-40 MnROAD, BI9 | PAV | 10 | 40.58 | 17530000 | 15010000 | 23080000 | 2000 | 2308000 | 749700 | 75365.8 | 3.2676 | -9 | 1693 | 2695.256 | 49767.1183 | 28138.5572
3599AC016 | 35-I-1999 | 35 | 7766 | 0 | 45.2637 | 1999_08_31 | -93.7123 | Asphalt Cement |  | University of Minnesota | 03/26/2004 | 58-40 MnROAD, BI9 | PAV | 10 | 40.59 | 17530000 | 15020000 | 23090000 | 2000 | 2309000 | 749800 | 75380.4 | 3.2671 | -9 | 1695 | 2698.44 | 49768.9753 | 28140.1101
3599AC016 | 35-I-1999 | 35 | 7766 | 0 | 45.2637 | 1999_08_31 | -93.7123 | Asphalt Cement |  | University of Minnesota | 03/26/2004 | 58-40 MnROAD, BI9 | PAV | 10 | 40.58 | 17520000 | 15000000 | 23060000 | 2000 | 2306000 | 749800 | 75380.9 | 3.2706 | -9 | 1697 | 2701.624 | 49823.5704 | 28111.8762
3599AC016 | 35-I-1999 | 35 | 7766 | 0 | 45.2637 | 1999_08_31 | -93.7123 | Asphalt Cement |  | University of Minnesota | 03/26/2004 | 58-40 MnROAD, BI9 | PAV | 10 | 40.62 | 17500000 | 15010000 | 23060000 | 2000 | 2306000 | 749600 | 75359.5 | 3.2704 | -9 | 1700 | 2706.4 | 49837.5717 | 28106.5789
3599AC016 | 35-I-1999 | 35 | 7766 | 0 | 45.2637 | 1999_08_31 | -93.7123 | Asphalt Cement |  | University of Minnesota | 03/26/2004 | 58-40 MnROAD, BI9 | PAV | 10 | 40.58 | 17510000 | 15000000 | 23050000 | 2000 | 2305000 | 749900 | 75386.4 | 3.2721 | -9 | 1702 | 2709.584 | 49858.4823 | 28097.3913
3599AC016 | 35-I-1999 | 35 | 7766 | 0 | 45.2637 | 1999_08_31 | -93.7123 | Asphalt Cement |  | University of Minnesota | 03/26/2004 | 58-40 MnROAD, BI9 | PAV | 10 | 40.62 | 17500000 | 15010000 | 23050000 | 2000 | 2305000 | 749600 | 75358.7 | 3.2713 | -9 | 1704 | 2712.768 | 49859.1932 | 28099.5906
3599AC016 | 35-I-1999 | 35 | 7766 | 0 | 45.2637 | 1999_08_31 | -93.7123 | Asphalt Cement |  | University of Minnesota | 03/26/2004 | 58-40 MnROAD, BI9 | PAV | 10 | 40.6 | 17500000 | 15000000 | 23040000 | 2000 | 2304000 | 750000 | 75401.2 | 3.2741 | -9 | 1707 | 2717.544 | 49913.7573 | 28071.4722
3599AC016 | 35-I-1999 | 35 | 7766 | 0 | 45.2637 | 1999_08_31 | -93.7123 | Asphalt Cement |  | University of Minnesota | 03/26/2004 | 58-40 MnROAD, BI9 | PAV | 10 | 40.64 | 17470000 | 15000000 | 23020000 | 2000 | 2302000 | 749600 | 75358.5 | 3.275 | -9 | 1709 | 2720.728 | 49944.4852 | 28056.7989
3599AC016 | 35-I-1999 | 35 | 7766 | 0 | 45.2637 | 1999_08_31 | -93.7123 | Asphalt Cement |  | University of Minnesota | 03/26/2004 | 58-40 MnROAD, BI9 | PAV | 10 | 40.59 | 17490000 | 14990000 | 23030000 | 2000 | 2303000 | 750000 | 75401 | 3.2761 | -9 | 1711 | 2723.912 | 49925.2615 | 28070.2012
3599AC016 | 35-I-1999 | 35 | 7766 | 0 | 45.2637 | 1999_08_31 | -93.7123 | Asphalt Cement |  | University of Minnesota | 03/26/2004 | 58-40 MnROAD, BI9 | PAV | 10 | 40.64 | 17470000 | 15000000 | 23020000 | 2000 | 2302000 | 749700 | 75364.5 | 3.2753 | -9 | 1714 | 2728.688 | 49957.8118 | 28054.5093
3599AC016 | 35-I-1999 | 35 | 7766 | 0 | 45.2637 | 1999_08_31 | -93.7123 | Asphalt Cement |  | University of Minnesota | 03/26/2004 | 58-40 MnROAD, BI9 | PAV | 10 | 40.62 | 17470000 | 14990000 | 23020000 | 2000 | 2302000 | 750000 | 75396.2 | 3.2774 | -9 | 1716 | 2731.872 | 49977.4655 | 28046.0743
3599AC016 | 35-I-1999 | 35 | 7766 | 0 | 45.2637 | 1999_08_31 | -93.7123 | Asphalt Cement |  | University of Minnesota | 03/26/2004 | 58-40 MnROAD, BI9 | PAV | 10 | 40.66 | 17460000 | 15000000 | 23020000 | 2000 | 2302000 | 749800 | 75374.7 | 3.2761 | -9 | 1718 | 2735.056 | 49991.4596 | 28040.82
3599AC016 | 35-I-1999 | 35 | 7766 | 0 | 45.2637 | 1999_08_31 | -93.7123 | Asphalt Cement |  | University of Minnesota | 03/26/2004 | 58-40 MnROAD, BI9 | PAV | 10 | 40.62 | 17470000 | 14980000 | 23010000 | 2000 | 2301000 | 749800 | 75381.2 | 3.278 | -9 | 1721 | 2739.832 | 49972.5227 | 28054.0436
3599AC016 | 35-I-1999 | 35 | 7766 | 0 | 45.2637 | 1999_08_31 | -93.7123 | Asphalt Cement |  | University of Minnesota | 03/26/2004 | 58-40 MnROAD, BI9 | PAV | 10 | 40.66 | 17460000 | 15000000 | 23020000 | 2000 | 2302000 | 749700 | 75370.9 | 3.2766 | -9 | 1723 | 2743.016 | 49978.1259 | 28053.4957
3599AC016 | 35-I-1999 | 35 | 7766 | 0 | 45.2637 | 1999_08_31 | -93.7123 | Asphalt Cement |  | University of Minnesota | 03/26/2004 | 58-40 MnROAD, BI9 | PAV | 10 | 44.02 | 11770000 | 11370000 | 16370000 | 2000 | 1637000 | 749900 | 75391.2 | 4.6021 | -9 | 3167 | 5041.864 | 74995.655 | 19822.9237
3599AC016 | 35-I-1999 | 35 | 7766 | 0 | 45.2637 | 1999_08_31 | -93.7123 | Asphalt Cement |  | University of Minnesota | 03/26/2004 | 58-40 MnROAD, BI9 | PAV | 10 | 44.06 | 11750000 | 11370000 | 16360000 | 2000 | 1636000 | 749600 | 75355.4 | 4.6038 | -9 | 3170 | 5046.64 | 75035.6174 | 19814.4801
3599AC016 | 35-I-1999 | 35 | 7766 | 0 | 45.2637 | 1999_08_31 | -93.7123 | Asphalt Cement |  | University of Minnesota | 03/26/2004 | 58-40 MnROAD, BI9 | PAV | 10 | 44.02 | 11750000 | 11360000 | 16340000 | 2000 | 1634000 | 749800 | 75382.6 | 4.6085 | -9 | 3172 | 5049.824 | 75113.309 | 19796.0985
3599AC016 | 35-I-1999 | 35 | 7766 | 0 | 45.2637 | 1999_08_31 | -93.7123 | Asphalt Cement |  | University of Minnesota | 03/26/2004 | 58-40 MnROAD, BI9 | PAV | 10 | 44.09 | 11730000 | 11370000 | 16340000 | 2000 | 1634000 | 749600 | 75362.3 | 4.6096 | -9 | 3174 | 5053.008 | 75168.099 | 19783.7811
3599AC016 | 35-I-1999 | 35 | 7766 | 0 | 45.2637 | 1999_08_31 | -93.7123 | Asphalt Cement |  | University of Minnesota | 03/26/2004 | 58-40 MnROAD, BI9 | PAV | 10 | 44.07 | 11720000 | 11340000 | 16310000 | 2000 | 1631000 | 749600 | 75362.2 | 4.6173 | -9 | 3177 | 5057.784 | 75279.2203 | 19756.6882
3599AC016 | 35-I-1999 | 35 | 7766 | 0 | 45.2637 | 1999_08_31 | -93.7123 | Asphalt Cement |  | University of Minnesota | 03/26/2004 | 58-40 MnROAD, BI9 | PAV | 10 | 44.07 | 11710000 | 11340000 | 16300000 | 2000 | 1630000 | 749900 | 75389.7 | 4.6207 | -9 | 3179 | 5060.968 | 75385.7084 | 19730.8897
3599AC016 | 35-I-1999 | 35 | 7766 | 0 | 45.2637 | 1999_08_31 | -93.7123 | Asphalt Cement |  | University of Minnesota | 03/26/2004 | 58-40 MnROAD, BI9 | PAV | 10 | 44.06 | 11700000 | 11320000 | 16280000 | 2000 | 1628000 | 749600 | 75362.5 | 4.6261 | -9 | 3181 | 5064.152 | 75404.3428 | 19728.1224
3599AC016 | 35-I-1999 | 35 | 7766 | 0 | 45.2637 | 1999_08_31 | -93.7123 | Asphalt Cement |  | University of Minnesota | 03/26/2004 | 58-40 MnROAD, BI9 | PAV | 10 | 44.1 | 11690000 | 11320000 | 16270000 | 2000 | 1627000 | 749800 | 75373.5 | 4.6281 | -9 | 3184 | 5068.928 | 75545.3981 | 19693.3937
3599AC016 | 35-I-1999 | 35 | 7766 | 0 | 45.2637 | 1999_08_31 | -93.7123 | Asphalt Cement |  | University of Minnesota | 03/26/2004 | 58-40 MnROAD, BI9 | PAV | 10 | 44.06 | 11670000 | 11300000 | 16240000 | 2000 | 1624000 | 749800 | 75379.7 | 4.6371 | -9 | 3186 | 5072.112 | 75630.4094 | 19673.3635
3599AC016 | 35-I-1999 | 35 | 7766 | 0 | 45.2637 | 1999_08_31 | -93.7123 | Asphalt Cement |  | University of Minnesota | 03/26/2004 | 58-40 MnROAD, BI9 | PAV | 10 | 44.1 | 11650000 | 11290000 | 16230000 | 2000 | 1623000 | 749700 | 75366.1 | 4.6409 | -9 | 3188 | 5075.296 | 75711.3861 | 19654.4265
3599AC016 | 35-I-1999 | 35 | 7766 | 0 | 45.2637 | 1999_08_31 | -93.7123 | Asphalt Cement |  | University of Minnesota | 03/26/2004 | 58-40 MnROAD, BI9 | PAV | 10 | 44.05 | 11650000 | 11270000 | 16210000 | 2000 | 1621000 | 749900 | 75392.3 | 4.6463 | -9 | 3191 | 5080.072 | 75776.921 | 19639.5326
3599AC016 | 35-I-1999 | 35 | 7766 | 0 | 45.2637 | 1999_08_31 | -93.7123 | Asphalt Cement |  | University of Minnesota | 03/26/2004 | 58-40 MnROAD, BI9 | PAV | 10 | 44.11 | 11620000 | 11270000 | 16190000 | 2000 | 1619000 | 749500 | 75352.2 | 4.6518 | -9 | 3193 | 5083.256 | 75871.6144 | 19617.1231
3599AC016 | 35-I-1999 | 35 | 7766 | 0 | 45.2637 | 1999_08_31 | -93.7123 | Asphalt Cement |  | University of Minnesota | 03/26/2004 | 58-40 MnROAD, BI9 | PAV | 10 | 44.08 | 11610000 | 11250000 | 16170000 | 2000 | 1617000 | 750000 | 75393.5 | 4.66 | -9 | 3195 | 5086.44 | 76025.7496 | 19579.4518
3599AC016 | 35-I-1999 | 35 | 7766 | 0 | 45.2637 | 1999_08_31 | -93.7123 | Asphalt Cement |  | University of Minnesota | 03/26/2004 | 58-40 MnROAD, BI9 | PAV | 10 | 44.11 | 11580000 | 11230000 | 16130000 | 2000 | 1613000 | 749500 | 75350.7 | 4.6667 | -9 | 3198 | 5091.216 | 76153.8399 | 19548.6175
3599AC016 | 35-I-1999 | 35 | 7766 | 0 | 45.2637 | 1999_08_31 | -93.7123 | Asphalt Cement |  | University of Minnesota | 03/26/2004 | 58-40 MnROAD, BI9 | PAV | 10 | 44.08 | 11590000 | 11220000 | 16130000 | 2000 | 1613000 | 750000 | 75393.3 | 4.6702 | -9 | 3200 | 5094.4 | 76214.2822 | 19535.2124
3599AC016 | 35-I-1999 | 35 | 7766 | 0 | 45.2637 | 1999_08_31 | -93.7123 | Asphalt Cement |  | University of Minnesota | 03/26/2004 | 58-40 MnROAD, BI9 | PAV | 10 | 44.14 | 11560000 | 11210000 | 16100000 | 2000 | 1610000 | 749500 | 75350.7 | 4.6761 | -9 | 3202 | 5097.584 | 76336.9401 | 19505.919
3599AC016 | 35-I-1999 | 35 | 7766 | 0 | 45.2637 | 1999_08_31 | -93.7123 | Asphalt Cement |  | University of Minnesota | 03/26/2004 | 58-40 MnROAD, BI9 | PAV | 10 | 44.11 | 11560000 | 11200000 | 16090000 | 2000 | 1609000 | 749900 | 75390.4 | 4.6811 | -9 | 3205 | 5102.36 | 76424.6684 | 19485.6232
3599AC016 | 35-I-1999 | 35 | 7766 | 0 | 45.2637 | 1999_08_31 | -93.7123 | Asphalt Cement |  | University of Minnesota | 03/26/2004 | 58-40 MnROAD, BI9 | PAV | 10 | 44.11 | 11540000 | 11180000 | 16070000 | 2000 | 1607000 | 749600 | 75356.5 | 4.6868 | -9 | 3207 | 5105.544 | 76458.5713 | 19479.0772
3599AC016 | 35-I-1999 | 35 | 7766 | 0 | 45.2637 | 1999_08_31 | -93.7123 | Asphalt Cement |  | University of Minnesota | 03/26/2004 | 58-40 MnROAD, BI9 | PAV | 10 | 44.14 | 11530000 | 11190000 | 16070000 | 2000 | 1607000 | 749800 | 75379.3 | 4.6881 | -9 | 3210 | 5110.32 | 76540.685 | 19460.2733
3599AC016 | 35-I-1999 | 35 | 7766 | 0 | 45.2637 | 1999_08_31 | -93.7123 | Asphalt Cement |  | University of Minnesota | 03/26/2004 | 58-40 MnROAD, BI9 | PAV | 10 | 44.13 | 11510000 | 11160000 | 16030000 | 2000 | 1603000 | 749700 | 75363.8 | 4.697 | -9 | 3212 | 5113.504 | 76697.4149 | 19422.5976
3599AC016 | 35-I-1999 | 35 | 7766 | 0 | 45.2637 | 1999_08_31 | -93.7123 | Asphalt Cement |  | University of Minnesota | 03/26/2004 | 58-40 MnROAD, BI9 | PAV | 10 | 44.14 | 11500000 | 11160000 | 16020000 | 2000 | 1602000 | 749800 | 75380.7 | 4.7013 | -9 | 3214 | 5116.688 | 76779.5761 | 19403.9039
3599AC016 | 35-I-1999 | 35 | 7766 | 0 | 45.2637 | 1999_08_31 | -93.7123 | Asphalt Cement |  | University of Minnesota | 03/26/2004 | 58-40 MnROAD, BI9 | PAV | 10 | 44.12 | 11480000 | 11130000 | 15990000 | 2000 | 1599000 | 749800 | 75373.8 | 4.7104 | -9 | 3217 | 5121.464 | 76895.9533 | 19376.6259
3599AC016 | 35-I-1999 | 35 | 7766 | 0 | 45.2637 | 1999_08_31 | -93.7123 | Asphalt Cement |  | University of Minnesota | 03/26/2004 | 58-40 MnROAD, BI9 | PAV | 10 | 37.26 | 21770000 | 16560000 | 27350000 | 2000 | 2735000 | 750000 | 75400.1 | 2.7599 | -9 | 525.3 | 836.278 | 39118.4008 | 34250.6531
3599AC016 | 35-I-1999 | 35 | 7766 | 0 | 45.2637 | 1999_08_31 | -93.7123 | Asphalt Cement |  | University of Minnesota | 03/26/2004 | 58-40 MnROAD, BI9 | PAV | 10 | 37.28 | 21740000 | 16550000 | 27320000 | 2000 | 2732000 | 749700 | 75370.4 | 2.7618 | -9 | 527.7 | 840.098 | 39147.9873 | 34227.7279
3599AC016 | 35-I-1999 | 35 | 7766 | 0 | 45.2637 | 1999_08_31 | -93.7123 | Asphalt Cement |  | University of Minnesota | 03/26/2004 | 58-40 MnROAD, BI9 | PAV | 10 | 37.28 | 21750000 | 16550000 | 27330000 | 2000 | 2733000 | 749900 | 75391.5 | 2.762 | -9 | 530 | 843.76 | 39154.5455 | 34224.9553
3599AC016 | 35-I-1999 | 35 | 7766 | 0 | 45.2637 | 1999_08_31 | -93.7123 | Asphalt Cement |  | University of Minnesota | 03/26/2004 | 58-40 MnROAD, BI9 | PAV | 10 | 37.28 | 21720000 | 16540000 | 27300000 | 2000 | 2730000 | 749700 | 75372 | 2.7645 | -9 | 532.3 | 847.422 | 39176.6671 | 34208.5887
3599AC016 | 35-I-1999 | 35 | 7766 | 0 | 45.2637 | 1999_08_31 | -93.7123 | Asphalt Cement |  | University of Minnesota | 03/26/2004 | 58-40 MnROAD, BI9 | PAV | 10 | 37.32 | 21720000 | 16550000 | 27310000 | 2000 | 2731000 | 749900 | 75387.8 | 2.7642 | -9 | 534.7 | 851.242 | 39219.1447 | 34174.4953
3599AC016 | 35-I-1999 | 35 | 7766 | 0 | 45.2637 | 1999_08_31 | -93.7123 | Asphalt Cement |  | University of Minnesota | 03/26/2004 | 58-40 MnROAD, BI9 | PAV | 10 | 37.3 | 21700000 | 16530000 | 27280000 | 2000 | 2728000 | 749800 | 75383 | 2.7668 | -9 | 537.1 | 855.063 | 39233.8285 | 34164.6617
3599AC016 | 35-I-1999 | 35 | 7766 | 0 | 45.2637 | 1999_08_31 | -93.7123 | Asphalt Cement |  | University of Minnesota | 03/26/2004 | 58-40 MnROAD, BI9 | PAV | 10 | 37.33 | 21690000 | 16540000 | 27280000 | 2000 | 2728000 | 749800 | 75381.6 | 2.7667 | -9 | 539.5 | 858.884 | 39260.7894 | 34144.1559
3599AC016 | 35-I-1999 | 35 | 7766 | 0 | 45.2637 | 1999_08_31 | -93.7123 | Asphalt Cement |  | University of Minnesota | 03/26/2004 | 58-40 MnROAD, BI9 | PAV | 10 | 37.32 | 21670000 | 16520000 | 27250000 | 2000 | 2725000 | 749800 | 75381.6 | 2.7696 | -9 | 541.7 | 862.386 | 39295.0167 | 34117.3691
3599AC016 | 35-I-1999 | 35 | 7766 | 0 | 45.2637 | 1999_08_31 | -93.7123 | Asphalt Cement |  | University of Minnesota | 03/26/2004 | 58-40 MnROAD, BI9 | PAV | 10 | 37.37 | 21660000 | 16540000 | 27250000 | 2000 | 2725000 | 749700 | 75370.6 | 2.7689 | -9 | 544.1 | 866.207 | 39329.4902 | 34090.4163
3599AC016 | 35-I-1999 | 35 | 7766 | 0 | 45.2637 | 1999_08_31 | -93.7123 | Asphalt Cement |  | University of Minnesota | 03/26/2004 | 58-40 MnROAD, BI9 | PAV | 10 | 37.33 | 21660000 | 16520000 | 27240000 | 2000 | 2724000 | 750000 | 75394.6 | 2.7714 | -9 | 546.4 | 869.869 | 39339.4193 | 34084.7643
3599AC016 | 35-I-1999 | 35 | 7766 | 0 | 45.2637 | 1999_08_31 | -93.7123 | Asphalt Cement |  | University of Minnesota | 03/26/2004 | 58-40 MnROAD, BI9 | PAV | 10 | 37.37 | 21640000 | 16530000 | 27240000 | 2000 | 2724000 | 749600 | 75363 | 2.7705 | -9 | 548.7 | 873.53 | 39333.4331 | 34092.9037
3599AC016 | 35-I-1999 | 35 | 7766 | 0 | 45.2637 | 1999_08_31 | -93.7123 | Asphalt Cement |  | University of Minnesota | 03/26/2004 | 58-40 MnROAD, BI9 | PAV | 10 | 37.36 | 21650000 | 16530000 | 27240000 | 2000 | 2724000 | 750100 | 75403.9 | 2.7719 | -9 | 551.2 | 877.51 | 39376.9218 | 34058.2019
3599AC016 | 35-I-1999 | 35 | 7766 | 0 | 45.2637 | 1999_08_31 | -93.7123 | Asphalt Cement |  | University of Minnesota | 03/26/2004 | 58-40 MnROAD, BI9 | PAV | 10 | 37.39 | 21620000 | 16520000 | 27210000 | 2000 | 2721000 | 749600 | 75361.5 | 2.7732 | -9 | 553.5 | 881.172 | 39394.7946 | 34045.6995
3599AC016 | 35-I-1999 | 35 | 7766 | 0 | 45.2637 | 1999_08_31 | -93.7123 | Asphalt Cement |  | University of Minnesota | 03/26/2004 | 58-40 MnROAD, BI9 | PAV | 10 | 37.37 | 21630000 | 16520000 | 27220000 | 2000 | 2722000 | 750000 | 75402 | 2.7739 | -9 | 555.8 | 884.834 | 39404.3536 | 34040.3903
3599AC016 | 35-I-1999 | 35 | 7766 | 0 | 45.2637 | 1999_08_31 | -93.7123 | Asphalt Cement |  | University of Minnesota | 03/26/2004 | 58-40 MnROAD, BI9 | PAV | 10 | 37.4 | 21600000 | 16510000 | 27190000 | 2000 | 2719000 | 749700 | 75363.9 | 2.7754 | -9 | 558.2 | 888.654 | 39443.296 | 34009.7294
3599AC016 | 35-I-1999 | 35 | 7766 | 0 | 45.2637 | 1999_08_31 | -93.7123 | Asphalt Cement |  | University of Minnesota | 03/26/2004 | 58-40 MnROAD, BI9 | PAV | 10 | 37.41 | 21600000 | 16520000 | 27190000 | 2000 | 2719000 | 750000 | 75402.1 | 2.7764 | -9 | 560.5 | 892.316 | 39483.8803 | 33977.7182
3599AC016 | 35-I-1999 | 35 | 7766 | 0 | 45.2637 | 1999_08_31 | -93.7123 | Asphalt Cement |  | University of Minnesota | 03/26/2004 | 58-40 MnROAD, BI9 | PAV | 10 | 37.42 | 21580000 | 16510000 | 27170000 | 2000 | 2717000 | 749700 | 75364.4 | 2.7774 | -9 | 562.8 | 895.978 | 39490.3495 | 33975.0972
3599AC016 | 35-I-1999 | 35 | 7766 | 0 | 45.2637 | 1999_08_31 | -93.7123 | Asphalt Cement |  | University of Minnesota | 03/26/2004 | 58-40 MnROAD, BI9 | PAV | 10 | 37.42 | 21590000 | 16520000 | 27190000 | 2000 | 2719000 | 749900 | 75387.4 | 2.7764 | -9 | 565.2 | 899.798 | 39482.3591 | 33984.9195
3599AC016 | 35-I-1999 | 35 | 7766 | 0 | 45.2637 | 1999_08_31 | -93.7123 | Asphalt Cement |  | University of Minnesota | 03/26/2004 | 58-40 MnROAD, BI9 | PAV | 10 | 37.42 | 21570000 | 16510000 | 27160000 | 2000 | 2716000 | 749900 | 75387.8 | 2.7791 | -9 | 567.6 | 903.619 | 39525.97 | 33950.3667
3599AC016 | 35-I-1999 | 35 | 7766 | 0 | 45.2637 | 1999_08_31 | -93.7123 | Asphalt Cement |  | University of Minnesota | 03/26/2004 | 58-40 MnROAD, BI9 | PAV | 10 | 37.47 | 21550000 | 16520000 | 27150000 | 2000 | 2715000 | 749700 | 75372.9 | 2.7791 | -9 | 569.9 | 907.281 | 39564.4998 | 33920.2464
3599AC016 | 35-I-1999 | 35 | 7766 | 0 | 45.2637 | 1999_08_31 | -93.7123 | Asphalt Cement |  | University of Minnesota | 03/26/2004 | 58-40 MnROAD, BI9 | PAV | 10 | 37.42 | 21560000 | 16490000 | 27140000 | 2000 | 2714000 | 750000 | 75396.1 | 2.7812 | -9 | 572.3 | 911.102 | 39565.6476 | 33922.2053
3599AC016 | 35-I-1999 | 35 | 7766 | 0 | 45.2637 | 1999_08_31 | -93.7123 | Asphalt Cement |  | University of Minnesota | 03/26/2004 | 58-40 MnROAD, BI9 | PAV | 10 | 37.47 | 21540000 | 16510000 | 27140000 | 2000 | 2714000 | 749700 | 75366 | 2.7802 | -9 | 574.6 | 914.763 | 39579.0777 | 33913.6364
3599AC016 | 35-I-1999 | 35 | 7766 | 0 | 45.2637 | 1999_08_31 | -93.7123 | Asphalt Cement |  | University of Minnesota | 03/26/2004 | 58-40 MnROAD, BI9 | PAV | 10 | 43.92 | 11930000 | 11490000 | 16560000 | 2000 | 1656000 | 749900 | 75390.2 | 4.5483 | -9 | 3137 | 4994.104 | 74001.1907 | 20061.5428
3599AC016 | 35-I-1999 | 35 | 7766 | 0 | 45.2637 | 1999_08_31 | -93.7123 | Asphalt Cement |  | University of Minnesota | 03/26/2004 | 58-40 MnROAD, BI9 | PAV | 10 | 43.93 | 11910000 | 11470000 | 16530000 | 2000 | 1653000 | 749700 | 75364.1 | 4.5558 | -9 | 3139 | 4997.288 | 74109.3832 | 20034.3815
3599AC016 | 35-I-1999 | 35 | 7766 | 0 | 45.2637 | 1999_08_31 | -93.7123 | Asphalt Cement |  | University of Minnesota | 03/26/2004 | 58-40 MnROAD, BI9 | PAV | 10 | 43.95 | 11900000 | 11470000 | 16530000 | 2000 | 1653000 | 749800 | 75378.8 | 4.5578 | -9 | 3141 | 5000.472 | 74156.0114 | 20023.9104
3599AC016 | 35-I-1999 | 35 | 7766 | 0 | 45.2637 | 1999_08_31 | -93.7123 | Asphalt Cement |  | University of Minnesota | 03/26/2004 | 58-40 MnROAD, BI9 | PAV | 10 | 43.93 | 11890000 | 11450000 | 16510000 | 2000 | 1651000 | 749700 | 75363.8 | 4.5617 | -9 | 3144 | 5005.248 | 74199.1584 | 20014.392
3599AC016 | 35-I-1999 | 35 | 7766 | 0 | 45.2637 | 1999_08_31 | -93.7123 | Asphalt Cement |  | University of Minnesota | 03/26/2004 | 58-40 MnROAD, BI9 | PAV | 10 | 43.99 | 11880000 | 11470000 | 16510000 | 2000 | 1651000 | 749700 | 75366.1 | 4.5614 | -9 | 3146 | 5008.432 | 74279.7766 | 19994.794
3599AC016 | 35-I-1999 | 35 | 7766 | 0 | 45.2637 | 1999_08_31 | -93.7123 | Asphalt Cement |  | University of Minnesota | 03/26/2004 | 58-40 MnROAD, BI9 | PAV | 10 | 43.96 | 11860000 | 11440000 | 16480000 | 2000 | 1648000 | 749800 | 75374.7 | 4.57 | -9 | 3148 | 5011.616 | 74394.4648 | 19966.0924
3599AC016 | 35-I-1999 | 35 | 7766 | 0 | 45.2637 | 1999_08_31 | -93.7123 | Asphalt Cement |  | University of Minnesota | 03/26/2004 | 58-40 MnROAD, BI9 | PAV | 10 | 43.99 | 11850000 | 11440000 | 16470000 | 2000 | 1647000 | 749600 | 75362.4 | 4.5727 | -9 | 3151 | 5016.392 | 74440.3141 | 19955.9169
3599AC016 | 35-I-1999 | 35 | 7766 | 0 | 45.2637 | 1999_08_31 | -93.7123 | Asphalt Cement |  | University of Minnesota | 03/26/2004 | 58-40 MnROAD, BI9 | PAV | 10 | 43.96 | 11840000 | 11420000 | 16450000 | 2000 | 1645000 | 749800 | 75377 | 4.5779 | -9 | 3153 | 5019.576 | 74530.1386 | 19933.9868
3599AC016 | 35-I-1999 | 35 | 7766 | 0 | 45.2637 | 1999_08_31 | -93.7123 | Asphalt Cement |  | University of Minnesota | 03/26/2004 | 58-40 MnROAD, BI9 | PAV | 10 | 44.03 | 11820000 | 11430000 | 16440000 | 2000 | 1644000 | 749700 | 75363.1 | 4.5805 | -9 | 3155 | 5022.76 | 74649.9819 | 19904.1038
3599AC016 | 35-I-1999 | 35 | 7766 | 0 | 45.2637 | 1999_08_31 | -93.7123 | Asphalt Cement |  | University of Minnesota | 03/26/2004 | 58-40 MnROAD, BI9 | PAV | 10 | 43.99 | 11810000 | 11400000 | 16420000 | 2000 | 1642000 | 749900 | 75388.2 | 4.5892 | -9 | 3158 | 5027.536 | 74726.7673 | 19885.7697
3599AC016 | 35-I-1999 | 35 | 7766 | 0 | 45.2637 | 1999_08_31 | -93.7123 | Asphalt Cement |  | University of Minnesota | 03/26/2004 | 58-40 MnROAD, BI9 | PAV | 10 | 44.03 | 11790000 | 11400000 | 16400000 | 2000 | 1640000 | 749500 | 75352.2 | 4.5923 | -9 | 3160 | 5030.72 | 74792.1339 | 19870.5069
3599AC016 | 35-I-1999 | 35 | 7766 | 0 | 45.2637 | 1999_08_31 | -93.7123 | Asphalt Cement |  | University of Minnesota | 03/26/2004 | 58-40 MnROAD, BI9 | PAV | 10 | 44 | 11790000 | 11390000 | 16400000 | 2000 | 1640000 | 750000 | 75393.6 | 4.5948 | -9 | 3163 | 5035.496 | 74851.3822 | 19856.8952
3599AC016 | 35-I-1999 | 35 | 7766 | 0 | 45.2637 | 1999_08_31 | -93.7123 | Asphalt Cement |  | University of Minnesota | 03/26/2004 | 58-40 MnROAD, BI9 | PAV | 10 | 44.06 | 11770000 | 11390000 | 16380000 | 2000 | 1638000 | 749600 | 75357.9 | 4.5967 | -9 | 3165 | 5038.68 | 74943.9988 | 19834.4708
3599AC016 | 35-I-1999 | 35 | 7766 | 0 | 45.2637 | 1999_08_31 | -93.7123 | Asphalt Cement |  | University of Minnesota | 03/26/2004 | 58-40 MnROAD, BI9 | PAV | 10 | 38.69 | 19950000 | 15980000 | 25560000 | 2000 | 2556000 | 750000 | 75403.1 | 2.9529 | -9 | 957.3 | 1524.022 | 43218.0851 | 31506.214
3599AC016 | 35-I-1999 | 35 | 7766 | 0 | 45.2637 | 1999_08_31 | -93.7123 | Asphalt Cement |  | University of Minnesota | 03/26/2004 | 58-40 MnROAD, BI9 | PAV | 10 | 38.72 | 19920000 | 15980000 | 25540000 | 2000 | 2554000 | 749600 | 75359.9 | 2.9539 | -9 | 959.7 | 1527.842 | 43234.0471 | 31497.3823
3599AC016 | 35-I-1999 | 35 | 7766 | 0 | 45.2637 | 1999_08_31 | -93.7123 | Asphalt Cement |  | University of Minnesota | 03/26/2004 | 58-40 MnROAD, BI9 | PAV | 10 | 38.72 | 19930000 | 15980000 | 25550000 | 2000 | 2555000 | 750000 | 75400 | 2.9543 | -9 | 962 | 1531.504 | 43263.261 | 31478.9138
3599AC016 | 35-I-1999 | 35 | 7766 | 0 | 45.2637 | 1999_08_31 | -93.7123 | Asphalt Cement |  | University of Minnesota | 03/26/2004 | 58-40 MnROAD, BI9 | PAV | 10 | 38.74 | 19910000 | 15970000 | 25520000 | 2000 | 2552000 | 749600 | 75361.9 | 2.9559 | -9 | 964.5 | 1535.484 | 43286.7656 | 31464.6194
3599AC016 | 35-I-1999 | 35 | 7766 | 0 | 45.2637 | 1999_08_31 | -93.7123 | Asphalt Cement |  | University of Minnesota | 03/26/2004 | 58-40 MnROAD, BI9 | PAV | 10 | 38.72 | 19920000 | 15970000 | 25530000 | 2000 | 2553000 | 750000 | 75399.2 | 2.9564 | -9 | 966.7 | 1538.986 | 43297.1531 | 31459.8699
3599AC016 | 35-I-1999 | 35 | 7766 | 0 | 45.2637 | 1999_08_31 | -93.7123 | Asphalt Cement |  | University of Minnesota | 03/26/2004 | 58-40 MnROAD, BI9 | PAV | 10 | 38.75 | 19900000 | 15970000 | 25510000 | 2000 | 2551000 | 749600 | 75360.1 | 2.9569 | -9 | 969.1 | 1542.807 | 43313.1538 | 31451.0457
3599AC016 | 35-I-1999 | 35 | 7766 | 0 | 45.2637 | 1999_08_31 | -93.7123 | Asphalt Cement |  | University of Minnesota | 03/26/2004 | 58-40 MnROAD, BI9 | PAV | 10 | 38.74 | 19910000 | 15970000 | 25530000 | 2000 | 2553000 | 750000 | 75400.5 | 2.9569 | -9 | 971.5 | 1546.628 | 43316.0017 | 31451.7766
3599AC016 | 35-I-1999 | 35 | 7766 | 0 | 45.2637 | 1999_08_31 | -93.7123 | Asphalt Cement |  | University of Minnesota | 03/26/2004 | 58-40 MnROAD, BI9 | PAV | 10 | 38.77 | 19880000 | 15970000 | 25500000 | 2000 | 2550000 | 749600 | 75359.9 | 2.9584 | -9 | 973.8 | 1550.29 | 43348.9822 | 31430.6442
3599AC016 | 35-I-1999 | 35 | 7766 | 0 | 45.2637 | 1999_08_31 | -93.7123 | Asphalt Cement |  | University of Minnesota | 03/26/2004 | 58-40 MnROAD, BI9 | PAV | 10 | 38.76 | 19890000 | 15960000 | 25500000 | 2000 | 2550000 | 749900 | 75391.6 | 2.9593 | -9 | 976.1 | 1553.951 | 43374.2585 | 31415.1244
3599AC016 | 35-I-1999 | 35 | 7766 | 0 | 45.2637 | 1999_08_31 | -93.7123 | Asphalt Cement |  | University of Minnesota | 03/26/2004 | 58-40 MnROAD, BI9 | PAV | 10 | 38.77 | 19860000 | 15950000 | 25470000 | 2000 | 2547000 | 749700 | 75364.4 | 2.9625 | -9 | 978.5 | 1557.772 | 43411.6214 | 31390.8808
3599AC016 | 35-I-1999 | 35 | 7766 | 0 | 45.2637 | 1999_08_31 | -93.7123 | Asphalt Cement |  | University of Minnesota | 03/26/2004 | 58-40 MnROAD, BI9 | PAV | 10 | 38.79 | 19850000 | 15960000 | 25470000 | 2000 | 2547000 | 749800 | 75382.6 | 2.9624 | -9 | 980.9 | 1561.593 | 43442.073 | 31371.6704
3599AC016 | 35-I-1999 | 35 | 7766 | 0 | 45.2637 | 1999_08_31 | -93.7123 | Asphalt Cement |  | University of Minnesota | 03/26/2004 | 58-40 MnROAD, BI9 | PAV | 10 | 42.9 | 13790000 | 12810000 | 18820000 | 2000 | 1882000 | 749700 | 75368.5 | 4.0031 | -9 | 2754 | 4384.368 | 63866.6799 | 22863.0622
3599AC016 | 35-I-1999 | 35 | 7766 | 0 | 45.2637 | 1999_08_31 | -93.7123 | Asphalt Cement |  | University of Minnesota | 03/26/2004 | 58-40 MnROAD, BI9 | PAV | 10 | 42.87 | 13790000 | 12800000 | 18820000 | 2000 | 1882000 | 749800 | 75379.3 | 4.0054 | -9 | 2757 | 4389.144 | 63847.7144 | 22872.146
3599AC016 | 35-I-1999 | 35 | 7766 | 0 | 45.2637 | 1999_08_31 | -93.7123 | Asphalt Cement |  | University of Minnesota | 03/26/2004 | 58-40 MnROAD, BI9 | PAV | 10 | 42.93 | 13770000 | 12810000 | 18810000 | 2000 | 1881000 | 749800 | 75376.8 | 4.0062 | -9 | 2759 | 4392.328 | 63953.6879 | 22836.5364
3599AC016 | 35-I-1999 | 35 | 7766 | 0 | 45.2637 | 1999_08_31 | -93.7123 | Asphalt Cement |  | University of Minnesota | 03/26/2004 | 58-40 MnROAD, BI9 | PAV | 10 | 42.9 | 13760000 | 12790000 | 18790000 | 2000 | 1879000 | 749800 | 75376.2 | 4.0112 | -9 | 2761 | 4395.512 | 63985.7154 | 22827.3956
3599AC016 | 35-I-1999 | 35 | 7766 | 0 | 45.2637 | 1999_08_31 | -93.7123 | Asphalt Cement |  | University of Minnesota | 03/26/2004 | 58-40 MnROAD, BI9 | PAV | 10 | 42.94 | 13750000 | 12790000 | 18780000 | 2000 | 1878000 | 749700 | 75363.4 | 4.0116 | -9 | 2764 | 4400.288 | 64050.7795 | 22806.4954
3599AC016 | 35-I-1999 | 35 | 7766 | 0 | 45.2637 | 1999_08_31 | -93.7123 | Asphalt Cement |  | University of Minnesota | 03/26/2004 | 58-40 MnROAD, BI9 | PAV | 10 | 42.9 | 13740000 | 12770000 | 18760000 | 2000 | 1876000 | 749800 | 75378.5 | 4.0162 | -9 | 2766 | 4403.472 | 64088.0379 | 22795.5245
3599AC016 | 35-I-1999 | 35 | 7766 | 0 | 45.2637 | 1999_08_31 | -93.7123 | Asphalt Cement |  | University of Minnesota | 03/26/2004 | 58-40 MnROAD, BI9 | PAV | 10 | 42.94 | 13730000 | 12780000 | 18760000 | 2000 | 1876000 | 749900 | 75386.9 | 4.0177 | -9 | 2768 | 4406.656 | 64153.279 | 22774.6293
3599AC016 | 35-I-1999 | 35 | 7766 | 0 | 45.2637 | 1999_08_31 | -93.7123 | Asphalt Cement |  | University of Minnesota | 03/26/2004 | 58-40 MnROAD, BI9 | PAV | 10 | 42.92 | 13710000 | 12750000 | 18730000 | 2000 | 1873000 | 749800 | 75381.2 | 4.0241 | -9 | 2771 | 4411.432 | 64214.797 | 22755.0968
3599AC016 | 35-I-1999 | 35 | 7766 | 0 | 45.2637 | 1999_08_31 | -93.7123 | Asphalt Cement |  | University of Minnesota | 03/26/2004 | 58-40 MnROAD, BI9 | PAV | 10 | 42.95 | 13710000 | 12760000 | 18730000 | 2000 | 1873000 | 749800 | 75380.4 | 4.0245 | -9 | 2773 | 4414.616 | 64250.9453 | 22744.5796
3599AC016 | 35-I-1999 | 35 | 7766 | 0 | 45.2637 | 1999_08_31 | -93.7123 | Asphalt Cement |  | University of Minnesota | 03/26/2004 | 58-40 MnROAD, BI9 | PAV | 10 | 42.92 | 13700000 | 12740000 | 18710000 | 2000 | 1871000 | 749800 | 75382.2 | 4.0277 | -9 | 2776 | 4419.392 | 64283.4392 | 22735.3672
3599AC016 | 35-I-1999 | 35 | 7766 | 0 | 45.2637 | 1999_08_31 | -93.7123 | Asphalt Cement |  | University of Minnesota | 03/26/2004 | 58-40 MnROAD, BI9 | PAV | 10 | 42.98 | 13680000 | 12750000 | 18700000 | 2000 | 1870000 | 749600 | 75362.5 | 4.0285 | -9 | 2778 | 4422.576 | 64355.8643 | 22712.064
3599AC016 | 35-I-1999 | 35 | 7766 | 0 | 45.2637 | 1999_08_31 | -93.7123 | Asphalt Cement |  | University of Minnesota | 03/26/2004 | 58-40 MnROAD, BI9 | PAV | 10 | 42.93 | 13680000 | 12730000 | 18680000 | 2000 | 1868000 | 749900 | 75387.6 | 4.0339 | -9 | 2780 | 4425.76 | 64415.9405 | 22693.1642
3599AC016 | 35-I-1999 | 35 | 7766 | 0 | 45.2637 | 1999_08_31 | -93.7123 | Asphalt Cement |  | University of Minnesota | 03/26/2004 | 58-40 MnROAD, BI9 | PAV | 10 | 42.97 | 13660000 | 12730000 | 18680000 | 2000 | 1868000 | 749600 | 75362.4 | 4.0342 | -9 | 2783 | 4430.536 | 64412.7004 | 22696.5876
3599AC016 | 35-I-1999 | 35 | 7766 | 0 | 45.2637 | 1999_08_31 | -93.7123 | Asphalt Cement |  | University of Minnesota | 03/26/2004 | 58-40 MnROAD, BI9 | PAV | 10 | 45.55 | 9842000 | 10030000 | 14050000 | 2000 | 1405000 | 749800 | 75381.7 | 5.3568 | -9 | 3506 | 5581.552 | 89738.4544 | 16823.0902
3599AC016 | 35-I-1999 | 35 | 7766 | 0 | 45.2637 | 1999_08_31 | -93.7123 | Asphalt Cement |  | University of Minnesota | 03/26/2004 | 58-40 MnROAD, BI9 | PAV | 10 | 45.58 | 9816000 | 10020000 | 14020000 | 2000 | 1402000 | 749500 | 75348.2 | 5.3657 | -9 | 3508 | 5584.736 | 89904.6704 | 16793.9269
3599AC016 | 35-I-1999 | 35 | 7766 | 0 | 45.2637 | 1999_08_31 | -93.7123 | Asphalt Cement |  | University of Minnesota | 03/26/2004 | 58-40 MnROAD, BI9 | PAV | 10 | 45.56 | 9815000 | 10010000 | 14020000 | 2000 | 1402000 | 749900 | 75389.2 | 5.3708 | -9 | 3511 | 5589.512 | 89969.8663 | 16783.6963
3599AC016 | 35-I-1999 | 35 | 7766 | 0 | 45.2637 | 1999_08_31 | -93.7123 | Asphalt Cement |  | University of Minnesota | 03/26/2004 | 58-40 MnROAD, BI9 | PAV | 10 | 45.58 | 9797000 | 9997000 | 14000000 | 2000 | 1400000 | 749500 | 75349.9 | 5.3763 | -9 | 3513 | 5592.696 | 90033.1056 | 16773.8455
3599AC016 | 35-I-1999 | 35 | 7766 | 0 | 45.2637 | 1999_08_31 | -93.7123 | Asphalt Cement |  | University of Minnesota | 03/26/2004 | 58-40 MnROAD, BI9 | PAV | 10 | 45.58 | 9795000 | 9996000 | 14000000 | 2000 | 1400000 | 749900 | 75390.1 | 5.38 | -9 | 3516 | 5597.472 | 90129.2306 | 16757.8933
3599AC016 | 35-I-1999 | 35 | 7766 | 0 | 45.2637 | 1999_08_31 | -93.7123 | Asphalt Cement |  | University of Minnesota | 03/26/2004 | 58-40 MnROAD, BI9 | PAV | 10 | 45.62 | 9767000 | 9982000 | 13970000 | 2000 | 1397000 | 749500 | 75347.7 | 5.3885 | -9 | 3518 | 5600.656 | 90288.1534 | 16730.332
3599AC016 | 35-I-1999 | 35 | 7766 | 0 | 45.2637 | 1999_08_31 | -93.7123 | Asphalt Cement |  | University of Minnesota | 03/26/2004 | 58-40 MnROAD, BI9 | PAV | 10 | 45.61 | 9764000 | 9975000 | 13960000 | 2000 | 1396000 | 749900 | 75388.3 | 5.394 | -9 | 3520 | 5603.84 | 90433.8464 | 16705.3131
3599AC016 | 35-I-1999 | 35 | 7766 | 0 | 45.2637 | 1999_08_31 | -93.7123 | Asphalt Cement |  | University of Minnesota | 03/26/2004 | 58-40 MnROAD, BI9 | PAV | 10 | 45.61 | 9747000 | 9957000 | 13930000 | 2000 | 1393000 | 749600 | 75357.8 | 5.4011 | -9 | 3523 | 5608.616 | 90556.1089 | 16684.6918
3599AC016 | 35-I-1999 | 35 | 7766 | 0 | 45.2637 | 1999_08_31 | -93.7123 | Asphalt Cement |  | University of Minnesota | 03/26/2004 | 58-40 MnROAD, BI9 | PAV | 10 | 45.64 | 9736000 | 9958000 | 13930000 | 2000 | 1393000 | 749900 | 75383.9 | 5.4059 | -9 | 3525 | 5611.8 | 90675.0478 | 16664.7385
3599AC016 | 35-I-1999 | 35 | 7766 | 0 | 45.2637 | 1999_08_31 | -93.7123 | Asphalt Cement |  | University of Minnesota | 03/26/2004 | 58-40 MnROAD, BI9 | PAV | 10 | 45.65 | 9712000 | 9934000 | 13890000 | 2000 | 1389000 | 749600 | 75360.2 | 5.4172 | -9 | 3527 | 5614.984 | 90878.9338 | 16629.2811
3599AC016 | 35-I-1999 | 35 | 7766 | 0 | 45.2637 | 1999_08_31 | -93.7123 | Asphalt Cement |  | University of Minnesota | 03/26/2004 | 58-40 MnROAD, BI9 | PAV | 10 | 45.67 | 9700000 | 9930000 | 13880000 | 2000 | 1388000 | 749800 | 75378.2 | 5.4233 | -9 | 3530 | 5619.76 | 91023.989 | 16604.7094
3599AC016 | 35-I-1999 | 35 | 7766 | 0 | 45.2637 | 1999_08_31 | -93.7123 | Asphalt Cement |  | University of Minnesota | 03/26/2004 | 58-40 MnROAD, BI9 | PAV | 10 | 45.56 | 9688000 | 9880000 | 13840000 | 2000 | 1384000 | 749700 | 75369.5 | 5.4396 | -9 | 3532 | 5622.944 | 91091.3867 | 16594.3516
3599AC016 | 35-I-1999 | 35 | 7766 | 0 | 45.2637 | 1999_08_31 | -93.7123 | Asphalt Cement |  | University of Minnesota | 03/26/2004 | 58-40 MnROAD, BI9 | PAV | 10 | 45.62 | 9661000 | 9872000 | 13810000 | 2000 | 1381000 | 749700 | 75372.9 | 5.4494 | -9 | 3534 | 5626.128 | 91382.9652 | 16543.3284
3599AC016 | 35-I-1999 | 35 | 7766 | 0 | 45.2637 | 1999_08_31 | -93.7123 | Asphalt Cement |  | University of Minnesota | 03/26/2004 | 58-40 MnROAD, BI9 | PAV | 10 | 45.77 | 9662000 | 9926000 | 13850000 | 2000 | 1385000 | 749800 | 75375.7 | 5.4342 | -9 | 3537 | 5630.904 | 91376.5441 | 16546.4161
3599AC016 | 35-I-1999 | 35 | 7766 | 0 | 45.2637 | 1999_08_31 | -93.7123 | Asphalt Cement |  | University of Minnesota | 03/26/2004 | 58-40 MnROAD, BI9 | PAV | 10 | 45.76 | 9647000 | 9907000 | 13830000 | 2000 | 1383000 | 749900 | 75383.3 | 5.4442 | -9 | 3539 | 5634.088 | 91517.5439 | 16522.8472
3599AC016 | 35-I-1999 | 35 | 7766 | 0 | 45.2637 | 1999_08_31 | -93.7123 | Asphalt Cement |  | University of Minnesota | 03/26/2004 | 58-40 MnROAD, BI9 | PAV | 10 | 45.69 | 9625000 | 9860000 | 13780000 | 2000 | 1378000 | 749600 | 75356.4 | 5.4616 | -9 | 3541 | 5637.272 | 91666.8773 | 16497.8522
3599AC016 | 35-I-1999 | 35 | 7766 | 0 | 45.2637 | 1999_08_31 | -93.7123 | Asphalt Cement |  | University of Minnesota | 03/26/2004 | 58-40 MnROAD, BI9 | PAV | 10 | 45.71 | 9613000 | 9854000 | 13770000 | 2000 | 1377000 | 749800 | 75381.1 | 5.4685 | -9 | 3544 | 5642.048 | 91813.6744 | 16473.3955
3599AC016 | 35-I-1999 | 35 | 7766 | 0 | 45.2637 | 1999_08_31 | -93.7123 | Asphalt Cement |  | University of Minnesota | 03/26/2004 | 58-40 MnROAD, BI9 | PAV | 10 | 45.73 | 9594000 | 9842000 | 13740000 | 2000 | 1374000 | 749700 | 75371.6 | 5.4765 | -9 | 3546 | 5645.232 | 92020.9177 | 16438.2141
3599AC016 | 35-I-1999 | 35 | 7766 | 0 | 45.2637 | 1999_08_31 | -93.7123 | Asphalt Cement |  | University of Minnesota | 03/26/2004 | 58-40 MnROAD, BI9 | PAV | 10 | 45.77 | 9577000 | 9840000 | 13730000 | 2000 | 1373000 | 749700 | 75364.6 | 5.4812 | -9 | 3548 | 5648.416 | 92150.5888 | 16417.0004
3599AC016 | 35-I-1999 | 35 | 7766 | 0 | 45.2637 | 1999_08_31 | -93.7123 | Asphalt Cement |  | University of Minnesota | 03/26/2004 | 58-40 MnROAD, BI9 | PAV | 10 | 45.74 | 9569000 | 9821000 | 13710000 | 2000 | 1371000 | 749800 | 75381.1 | 5.49 | -9 | 3551 | 5653.192 | 92262.574 | 16398.9908
3599AC016 | 35-I-1999 | 35 | 7766 | 0 | 45.2637 | 1999_08_31 | -93.7123 | Asphalt Cement |  | University of Minnesota | 03/26/2004 | 58-40 MnROAD, BI9 | PAV | 10 | 45.81 | 9548000 | 9821000 | 13700000 | 2000 | 1370000 | 749700 | 75363.5 | 5.4946 | -9 | 3553 | 5656.376 | 92415.12 | 16373.8367
3599AC016 | 35-I-1999 | 35 | 7766 | 0 | 45.2637 | 1999_08_31 | -93.7123 | Asphalt Cement |  | University of Minnesota | 03/26/2004 | 58-40 MnROAD, BI9 | PAV | 10 | 45.8 | 9535000 | 9804000 | 13680000 | 2000 | 1368000 | 749700 | 75363.4 | 5.503 | -9 | 3556 | 5661.152 | 92534.5257 | 16354.6221
3599AC016 | 35-I-1999 | 35 | 7766 | 0 | 45.2637 | 1999_08_31 | -93.7123 | Asphalt Cement |  | University of Minnesota | 03/26/2004 | 58-40 MnROAD, BI9 | PAV | 10 | 45.82 | 9523000 | 9799000 | 13660000 | 2000 | 1366000 | 749800 | 75377.5 | 5.5087 | -9 | 3558 | 5664.336 | 92726.1915 | 16322.7293
3599AC016 | 35-I-1999 | 35 | 7766 | 0 | 45.2637 | 1999_08_31 | -93.7123 | Asphalt Cement |  | University of Minnesota | 03/26/2004 | 58-40 MnROAD, BI9 | PAV | 10 | 45.81 | 9507000 | 9778000 | 13640000 | 2000 | 1364000 | 749600 | 75355 | 5.5178 | -9 | 3560 | 5667.52 | 92796.8774 | 16312.2072
3599AC016 | 35-I-1999 | 35 | 7766 | 0 | 45.2637 | 1999_08_31 | -93.7123 | Asphalt Cement |  | University of Minnesota | 03/26/2004 | 58-40 MnROAD, BI9 | PAV | 10 | 45.84 | 9496000 | 9778000 | 13630000 | 2000 | 1363000 | 749800 | 75380.1 | 5.5228 | -9 | 3563 | 5672.296 | 92961.802 | 16285.1778
3599AC016 | 35-I-1999 | 35 | 7766 | 0 | 45.2637 | 1999_08_31 | -93.7123 | Asphalt Cement |  | University of Minnesota | 03/26/2004 | 58-40 MnROAD, BI9 | PAV | 10 | 45.86 | 9468000 | 9757000 | 13600000 | 2000 | 1360000 | 749500 | 75346.1 | 5.5343 | -9 | 3565 | 5675.48 | 93123.8769 | 16258.7429
3599AC016 | 35-I-1999 | 35 | 7766 | 0 | 45.2637 | 1999_08_31 | -93.7123 | Asphalt Cement |  | University of Minnesota | 03/26/2004 | 58-40 MnROAD, BI9 | PAV | 10 | 45.85 | 9463000 | 9747000 | 13580000 | 2000 | 1358000 | 749900 | 75387.8 | 5.5418 | -9 | 3567 | 5678.664 | 93344.7829 | 16222.1723
3599AC016 | 35-I-1999 | 35 | 7766 | 0 | 45.2637 | 1999_08_31 | -93.7123 | Asphalt Cement |  | University of Minnesota | 03/26/2004 | 58-40 MnROAD, BI9 | PAV | 10 | 38.64 | 20010000 | 16000000 | 25620000 | 2000 | 2562000 | 750000 | 75394.7 | 2.9461 | -9 | 943.3 | 1501.734 | 43069.8729 | 31597.7772
3599AC016 | 35-I-1999 | 35 | 7766 | 0 | 45.2637 | 1999_08_31 | -93.7123 | Asphalt Cement |  | University of Minnesota | 03/26/2004 | 58-40 MnROAD, BI9 | PAV | 10 | 38.7 | 19990000 | 16010000 | 25610000 | 2000 | 2561000 | 749700 | 75365.6 | 2.9458 | -9 | 945.6 | 1505.395 | 43108.5997 | 31572.1962
3599AC016 | 35-I-1999 | 35 | 7766 | 0 | 45.2637 | 1999_08_31 | -93.7123 | Asphalt Cement |  | University of Minnesota | 03/26/2004 | 58-40 MnROAD, BI9 | PAV | 10 | 38.66 | 19980000 | 15990000 | 25590000 | 2000 | 2559000 | 749900 | 75392 | 2.9488 | -9 | 947.9 | 1509.057 | 43127.6877 | 31561.0275
3599AC016 | 35-I-1999 | 35 | 7766 | 0 | 45.2637 | 1999_08_31 | -93.7123 | Asphalt Cement |  | University of Minnesota | 03/26/2004 | 58-40 MnROAD, BI9 | PAV | 10 | 38.7 | 19970000 | 16000000 | 25590000 | 2000 | 2559000 | 749700 | 75368.4 | 2.9484 | -9 | 950.3 | 1512.878 | 43142.2914 | 31553.148
3599AC016 | 35-I-1999 | 35 | 7766 | 0 | 45.2637 | 1999_08_31 | -93.7123 | Asphalt Cement |  | University of Minnesota | 03/26/2004 | 58-40 MnROAD, BI9 | PAV | 10 | 38.67 | 19980000 | 15990000 | 25590000 | 2000 | 2559000 | 750000 | 75399.5 | 2.95 | -9 | 952.6 | 1516.539 | 43148.6015 | 31551.3382
3599AC016 | 35-I-1999 | 35 | 7766 | 0 | 45.2637 | 1999_08_31 | -93.7123 | Asphalt Cement |  | University of Minnesota | 03/26/2004 | 58-40 MnROAD, BI9 | PAV | 10 | 38.73 | 19950000 | 16000000 | 25570000 | 2000 | 2557000 | 749600 | 75361.5 | 2.9501 | -9 | 955 | 1520.36 | 43192.723 | 31521.9103
3599AC016 | 35-I-1999 | 35 | 7766 | 0 | 45.2637 | 1999_08_31 | -93.7123 | Asphalt Cement |  | University of Minnesota | 03/26/2004 | 58-40 MnROAD, BI9 | PAV | 10 | 51.76 | 3878000 | 4921000 | 6266000 | 2000 | 626600 | 749200 | 75312.8 | 11.985 | -9 | 4187 | 6665.704 | 221034.3264 | 7093.8797
3599AC016 | 35-I-1999 | 35 | 7766 | 0 | 45.2637 | 1999_08_31 | -93.7123 | Asphalt Cement |  | University of Minnesota | 03/26/2004 | 58-40 MnROAD, BI9 | PAV | 10 | 51.83 | 3779000 | 4807000 | 6114000 | 2000 | 611400 | 749500 | 75352.3 | 12.287 | -9 | 4189 | 6668.888 | 226929.0141 | 6910.9896
3599AC016 | 35-I-1999 | 35 | 7766 | 0 | 45.2637 | 1999_08_31 | -93.7123 | Asphalt Cement |  | University of Minnesota | 03/26/2004 | 58-40 MnROAD, BI9 | PAV | 10 | 51.96 | 3616000 | 4621000 | 5868000 | 2000 | 586800 | 749100 | 75307.8 | 12.796 | -9 | 4191 | 6672.072 | 236610.7399 | 6629.5674
3599AC016 | 35-I-1999 | 35 | 7766 | 0 | 45.2637 | 1999_08_31 | -93.7123 | Asphalt Cement |  | University of Minnesota | 03/26/2004 | 58-40 MnROAD, BI9 | PAV | 10 | 52.16 | 3447000 | 4438000 | 5619000 | 2000 | 561900 | 749500 | 75347.1 | 13.368 | -9 | 4194 | 6676.848 | 248033.9119 | 6325.5911
3599AC016 | 35-I-1999 | 35 | 7766 | 0 | 45.2637 | 1999_08_31 | -93.7123 | Asphalt Cement |  | University of Minnesota | 03/26/2004 | 58-40 MnROAD, BI9 | PAV | 10 | 52.35 | 3278000 | 4249000 | 5366000 | 2000 | 536600 | 749100 | 75311.6 | 13.992 | -9 | 4196 | 6680.032 | 260118.1459 | 6033.0563
3599AC016 | 35-I-1999 | 35 | 7766 | 0 | 45.2637 | 1999_08_31 | -93.7123 | Asphalt Cement |  | University of Minnesota | 03/26/2004 | 58-40 MnROAD, BI9 | PAV | 10 | 52.71 | 3078000 | 4042000 | 5081000 | 2000 | 508100 | 749400 | 75334.5 | 14.782 | -9 | 4198 | 6683.216 | 276255.8567 | 5681.9425
3599AC016 | 35-I-1999 | 35 | 7766 | 0 | 45.2637 | 1999_08_31 | -93.7123 | Asphalt Cement |  | University of Minnesota | 03/26/2004 | 58-40 MnROAD, BI9 | PAV | 10 | 52.87 | 2869000 | 3789000 | 4753000 | 2000 | 475300 | 749000 | 75299 | 15.794 | -9 | 4201 | 6687.992 | 295631.0299 | 5310.8488
3599AC016 | 35-I-1999 | 35 | 7766 | 0 | 45.2637 | 1999_08_31 | -93.7123 | Asphalt Cement |  | University of Minnesota | 03/26/2004 | 58-40 MnROAD, BI9 | PAV | 10 | 53.36 | 2625000 | 3528000 | 4397000 | 2000 | 439700 | 749300 | 75326.7 | 17.077 | -9 | 4203 | 6691.176 | 321881.7494 | 4878.9962
3599AC016 | 35-I-1999 | 35 | 7766 | 0 | 45.2637 | 1999_08_31 | -93.7123 | Asphalt Cement |  | University of Minnesota | 03/26/2004 | 58-40 MnROAD, BI9 | PAV | 10 | 53.49 | 2335000 | 3153000 | 3924000 | 2000 | 392400 | 748800 | 75273.5 | 19.126 | -9 | 4205 | 6694.36 | 360807.1787 | 4353.868
3599AC016 | 35-I-1999 | 35 | 7766 | 0 | 45.2637 | 1999_08_31 | -93.7123 | Asphalt Cement |  | University of Minnesota | 03/26/2004 | 58-40 MnROAD, BI9 | PAV | 10 | 53.84 | 2002000 | 2740000 | 3394000 | 2000 | 339400 | 749000 | 75300.2 | 22.122 | -9 | 4208 | 6699.136 | 419252.43 | 3748.1292
3599AC016 | 35-I-1999 | 35 | 7766 | 0 | 45.2637 | 1999_08_31 | -93.7123 | Asphalt Cement |  | University of Minnesota | 03/26/2004 | 58-40 MnROAD, BI9 | PAV | 10 | 51.82 | 1452000 | 1846000 | 2348000 | 2000 | 234800 | 748100 | 75208.7 | 31.951 | -9 | 4210 | 6702.32 | 588618.3664 | 2670.8087
3599AC016 | 35-I-1999 | 35 | 7766 | 0 | 45.2637 | 1999_08_31 | -93.7123 | Asphalt Cement |  | University of Minnesota | 03/26/2004 | 58-40 MnROAD, BI9 | PAV | 10 | 39.49 | 18870000 | 15550000 | 24450000 | 2000 | 2445000 | 750000 | 75393.8 | 3.0862 | -9 | 1253 | 1994.776 | 45963.3944 | 29958.4717
3599AC016 | 35-I-1999 | 35 | 7766 | 0 | 45.2637 | 1999_08_31 | -93.7123 | Asphalt Cement |  | University of Minnesota | 03/26/2004 | 58-40 MnROAD, BI9 | PAV | 10 | 39.52 | 18870000 | 15560000 | 24460000 | 2000 | 2446000 | 749700 | 75372.6 | 3.0844 | -9 | 1255 | 1997.96 | 45937.0185 | 29978.3846
3599AC016 | 35-I-1999 | 35 | 7766 | 0 | 45.2637 | 1999_08_31 | -93.7123 | Asphalt Cement |  | University of Minnesota | 03/26/2004 | 58-40 MnROAD, BI9 | PAV | 10 | 39.49 | 18870000 | 15550000 | 24460000 | 2000 | 2446000 | 749900 | 75391.4 | 3.0852 | -9 | 1257 | 2001.144 | 45932.3521 | 29984.1424
3599AC016 | 35-I-1999 | 35 | 7766 | 0 | 45.2637 | 1999_08_31 | -93.7123 | Asphalt Cement |  | University of Minnesota | 03/26/2004 | 58-40 MnROAD, BI9 | PAV | 10 | 39.56 | 18860000 | 15570000 | 24460000 | 2000 | 2446000 | 749700 | 75366.2 | 3.0845 | -9 | 1260 | 2005.92 | 45975.8837 | 29958.4624
3599AC016 | 35-I-1999 | 35 | 7766 | 0 | 45.2637 | 1999_08_31 | -93.7123 | Asphalt Cement |  | University of Minnesota | 03/26/2004 | 58-40 MnROAD, BI9 | PAV | 10 | 39.51 | 18850000 | 15550000 | 24430000 | 2000 | 2443000 | 750000 | 75397.6 | 3.0887 | -9 | 1262 | 2009.104 | 46020.5063 | 29932.1233
3599AC016 | 35-I-1999 | 35 | 7766 | 0 | 45.2637 | 1999_08_31 | -93.7123 | Asphalt Cement |  | University of Minnesota | 03/26/2004 | 58-40 MnROAD, BI9 | PAV | 10 | 39.54 | 18830000 | 15550000 | 24420000 | 2000 | 2442000 | 749600 | 75359.4 | 3.0883 | -9 | 1264 | 2012.288 | 46019.4514 | 29935.518
3599AC016 | 35-I-1999 | 35 | 7766 | 0 | 45.2637 | 1999_08_31 | -93.7123 | Asphalt Cement |  | University of Minnesota | 03/26/2004 | 58-40 MnROAD, BI9 | PAV | 10 | 39.53 | 18850000 | 15550000 | 24440000 | 2000 | 2444000 | 750000 | 75402.7 | 3.0884 | -9 | 1267 | 2017.064 | 46021.1461 | 29937.1254
3599AC016 | 35-I-1999 | 35 | 7766 | 0 | 45.2637 | 1999_08_31 | -93.7123 | Asphalt Cement |  | University of Minnesota | 03/26/2004 | 58-40 MnROAD, BI9 | PAV | 10 | 39.56 | 18810000 | 15540000 | 24400000 | 2000 | 2440000 | 749700 | 75363.2 | 3.0911 | -9 | 1269 | 2020.248 | 46088.9392 | 29895.7967
3599AC016 | 35-I-1999 | 35 | 7766 | 0 | 45.2637 | 1999_08_31 | -93.7123 | Asphalt Cement |  | University of Minnesota | 03/26/2004 | 58-40 MnROAD, BI9 | PAV | 10 | 39.55 | 18820000 | 15540000 | 24410000 | 2000 | 2441000 | 750000 | 75393.9 | 3.0919 | -9 | 1271 | 2023.432 | 46097.1943 | 29893.1498
3599AC016 | 35-I-1999 | 35 | 7766 | 0 | 45.2637 | 1999_08_31 | -93.7123 | Asphalt Cement |  | University of Minnesota | 03/26/2004 | 58-40 MnROAD, BI9 | PAV | 10 | 39.54 | 18810000 | 15530000 | 24390000 | 2000 | 2439000 | 749800 | 75380.6 | 3.0929 | -9 | 1274 | 2028.208 | 46100.6462 | 29893.6181
3599AC016 | 35-I-1999 | 35 | 7766 | 0 | 45.2637 | 1999_08_31 | -93.7123 | Asphalt Cement |  | University of Minnesota | 03/26/2004 | 58-40 MnROAD, BI9 | PAV | 10 | 39.6 | 18800000 | 15550000 | 24400000 | 2000 | 2440000 | 749700 | 75367.3 | 3.0917 | -9 | 1276 | 2031.392 | 46127.8776 | 29878.676
3599AC016 | 35-I-1999 | 35 | 7766 | 0 | 45.2637 | 1999_08_31 | -93.7123 | Asphalt Cement |  | University of Minnesota | 03/26/2004 | 58-40 MnROAD, BI9 | PAV | 10 | 39.56 | 18800000 | 15530000 | 24380000 | 2000 | 2438000 | 750000 | 75393.2 | 3.0951 | -9 | 1278 | 2034.576 | 46163.6715 | 29858.2138
3599AC016 | 35-I-1999 | 35 | 7766 | 0 | 45.2637 | 1999_08_31 | -93.7123 | Asphalt Cement |  | University of Minnesota | 03/26/2004 | 58-40 MnROAD, BI9 | PAV | 10 | 39.58 | 18800000 | 15540000 | 24390000 | 2000 | 2439000 | 749900 | 75388.3 | 3.0936 | -9 | 1281 | 2039.352 | 46151.9302 | 29868.5152
3599AC016 | 35-I-1999 | 35 | 7766 | 0 | 45.2637 | 1999_08_31 | -93.7123 | Asphalt Cement |  | University of Minnesota | 03/26/2004 | 58-40 MnROAD, BI9 | PAV | 10 | 39.59 | 18780000 | 15530000 | 24360000 | 2000 | 2436000 | 749800 | 75373.5 | 3.0963 | -9 | 1284 | 2044.128 | 46206.1969 | 29836.1394
3599AC016 | 35-I-1999 | 35 | 7766 | 0 | 45.2637 | 1999_08_31 | -93.7123 | Asphalt Cement |  | University of Minnesota | 03/26/2004 | 58-40 MnROAD, BI9 | PAV | 10 | 39.63 | 18760000 | 15540000 | 24360000 | 2000 | 2436000 | 749800 | 75375.7 | 3.0967 | -9 | 1286 | 2047.312 | 46245.1927 | 29813.6822
3599AC016 | 35-I-1999 | 35 | 7766 | 0 | 45.2637 | 1999_08_31 | -93.7123 | Asphalt Cement |  | University of Minnesota | 03/26/2004 | 58-40 MnROAD, BI9 | PAV | 10 | 39.58 | 18770000 | 15510000 | 24350000 | 2000 | 2435000 | 750000 | 75395.7 | 3.0992 | -9 | 1288 | 2050.496 | 46240.0743 | 29819.6849
3599AC016 | 35-I-1999 | 35 | 7766 | 0 | 45.2637 | 1999_08_31 | -93.7123 | Asphalt Cement |  | University of Minnesota | 03/26/2004 | 58-40 MnROAD, BI9 | PAV | 10 | 39.63 | 18750000 | 15530000 | 24350000 | 2000 | 2435000 | 749600 | 75361 | 3.0979 | -9 | 1291 | 2055.272 | 46239.507 | 29822.7528
3599AC016 | 35-I-1999 | 35 | 7766 | 0 | 45.2637 | 1999_08_31 | -93.7123 | Asphalt Cement |  | University of Minnesota | 03/26/2004 | 58-40 MnROAD, BI9 | PAV | 10 | 39.61 | 18750000 | 15520000 | 24340000 | 2000 | 2434000 | 750000 | 75396.7 | 3.1003 | -9 | 1293 | 2058.456 | 46288.3648 | 29793.9758
3599AC016 | 35-I-1999 | 35 | 7766 | 0 | 45.2637 | 1999_08_31 | -93.7123 | Asphalt Cement |  | University of Minnesota | 03/26/2004 | 58-40 MnROAD, BI9 | PAV | 10 | 39.65 | 18730000 | 15520000 | 24330000 | 2000 | 2433000 | 749700 | 75365 | 3.1005 | -9 | 1296 | 2063.232 | 46309.3737 | 29783.1591
3599AC016 | 35-I-1999 | 35 | 7766 | 0 | 45.2637 | 1999_08_31 | -93.7123 | Asphalt Cement |  | University of Minnesota | 03/26/2004 | 58-40 MnROAD, BI9 | PAV | 10 | 39.6 | 18740000 | 15500000 | 24320000 | 2000 | 2432000 | 750000 | 75401.3 | 3.1031 | -9 | 1298 | 2066.416 | 46316.6599 | 29781.1743
3599AC016 | 35-I-1999 | 35 | 7766 | 0 | 45.2637 | 1999_08_31 | -93.7123 | Asphalt Cement |  | University of Minnesota | 03/26/2004 | 58-40 MnROAD, BI9 | PAV | 10 | 39.65 | 18720000 | 15510000 | 24310000 | 2000 | 2431000 | 749700 | 75365.8 | 3.1024 | -9 | 1300 | 2069.6 | 46347.4727 | 29764.0738
3599AC016 | 35-I-1999 | 35 | 7766 | 0 | 45.2637 | 1999_08_31 | -93.7123 | Asphalt Cement |  | University of Minnesota | 03/26/2004 | 58-40 MnROAD, BI9 | PAV | 10 | 39.63 | 18720000 | 15500000 | 24310000 | 2000 | 2431000 | 749900 | 75391.8 | 3.1044 | -9 | 1303 | 2074.376 | 46352.6698 | 29763.4359
3599AC016 | 35-I-1999 | 35 | 7766 | 0 | 45.2637 | 1999_08_31 | -93.7123 | Asphalt Cement |  | University of Minnesota | 03/26/2004 | 58-40 MnROAD, BI9 | PAV | 10 | 39.68 | 18700000 | 15510000 | 24290000 | 2000 | 2429000 | 749700 | 75366.9 | 3.1052 | -9 | 1305 | 2077.56 | 46414.9345 | 29726.2053
3599AC016 | 35-I-1999 | 35 | 7766 | 0 | 45.2637 | 1999_08_31 | -93.7123 | Asphalt Cement |  | University of Minnesota | 03/26/2004 | 58-40 MnROAD, BI9 | PAV | 10 | 39.63 | 18710000 | 15490000 | 24290000 | 2000 | 2429000 | 750000 | 75401.8 | 3.1068 | -9 | 1307 | 2080.744 | 46403.2092 | 29736.4144
3599AC016 | 35-I-1999 | 35 | 7766 | 0 | 45.2637 | 1999_08_31 | -93.7123 | Asphalt Cement |  | University of Minnesota | 03/26/2004 | 58-40 MnROAD, BI9 | PAV | 10 | 39.68 | 18690000 | 15500000 | 24290000 | 2000 | 2429000 | 749600 | 75359.2 | 3.1057 | -9 | 1310 | 2085.52 | 46402.5531 | 29739.532
3599AC016 | 35-I-1999 | 35 | 7766 | 0 | 45.2637 | 1999_08_31 | -93.7123 | Asphalt Cement |  | University of Minnesota | 03/26/2004 | 58-40 MnROAD, BI9 | PAV | 10 | 39.67 | 18690000 | 15500000 | 24290000 | 2000 | 2429000 | 750000 | 75402.3 | 3.1075 | -9 | 1312 | 2088.704 | 46442.3157 | 29716.7665
3599AC016 | 35-I-1999 | 35 | 7766 | 0 | 45.2637 | 1999_08_31 | -93.7123 | Asphalt Cement |  | University of Minnesota | 03/26/2004 | 58-40 MnROAD, BI9 | PAV | 10 | 39.69 | 18660000 | 15490000 | 24250000 | 2000 | 2425000 | 749600 | 75362.3 | 3.11 | -9 | 1314 | 2091.888 | 46488.8707 | 29689.7017
3599AC016 | 35-I-1999 | 35 | 7766 | 0 | 45.2637 | 1999_08_31 | -93.7123 | Asphalt Cement |  | University of Minnesota | 03/26/2004 | 58-40 MnROAD, BI9 | PAV | 10 | 39.68 | 18660000 | 15480000 | 24240000 | 2000 | 2424000 | 749900 | 75386.6 | 3.1124 | -9 | 1317 | 2096.664 | 46535.4938 | 29662.6493
3599AC016 | 35-I-1999 | 35 | 7766 | 0 | 45.2637 | 1999_08_31 | -93.7123 | Asphalt Cement |  | University of Minnesota | 03/26/2004 | 58-40 MnROAD, BI9 | PAV | 10 | 39.71 | 18640000 | 15480000 | 24230000 | 2000 | 2423000 | 749700 | 75370 | 3.1127 | -9 | 1320 | 2101.44 | 46559.2302 | 29650.2191
3599AC016 | 35-I-1999 | 35 | 7766 | 0 | 45.2637 | 1999_08_31 | -93.7123 | Asphalt Cement |  | University of Minnesota | 03/26/2004 | 58-40 MnROAD, BI9 | PAV | 10 | 39.69 | 18630000 | 15470000 | 24220000 | 2000 | 2422000 | 749700 | 75365.3 | 3.1148 | -9 | 1322 | 2104.624 | 46558.8738 | 29653.1383
3599AC016 | 35-I-1999 | 35 | 7766 | 0 | 45.2637 | 1999_08_31 | -93.7123 | Asphalt Cement |  | University of Minnesota | 03/26/2004 | 58-40 MnROAD, BI9 | PAV | 10 | 39.73 | 18640000 | 15490000 | 24230000 | 2000 | 2423000 | 749900 | 75385.8 | 3.1139 | -9 | 1324 | 2107.808 | 46603.6516 | 29627.338
3599AC016 | 35-I-1999 | 35 | 7766 | 0 | 45.2637 | 1999_08_31 | -93.7123 | Asphalt Cement |  | University of Minnesota | 03/26/2004 | 58-40 MnROAD, BI9 | PAV | 10 | 39.72 | 18620000 | 15470000 | 24210000 | 2000 | 2421000 | 749800 | 75376.3 | 3.1166 | -9 | 1327 | 2112.584 | 46619.9193 | 29619.6902
3599AC016 | 35-I-1999 | 35 | 7766 | 0 | 45.2637 | 1999_08_31 | -93.7123 | Asphalt Cement |  | University of Minnesota | 03/26/2004 | 58-40 MnROAD, BI9 | PAV | 10 | 39.69 | 18630000 | 15460000 | 24210000 | 2000 | 2421000 | 750000 | 75400.4 | 3.1171 | -9 | 1330 | 2117.36 | 46615.3899 | 29625.2595
3599AC016 | 35-I-1999 | 35 | 7766 | 0 | 45.2637 | 1999_08_31 | -93.7123 | Asphalt Cement |  | University of Minnesota | 03/26/2004 | 58-40 MnROAD, BI9 | PAV | 10 | 43.79 | 12100000 | 11590000 | 16760000 | 2000 | 1676000 | 750000 | 75394.4 | 4.4966 | -9 | 3104 | 4941.568 | 72965.1147 | 20316.2941
3599AC016 | 35-I-1999 | 35 | 7766 | 0 | 45.2637 | 1999_08_31 | -93.7123 | Asphalt Cement |  | University of Minnesota | 03/26/2004 | 58-40 MnROAD, BI9 | PAV | 10 | 43.81 | 12080000 | 11590000 | 16740000 | 2000 | 1674000 | 749600 | 75354.7 | 4.499 | -9 | 3106 | 4944.752 | 73000.9553 | 20308.4621
3599AC016 | 35-I-1999 | 35 | 7766 | 0 | 45.2637 | 1999_08_31 | -93.7123 | Asphalt Cement |  | University of Minnesota | 03/26/2004 | 58-40 MnROAD, BI9 | PAV | 10 | 43.82 | 12080000 | 11590000 | 16740000 | 2000 | 1674000 | 750000 | 75394 | 4.4997 | -9 | 3108 | 4947.936 | 73092.18 | 20285.2572
3599AC016 | 35-I-1999 | 35 | 7766 | 0 | 45.2637 | 1999_08_31 | -93.7123 | Asphalt Cement |  | University of Minnesota | 03/26/2004 | 58-40 MnROAD, BI9 | PAV | 10 | 43.83 | 12050000 | 11570000 | 16710000 | 2000 | 1671000 | 749600 | 75359.1 | 4.5063 | -9 | 3111 | 4952.712 | 73158.6227 | 20268.9743
3599AC016 | 35-I-1999 | 35 | 7766 | 0 | 45.2637 | 1999_08_31 | -93.7123 | Asphalt Cement |  | University of Minnesota | 03/26/2004 | 58-40 MnROAD, BI9 | PAV | 10 | 43.84 | 12050000 | 11570000 | 16710000 | 2000 | 1671000 | 749900 | 75386.4 | 4.5094 | -9 | 3113 | 4955.896 | 73230.5031 | 20251.2186
3599AC016 | 35-I-1999 | 35 | 7766 | 0 | 45.2637 | 1999_08_31 | -93.7123 | Asphalt Cement |  | University of Minnesota | 03/26/2004 | 58-40 MnROAD, BI9 | PAV | 10 | 43.83 | 12030000 | 11550000 | 16680000 | 2000 | 1668000 | 749600 | 75360.9 | 4.5151 | -9 | 3115 | 4959.08 | 73290.203 | 20236.861
3599AC016 | 35-I-1999 | 35 | 7766 | 0 | 45.2637 | 1999_08_31 | -93.7123 | Asphalt Cement |  | University of Minnesota | 03/26/2004 | 58-40 MnROAD, BI9 | PAV | 10 | 43.85 | 12030000 | 11560000 | 16680000 | 2000 | 1668000 | 749900 | 75390.1 | 4.517 | -9 | 3118 | 4963.856 | 73375.5449 | 20215.4613
3599AC016 | 35-I-1999 | 35 | 7766 | 0 | 45.2637 | 1999_08_31 | -93.7123 | Asphalt Cement |  | University of Minnesota | 03/26/2004 | 58-40 MnROAD, BI9 | PAV | 10 | 43.88 | 12000000 | 11540000 | 16650000 | 2000 | 1665000 | 749600 | 75353 | 4.5227 | -9 | 3120 | 4967.04 | 73488.9741 | 20186.3944
3599AC016 | 35-I-1999 | 35 | 7766 | 0 | 45.2637 | 1999_08_31 | -93.7123 | Asphalt Cement |  | University of Minnesota | 03/26/2004 | 58-40 MnROAD, BI9 | PAV | 10 | 43.86 | 12010000 | 11540000 | 16650000 | 2000 | 1665000 | 749900 | 75391.2 | 4.5247 | -9 | 3123 | 4971.816 | 73521.1071 | 20179.7072
3599AC016 | 35-I-1999 | 35 | 7766 | 0 | 45.2637 | 1999_08_31 | -93.7123 | Asphalt Cement |  | University of Minnesota | 03/26/2004 | 58-40 MnROAD, BI9 | PAV | 10 | 43.89 | 11990000 | 11530000 | 16630000 | 2000 | 1663000 | 749600 | 75353.6 | 4.5269 | -9 | 3125 | 4975 | 73590.708 | 20162.7556
3599AC016 | 35-I-1999 | 35 | 7766 | 0 | 45.2637 | 1999_08_31 | -93.7123 | Asphalt Cement |  | University of Minnesota | 03/26/2004 | 58-40 MnROAD, BI9 | PAV | 10 | 43.87 | 11990000 | 11530000 | 16630000 | 2000 | 1663000 | 750000 | 75394.8 | 4.5307 | -9 | 3127 | 4978.184 | 73642.5315 | 20150.7005
3599AC016 | 35-I-1999 | 35 | 7766 | 0 | 45.2637 | 1999_08_31 | -93.7123 | Asphalt Cement |  | University of Minnesota | 03/26/2004 | 58-40 MnROAD, BI9 | PAV | 10 | 43.92 | 11960000 | 11520000 | 16600000 | 2000 | 1660000 | 749500 | 75352 | 4.5358 | -9 | 3130 | 4982.96 | 73744.1407 | 20125.0674
3599AC016 | 35-I-1999 | 35 | 7766 | 0 | 45.2637 | 1999_08_31 | -93.7123 | Asphalt Cement |  | University of Minnesota | 03/26/2004 | 58-40 MnROAD, BI9 | PAV | 10 | 43.88 | 11960000 | 11500000 | 16590000 | 2000 | 1659000 | 750000 | 75394.2 | 4.542 | -9 | 3132 | 4986.144 | 73833.4918 | 20102.8437
3599AC016 | 35-I-1999 | 35 | 7766 | 0 | 45.2637 | 1999_08_31 | -93.7123 | Asphalt Cement |  | University of Minnesota | 03/26/2004 | 58-40 MnROAD, BI9 | PAV | 10 | 43.92 | 11930000 | 11490000 | 16560000 | 2000 | 1656000 | 749500 | 75351.9 | 4.5457 | -9 | 3134 | 4989.328 | 73922.2667 | 20080.8309
3599AC016 | 35-I-1999 | 35 | 7766 | 0 | 45.2637 | 1999_08_31 | -93.7123 | Asphalt Cement |  | University of Minnesota | 03/26/2004 | 58-40 MnROAD, BI9 | PAV | 10 | 42.67 | 14130000 | 13030000 | 19220000 | 2000 | 1922000 | 750000 | 75398.1 | 3.9221 | -9 | 2675 | 4258.6 | 62316.6959 | 23354.6493
3599AC016 | 35-I-1999 | 35 | 7766 | 0 | 45.2637 | 1999_08_31 | -93.7123 | Asphalt Cement |  | University of Minnesota | 03/26/2004 | 58-40 MnROAD, BI9 | PAV | 10 | 42.72 | 14100000 | 13020000 | 19200000 | 2000 | 1920000 | 749600 | 75354.5 | 3.9246 | -9 | 2677 | 4261.784 | 62374.0559 | 23335.4914
3599AC016 | 35-I-1999 | 35 | 7766 | 0 | 45.2637 | 1999_08_31 | -93.7123 | Asphalt Cement |  | University of Minnesota | 03/26/2004 | 58-40 MnROAD, BI9 | PAV | 10 | 42.71 | 14100000 | 13020000 | 19200000 | 2000 | 1920000 | 749900 | 75387 | 3.9267 | -9 | 2679 | 4264.968 | 62412.1923 | 23323.5515
3599AC016 | 35-I-1999 | 35 | 7766 | 0 | 45.2637 | 1999_08_31 | -93.7123 | Asphalt Cement |  | University of Minnesota | 03/26/2004 | 58-40 MnROAD, BI9 | PAV | 10 | 42.71 | 14090000 | 13000000 | 19170000 | 2000 | 1917000 | 749600 | 75360.7 | 3.9303 | -9 | 2682 | 4269.744 | 62459.8594 | 23308.0696
3599AC016 | 35-I-1999 | 35 | 7766 | 0 | 45.2637 | 1999_08_31 | -93.7123 | Asphalt Cement |  | University of Minnesota | 03/26/2004 | 58-40 MnROAD, BI9 | PAV | 10 | 42.7 | 14080000 | 13000000 | 19160000 | 2000 | 1916000 | 750000 | 75396.3 | 3.9338 | -9 | 2685 | 4274.52 | 62547.3412 | 23277.7864
3599AC016 | 35-I-1999 | 35 | 7766 | 0 | 45.2637 | 1999_08_31 | -93.7123 | Asphalt Cement |  | University of Minnesota | 03/26/2004 | 58-40 MnROAD, BI9 | PAV | 10 | 42.75 | 14050000 | 12990000 | 19140000 | 2000 | 1914000 | 749600 | 75356.1 | 3.9371 | -9 | 2687 | 4277.704 | 62605.0556 | 23258.6419
3599AC016 | 35-I-1999 | 35 | 7766 | 0 | 45.2637 | 1999_08_31 | -93.7123 | Asphalt Cement |  | University of Minnesota | 03/26/2004 | 58-40 MnROAD, BI9 | PAV | 10 | 42.7 | 14070000 | 12980000 | 19140000 | 2000 | 1914000 | 750000 | 75397.8 | 3.9386 | -9 | 2690 | 4282.48 | 62612.699 | 23258.1181
3599AC016 | 35-I-1999 | 35 | 7766 | 0 | 45.2637 | 1999_08_31 | -93.7123 | Asphalt Cement |  | University of Minnesota | 03/26/2004 | 58-40 MnROAD, BI9 | PAV | 10 | 42.74 | 14040000 | 12970000 | 19120000 | 2000 | 1912000 | 749600 | 75359.8 | 3.9415 | -9 | 2692 | 4285.664 | 62658.7084 | 23243.354
3599AC016 | 35-I-1999 | 35 | 7766 | 0 | 45.2637 | 1999_08_31 | -93.7123 | Asphalt Cement |  | University of Minnesota | 03/26/2004 | 58-40 MnROAD, BI9 | PAV | 10 | 42.71 | 14040000 | 12960000 | 19100000 | 2000 | 1910000 | 749900 | 75388.3 | 3.9458 | -9 | 2695 | 4290.44 | 62738.9577 | 23215.9363
3599AC016 | 35-I-1999 | 35 | 7766 | 0 | 45.2637 | 1999_08_31 | -93.7123 | Asphalt Cement |  | University of Minnesota | 03/26/2004 | 58-40 MnROAD, BI9 | PAV | 10 | 42.74 | 14020000 | 12960000 | 19090000 | 2000 | 1909000 | 750000 | 75397.6 | 3.9487 | -9 | 2698 | 4295.216 | 62824.1713 | 23186.758
3599AC016 | 35-I-1999 | 35 | 7766 | 0 | 45.2637 | 1999_08_31 | -93.7123 | Asphalt Cement |  | University of Minnesota | 03/26/2004 | 58-40 MnROAD, BI9 | PAV | 10 | 42.77 | 14000000 | 12950000 | 19070000 | 2000 | 1907000 | 749600 | 75354.5 | 3.9507 | -9 | 2700 | 4298.4 | 62858.5829 | 23176.3746
3599AC016 | 35-I-1999 | 35 | 7766 | 0 | 45.2637 | 1999_08_31 | -93.7123 | Asphalt Cement |  | University of Minnesota | 03/26/2004 | 58-40 MnROAD, BI9 | PAV | 10 | 42.76 | 14010000 | 12950000 | 19080000 | 2000 | 1908000 | 749900 | 75386 | 3.9501 | -9 | 2703 | 4303.176 | 62864.0713 | 23176.6617
3599AC016 | 35-I-1999 | 35 | 7766 | 0 | 45.2637 | 1999_08_31 | -93.7123 | Asphalt Cement |  | University of Minnesota | 03/26/2004 | 58-40 MnROAD, BI9 | PAV | 10 | 42.76 | 13990000 | 12940000 | 19060000 | 2000 | 1906000 | 749700 | 75370.7 | 3.9536 | -9 | 2705 | 4306.36 | 62896.4731 | 23167.0317
3599AC016 | 35-I-1999 | 35 | 7766 | 0 | 45.2637 | 1999_08_31 | -93.7123 | Asphalt Cement |  | University of Minnesota | 03/26/2004 | 58-40 MnROAD, BI9 | PAV | 10 | 42.8 | 13980000 | 12950000 | 19060000 | 2000 | 1906000 | 749700 | 75365.6 | 3.954 | -9 | 2707 | 4309.544 | 62943.9427 | 23151.8689
3599AC016 | 35-I-1999 | 35 | 7766 | 0 | 45.2637 | 1999_08_31 | -93.7123 | Asphalt Cement |  | University of Minnesota | 03/26/2004 | 58-40 MnROAD, BI9 | PAV | 10 | 42.75 | 13990000 | 12930000 | 19050000 | 2000 | 1904000 | 749900 | 75389.1 | 3.9578 | -9 | 2710 | 4314.32 | 62951.1851 | 23151.5144
3599AC016 | 35-I-1999 | 35 | 7766 | 0 | 45.2637 | 1999_08_31 | -93.7123 | Asphalt Cement |  | University of Minnesota | 03/26/2004 | 58-40 MnROAD, BI9 | PAV | 10 | 42.8 | 13960000 | 12930000 | 19030000 | 2000 | 1903000 | 749600 | 75354.4 | 3.9591 | -9 | 2712 | 4317.504 | 63026.3541 | 23126.2095
3599AC016 | 35-I-1999 | 35 | 7766 | 0 | 45.2637 | 1999_08_31 | -93.7123 | Asphalt Cement |  | University of Minnesota | 03/26/2004 | 58-40 MnROAD, BI9 | PAV | 10 | 42.78 | 13960000 | 12910000 | 19010000 | 2000 | 1901000 | 750000 | 75397.5 | 3.9645 | -9 | 2715 | 4322.28 | 63136.203 | 23088.2785
3599AC016 | 35-I-1999 | 35 | 7766 | 0 | 45.2637 | 1999_08_31 | -93.7123 | Asphalt Cement |  | University of Minnesota | 03/26/2004 | 58-40 MnROAD, BI9 | PAV | 10 | 42.81 | 13930000 | 12900000 | 18990000 | 2000 | 1899000 | 749600 | 75355 | 3.9685 | -9 | 2717 | 4325.464 | 63171.0142 | 23077.8597
3599AC016 | 35-I-1999 | 35 | 7766 | 0 | 45.2637 | 1999_08_31 | -93.7123 | Asphalt Cement |  | University of Minnesota | 03/26/2004 | 58-40 MnROAD, BI9 | PAV | 10 | 42.79 | 13940000 | 12900000 | 18990000 | 2000 | 1899000 | 750000 | 75394.3 | 3.9692 | -9 | 2719 | 4328.648 | 63214.6169 | 23064.2457
3599AC016 | 35-I-1999 | 35 | 7766 | 0 | 45.2637 | 1999_08_31 | -93.7123 | Asphalt Cement |  | University of Minnesota | 03/26/2004 | 58-40 MnROAD, BI9 | PAV | 10 | 42.8 | 13920000 | 12890000 | 18970000 | 2000 | 1897000 | 749700 | 75368.7 | 3.9721 | -9 | 2721 | 4331.832 | 63242.5697 | 23056.3546
3599AC016 | 35-I-1999 | 35 | 7766 | 0 | 45.2637 | 1999_08_31 | -93.7123 | Asphalt Cement |  | University of Minnesota | 03/26/2004 | 58-40 MnROAD, BI9 | PAV | 10 | 42.83 | 13910000 | 12890000 | 18960000 | 2000 | 1896000 | 749800 | 75379 | 3.9745 | -9 | 2724 | 4336.608 | 63328.5863 | 23027.3398
3599AC016 | 35-I-1999 | 35 | 7766 | 0 | 45.2637 | 1999_08_31 | -93.7123 | Asphalt Cement |  | University of Minnesota | 03/26/2004 | 58-40 MnROAD, BI9 | PAV | 10 | 42.8 | 13890000 | 12870000 | 18940000 | 2000 | 1894000 | 749800 | 75373.4 | 3.9792 | -9 | 2726 | 4339.792 | 63359.642 | 23018.354
3599AC016 | 35-I-1999 | 35 | 7766 | 0 | 45.2637 | 1999_08_31 | -93.7123 | Asphalt Cement |  | University of Minnesota | 03/26/2004 | 58-40 MnROAD, BI9 | PAV | 10 | 42.84 | 13890000 | 12880000 | 18940000 | 2000 | 1894000 | 749600 | 75362.8 | 3.9776 | -9 | 2729 | 4344.568 | 63373.5725 | 23015.5949
3599AC016 | 35-I-1999 | 35 | 7766 | 0 | 45.2637 | 1999_08_31 | -93.7123 | Asphalt Cement |  | University of Minnesota | 03/26/2004 | 58-40 MnROAD, BI9 | PAV | 10 | 42.82 | 13890000 | 12870000 | 18930000 | 2000 | 1893000 | 749900 | 75388.8 | 3.981 | -9 | 2731 | 4347.752 | 63433.922 | 22995.9984
3599AC016 | 35-I-1999 | 35 | 7766 | 0 | 45.2637 | 1999_08_31 | -93.7123 | Asphalt Cement |  | University of Minnesota | 03/26/2004 | 58-40 MnROAD, BI9 | PAV | 10 | 42.86 | 13860000 | 12870000 | 18910000 | 2000 | 1891000 | 749600 | 75354.2 | 3.9832 | -9 | 2733 | 4350.936 | 63498.0019 | 22975.0899
3599AC016 | 35-I-1999 | 35 | 7766 | 0 | 45.2637 | 1999_08_31 | -93.7123 | Asphalt Cement |  | University of Minnesota | 03/26/2004 | 58-40 MnROAD, BI9 | PAV | 10 | 42.82 | 13870000 | 12850000 | 18910000 | 2000 | 1891000 | 750000 | 75394.2 | 3.9862 | -9 | 2736 | 4355.712 | 63517.9493 | 22970.1732
3599AC016 | 35-I-1999 | 35 | 7766 | 0 | 45.2637 | 1999_08_31 | -93.7123 | Asphalt Cement |  | University of Minnesota | 03/26/2004 | 58-40 MnROAD, BI9 | PAV | 10 | 42.86 | 13850000 | 12860000 | 18900000 | 2000 | 1890000 | 749600 | 75354.5 | 3.986 | -9 | 2738 | 4358.896 | 63531.5988 | 22967.5359
3599AC016 | 35-I-1999 | 35 | 7766 | 0 | 45.2637 | 1999_08_31 | -93.7123 | Asphalt Cement |  | University of Minnesota | 03/26/2004 | 58-40 MnROAD, BI9 | PAV | 10 | 42.81 | 13860000 | 12840000 | 18890000 | 2000 | 1889000 | 750000 | 75394.9 | 3.9898 | -9 | 2740 | 4362.08 | 63573.2226 | 22954.7958
3599AC016 | 35-I-1999 | 35 | 7766 | 0 | 45.2637 | 1999_08_31 | -93.7123 | Asphalt Cement |  | University of Minnesota | 03/26/2004 | 58-40 MnROAD, BI9 | PAV | 10 | 42.87 | 13820000 | 12830000 | 18860000 | 2000 | 1886000 | 749600 | 75354.1 | 3.994 | -9 | 2742 | 4365.264 | 63678.3159 | 22919.2066
3599AC016 | 35-I-1999 | 35 | 7766 | 0 | 45.2637 | 1999_08_31 | -93.7123 | Asphalt Cement |  | University of Minnesota | 03/26/2004 | 58-40 MnROAD, BI9 | PAV | 10 | 42.85 | 13830000 | 12830000 | 18870000 | 2000 | 1887000 | 750000 | 75395.5 | 3.9952 | -9 | 2745 | 4370.04 | 63688.55 | 22917.8191
3599AC016 | 35-I-1999 | 35 | 7766 | 0 | 45.2637 | 1999_08_31 | -93.7123 | Asphalt Cement |  | University of Minnesota | 03/26/2004 | 58-40 MnROAD, BI9 | PAV | 10 | 42.85 | 13820000 | 12820000 | 18850000 | 2000 | 1885000 | 749800 | 75374.5 | 3.9972 | -9 | 2747 | 4373.224 | 63722.1254 | 22908.0382
3599AC016 | 35-I-1999 | 35 | 7766 | 0 | 45.2637 | 1999_08_31 | -93.7123 | Asphalt Cement |  | University of Minnesota | 03/26/2004 | 58-40 MnROAD, BI9 | PAV | 10 | 42.9 | 13800000 | 12830000 | 18850000 | 2000 | 1885000 | 749800 | 75376.7 | 3.9989 | -9 | 2750 | 4378 | 63782.0473 | 22888.8101
3599AC016 | 35-I-1999 | 35 | 7766 | 0 | 45.2637 | 1999_08_31 | -93.7123 | Asphalt Cement |  | University of Minnesota | 03/26/2004 | 58-40 MnROAD, BI9 | PAV | 10 | 42.88 | 13790000 | 12800000 | 18820000 | 2000 | 1882000 | 749700 | 75371.4 | 4.0045 | -9 | 2752 | 4381.184 | 63842.6852 | 22869.3625
3599AC016 | 35-I-1999 | 35 | 7766 | 0 | 45.2637 | 1999_08_31 | -93.7123 | Asphalt Cement |  | University of Minnesota | 03/26/2004 | 58-40 MnROAD, BI9 | PAV | 10 | 38.45 | 20270000 | 16090000 | 25880000 | 2000 | 2588000 | 749700 | 75366.1 | 2.9157 | -9 | 870.4 | 1385.677 | 42426.1187 | 31989.1808
3599AC016 | 35-I-1999 | 35 | 7766 | 0 | 45.2637 | 1999_08_31 | -93.7123 | Asphalt Cement |  | University of Minnesota | 03/26/2004 | 58-40 MnROAD, BI9 | PAV | 10 | 38.48 | 20260000 | 16110000 | 25890000 | 2000 | 2589000 | 749900 | 75388.3 | 2.9156 | -9 | 872.7 | 1389.338 | 42460.3377 | 31966.2292
3599AC016 | 35-I-1999 | 35 | 7766 | 0 | 45.2637 | 1999_08_31 | -93.7123 | Asphalt Cement |  | University of Minnesota | 03/26/2004 | 58-40 MnROAD, BI9 | PAV | 10 | 38.47 | 20240000 | 16080000 | 25860000 | 2000 | 2586000 | 749800 | 75378.9 | 2.9186 | -9 | 875.1 | 1393.159 | 42488.9268 | 31947.5477
3599AC016 | 35-I-1999 | 35 | 7766 | 0 | 45.2637 | 1999_08_31 | -93.7123 | Asphalt Cement |  | University of Minnesota | 03/26/2004 | 58-40 MnROAD, BI9 | PAV | 10 | 38.49 | 20240000 | 16100000 | 25860000 | 2000 | 2586000 | 749800 | 75375.3 | 2.9175 | -9 | 877.5 | 1396.98 | 42507.5899 | 31936.3476
3599AC016 | 35-I-1999 | 35 | 7766 | 0 | 45.2637 | 1999_08_31 | -93.7123 | Asphalt Cement |  | University of Minnesota | 03/26/2004 | 58-40 MnROAD, BI9 | PAV | 10 | 38.47 | 20240000 | 16080000 | 25850000 | 2000 | 2585000 | 749800 | 75376.4 | 2.9191 | -9 | 879.8 | 1400.642 | 42505.3635 | 31940.8472
3599AC016 | 35-I-1999 | 35 | 7766 | 0 | 45.2637 | 1999_08_31 | -93.7123 | Asphalt Cement |  | University of Minnesota | 03/26/2004 | 58-40 MnROAD, BI9 | PAV | 10 | 38.52 | 20230000 | 16100000 | 25850000 | 2000 | 2585000 | 749800 | 75377.7 | 2.9188 | -9 | 882.2 | 1404.462 | 42552.0297 | 31908.6432
3599AC016 | 35-I-1999 | 35 | 7766 | 0 | 45.2637 | 1999_08_31 | -93.7123 | Asphalt Cement |  | University of Minnesota | 03/26/2004 | 58-40 MnROAD, BI9 | PAV | 10 | 38.5 | 20210000 | 16070000 | 25820000 | 2000 | 2582000 | 749800 | 75377.1 | 2.9228 | -9 | 884.6 | 1408.283 | 42582.7862 | 31888.4202
3599AC016 | 35-I-1999 | 35 | 7766 | 0 | 45.2637 | 1999_08_31 | -93.7123 | Asphalt Cement |  | University of Minnesota | 03/26/2004 | 58-40 MnROAD, BI9 | PAV | 10 | 38.52 | 20200000 | 16080000 | 25820000 | 2000 | 2582000 | 749700 | 75370.2 | 2.9221 | -9 | 886.8 | 1411.786 | 42590.1078 | 31885.7618
3599AC016 | 35-I-1999 | 35 | 7766 | 0 | 45.2637 | 1999_08_31 | -93.7123 | Asphalt Cement |  | University of Minnesota | 03/26/2004 | 58-40 MnROAD, BI9 | PAV | 10 | 38.49 | 20210000 | 16070000 | 25820000 | 2000 | 2582000 | 750000 | 75396.9 | 2.923 | -9 | 889.2 | 1415.606 | 42596.157 | 31884.0576
3599AC016 | 35-I-1999 | 35 | 7766 | 0 | 45.2637 | 1999_08_31 | -93.7123 | Asphalt Cement |  | University of Minnesota | 03/26/2004 | 58-40 MnROAD, BI9 | PAV | 10 | 38.55 | 20180000 | 16080000 | 25810000 | 2000 | 2581000 | 749600 | 75360.2 | 2.9233 | -9 | 891.6 | 1419.427 | 42623.2562 | 31866.6084
3599AC016 | 35-I-1999 | 35 | 7766 | 0 | 45.2637 | 1999_08_31 | -93.7123 | Asphalt Cement |  | University of Minnesota | 03/26/2004 | 58-40 MnROAD, BI9 | PAV | 10 | 38.51 | 20190000 | 16070000 | 25810000 | 2000 | 2581000 | 750100 | 75403.5 | 2.9251 | -9 | 893.9 | 1423.089 | 42642.734 | 31854.8752
3599AC016 | 35-I-1999 | 35 | 7766 | 0 | 45.2637 | 1999_08_31 | -93.7123 | Asphalt Cement |  | University of Minnesota | 03/26/2004 | 58-40 MnROAD, BI9 | PAV | 10 | 38.53 | 20180000 | 16070000 | 25790000 | 2000 | 2579000 | 749600 | 75362.3 | 2.9251 | -9 | 896.2 | 1426.75 | 42637.6221 | 31861.5162
3599AC016 | 35-I-1999 | 35 | 7766 | 0 | 45.2637 | 1999_08_31 | -93.7123 | Asphalt Cement |  | University of Minnesota | 03/26/2004 | 58-40 MnROAD, BI9 | PAV | 10 | 38.54 | 20180000 | 16080000 | 25800000 | 2000 | 2580000 | 750000 | 75401.2 | 2.9255 | -9 | 898.5 | 1430.412 | 42675.9459 | 31835.7252
3599AC016 | 35-I-1999 | 35 | 7766 | 0 | 45.2637 | 1999_08_31 | -93.7123 | Asphalt Cement |  | University of Minnesota | 03/26/2004 | 58-40 MnROAD, BI9 | PAV | 10 | 38.56 | 20150000 | 16060000 | 25760000 | 2000 | 2576000 | 749700 | 75369.8 | 2.9284 | -9 | 900.9 | 1434.233 | 42726.7383 | 31800.6983
3599AC016 | 35-I-1999 | 35 | 7766 | 0 | 45.2637 | 1999_08_31 | -93.7123 | Asphalt Cement |  | University of Minnesota | 03/26/2004 | 58-40 MnROAD, BI9 | PAV | 10 | 38.54 | 20150000 | 16060000 | 25770000 | 2000 | 2577000 | 750000 | 75401.3 | 2.9291 | -9 | 903.3 | 1438.054 | 42725.6268 | 31804.345
3599AC016 | 35-I-1999 | 35 | 7766 | 0 | 45.2637 | 1999_08_31 | -93.7123 | Asphalt Cement |  | University of Minnesota | 03/26/2004 | 58-40 MnROAD, BI9 | PAV | 10 | 38.56 | 20130000 | 16050000 | 25750000 | 2000 | 2575000 | 749700 | 75363.7 | 2.9304 | -9 | 905.7 | 1441.874 | 42743.3312 | 31793.9895
3599AC016 | 35-I-1999 | 35 | 7766 | 0 | 45.2637 | 1999_08_31 | -93.7123 | Asphalt Cement |  | University of Minnesota | 03/26/2004 | 58-40 MnROAD, BI9 | PAV | 10 | 38.58 | 20140000 | 16060000 | 25760000 | 2000 | 2576000 | 749900 | 75393.1 | 2.9302 | -9 | 907.9 | 1445.377 | 42768.2552 | 31778.2787
3599AC016 | 35-I-1999 | 35 | 7766 | 0 | 45.2637 | 1999_08_31 | -93.7123 | Asphalt Cement |  | University of Minnesota | 03/26/2004 | 58-40 MnROAD, BI9 | PAV | 10 | 38.59 | 20110000 | 16040000 | 25720000 | 2000 | 2572000 | 749700 | 75366.7 | 2.9329 | -9 | 910.3 | 1449.198 | 42821.2898 | 31741.7359
3599AC016 | 35-I-1999 | 35 | 7766 | 0 | 45.2637 | 1999_08_31 | -93.7123 | Asphalt Cement |  | University of Minnesota | 03/26/2004 | 58-40 MnROAD, BI9 | PAV | 10 | 38.58 | 20120000 | 16050000 | 25730000 | 2000 | 2573000 | 749900 | 75392 | 2.9331 | -9 | 912.7 | 1453.018 | 42818.1211 | 31746.9009
3599AC016 | 35-I-1999 | 35 | 7766 | 0 | 45.2637 | 1999_08_31 | -93.7123 | Asphalt Cement |  | University of Minnesota | 03/26/2004 | 58-40 MnROAD, BI9 | PAV | 10 | 38.57 | 20100000 | 16030000 | 25710000 | 2000 | 2571000 | 749700 | 75372.1 | 2.9347 | -9 | 915 | 1456.68 | 42819.2044 | 31748.9132
3599AC016 | 35-I-1999 | 35 | 7766 | 0 | 45.2637 | 1999_08_31 | -93.7123 | Asphalt Cement |  | University of Minnesota | 03/26/2004 | 58-40 MnROAD, BI9 | PAV | 10 | 38.61 | 20100000 | 16050000 | 25720000 | 2000 | 2572000 | 749900 | 75387.3 | 2.9338 | -9 | 917.3 | 1460.342 | 42862.8785 | 31719.3775
3599AC016 | 35-I-1999 | 35 | 7766 | 0 | 45.2637 | 1999_08_31 | -93.7123 | Asphalt Cement |  | University of Minnesota | 03/26/2004 | 58-40 MnROAD, BI9 | PAV | 10 | 38.61 | 20070000 | 16030000 | 25690000 | 2000 | 2569000 | 749700 | 75373 | 2.9374 | -9 | 919.7 | 1464.162 | 42890.0455 | 31702.0989
3599AC016 | 35-I-1999 | 35 | 7766 | 0 | 45.2637 | 1999_08_31 | -93.7123 | Asphalt Cement |  | University of Minnesota | 03/26/2004 | 58-40 MnROAD, BI9 | PAV | 10 | 38.61 | 20080000 | 16030000 | 25690000 | 2000 | 2569000 | 749900 | 75385.3 | 2.9372 | -9 | 922.1 | 1467.983 | 42912.9324 | 31688.0033
3599AC016 | 35-I-1999 | 35 | 7766 | 0 | 45.2637 | 1999_08_31 | -93.7123 | Asphalt Cement |  | University of Minnesota | 03/26/2004 | 58-40 MnROAD, BI9 | PAV | 10 | 38.59 | 20070000 | 16020000 | 25680000 | 2000 | 2568000 | 749900 | 75388.3 | 2.9385 | -9 | 924.5 | 1471.804 | 42910.8754 | 31692.3349
3599AC016 | 35-I-1999 | 35 | 7766 | 0 | 45.2637 | 1999_08_31 | -93.7123 | Asphalt Cement |  | University of Minnesota | 03/26/2004 | 58-40 MnROAD, BI9 | PAV | 10 | 38.65 | 20060000 | 16050000 | 25690000 | 2000 | 2569000 | 749700 | 75370.6 | 2.937 | -9 | 926.8 | 1475.466 | 42927.5305 | 31682.8505
3599AC016 | 35-I-1999 | 35 | 7766 | 0 | 45.2637 | 1999_08_31 | -93.7123 | Asphalt Cement |  | University of Minnesota | 03/26/2004 | 58-40 MnROAD, BI9 | PAV | 10 | 38.61 | 20060000 | 16020000 | 25670000 | 2000 | 2567000 | 750000 | 75399.2 | 2.94 | -9 | 929.1 | 1479.127 | 42957.8214 | 31663.321
3599AC016 | 35-I-1999 | 35 | 7766 | 0 | 45.2637 | 1999_08_31 | -93.7123 | Asphalt Cement |  | University of Minnesota | 03/26/2004 | 58-40 MnROAD, BI9 | PAV | 10 | 38.64 | 20050000 | 16030000 | 25670000 | 2000 | 2567000 | 749800 | 75375.4 | 2.9395 | -9 | 931.5 | 1482.948 | 42963.0587 | 31662.2717
3599AC016 | 35-I-1999 | 35 | 7766 | 0 | 45.2637 | 1999_08_31 | -93.7123 | Asphalt Cement |  | University of Minnesota | 03/26/2004 | 58-40 MnROAD, BI9 | PAV | 10 | 38.62 | 20050000 | 16020000 | 25660000 | 2000 | 2566000 | 750000 | 75401.9 | 2.941 | -9 | 933.7 | 1486.45 | 42983.9542 | 31649.6902
3599AC016 | 35-I-1999 | 35 | 7766 | 0 | 45.2637 | 1999_08_31 | -93.7123 | Asphalt Cement |  | University of Minnesota | 03/26/2004 | 58-40 MnROAD, BI9 | PAV | 10 | 38.68 | 20030000 | 16030000 | 25650000 | 2000 | 2565000 | 749700 | 75368.8 | 2.9411 | -9 | 936.2 | 1490.43 | 43022.6178 | 31624.0554
3599AC016 | 35-I-1999 | 35 | 7766 | 0 | 45.2637 | 1999_08_31 | -93.7123 | Asphalt Cement |  | University of Minnesota | 03/26/2004 | 58-40 MnROAD, BI9 | PAV | 10 | 38.63 | 20030000 | 16010000 | 25640000 | 2000 | 2564000 | 750000 | 75399.2 | 2.9442 | -9 | 938.5 | 1494.092 | 43026.8807 | 31623.731
3599AC016 | 35-I-1999 | 35 | 7766 | 0 | 45.2637 | 1999_08_31 | -93.7123 | Asphalt Cement |  | University of Minnesota | 03/26/2004 | 58-40 MnROAD, BI9 | PAV | 10 | 38.67 | 20010000 | 16010000 | 25630000 | 2000 | 2563000 | 749700 | 75365.2 | 2.9439 | -9 | 940.9 | 1497.913 | 43046.8026 | 31611.9029
3599AC016 | 35-I-1999 | 35 | 7766 | 0 | 45.2637 | 1999_08_31 | -93.7123 | Asphalt Cement |  | University of Minnesota | 03/26/2004 | 58-40 MnROAD, BI9 | PAV | 10 | 37.22 | 21840000 | 16590000 | 27420000 | 2000 | 2742000 | 749700 | 75363.4 | 2.7517 | -9 | 509 | 810.328 | 38951.5371 | 34376.5726
3599AC016 | 35-I-1999 | 35 | 7766 | 0 | 45.2637 | 1999_08_31 | -93.7123 | Asphalt Cement |  | University of Minnesota | 03/26/2004 | 58-40 MnROAD, BI9 | PAV | 10 | 37.19 | 21830000 | 16560000 | 27400000 | 2000 | 2740000 | 750000 | 75399.6 | 2.7556 | -9 | 511.2 | 813.83 | 38984.2752 | 34350.6719
3599AC016 | 35-I-1999 | 35 | 7766 | 0 | 45.2637 | 1999_08_31 | -93.7123 | Asphalt Cement |  | University of Minnesota | 03/26/2004 | 58-40 MnROAD, BI9 | PAV | 10 | 37.22 | 21800000 | 16570000 | 27380000 | 2000 | 2738000 | 749700 | 75363.9 | 2.7556 | -9 | 513.6 | 817.651 | 39008.4422 | 34332.3565
3599AC016 | 35-I-1999 | 35 | 7766 | 0 | 45.2637 | 1999_08_31 | -93.7123 | Asphalt Cement |  | University of Minnesota | 03/26/2004 | 58-40 MnROAD, BI9 | PAV | 10 | 37.2 | 21810000 | 16560000 | 27380000 | 2000 | 2738000 | 750000 | 75401.4 | 2.757 | -9 | 515.9 | 821.313 | 39021.7249 | 34323.6364
3599AC016 | 35-I-1999 | 35 | 7766 | 0 | 45.2637 | 1999_08_31 | -93.7123 | Asphalt Cement |  | University of Minnesota | 03/26/2004 | 58-40 MnROAD, BI9 | PAV | 10 | 37.26 | 21780000 | 16570000 | 27370000 | 2000 | 2737000 | 749700 | 75365.1 | 2.7569 | -9 | 518.4 | 825.293 | 39058.5503 | 34294.239
3599AC016 | 35-I-1999 | 35 | 7766 | 0 | 45.2637 | 1999_08_31 | -93.7123 | Asphalt Cement |  | University of Minnesota | 03/26/2004 | 58-40 MnROAD, BI9 | PAV | 10 | 37.23 | 21790000 | 16550000 | 27360000 | 2000 | 2736000 | 750100 | 75404.6 | 2.7595 | -9 | 520.6 | 828.795 | 39087.603 | 34271.7126
3599AC016 | 35-I-1999 | 35 | 7766 | 0 | 45.2637 | 1999_08_31 | -93.7123 | Asphalt Cement |  | University of Minnesota | 03/26/2004 | 58-40 MnROAD, BI9 | PAV | 10 | 37.25 | 21760000 | 16550000 | 27340000 | 2000 | 2734000 | 749700 | 75364 | 2.7599 | -9 | 523 | 832.616 | 39092.437 | 34270.4371
3599AC016 | 35-I-1999 | 35 | 7766 | 0 | 45.2637 | 1999_08_31 | -93.7123 | Asphalt Cement |  | University of Minnesota | 03/26/2004 | 58-40 MnROAD, BI9 | PAV | 10 | 41.8 | 15730000 | 14070000 | 21100000 | 2000 | 2110000 | 750000 | 75397.9 | 3.574 | -9 | 2277 | 3624.984 | 55822.7536 | 25660.8448
3599AC016 | 35-I-1999 | 35 | 7766 | 0 | 45.2637 | 1999_08_31 | -93.7123 | Asphalt Cement |  | University of Minnesota | 03/26/2004 | 58-40 MnROAD, BI9 | PAV | 10 | 41.86 | 15700000 | 14070000 | 21090000 | 2000 | 2109000 | 749600 | 75357.2 | 3.5747 | -9 | 2280 | 3629.76 | 55854.9775 | 25648.4954
3599AC016 | 35-I-1999 | 35 | 7766 | 0 | 45.2637 | 1999_08_31 | -93.7123 | Asphalt Cement |  | University of Minnesota | 03/26/2004 | 58-40 MnROAD, BI9 | PAV | 10 | 41.82 | 15710000 | 14060000 | 21080000 | 2000 | 2108000 | 750000 | 75399.5 | 3.5779 | -9 | 2282 | 3632.944 | 55897.5273 | 25631.4261
3599AC016 | 35-I-1999 | 35 | 7766 | 0 | 45.2637 | 1999_08_31 | -93.7123 | Asphalt Cement |  | University of Minnesota | 03/26/2004 | 58-40 MnROAD, BI9 | PAV | 10 | 41.84 | 15690000 | 14050000 | 21060000 | 2000 | 2106000 | 749600 | 75356.6 | 3.5785 | -9 | 2284 | 3636.128 | 55912.7482 | 25626.9021
3599AC016 | 35-I-1999 | 35 | 7766 | 0 | 45.2637 | 1999_08_31 | -93.7123 | Asphalt Cement |  | University of Minnesota | 03/26/2004 | 58-40 MnROAD, BI9 | PAV | 10 | 41.83 | 15700000 | 14060000 | 21070000 | 2000 | 2107000 | 750000 | 75397.8 | 3.5786 | -9 | 2287 | 3640.904 | 55934.9649 | 25619.1773
3599AC016 | 35-I-1999 | 35 | 7766 | 0 | 45.2637 | 1999_08_31 | -93.7123 | Asphalt Cement |  | University of Minnesota | 03/26/2004 | 58-40 MnROAD, BI9 | PAV | 10 | 41.85 | 15680000 | 14040000 | 21050000 | 2000 | 2105000 | 749700 | 75364.3 | 3.5819 | -9 | 2289 | 3644.088 | 55965.1425 | 25607.8154
3599AC016 | 35-I-1999 | 35 | 7766 | 0 | 45.2637 | 1999_08_31 | -93.7123 | Asphalt Cement |  | University of Minnesota | 03/26/2004 | 58-40 MnROAD, BI9 | PAV | 10 | 41.85 | 15680000 | 14040000 | 21050000 | 2000 | 2105000 | 749900 | 75389.7 | 3.5826 | -9 | 2291 | 3647.272 | 55995.0066 | 25596.6102
3599AC016 | 35-I-1999 | 35 | 7766 | 0 | 45.2637 | 1999_08_31 | -93.7123 | Asphalt Cement |  | University of Minnesota | 03/26/2004 | 58-40 MnROAD, BI9 | PAV | 10 | 41.83 | 15670000 | 14020000 | 21030000 | 2000 | 2103000 | 749800 | 75376.1 | 3.5854 | -9 | 2294 | 3652.048 | 56011.4709 | 25591.5379
3599AC016 | 35-I-1999 | 35 | 7766 | 0 | 45.2637 | 1999_08_31 | -93.7123 | Asphalt Cement |  | University of Minnesota | 03/26/2004 | 58-40 MnROAD, BI9 | PAV | 10 | 41.88 | 15660000 | 14040000 | 21030000 | 2000 | 2103000 | 749700 | 75363.9 | 3.5845 | -9 | 2296 | 3655.232 | 56051.1065 | 25575.8919
3599AC016 | 35-I-1999 | 35 | 7766 | 0 | 45.2637 | 1999_08_31 | -93.7123 | Asphalt Cement |  | University of Minnesota | 03/26/2004 | 58-40 MnROAD, BI9 | PAV | 10 | 41.84 | 15660000 | 14020000 | 21020000 | 2000 | 2102000 | 750000 | 75396.2 | 3.5882 | -9 | 2298 | 3658.416 | 56078.949 | 25565.6444
3599AC016 | 35-I-1999 | 35 | 7766 | 0 | 45.2637 | 1999_08_31 | -93.7123 | Asphalt Cement |  | University of Minnesota | 03/26/2004 | 58-40 MnROAD, BI9 | PAV | 10 | 41.89 | 15640000 | 14020000 | 21000000 | 2000 | 2100000 | 749600 | 75360.4 | 3.5891 | -9 | 2301 | 3663.192 | 56127.1288 | 25546.1476
3599AC016 | 35-I-1999 | 35 | 7766 | 0 | 45.2637 | 1999_08_31 | -93.7123 | Asphalt Cement |  | University of Minnesota | 03/26/2004 | 58-40 MnROAD, BI9 | PAV | 10 | 41.87 | 15640000 | 14020000 | 21000000 | 2000 | 2100000 | 750000 | 75396.7 | 3.5914 | -9 | 2303 | 3666.376 | 56165.1755 | 25531.291
3599AC016 | 35-I-1999 | 35 | 7766 | 0 | 45.2637 | 1999_08_31 | -93.7123 | Asphalt Cement |  | University of Minnesota | 03/26/2004 | 58-40 MnROAD, BI9 | PAV | 10 | 41.88 | 15610000 | 14000000 | 20970000 | 2000 | 2097000 | 749600 | 75361.8 | 3.5945 | -9 | 2305 | 3669.56 | 56196.4869 | 25519.5128
3599AC016 | 35-I-1999 | 35 | 7766 | 0 | 45.2637 | 1999_08_31 | -93.7123 | Asphalt Cement |  | University of Minnesota | 03/26/2004 | 58-40 MnROAD, BI9 | PAV | 10 | 41.88 | 15620000 | 14000000 | 20980000 | 2000 | 2098000 | 749900 | 75391.7 | 3.5952 | -9 | 2308 | 3674.336 | 56214.6699 | 25513.7058
3599AC016 | 35-I-1999 | 35 | 7766 | 0 | 45.2637 | 1999_08_31 | -93.7123 | Asphalt Cement |  | University of Minnesota | 03/26/2004 | 58-40 MnROAD, BI9 | PAV | 10 | 41.91 | 15590000 | 13990000 | 20950000 | 2000 | 2095000 | 749600 | 75357.1 | 3.598 | -9 | 2310 | 3677.52 | 56282.9758 | 25485.1872
3599AC016 | 35-I-1999 | 35 | 7766 | 0 | 45.2637 | 1999_08_31 | -93.7123 | Asphalt Cement |  | University of Minnesota | 03/26/2004 | 58-40 MnROAD, BI9 | PAV | 10 | 41.91 | 15590000 | 14000000 | 20950000 | 2000 | 2095000 | 749900 | 75390.3 | 3.5988 | -9 | 2312 | 3680.704 | 56328.0352 | 25467.2451
3599AC016 | 35-I-1999 | 35 | 7766 | 0 | 45.2637 | 1999_08_31 | -93.7123 | Asphalt Cement |  | University of Minnesota | 03/26/2004 | 58-40 MnROAD, BI9 | PAV | 10 | 41.91 | 15580000 | 13980000 | 20930000 | 2000 | 2093000 | 749600 | 75361.4 | 3.6009 | -9 | 2315 | 3685.48 | 56336.7579 | 25465.7461
3599AC016 | 35-I-1999 | 35 | 7766 | 0 | 45.2637 | 1999_08_31 | -93.7123 | Asphalt Cement |  | University of Minnesota | 03/26/2004 | 58-40 MnROAD, BI9 | PAV | 10 | 41.91 | 15580000 | 13990000 | 20940000 | 2000 | 2094000 | 749900 | 75387 | 3.6007 | -9 | 2317 | 3688.664 | 56354.935 | 25459.9764
3599AC016 | 35-I-1999 | 35 | 7766 | 0 | 45.2637 | 1999_08_31 | -93.7123 | Asphalt Cement |  | University of Minnesota | 03/26/2004 | 58-40 MnROAD, BI9 | PAV | 10 | 41.91 | 15570000 | 13970000 | 20920000 | 2000 | 2092000 | 749800 | 75373.5 | 3.6041 | -9 | 2319 | 3691.848 | 56393.7682 | 25444.8875
3599AC016 | 35-I-1999 | 35 | 7766 | 0 | 45.2637 | 1999_08_31 | -93.7123 | Asphalt Cement |  | University of Minnesota | 03/26/2004 | 58-40 MnROAD, BI9 | PAV | 10 | 41.94 | 15560000 | 13980000 | 20920000 | 2000 | 2092000 | 749700 | 75372.9 | 3.6033 | -9 | 2322 | 3696.624 | 56411.608 | 25439.2834
3599AC016 | 35-I-1999 | 35 | 7766 | 0 | 45.2637 | 1999_08_31 | -93.7123 | Asphalt Cement |  | University of Minnesota | 03/26/2004 | 58-40 MnROAD, BI9 | PAV | 10 | 41.89 | 15560000 | 13960000 | 20910000 | 2000 | 2091000 | 749900 | 75393.1 | 3.607 | -9 | 2324 | 3699.808 | 56413.837 | 25440.7214
3599AC016 | 35-I-1999 | 35 | 7766 | 0 | 45.2637 | 1999_08_31 | -93.7123 | Asphalt Cement |  | University of Minnesota | 03/26/2004 | 58-40 MnROAD, BI9 | PAV | 10 | 41.94 | 15540000 | 13970000 | 20890000 | 2000 | 2089000 | 749600 | 75356.3 | 3.6073 | -9 | 2326 | 3702.992 | 56477.5506 | 25414.4621
3599AC016 | 35-I-1999 | 35 | 7766 | 0 | 45.2637 | 1999_08_31 | -93.7123 | Asphalt Cement |  | University of Minnesota | 03/26/2004 | 58-40 MnROAD, BI9 | PAV | 10 | 41.92 | 15540000 | 13950000 | 20880000 | 2000 | 2088000 | 749700 | 75367.2 | 3.6098 | -9 | 2329 | 3707.768 | 56497.7152 | 25407.8322
3599AC016 | 35-I-1999 | 35 | 7766 | 0 | 45.2637 | 1999_08_31 | -93.7123 | Asphalt Cement |  | University of Minnesota | 03/26/2004 | 58-40 MnROAD, BI9 | PAV | 10 | 41.96 | 15530000 | 13960000 | 20880000 | 2000 | 2088000 | 749800 | 75381.1 | 3.6103 | -9 | 2332 | 3712.544 | 56556.7151 | 25383.7663
3599AC016 | 35-I-1999 | 35 | 7766 | 0 | 45.2637 | 1999_08_31 | -93.7123 | Asphalt Cement |  | University of Minnesota | 03/26/2004 | 58-40 MnROAD, BI9 | PAV | 10 | 41.93 | 15520000 | 13940000 | 20860000 | 2000 | 2086000 | 749800 | 75376.5 | 3.6144 | -9 | 2334 | 3715.728 | 56577.966 | 25376.6712
3599AC016 | 35-I-1999 | 35 | 7766 | 0 | 45.2637 | 1999_08_31 | -93.7123 | Asphalt Cement |  | University of Minnesota | 03/26/2004 | 58-40 MnROAD, BI9 | PAV | 10 | 41.95 | 15510000 | 13950000 | 20860000 | 2000 | 2086000 | 749700 | 75368.5 | 3.6135 | -9 | 2336 | 3718.912 | 56584.8542 | 25376.0209
3599AC016 | 35-I-1999 | 35 | 7766 | 0 | 45.2637 | 1999_08_31 | -93.7123 | Asphalt Cement |  | University of Minnesota | 03/26/2004 | 58-40 MnROAD, BI9 | PAV | 10 | 41.92 | 15520000 | 13940000 | 20860000 | 2000 | 2086000 | 749900 | 75392.1 | 3.6153 | -9 | 2339 | 3723.688 | 56582.0608 | 25379.7132
3599AC016 | 35-I-1999 | 35 | 7766 | 0 | 45.2637 | 1999_08_31 | -93.7123 | Asphalt Cement |  | University of Minnesota | 03/26/2004 | 58-40 MnROAD, BI9 | PAV | 10 | 41.93 | 15500000 | 13930000 | 20840000 | 2000 | 2084000 | 750000 | 75397.9 | 3.6188 | -9 | 2342 | 3728.464 | 56662.4795 | 25346.1305
3599AC016 | 35-I-1999 | 35 | 7766 | 0 | 45.2637 | 1999_08_31 | -93.7123 | Asphalt Cement |  | University of Minnesota | 03/26/2004 | 58-40 MnROAD, BI9 | PAV | 10 | 41.99 | 15470000 | 13930000 | 20820000 | 2000 | 2082000 | 749600 | 75358.8 | 3.6206 | -9 | 2344 | 3731.648 | 56722.4526 | 25321.7674
3599AC016 | 35-I-1999 | 35 | 7766 | 0 | 45.2637 | 1999_08_31 | -93.7123 | Asphalt Cement |  | University of Minnesota | 03/26/2004 | 58-40 MnROAD, BI9 | PAV | 10 | 41.95 | 15480000 | 13920000 | 20820000 | 2000 | 2082000 | 750000 | 75399.8 | 3.623 | -9 | 2347 | 3736.424 | 56738.9488 | 25316.8414
3599AC016 | 35-I-1999 | 35 | 7766 | 0 | 45.2637 | 1999_08_31 | -93.7123 | Asphalt Cement |  | University of Minnesota | 03/26/2004 | 58-40 MnROAD, BI9 | PAV | 10 | 41.99 | 15460000 | 13910000 | 20800000 | 2000 | 2080000 | 749600 | 75357 | 3.6242 | -9 | 2349 | 3739.608 | 56776.9934 | 25302.3117
3599AC016 | 35-I-1999 | 35 | 7766 | 0 | 45.2637 | 1999_08_31 | -93.7123 | Asphalt Cement |  | University of Minnesota | 03/26/2004 | 58-40 MnROAD, BI9 | PAV | 10 | 41.96 | 15460000 | 13900000 | 20790000 | 2000 | 2079000 | 750000 | 75399.6 | 3.6269 | -9 | 2351 | 3742.792 | 56831.8557 | 25280.3201
3599AC016 | 35-I-1999 | 35 | 7766 | 0 | 45.2637 | 1999_08_31 | -93.7123 | Asphalt Cement |  | University of Minnesota | 03/26/2004 | 58-40 MnROAD, BI9 | PAV | 10 | 42 | 15440000 | 13900000 | 20780000 | 2000 | 2078000 | 749600 | 75356.6 | 3.6275 | -9 | 2354 | 3747.568 | 56842.6584 | 25277.9487
3599AC016 | 35-I-1999 | 35 | 7766 | 0 | 45.2637 | 1999_08_31 | -93.7123 | Asphalt Cement |  | University of Minnesota | 03/26/2004 | 58-40 MnROAD, BI9 | PAV | 10 | 41.96 | 15450000 | 13890000 | 20770000 | 2000 | 2077000 | 750000 | 75399.7 | 3.6306 | -9 | 2356 | 3750.752 | 56886.5806 | 25260.8642
3599AC016 | 35-I-1999 | 35 | 7766 | 0 | 45.2637 | 1999_08_31 | -93.7123 | Asphalt Cement |  | University of Minnesota | 03/26/2004 | 58-40 MnROAD, BI9 | PAV | 10 | 41.99 | 15420000 | 13880000 | 20750000 | 2000 | 2075000 | 749600 | 75360.8 | 3.6319 | -9 | 2358 | 3753.936 | 56913.8054 | 25251.2121
3599AC016 | 35-I-1999 | 35 | 7766 | 0 | 45.2637 | 1999_08_31 | -93.7123 | Asphalt Cement |  | University of Minnesota | 03/26/2004 | 58-40 MnROAD, BI9 | PAV | 10 | 42 | 15430000 | 13890000 | 20760000 | 2000 | 2076000 | 749900 | 75389.6 | 3.6326 | -9 | 2361 | 3758.712 | 56942.9714 | 25240.7098
3599AC016 | 35-I-1999 | 35 | 7766 | 0 | 45.2637 | 1999_08_31 | -93.7123 | Asphalt Cement |  | University of Minnesota | 03/26/2004 | 58-40 MnROAD, BI9 | PAV | 10 | 41.98 | 15410000 | 13870000 | 20730000 | 2000 | 2073000 | 749800 | 75375.1 | 3.6366 | -9 | 2363 | 3761.896 | 56988.0652 | 25223.1672
3599AC016 | 35-I-1999 | 35 | 7766 | 0 | 45.2637 | 1999_08_31 | -93.7123 | Asphalt Cement |  | University of Minnesota | 03/26/2004 | 58-40 MnROAD, BI9 | PAV | 10 | 41.98 | 15410000 | 13860000 | 20730000 | 2000 | 2073000 | 750000 | 75399.5 | 3.6384 | -9 | 2366 | 3766.672 | 57018.4711 | 25212.1465
3599AC016 | 35-I-1999 | 35 | 7766 | 0 | 45.2637 | 1999_08_31 | -93.7123 | Asphalt Cement |  | University of Minnesota | 03/26/2004 | 58-40 MnROAD, BI9 | PAV | 10 | 42.02 | 15390000 | 13860000 | 20710000 | 2000 | 2071000 | 749600 | 75356.2 | 3.6394 | -9 | 2368 | 3769.856 | 57056.8947 | 25197.5962
3599AC016 | 35-I-1999 | 35 | 7766 | 0 | 45.2637 | 1999_08_31 | -93.7123 | Asphalt Cement |  | University of Minnesota | 03/26/2004 | 58-40 MnROAD, BI9 | PAV | 10 | 42.01 | 15390000 | 13860000 | 20710000 | 2000 | 2071000 | 750000 | 75399.7 | 3.6415 | -9 | 2371 | 3774.632 | 57106.7394 | 25178.0307
3599AC016 | 35-I-1999 | 35 | 7766 | 0 | 45.2637 | 1999_08_31 | -93.7123 | Asphalt Cement |  | University of Minnesota | 03/26/2004 | 58-40 MnROAD, BI9 | PAV | 10 | 42.05 | 15360000 | 13850000 | 20680000 | 2000 | 2068000 | 749600 | 75356.2 | 3.6438 | -9 | 2373 | 3777.816 | 57172.8623 | 25151.3367
3599AC016 | 35-I-1999 | 35 | 7766 | 0 | 45.2637 | 1999_08_31 | -93.7123 | Asphalt Cement |  | University of Minnesota | 03/26/2004 | 58-40 MnROAD, BI9 | PAV | 10 | 42.03 | 15370000 | 13850000 | 20690000 | 2000 | 2069000 | 749900 | 75391.1 | 3.6449 | -9 | 2375 | 3781 | 57168.8427 | 25155.5315
3599AC016 | 35-I-1999 | 35 | 7766 | 0 | 45.2637 | 1999_08_31 | -93.7123 | Asphalt Cement |  | University of Minnesota | 03/26/2004 | 58-40 MnROAD, BI9 | PAV | 10 | 42.04 | 15350000 | 13840000 | 20670000 | 2000 | 2067000 | 749600 | 75358.2 | 3.6458 | -9 | 2378 | 3785.776 | 57189.453 | 25148.8911
3599AC016 | 35-I-1999 | 35 | 7766 | 0 | 45.2637 | 1999_08_31 | -93.7123 | Asphalt Cement |  | University of Minnesota | 03/26/2004 | 58-40 MnROAD, BI9 | PAV | 10 | 42.05 | 15360000 | 13850000 | 20680000 | 2000 | 2068000 | 749900 | 75392.7 | 3.6461 | -9 | 2380 | 3788.96 | 57218.6341 | 25138.4907
3599AC016 | 35-I-1999 | 35 | 7766 | 0 | 45.2637 | 1999_08_31 | -93.7123 | Asphalt Cement |  | University of Minnesota | 03/26/2004 | 58-40 MnROAD, BI9 | PAV | 10 | 42.05 | 15330000 | 13830000 | 20650000 | 2000 | 2065000 | 749600 | 75362.5 | 3.6503 | -9 | 2382 | 3792.144 | 57255.9221 | 25124.5432
3599AC016 | 35-I-1999 | 35 | 7766 | 0 | 45.2637 | 1999_08_31 | -93.7123 | Asphalt Cement |  | University of Minnesota | 03/26/2004 | 58-40 MnROAD, BI9 | PAV | 10 | 42.04 | 15340000 | 13840000 | 20660000 | 2000 | 2066000 | 749900 | 75392.4 | 3.6499 | -9 | 2385 | 3796.92 | 57262.9415 | 25123.8879
3599AC016 | 35-I-1999 | 35 | 7766 | 0 | 45.2637 | 1999_08_31 | -93.7123 | Asphalt Cement |  | University of Minnesota | 03/26/2004 | 58-40 MnROAD, BI9 | PAV | 10 | 42.04 | 15330000 | 13820000 | 20650000 | 2000 | 2065000 | 749700 | 75366.9 | 3.6512 | -9 | 2387 | 3800.104 | 57260.1168 | 25127.5515
3599AC016 | 35-I-1999 | 35 | 7766 | 0 | 45.2637 | 1999_08_31 | -93.7123 | Asphalt Cement |  | University of Minnesota | 03/26/2004 | 58-40 MnROAD, BI9 | PAV | 10 | 42.05 | 15340000 | 13830000 | 20650000 | 2000 | 2065000 | 750000 | 75399.5 | 3.6517 | -9 | 2390 | 3804.88 | 57317.044 | 25105.0183
3599AC016 | 35-I-1999 | 35 | 7766 | 0 | 45.2637 | 1999_08_31 | -93.7123 | Asphalt Cement |  | University of Minnesota | 03/26/2004 | 58-40 MnROAD, BI9 | PAV | 10 | 42.06 | 15310000 | 13810000 | 20620000 | 2000 | 2062000 | 749700 | 75367.6 | 3.6555 | -9 | 2392 | 3808.064 | 57365.6204 | 25086.1815
3599AC016 | 35-I-1999 | 35 | 7766 | 0 | 45.2637 | 1999_08_31 | -93.7123 | Asphalt Cement |  | University of Minnesota | 03/26/2004 | 58-40 MnROAD, BI9 | PAV | 10 | 51.26 | 4327000 | 5392000 | 6914000 | 2000 | 691400 | 749600 | 75354.9 | 10.868 | -9 | 4169 | 6637.048 | 199145.619 | 7863.1888
3599AC016 | 35-I-1999 | 35 | 7766 | 0 | 45.2637 | 1999_08_31 | -93.7123 | Asphalt Cement |  | University of Minnesota | 03/26/2004 | 58-40 MnROAD, BI9 | PAV | 10 | 51.38 | 4277000 | 5354000 | 6853000 | 2000 | 685300 | 749200 | 75321.9 | 10.96 | -9 | 4171 | 6640.232 | 201040.6943 | 7790.4963
3599AC016 | 35-I-1999 | 35 | 7766 | 0 | 45.2637 | 1999_08_31 | -93.7123 | Asphalt Cement |  | University of Minnesota | 03/26/2004 | 58-40 MnROAD, BI9 | PAV | 10 | 51.47 | 4215000 | 5294000 | 6767000 | 2000 | 676700 | 749200 | 75318.4 | 11.098 | -9 | 4174 | 6645.008 | 203850.8973 | 7684.5223
3599AC016 | 35-I-1999 | 35 | 7766 | 0 | 45.2637 | 1999_08_31 | -93.7123 | Asphalt Cement |  | University of Minnesota | 03/26/2004 | 58-40 MnROAD, BI9 | PAV | 10 | 51.48 | 4172000 | 5240000 | 6698000 | 2000 | 669800 | 749600 | 75358.8 | 11.219 | -9 | 4176 | 6648.192 | 206199.5087 | 7598.4136
3599AC016 | 35-I-1999 | 35 | 7766 | 0 | 45.2637 | 1999_08_31 | -93.7123 | Asphalt Cement |  | University of Minnesota | 03/26/2004 | 58-40 MnROAD, BI9 | PAV | 10 | 51.56 | 4109000 | 5176000 | 6609000 | 2000 | 660900 | 749200 | 75320.1 | 11.364 | -9 | 4179 | 6652.968 | 208985.1358 | 7498.5443
3599AC016 | 35-I-1999 | 35 | 7766 | 0 | 45.2637 | 1999_08_31 | -93.7123 | Asphalt Cement |  | University of Minnesota | 03/26/2004 | 58-40 MnROAD, BI9 | PAV | 10 | 51.56 | 4057000 | 5112000 | 6526000 | 2000 | 652600 | 749600 | 75354.1 | 11.514 | -9 | 4181 | 6656.152 | 211869.1374 | 7397.8796
3599AC016 | 35-I-1999 | 35 | 7766 | 0 | 45.2637 | 1999_08_31 | -93.7123 | Asphalt Cement |  | University of Minnesota | 03/26/2004 | 58-40 MnROAD, BI9 | PAV | 10 | 51.69 | 3986000 | 5046000 | 6430000 | 2000 | 643000 | 749200 | 75318.2 | 11.679 | -9 | 4183 | 6659.336 | 215189.2056 | 7285.141
3599AC016 | 35-I-1999 | 35 | 7766 | 0 | 45.2637 | 1999_08_31 | -93.7123 | Asphalt Cement |  | University of Minnesota | 03/26/2004 | 58-40 MnROAD, BI9 | PAV | 10 | 42.7 | 14130000 | 13040000 | 19220000 | 2000 | 1922000 | 749600 | 75360.5 | 3.9195 | -9 | 2673 | 4255.416 | 62285.593 | 23363.9894
3599AC016 | 35-I-1999 | 35 | 7766 | 0 | 45.2637 | 1999_08_31 | -93.7123 | Asphalt Cement |  | University of Minnesota | 03/26/2004 | 58-40 MnROAD, BI9 | PAV | 10 | 38.14 | 20660000 | 16220000 | 26270000 | 2000 | 2627000 | 750000 | 75402.5 | 2.874 | -9 | 774.3 | 1232.686 | 41544.0797 | 32550.4068
3599AC016 | 35-I-1999 | 35 | 7766 | 0 | 45.2637 | 1999_08_31 | -93.7123 | Asphalt Cement |  | University of Minnesota | 03/26/2004 | 58-40 MnROAD, BI9 | PAV | 10 | 38.18 | 20630000 | 16220000 | 26250000 | 2000 | 2625000 | 749600 | 75361.1 | 2.8746 | -9 | 776.6 | 1236.347 | 41568.3114 | 32534.2932
3599AC016 | 35-I-1999 | 35 | 7766 | 0 | 45.2637 | 1999_08_31 | -93.7123 | Asphalt Cement |  | University of Minnesota | 03/26/2004 | 58-40 MnROAD, BI9 | PAV | 10 | 38.15 | 20640000 | 16210000 | 26250000 | 2000 | 2625000 | 750000 | 75402.3 | 2.8761 | -9 | 778.9 | 1240.009 | 41584.9727 | 32524.1197
3599AC016 | 35-I-1999 | 35 | 7766 | 0 | 45.2637 | 1999_08_31 | -93.7123 | Asphalt Cement |  | University of Minnesota | 03/26/2004 | 58-40 MnROAD, BI9 | PAV | 10 | 38.18 | 20610000 | 16200000 | 26220000 | 2000 | 2622000 | 749700 | 75370 | 2.8781 | -9 | 781.3 | 1243.83 | 41626.9766 | 32494.1602
3599AC016 | 35-I-1999 | 35 | 7766 | 0 | 45.2637 | 1999_08_31 | -93.7123 | Asphalt Cement |  | University of Minnesota | 03/26/2004 | 58-40 MnROAD, BI9 | PAV | 10 | 38.2 | 20610000 | 16220000 | 26220000 | 2000 | 2622000 | 749900 | 75392.8 | 2.8783 | -9 | 783.5 | 1247.332 | 41667.6751 | 32465.2798
3599AC016 | 35-I-1999 | 35 | 7766 | 0 | 45.2637 | 1999_08_31 | -93.7123 | Asphalt Cement |  | University of Minnesota | 03/26/2004 | 58-40 MnROAD, BI9 | PAV | 10 | 38.19 | 20600000 | 16200000 | 26210000 | 2000 | 2621000 | 749700 | 75370.9 | 2.8794 | -9 | 786 | 1251.312 | 41652.1007 | 32480.2774
3599AC016 | 35-I-1999 | 35 | 7766 | 0 | 45.2637 | 1999_08_31 | -93.7123 | Asphalt Cement |  | University of Minnesota | 03/26/2004 | 58-40 MnROAD, BI9 | PAV | 10 | 38.2 | 20610000 | 16210000 | 26220000 | 2000 | 2622000 | 749900 | 75389.8 | 2.8782 | -9 | 788.3 | 1254.974 | 41667.6751 | 32470.9952
3599AC016 | 35-I-1999 | 35 | 7766 | 0 | 45.2637 | 1999_08_31 | -93.7123 | Asphalt Cement |  | University of Minnesota | 03/26/2004 | 58-40 MnROAD, BI9 | PAV | 10 | 38.2 | 20580000 | 16200000 | 26190000 | 2000 | 2619000 | 749800 | 75374.2 | 2.881 | -9 | 790.6 | 1258.635 | 41704.2796 | 32445.3513
3599AC016 | 35-I-1999 | 35 | 7766 | 0 | 45.2637 | 1999_08_31 | -93.7123 | Asphalt Cement |  | University of Minnesota | 03/26/2004 | 58-40 MnROAD, BI9 | PAV | 10 | 38.24 | 20570000 | 16210000 | 26190000 | 2000 | 2619000 | 749900 | 75386.4 | 2.8817 | -9 | 793 | 1262.456 | 41752.4028 | 32410.8099
3599AC016 | 35-I-1999 | 35 | 7766 | 0 | 45.2637 | 1999_08_31 | -93.7123 | Asphalt Cement |  | University of Minnesota | 03/26/2004 | 58-40 MnROAD, BI9 | PAV | 10 | 38.24 | 20550000 | 16200000 | 26170000 | 2000 | 2617000 | 749600 | 75361.3 | 2.8831 | -9 | 795.4 | 1266.277 | 41750.8862 | 32414.8415
3599AC016 | 35-I-1999 | 35 | 7766 | 0 | 45.2637 | 1999_08_31 | -93.7123 | Asphalt Cement |  | University of Minnesota | 03/26/2004 | 58-40 MnROAD, BI9 | PAV | 10 | 38.23 | 20580000 | 16210000 | 26200000 | 2000 | 2620000 | 749900 | 75389.6 | 2.8812 | -9 | 797.7 | 1269.938 | 41727.2226 | 32436.0802
3599AC016 | 35-I-1999 | 35 | 7766 | 0 | 45.2637 | 1999_08_31 | -93.7123 | Asphalt Cement |  | University of Minnesota | 03/26/2004 | 58-40 MnROAD, BI9 | PAV | 10 | 38.23 | 20560000 | 16200000 | 26170000 | 2000 | 2617000 | 749700 | 75371.5 | 2.883 | -9 | 800 | 1273.6 | 41752.7766 | 32419.083
3599AC016 | 35-I-1999 | 35 | 7766 | 0 | 45.2637 | 1999_08_31 | -93.7123 | Asphalt Cement |  | University of Minnesota | 03/26/2004 | 58-40 MnROAD, BI9 | PAV | 10 | 38.26 | 20550000 | 16210000 | 26170000 | 2000 | 2617000 | 749900 | 75386 | 2.8834 | -9 | 802.4 | 1277.421 | 41802.8171 | 32383.1284
3599AC016 | 35-I-1999 | 35 | 7766 | 0 | 45.2637 | 1999_08_31 | -93.7123 | Asphalt Cement |  | University of Minnesota | 03/26/2004 | 58-40 MnROAD, BI9 | PAV | 10 | 38.23 | 20540000 | 16180000 | 26150000 | 2000 | 2615000 | 749800 | 75380.4 | 2.8863 | -9 | 804.7 | 1281.082 | 41795.8577 | 32391.3737
3599AC016 | 35-I-1999 | 35 | 7766 | 0 | 45.2637 | 1999_08_31 | -93.7123 | Asphalt Cement |  | University of Minnesota | 03/26/2004 | 58-40 MnROAD, BI9 | PAV | 10 | 38.26 | 20540000 | 16200000 | 26160000 | 2000 | 2616000 | 749900 | 75385.2 | 2.8853 | -9 | 807.1 | 1284.903 | 41818.7967 | 32376.4585
3599AC016 | 35-I-1999 | 35 | 7766 | 0 | 45.2637 | 1999_08_31 | -93.7123 | Asphalt Cement |  | University of Minnesota | 03/26/2004 | 58-40 MnROAD, BI9 | PAV | 10 | 38.25 | 20520000 | 16180000 | 26130000 | 2000 | 2613000 | 750000 | 75401.2 | 2.889 | -9 | 809.4 | 1288.565 | 41868.707 | 32340.7145
3599AC016 | 35-I-1999 | 35 | 7766 | 0 | 45.2637 | 1999_08_31 | -93.7123 | Asphalt Cement |  | University of Minnesota | 03/26/2004 | 58-40 MnROAD, BI9 | PAV | 10 | 38.3 | 20490000 | 16180000 | 26110000 | 2000 | 2611000 | 749700 | 75372.7 | 2.8905 | -9 | 811.8 | 1292.386 | 41913.594 | 32308.9278
3599AC016 | 35-I-1999 | 35 | 7766 | 0 | 45.2637 | 1999_08_31 | -93.7123 | Asphalt Cement |  | University of Minnesota | 03/26/2004 | 58-40 MnROAD, BI9 | PAV | 10 | 38.26 | 20490000 | 16160000 | 26100000 | 2000 | 2610000 | 750000 | 75401.6 | 2.8926 | -9 | 814.1 | 1296.047 | 41926.1115 | 32302.1303
3599AC016 | 35-I-1999 | 35 | 7766 | 0 | 45.2637 | 1999_08_31 | -93.7123 | Asphalt Cement |  | University of Minnesota | 03/26/2004 | 58-40 MnROAD, BI9 | PAV | 10 | 38.31 | 20480000 | 16180000 | 26100000 | 2000 | 2610000 | 749600 | 75362.2 | 2.8912 | -9 | 816.4 | 1299.709 | 41927.7311 | 32303.7303
3599AC016 | 35-I-1999 | 35 | 7766 | 0 | 45.2637 | 1999_08_31 | -93.7123 | Asphalt Cement |  | University of Minnesota | 03/26/2004 | 58-40 MnROAD, BI9 | PAV | 10 | 38.31 | 20470000 | 16170000 | 26080000 | 2000 | 2608000 | 750000 | 75397 | 2.8939 | -9 | 818.7 | 1303.37 | 42004.6773 | 32247.4001
3599AC016 | 35-I-1999 | 35 | 7766 | 0 | 45.2637 | 1999_08_31 | -93.7123 | Asphalt Cement |  | University of Minnesota | 03/26/2004 | 58-40 MnROAD, BI9 | PAV | 10 | 38.31 | 20440000 | 16150000 | 26050000 | 2000 | 2605000 | 749700 | 75369.7 | 2.8965 | -9 | 821 | 1307.032 | 42019.4155 | 32238.9336
3599AC016 | 35-I-1999 | 35 | 7766 | 0 | 45.2637 | 1999_08_31 | -93.7123 | Asphalt Cement |  | University of Minnesota | 03/26/2004 | 58-40 MnROAD, BI9 | PAV | 10 | 38.32 | 20460000 | 16170000 | 26070000 | 2000 | 2607000 | 749800 | 75379.8 | 2.8944 | -9 | 823.3 | 1310.694 | 42007.659 | 32250.8012
3599AC016 | 35-I-1999 | 35 | 7766 | 0 | 45.2637 | 1999_08_31 | -93.7123 | Asphalt Cement |  | University of Minnesota | 03/26/2004 | 58-40 MnROAD, BI9 | PAV | 10 | 38.31 | 20450000 | 16150000 | 26060000 | 2000 | 2606000 | 749900 | 75392.2 | 2.8966 | -9 | 825.7 | 1314.514 | 42025.7051 | 32239.7972
3599AC016 | 35-I-1999 | 35 | 7766 | 0 | 45.2637 | 1999_08_31 | -93.7123 | Asphalt Cement |  | University of Minnesota | 03/26/2004 | 58-40 MnROAD, BI9 | PAV | 10 | 38.36 | 20420000 | 16160000 | 26050000 | 2000 | 2605000 | 749700 | 75365.5 | 2.8968 | -9 | 828.1 | 1318.335 | 42065.8136 | 32211.9
3599AC016 | 35-I-1999 | 35 | 7766 | 0 | 45.2637 | 1999_08_31 | -93.7123 | Asphalt Cement |  | University of Minnesota | 03/26/2004 | 58-40 MnROAD, BI9 | PAV | 10 | 38.31 | 20430000 | 16140000 | 26040000 | 2000 | 2604000 | 750000 | 75403.2 | 2.8989 | -9 | 830.5 | 1322.156 | 42069.2006 | 32212.15
3599AC016 | 35-I-1999 | 35 | 7766 | 0 | 45.2637 | 1999_08_31 | -93.7123 | Asphalt Cement |  | University of Minnesota | 03/26/2004 | 58-40 MnROAD, BI9 | PAV | 10 | 38.35 | 20420000 | 16160000 | 26040000 | 2000 | 2604000 | 749600 | 75361.9 | 2.8968 | -9 | 832.8 | 1325.818 | 42061.4642 | 32220.9177
3599AC016 | 35-I-1999 | 35 | 7766 | 0 | 45.2637 | 1999_08_31 | -93.7123 | Asphalt Cement |  | University of Minnesota | 03/26/2004 | 58-40 MnROAD, BI9 | PAV | 10 | 38.34 | 20430000 | 16160000 | 26050000 | 2000 | 2605000 | 750100 | 75403.7 | 2.8982 | -9 | 835.2 | 1329.638 | 42092.1385 | 32200.2797
3599AC016 | 35-I-1999 | 35 | 7766 | 0 | 45.2637 | 1999_08_31 | -93.7123 | Asphalt Cement |  | University of Minnesota | 03/26/2004 | 58-40 MnROAD, BI9 | PAV | 10 | 38.39 | 20390000 | 16160000 | 26020000 | 2000 | 2602000 | 749700 | 75366.9 | 2.8999 | -9 | 837.5 | 1333.3 | 42142.1694 | 32164.8915
3599AC016 | 35-I-1999 | 35 | 7766 | 0 | 45.2637 | 1999_08_31 | -93.7123 | Asphalt Cement |  | University of Minnesota | 03/26/2004 | 58-40 MnROAD, BI9 | PAV | 10 | 38.34 | 20400000 | 16140000 | 26010000 | 2000 | 2601000 | 750100 | 75403.5 | 2.902 | -9 | 839.9 | 1337.121 | 42156.8708 | 32156.5147
3599AC016 | 35-I-1999 | 35 | 7766 | 0 | 45.2637 | 1999_08_31 | -93.7123 | Asphalt Cement |  | University of Minnesota | 03/26/2004 | 58-40 MnROAD, BI9 | PAV | 10 | 38.37 | 20380000 | 16140000 | 26000000 | 2000 | 2600000 | 749600 | 75362.2 | 2.9019 | -9 | 842.3 | 1340.942 | 42144.7577 | 32168.5969
3599AC016 | 35-I-1999 | 35 | 7766 | 0 | 45.2637 | 1999_08_31 | -93.7123 | Asphalt Cement |  | University of Minnesota | 03/26/2004 | 58-40 MnROAD, BI9 | PAV | 10 | 38.39 | 20380000 | 16150000 | 26000000 | 2000 | 2600000 | 749900 | 75393.1 | 2.9025 | -9 | 844.5 | 1344.444 | 42197.0916 | 32131.539
3599AC016 | 35-I-1999 | 35 | 7766 | 0 | 45.2637 | 1999_08_31 | -93.7123 | Asphalt Cement |  | University of Minnesota | 03/26/2004 | 58-40 MnROAD, BI9 | PAV | 10 | 38.37 | 20360000 | 16120000 | 25960000 | 2000 | 2596000 | 749800 | 75381.4 | 2.9064 | -9 | 846.9 | 1348.265 | 42232.2225 | 32107.6471
3599AC016 | 35-I-1999 | 35 | 7766 | 0 | 45.2637 | 1999_08_31 | -93.7123 | Asphalt Cement |  | University of Minnesota | 03/26/2004 | 58-40 MnROAD, BI9 | PAV | 10 | 38.38 | 20360000 | 16130000 | 25970000 | 2000 | 2597000 | 750000 | 75394.5 | 2.906 | -9 | 849.3 | 1352.086 | 42247.7953 | 32098.6485
3599AC016 | 35-I-1999 | 35 | 7766 | 0 | 45.2637 | 1999_08_31 | -93.7123 | Asphalt Cement |  | University of Minnesota | 03/26/2004 | 58-40 MnROAD, BI9 | PAV | 10 | 38.39 | 20340000 | 16120000 | 25950000 | 2000 | 2595000 | 749700 | 75365.8 | 2.907 | -9 | 851.6 | 1355.747 | 42255.8477 | 32095.3674
3599AC016 | 35-I-1999 | 35 | 7766 | 0 | 45.2637 | 1999_08_31 | -93.7123 | Asphalt Cement |  | University of Minnesota | 03/26/2004 | 58-40 MnROAD, BI9 | PAV | 10 | 38.4 | 20340000 | 16130000 | 25960000 | 2000 | 2596000 | 750100 | 75403.3 | 2.9079 | -9 | 854 | 1359.568 | 42293.97 | 32069.2728
3599AC016 | 35-I-1999 | 35 | 7766 | 0 | 45.2637 | 1999_08_31 | -93.7123 | Asphalt Cement |  | University of Minnesota | 03/26/2004 | 58-40 MnROAD, BI9 | PAV | 10 | 38.43 | 20310000 | 16120000 | 25930000 | 2000 | 2593000 | 749600 | 75362.7 | 2.9098 | -9 | 856.3 | 1363.23 | 42314.401 | 32056.6219
3599AC016 | 35-I-1999 | 35 | 7766 | 0 | 45.2637 | 1999_08_31 | -93.7123 | Asphalt Cement |  | University of Minnesota | 03/26/2004 | 58-40 MnROAD, BI9 | PAV | 10 | 38.39 | 20320000 | 16100000 | 25930000 | 2000 | 2593000 | 750000 | 75402.7 | 2.911 | -9 | 858.7 | 1367.05 | 42322.291 | 32053.4797
3599AC016 | 35-I-1999 | 35 | 7766 | 0 | 45.2637 | 1999_08_31 | -93.7123 | Asphalt Cement |  | University of Minnesota | 03/26/2004 | 58-40 MnROAD, BI9 | PAV | 10 | 38.43 | 20310000 | 16110000 | 25920000 | 2000 | 2592000 | 749600 | 75360.3 | 2.9104 | -9 | 861.1 | 1370.871 | 42330.726 | 32049.9255
3599AC016 | 35-I-1999 | 35 | 7766 | 0 | 45.2637 | 1999_08_31 | -93.7123 | Asphalt Cement |  | University of Minnesota | 03/26/2004 | 58-40 MnROAD, BI9 | PAV | 10 | 38.44 | 20310000 | 16120000 | 25920000 | 2000 | 2592000 | 750000 | 75402.4 | 2.9117 | -9 | 863.3 | 1374.374 | 42385.2357 | 32011.5392
3599AC016 | 35-I-1999 | 35 | 7766 | 0 | 45.2637 | 1999_08_31 | -93.7123 | Asphalt Cement |  | University of Minnesota | 03/26/2004 | 58-40 MnROAD, BI9 | PAV | 10 | 38.46 | 20270000 | 16100000 | 25880000 | 2000 | 2588000 | 749700 | 75364 | 2.9152 | -9 | 865.8 | 1378.354 | 42435.4438 | 31976.493
3599AC016 | 35-I-1999 | 35 | 7766 | 0 | 45.2637 | 1999_08_31 | -93.7123 | Asphalt Cement |  | University of Minnesota | 03/26/2004 | 58-40 MnROAD, BI9 | PAV | 10 | 38.45 | 20280000 | 16100000 | 25890000 | 2000 | 2589000 | 749900 | 75392.6 | 2.915 | -9 | 868.1 | 1382.015 | 42432.3622 | 31981.6449
3599AC016 | 35-I-1999 | 35 | 7766 | 0 | 45.2637 | 1999_08_31 | -93.7123 | Asphalt Cement |  | University of Minnesota | 03/26/2004 | 58-40 MnROAD, BI9 | PAV | 10 | 42.59 | 14280000 | 13120000 | 19390000 | 2000 | 1939000 | 749600 | 75361.9 | 3.8855 | -9 | 2635 | 4194.92 | 61610.9451 | 23584.7178
3599AC016 | 35-I-1999 | 35 | 7766 | 0 | 45.2637 | 1999_08_31 | -93.7123 | Asphalt Cement |  | University of Minnesota | 03/26/2004 | 58-40 MnROAD, BI9 | PAV | 10 | 42.6 | 14280000 | 13130000 | 19400000 | 2000 | 1940000 | 749800 | 75377 | 3.8851 | -9 | 2637 | 4198.104 | 61623.7483 | 23582.1518
3599AC016 | 35-I-1999 | 35 | 7766 | 0 | 45.2637 | 1999_08_31 | -93.7123 | Asphalt Cement |  | University of Minnesota | 03/26/2004 | 58-40 MnROAD, BI9 | PAV | 10 | 42.58 | 14270000 | 13110000 | 19380000 | 2000 | 1938000 | 749700 | 75368.2 | 3.8882 | -9 | 2640 | 4202.88 | 61647.4759 | 23575.4087
3599AC016 | 35-I-1999 | 35 | 7766 | 0 | 45.2637 | 1999_08_31 | -93.7123 | Asphalt Cement |  | University of Minnesota | 03/26/2004 | 58-40 MnROAD, BI9 | PAV | 10 | 42.64 | 14260000 | 13130000 | 19380000 | 2000 | 1938000 | 749700 | 75367.9 | 3.8889 | -9 | 2642 | 4206.064 | 61717.6965 | 23550.9173
3599AC016 | 35-I-1999 | 35 | 7766 | 0 | 45.2637 | 1999_08_31 | -93.7123 | Asphalt Cement |  | University of Minnesota | 03/26/2004 | 58-40 MnROAD, BI9 | PAV | 10 | 42.61 | 14240000 | 13100000 | 19350000 | 2000 | 1935000 | 749700 | 75371.7 | 3.8941 | -9 | 2645 | 4210.84 | 61778.2266 | 23530.1731
3599AC016 | 35-I-1999 | 35 | 7766 | 0 | 45.2637 | 1999_08_31 | -93.7123 | Asphalt Cement |  | University of Minnesota | 03/26/2004 | 58-40 MnROAD, BI9 | PAV | 10 | 42.6 | 14250000 | 13100000 | 19350000 | 2000 | 1935000 | 750000 | 75396.4 | 3.8955 | -9 | 2648 | 4215.616 | 61815.9469 | 23518.1456
3599AC016 | 35-I-1999 | 35 | 7766 | 0 | 45.2637 | 1999_08_31 | -93.7123 | Asphalt Cement |  | University of Minnesota | 03/26/2004 | 58-40 MnROAD, BI9 | PAV | 10 | 42.65 | 14220000 | 13100000 | 19330000 | 2000 | 1933000 | 749600 | 75355.5 | 3.8973 | -9 | 2650 | 4218.8 | 61872.5567 | 23498.9567
3599AC016 | 35-I-1999 | 35 | 7766 | 0 | 45.2637 | 1999_08_31 | -93.7123 | Asphalt Cement |  | University of Minnesota | 03/26/2004 | 58-40 MnROAD, BI9 | PAV | 10 | 42.62 | 14220000 | 13090000 | 19330000 | 2000 | 1933000 | 750000 | 75398 | 3.8998 | -9 | 2652 | 4221.984 | 61903.3917 | 23489.5805
3599AC016 | 35-I-1999 | 35 | 7766 | 0 | 45.2637 | 1999_08_31 | -93.7123 | Asphalt Cement |  | University of Minnesota | 03/26/2004 | 58-40 MnROAD, BI9 | PAV | 10 | 42.66 | 14200000 | 13080000 | 19300000 | 2000 | 1930000 | 749600 | 75354.9 | 3.903 | -9 | 2655 | 4226.76 | 61980.472 | 23462.6951
3599AC016 | 35-I-1999 | 35 | 7766 | 0 | 45.2637 | 1999_08_31 | -93.7123 | Asphalt Cement |  | University of Minnesota | 03/26/2004 | 58-40 MnROAD, BI9 | PAV | 10 | 42.64 | 14200000 | 13080000 | 19300000 | 2000 | 1930000 | 749900 | 75392.6 | 3.9052 | -9 | 2657 | 4229.944 | 62006.5914 | 23455.1386
3599AC016 | 35-I-1999 | 35 | 7766 | 0 | 45.2637 | 1999_08_31 | -93.7123 | Asphalt Cement |  | University of Minnesota | 03/26/2004 | 58-40 MnROAD, BI9 | PAV | 10 | 42.66 | 14180000 | 13070000 | 19280000 | 2000 | 1928000 | 749900 | 75386.9 | 3.9088 | -9 | 2660 | 4234.72 | 62094.4393 | 23424.2805
3599AC016 | 35-I-1999 | 35 | 7766 | 0 | 45.2637 | 1999_08_31 | -93.7123 | Asphalt Cement |  | University of Minnesota | 03/26/2004 | 58-40 MnROAD, BI9 | PAV | 10 | 42.65 | 14170000 | 13050000 | 19260000 | 2000 | 1926000 | 749700 | 75373 | 3.9122 | -9 | 2662 | 4237.904 | 62114.0002 | 23419.2282
3599AC016 | 35-I-1999 | 35 | 7766 | 0 | 45.2637 | 1999_08_31 | -93.7123 | Asphalt Cement |  | University of Minnesota | 03/26/2004 | 58-40 MnROAD, BI9 | PAV | 10 | 42.68 | 14160000 | 13060000 | 19270000 | 2000 | 1927000 | 749900 | 75387.3 | 3.9123 | -9 | 2665 | 4242.68 | 62150.193 | 23407.9142
3599AC016 | 35-I-1999 | 35 | 7766 | 0 | 45.2637 | 1999_08_31 | -93.7123 | Asphalt Cement |  | University of Minnesota | 03/26/2004 | 58-40 MnROAD, BI9 | PAV | 10 | 42.66 | 14150000 | 13040000 | 19240000 | 2000 | 1924000 | 749700 | 75371.4 | 3.9168 | -9 | 2667 | 4245.864 | 62190.3479 | 23395.1233
3599AC016 | 35-I-1999 | 35 | 7766 | 0 | 45.2637 | 1999_08_31 | -93.7123 | Asphalt Cement |  | University of Minnesota | 03/26/2004 | 58-40 MnROAD, BI9 | PAV | 10 | 42.68 | 14150000 | 13050000 | 19250000 | 2000 | 1925000 | 749900 | 75384.2 | 3.915 | -9 | 2669 | 4249.048 | 62214.7647 | 23388.2644
3599AC016 | 35-I-1999 | 35 | 7766 | 0 | 45.2637 | 1999_08_31 | -93.7123 | Asphalt Cement |  | University of Minnesota | 03/26/2004 | 58-40 MnROAD, BI9 | PAV | 10 | 37.12 | 21950000 | 16610000 | 27530000 | 2000 | 2753000 | 750000 | 75395.8 | 2.7424 | -9 | 490.1 | 780.239 | 38737.6835 | 34542.4927
3599AC016 | 35-I-1999 | 35 | 7766 | 0 | 45.2637 | 1999_08_31 | -93.7123 | Asphalt Cement |  | University of Minnesota | 03/26/2004 | 58-40 MnROAD, BI9 | PAV | 10 | 37.12 | 21920000 | 16590000 | 27490000 | 2000 | 2749000 | 749800 | 75380.2 | 2.7456 | -9 | 492.4 | 783.901 | 38773.3624 | 34513.684
3599AC016 | 35-I-1999 | 35 | 7766 | 0 | 45.2637 | 1999_08_31 | -93.7123 | Asphalt Cement |  | University of Minnesota | 03/26/2004 | 58-40 MnROAD, BI9 | PAV | 10 | 37.13 | 21920000 | 16600000 | 27490000 | 2000 | 2749000 | 749900 | 75389.9 | 2.7455 | -9 | 494.8 | 787.722 | 38792.6485 | 34499.5015
3599AC016 | 35-I-1999 | 35 | 7766 | 0 | 45.2637 | 1999_08_31 | -93.7123 | Asphalt Cement |  | University of Minnesota | 03/26/2004 | 58-40 MnROAD, BI9 | PAV | 10 | 37.12 | 21920000 | 16590000 | 27480000 | 2000 | 2748000 | 749900 | 75387.7 | 2.7464 | -9 | 497.2 | 791.542 | 38797.8188 | 34497.8802
3599AC016 | 35-I-1999 | 35 | 7766 | 0 | 45.2637 | 1999_08_31 | -93.7123 | Asphalt Cement |  | University of Minnesota | 03/26/2004 | 58-40 MnROAD, BI9 | PAV | 10 | 37.17 | 21900000 | 16610000 | 27490000 | 2000 | 2749000 | 749900 | 75384.6 | 2.7457 | -9 | 499.5 | 795.204 | 38828.4095 | 34473.6759
3599AC016 | 35-I-1999 | 35 | 7766 | 0 | 45.2637 | 1999_08_31 | -93.7123 | Asphalt Cement |  | University of Minnesota | 03/26/2004 | 58-40 MnROAD, BI9 | PAV | 10 | 37.18 | 21870000 | 16590000 | 27450000 | 2000 | 2745000 | 749700 | 75365.9 | 2.7493 | -9 | 501.9 | 799.025 | 38873.1969 | 34436.9294
3599AC016 | 35-I-1999 | 35 | 7766 | 0 | 45.2637 | 1999_08_31 | -93.7123 | Asphalt Cement |  | University of Minnesota | 03/26/2004 | 58-40 MnROAD, BI9 | PAV | 10 | 37.18 | 21870000 | 16580000 | 27440000 | 2000 | 2744000 | 749800 | 75376.3 | 2.7501 | -9 | 504.2 | 802.686 | 38897.7383 | 34418.1737
3599AC016 | 35-I-1999 | 35 | 7766 | 0 | 45.2637 | 1999_08_31 | -93.7123 | Asphalt Cement |  | University of Minnesota | 03/26/2004 | 58-40 MnROAD, BI9 | PAV | 10 | 37.16 | 21870000 | 16570000 | 27440000 | 2000 | 2744000 | 750000 | 75396.1 | 2.7516 | -9 | 506.5 | 806.348 | 38900.579 | 34418.6321
3599AC016 | 35-I-1999 | 35 | 7766 | 0 | 45.2637 | 1999_08_31 | -93.7123 | Asphalt Cement |  | University of Minnesota | 03/26/2004 | 58-40 MnROAD, BI9 | PAV | 10 | 43.57 | 12470000 | 11870000 | 17220000 | 2000 | 1722000 | 749800 | 75376.7 | 4.3753 | -9 | 3035 | 4831.72 | 70693.2982 | 20905.4928
3599AC016 | 35-I-1999 | 35 | 7766 | 0 | 45.2637 | 1999_08_31 | -93.7123 | Asphalt Cement |  | University of Minnesota | 03/26/2004 | 58-40 MnROAD, BI9 | PAV | 10 | 43.63 | 12450000 | 11870000 | 17200000 | 2000 | 1720000 | 749700 | 75368.2 | 4.3785 | -9 | 3037 | 4834.904 | 70834.4739 | 20866.0024
3599AC016 | 35-I-1999 | 35 | 7766 | 0 | 45.2637 | 1999_08_31 | -93.7123 | Asphalt Cement |  | University of Minnesota | 03/26/2004 | 58-40 MnROAD, BI9 | PAV | 10 | 43.59 | 12430000 | 11840000 | 17170000 | 2000 | 1717000 | 749900 | 75386.6 | 4.3887 | -9 | 3040 | 4839.68 | 70944.0921 | 20835.9352
3599AC016 | 35-I-1999 | 35 | 7766 | 0 | 45.2637 | 1999_08_31 | -93.7123 | Asphalt Cement |  | University of Minnesota | 03/26/2004 | 58-40 MnROAD, BI9 | PAV | 10 | 43.6 | 12420000 | 11830000 | 17160000 | 2000 | 1716000 | 750000 | 75395.4 | 4.3924 | -9 | 3043 | 4844.456 | 71017.385 | 20816.6043
3599AC016 | 35-I-1999 | 35 | 7766 | 0 | 45.2637 | 1999_08_31 | -93.7123 | Asphalt Cement |  | University of Minnesota | 03/26/2004 | 58-40 MnROAD, BI9 | PAV | 10 | 43.65 | 12390000 | 11820000 | 17130000 | 2000 | 1713000 | 749500 | 75352.5 | 4.3964 | -9 | 3045 | 4847.64 | 71112.0142 | 20791.0741
3599AC016 | 35-I-1999 | 35 | 7766 | 0 | 45.2637 | 1999_08_31 | -93.7123 | Asphalt Cement |  | University of Minnesota | 03/26/2004 | 58-40 MnROAD, BI9 | PAV | 10 | 43.64 | 12390000 | 11820000 | 17120000 | 2000 | 1712000 | 750000 | 75394.9 | 4.4003 | -9 | 3048 | 4852.416 | 71235.4814 | 20757.2077
3599AC016 | 35-I-1999 | 35 | 7766 | 0 | 45.2637 | 1999_08_31 | -93.7123 | Asphalt Cement |  | University of Minnesota | 03/26/2004 | 58-40 MnROAD, BI9 | PAV | 10 | 43.65 | 12370000 | 11800000 | 17090000 | 2000 | 1709000 | 749600 | 75356.2 | 4.4056 | -9 | 3050 | 4855.6 | 71297.4769 | 20741.3263
3599AC016 | 35-I-1999 | 35 | 7766 | 0 | 45.2637 | 1999_08_31 | -93.7123 | Asphalt Cement |  | University of Minnesota | 03/26/2004 | 58-40 MnROAD, BI9 | PAV | 10 | 43.68 | 12360000 | 11810000 | 17090000 | 2000 | 1709000 | 749700 | 75363.2 | 4.406 | -9 | 3052 | 4858.784 | 71355.6349 | 20726.5882
3599AC016 | 35-I-1999 | 35 | 7766 | 0 | 45.2637 | 1999_08_31 | -93.7123 | Asphalt Cement |  | University of Minnesota | 03/26/2004 | 58-40 MnROAD, BI9 | PAV | 10 | 43.65 | 12350000 | 11780000 | 17070000 | 2000 | 1707000 | 749800 | 75382.3 | 4.413 | -9 | 3054 | 4861.968 | 71419.1076 | 20710.334
3599AC016 | 35-I-1999 | 35 | 7766 | 0 | 45.2637 | 1999_08_31 | -93.7123 | Asphalt Cement |  | University of Minnesota | 03/26/2004 | 58-40 MnROAD, BI9 | PAV | 10 | 43.69 | 12330000 | 11780000 | 17050000 | 2000 | 1705000 | 749500 | 75352.2 | 4.4158 | -9 | 3057 | 4866.744 | 71497.9463 | 20689.662
3599AC016 | 35-I-1999 | 35 | 7766 | 0 | 45.2637 | 1999_08_31 | -93.7123 | Asphalt Cement |  | University of Minnesota | 03/26/2004 | 58-40 MnROAD, BI9 | PAV | 10 | 43.64 | 12340000 | 11770000 | 17050000 | 2000 | 1705000 | 750000 | 75394.5 | 4.4187 | -9 | 3059 | 4869.928 | 71527.9438 | 20683.15
3599AC016 | 35-I-1999 | 35 | 7766 | 0 | 45.2637 | 1999_08_31 | -93.7123 | Asphalt Cement |  | University of Minnesota | 03/26/2004 | 58-40 MnROAD, BI9 | PAV | 10 | 43.69 | 12320000 | 11770000 | 17030000 | 2000 | 1703000 | 749500 | 75352.6 | 4.4208 | -9 | 3061 | 4873.112 | 71581.9134 | 20669.7193
3599AC016 | 35-I-1999 | 35 | 7766 | 0 | 45.2637 | 1999_08_31 | -93.7123 | Asphalt Cement |  | University of Minnesota | 03/26/2004 | 58-40 MnROAD, BI9 | PAV | 10 | 43.68 | 12310000 | 11760000 | 17020000 | 2000 | 1702000 | 749900 | 75392.2 | 4.4258 | -9 | 3064 | 4877.888 | 71687.3402 | 20641.4838
3599AC016 | 35-I-1999 | 35 | 7766 | 0 | 45.2637 | 1999_08_31 | -93.7123 | Asphalt Cement |  | University of Minnesota | 03/26/2004 | 58-40 MnROAD, BI9 | PAV | 10 | 43.72 | 12290000 | 11750000 | 17000000 | 2000 | 1700000 | 749600 | 75353.6 | 4.43 | -9 | 3066 | 4881.072 | 71766.675 | 20620.8262
3599AC016 | 35-I-1999 | 35 | 7766 | 0 | 45.2637 | 1999_08_31 | -93.7123 | Asphalt Cement |  | University of Minnesota | 03/26/2004 | 58-40 MnROAD, BI9 | PAV | 10 | 43.67 | 12290000 | 11730000 | 16990000 | 2000 | 1699000 | 749900 | 75389.8 | 4.4358 | -9 | 3069 | 4885.848 | 71800.7955 | 20613.1877
3599AC016 | 35-I-1999 | 35 | 7766 | 0 | 45.2637 | 1999_08_31 | -93.7123 | Asphalt Cement |  | University of Minnesota | 03/26/2004 | 58-40 MnROAD, BI9 | PAV | 10 | 43.73 | 12260000 | 11730000 | 16970000 | 2000 | 1697000 | 749600 | 75353.7 | 4.4374 | -9 | 3071 | 4889.032 | 71906.6662 | 20584.9968
3599AC016 | 35-I-1999 | 35 | 7766 | 0 | 45.2637 | 1999_08_31 | -93.7123 | Asphalt Cement |  | University of Minnesota | 03/26/2004 | 58-40 MnROAD, BI9 | PAV | 10 | 43.7 | 12260000 | 11720000 | 16960000 | 2000 | 1696000 | 750000 | 75394.2 | 4.4434 | -9 | 3073 | 4892.216 | 71986.4386 | 20564.3433
3599AC016 | 35-I-1999 | 35 | 7766 | 0 | 45.2637 | 1999_08_31 | -93.7123 | Asphalt Cement |  | University of Minnesota | 03/26/2004 | 58-40 MnROAD, BI9 | PAV | 10 | 43.73 | 12230000 | 11700000 | 16930000 | 2000 | 1693000 | 749500 | 75351.7 | 4.4483 | -9 | 3076 | 4896.992 | 72057.3285 | 20546.2684
3599AC016 | 35-I-1999 | 35 | 7766 | 0 | 45.2637 | 1999_08_31 | -93.7123 | Asphalt Cement |  | University of Minnesota | 03/26/2004 | 58-40 MnROAD, BI9 | PAV | 10 | 43.72 | 12240000 | 11700000 | 16930000 | 2000 | 1693000 | 749900 | 75386.2 | 4.4496 | -9 | 3078 | 4900.176 | 72121.0997 | 20530.2567
3599AC016 | 35-I-1999 | 35 | 7766 | 0 | 45.2637 | 1999_08_31 | -93.7123 | Asphalt Cement |  | University of Minnesota | 03/26/2004 | 58-40 MnROAD, BI9 | PAV | 10 | 43.71 | 12220000 | 11680000 | 16910000 | 2000 | 1691000 | 749700 | 75371.9 | 4.4553 | -9 | 3080 | 4903.36 | 72154.7171 | 20522.8467
3599AC016 | 35-I-1999 | 35 | 7766 | 0 | 45.2637 | 1999_08_31 | -93.7123 | Asphalt Cement |  | University of Minnesota | 03/26/2004 | 58-40 MnROAD, BI9 | PAV | 10 | 43.76 | 12200000 | 11680000 | 16890000 | 2000 | 1689000 | 749700 | 75368.5 | 4.4595 | -9 | 3083 | 4908.136 | 72306.0763 | 20482.0387
3599AC016 | 35-I-1999 | 35 | 7766 | 0 | 45.2637 | 1999_08_31 | -93.7123 | Asphalt Cement |  | University of Minnesota | 03/26/2004 | 58-40 MnROAD, BI9 | PAV | 10 | 43.71 | 12190000 | 11650000 | 16860000 | 2000 | 1686000 | 749900 | 75385.4 | 4.4679 | -9 | 3085 | 4911.32 | 72407.3163 | 20455.5523
3599AC016 | 35-I-1999 | 35 | 7766 | 0 | 45.2637 | 1999_08_31 | -93.7123 | Asphalt Cement |  | University of Minnesota | 03/26/2004 | 58-40 MnROAD, BI9 | PAV | 10 | 43.76 | 12170000 | 11650000 | 16850000 | 2000 | 1685000 | 749600 | 75355.9 | 4.4695 | -9 | 3087 | 4914.504 | 72458.389 | 20443.2844
3599AC016 | 35-I-1999 | 35 | 7766 | 0 | 45.2637 | 1999_08_31 | -93.7123 | Asphalt Cement |  | University of Minnesota | 03/26/2004 | 58-40 MnROAD, BI9 | PAV | 10 | 43.75 | 12160000 | 11640000 | 16840000 | 2000 | 1684000 | 750000 | 75394.2 | 4.4753 | -9 | 3090 | 4919.28 | 72565.5843 | 20415.2345
3599AC016 | 35-I-1999 | 35 | 7766 | 0 | 45.2637 | 1999_08_31 | -93.7123 | Asphalt Cement |  | University of Minnesota | 03/26/2004 | 58-40 MnROAD, BI9 | PAV | 10 | 43.78 | 12130000 | 11620000 | 16800000 | 2000 | 1680000 | 749600 | 75353.2 | 4.482 | -9 | 3092 | 4922.464 | 72700.525 | 20379.488
3599AC016 | 35-I-1999 | 35 | 7766 | 0 | 45.2637 | 1999_08_31 | -93.7123 | Asphalt Cement |  | University of Minnesota | 03/26/2004 | 58-40 MnROAD, BI9 | PAV | 10 | 43.77 | 12130000 | 11620000 | 16800000 | 2000 | 1680000 | 749900 | 75390 | 4.4841 | -9 | 3094 | 4925.648 | 72745.4756 | 20369.0418
3599AC016 | 35-I-1999 | 35 | 7766 | 0 | 45.2637 | 1999_08_31 | -93.7123 | Asphalt Cement |  | University of Minnesota | 03/26/2004 | 58-40 MnROAD, BI9 | PAV | 10 | 43.78 | 12120000 | 11610000 | 16780000 | 2000 | 1678000 | 749600 | 75360.3 | 4.487 | -9 | 3097 | 4930.424 | 72787.1764 | 20359.5176
3599AC016 | 35-I-1999 | 35 | 7766 | 0 | 45.2637 | 1999_08_31 | -93.7123 | Asphalt Cement |  | University of Minnesota | 03/26/2004 | 58-40 MnROAD, BI9 | PAV | 10 | 43.81 | 12120000 | 11620000 | 16790000 | 2000 | 1679000 | 749800 | 75381.2 | 4.4874 | -9 | 3099 | 4933.608 | 72822.4049 | 20351.8139
3599AC016 | 35-I-1999 | 35 | 7766 | 0 | 45.2637 | 1999_08_31 | -93.7123 | Asphalt Cement |  | University of Minnesota | 03/26/2004 | 58-40 MnROAD, BI9 | PAV | 10 | 43.8 | 12090000 | 11600000 | 16760000 | 2000 | 1676000 | 749600 | 75360.9 | 4.4944 | -9 | 3101 | 4936.792 | 72900.5751 | 20332.1349
3599AC016 | 35-I-1999 | 35 | 7766 | 0 | 45.2637 | 1999_08_31 | -93.7123 | Asphalt Cement |  | University of Minnesota | 03/26/2004 | 58-40 MnROAD, BI9 | PAV | 10 | 39.4 | 18990000 | 15600000 | 24580000 | 2000 | 2458000 | 750000 | 75400.9 | 3.0703 | -9 | 1215 | 1934.28 | 45633.0921 | 30131.7109
3599AC016 | 35-I-1999 | 35 | 7766 | 0 | 45.2637 | 1999_08_31 | -93.7123 | Asphalt Cement |  | University of Minnesota | 03/26/2004 | 58-40 MnROAD, BI9 | PAV | 10 | 39.45 | 18970000 | 15610000 | 24560000 | 2000 | 2456000 | 749600 | 75362.5 | 3.0709 | -9 | 1218 | 1939.056 | 45670.0016 | 30110.0783
3599AC016 | 35-I-1999 | 35 | 7766 | 0 | 45.2637 | 1999_08_31 | -93.7123 | Asphalt Cement |  | University of Minnesota | 03/26/2004 | 58-40 MnROAD, BI9 | PAV | 10 | 39.41 | 18990000 | 15600000 | 24570000 | 2000 | 2457000 | 750000 | 75400.7 | 3.0712 | -9 | 1220 | 1942.24 | 45661.3641 | 30118.4944
3599AC016 | 35-I-1999 | 35 | 7766 | 0 | 45.2637 | 1999_08_31 | -93.7123 | Asphalt Cement |  | University of Minnesota | 03/26/2004 | 58-40 MnROAD, BI9 | PAV | 10 | 39.43 | 18970000 | 15600000 | 24570000 | 2000 | 2457000 | 749700 | 75365.4 | 3.0707 | -9 | 1222 | 1945.424 | 45644.2214 | 30132.5265
3599AC016 | 35-I-1999 | 35 | 7766 | 0 | 45.2637 | 1999_08_31 | -93.7123 | Asphalt Cement |  | University of Minnesota | 03/26/2004 | 58-40 MnROAD, BI9 | PAV | 10 | 39.45 | 18970000 | 15610000 | 24570000 | 2000 | 2457000 | 750000 | 75396.1 | 3.0713 | -9 | 1225 | 1950.2 | 45700.1477 | 30098.3705
3599AC016 | 35-I-1999 | 35 | 7766 | 0 | 45.2637 | 1999_08_31 | -93.7123 | Asphalt Cement |  | University of Minnesota | 03/26/2004 | 58-40 MnROAD, BI9 | PAV | 10 | 39.43 | 18950000 | 15590000 | 24540000 | 2000 | 2454000 | 749800 | 75375.2 | 3.0746 | -9 | 1227 | 1953.384 | 45712.2135 | 30093.1443
3599AC016 | 35-I-1999 | 35 | 7766 | 0 | 45.2637 | 1999_08_31 | -93.7123 | Asphalt Cement |  | University of Minnesota | 03/26/2004 | 58-40 MnROAD, BI9 | PAV | 10 | 39.45 | 18960000 | 15600000 | 24550000 | 2000 | 2455000 | 749800 | 75378.4 | 3.0732 | -9 | 1229 | 1956.568 | 45712.9879 | 30095.3531
3599AC016 | 35-I-1999 | 35 | 7766 | 0 | 45.2637 | 1999_08_31 | -93.7123 | Asphalt Cement |  | University of Minnesota | 03/26/2004 | 58-40 MnROAD, BI9 | PAV | 10 | 39.44 | 18950000 | 15590000 | 24540000 | 2000 | 2454000 | 750000 | 75393.4 | 3.0754 | -9 | 1232 | 1961.344 | 45746.3102 | 30076.1489
3599AC016 | 35-I-1999 | 35 | 7766 | 0 | 45.2637 | 1999_08_31 | -93.7123 | Asphalt Cement |  | University of Minnesota | 03/26/2004 | 58-40 MnROAD, BI9 | PAV | 10 | 39.49 | 18920000 | 15590000 | 24520000 | 2000 | 2452000 | 749600 | 75361 | 3.0768 | -9 | 1234 | 1964.528 | 45783.3029 | 30054.5633
3599AC016 | 35-I-1999 | 35 | 7766 | 0 | 45.2637 | 1999_08_31 | -93.7123 | Asphalt Cement |  | University of Minnesota | 03/26/2004 | 58-40 MnROAD, BI9 | PAV | 10 | 39.46 | 18930000 | 15580000 | 24510000 | 2000 | 2451000 | 750000 | 75397.7 | 3.0786 | -9 | 1236 | 1967.712 | 45821.7369 | 30032.0696
3599AC016 | 35-I-1999 | 35 | 7766 | 0 | 45.2637 | 1999_08_31 | -93.7123 | Asphalt Cement |  | University of Minnesota | 03/26/2004 | 58-40 MnROAD, BI9 | PAV | 10 | 39.47 | 18910000 | 15570000 | 24500000 | 2000 | 2450000 | 749700 | 75363.8 | 3.0788 | -9 | 1239 | 1972.488 | 45813.4855 | 30040.1936
3599AC016 | 35-I-1999 | 35 | 7766 | 0 | 45.2637 | 1999_08_31 | -93.7123 | Asphalt Cement |  | University of Minnesota | 03/26/2004 | 58-40 MnROAD, BI9 | PAV | 10 | 39.49 | 18920000 | 15590000 | 24510000 | 2000 | 2451000 | 750000 | 75394.7 | 3.0785 | -9 | 1241 | 1975.672 | 45850.8769 | 30018.4102
3599AC016 | 35-I-1999 | 35 | 7766 | 0 | 45.2637 | 1999_08_31 | -93.7123 | Asphalt Cement |  | University of Minnesota | 03/26/2004 | 58-40 MnROAD, BI9 | PAV | 10 | 39.48 | 18890000 | 15560000 | 24470000 | 2000 | 2447000 | 749800 | 75381.6 | 3.083 | -9 | 1243 | 1978.856 | 45891.6141 | 29994.4761
3599AC016 | 35-I-1999 | 35 | 7766 | 0 | 45.2637 | 1999_08_31 | -93.7123 | Asphalt Cement |  | University of Minnesota | 03/26/2004 | 58-40 MnROAD, BI9 | PAV | 10 | 39.49 | 18890000 | 15570000 | 24480000 | 2000 | 2448000 | 749900 | 75386.6 | 3.0823 | -9 | 1246 | 1983.632 | 45894.8256 | 29995.09
3599AC016 | 35-I-1999 | 35 | 7766 | 0 | 45.2637 | 1999_08_31 | -93.7123 | Asphalt Cement |  | University of Minnesota | 03/26/2004 | 58-40 MnROAD, BI9 | PAV | 10 | 39.47 | 18890000 | 15560000 | 24470000 | 2000 | 2447000 | 749800 | 75382.3 | 3.0832 | -9 | 1248 | 1986.816 | 45881.8901 | 30006.2599
3599AC016 | 35-I-1999 | 35 | 7766 | 0 | 45.2637 | 1999_08_31 | -93.7123 | Asphalt Cement |  | University of Minnesota | 03/26/2004 | 58-40 MnROAD, BI9 | PAV | 10 | 39.53 | 18880000 | 15580000 | 24480000 | 2000 | 2448000 | 749800 | 75377.3 | 3.0821 | -9 | 1250 | 1990 | 45921.4469 | 29983.1244
3599AC016 | 35-I-1999 | 35 | 7766 | 0 | 45.2637 | 1999_08_31 | -93.7123 | Asphalt Cement |  | University of Minnesota | 03/26/2004 | 58-40 MnROAD, BI9 | PAV | 10 | 37.02 | 22070000 | 16640000 | 27640000 | 2000 | 2764000 | 749600 | 75362.6 | 2.7301 | -9 | 464.3 | 739.166 | 38453.433 | 34764.8711
3599AC016 | 35-I-1999 | 35 | 7766 | 0 | 45.2637 | 1999_08_31 | -93.7123 | Asphalt Cement |  | University of Minnesota | 03/26/2004 | 58-40 MnROAD, BI9 | PAV | 10 | 36.99 | 22060000 | 16620000 | 27620000 | 2000 | 2762000 | 750000 | 75401.5 | 2.7333 | -9 | 466.7 | 742.986 | 38495.6045 | 34729.7766
3599AC016 | 35-I-1999 | 35 | 7766 | 0 | 45.2637 | 1999_08_31 | -93.7123 | Asphalt Cement |  | University of Minnesota | 03/26/2004 | 58-40 MnROAD, BI9 | PAV | 10 | 37 | 22050000 | 16620000 | 27610000 | 2000 | 2761000 | 749700 | 75368.5 | 2.7333 | -9 | 468.9 | 746.489 | 38487.6605 | 34739.9346
3599AC016 | 35-I-1999 | 35 | 7766 | 0 | 45.2637 | 1999_08_31 | -93.7123 | Asphalt Cement |  | University of Minnesota | 03/26/2004 | 58-40 MnROAD, BI9 | PAV | 10 | 37.01 | 22060000 | 16630000 | 27620000 | 2000 | 2762000 | 750100 | 75404.6 | 2.7333 | -9 | 471.3 | 750.31 | 38523.7117 | 34710.4132
3599AC016 | 35-I-1999 | 35 | 7766 | 0 | 45.2637 | 1999_08_31 | -93.7123 | Asphalt Cement |  | University of Minnesota | 03/26/2004 | 58-40 MnROAD, BI9 | PAV | 10 | 37.05 | 22010000 | 16620000 | 27580000 | 2000 | 2758000 | 749700 | 75366.1 | 2.7359 | -9 | 473.7 | 754.13 | 38574.1302 | 34668.0302
3599AC016 | 35-I-1999 | 35 | 7766 | 0 | 45.2637 | 1999_08_31 | -93.7123 | Asphalt Cement |  | University of Minnesota | 03/26/2004 | 58-40 MnROAD, BI9 | PAV | 10 | 37.03 | 22020000 | 16610000 | 27590000 | 2000 | 2759000 | 750100 | 75404.6 | 2.7369 | -9 | 476 | 757.792 | 38583.4563 | 34662.6368
3599AC016 | 35-I-1999 | 35 | 7766 | 0 | 45.2637 | 1999_08_31 | -93.7123 | Asphalt Cement |  | University of Minnesota | 03/26/2004 | 58-40 MnROAD, BI9 | PAV | 10 | 37.05 | 22000000 | 16610000 | 27570000 | 2000 | 2757000 | 749700 | 75366.7 | 2.7372 | -9 | 478.4 | 761.613 | 38588.1216 | 34661.4311
3599AC016 | 35-I-1999 | 35 | 7766 | 0 | 45.2637 | 1999_08_31 | -93.7123 | Asphalt Cement |  | University of Minnesota | 03/26/2004 | 58-40 MnROAD, BI9 | PAV | 10 | 37.06 | 22010000 | 16620000 | 27580000 | 2000 | 2758000 | 750100 | 75404.5 | 2.7374 | -9 | 480.7 | 765.274 | 38624.2304 | 34632.0114
3599AC016 | 35-I-1999 | 35 | 7766 | 0 | 45.2637 | 1999_08_31 | -93.7123 | Asphalt Cement |  | University of Minnesota | 03/26/2004 | 58-40 MnROAD, BI9 | PAV | 10 | 37.11 | 21970000 | 16620000 | 27540000 | 2000 | 2754000 | 749600 | 75361.1 | 2.7397 | -9 | 483.1 | 769.095 | 38673.4024 | 34590.9587
3599AC016 | 35-I-1999 | 35 | 7766 | 0 | 45.2637 | 1999_08_31 | -93.7123 | Asphalt Cement |  | University of Minnesota | 03/26/2004 | 58-40 MnROAD, BI9 | PAV | 10 | 37.08 | 21970000 | 16600000 | 27540000 | 2000 | 2754000 | 750000 | 75402.1 | 2.7417 | -9 | 485.4 | 772.757 | 38687.8885 | 34580.9881
3599AC016 | 35-I-1999 | 35 | 7766 | 0 | 45.2637 | 1999_08_31 | -93.7123 | Asphalt Cement |  | University of Minnesota | 03/26/2004 | 58-40 MnROAD, BI9 | PAV | 10 | 37.08 | 21950000 | 16590000 | 27510000 | 2000 | 2751000 | 749800 | 75379.2 | 2.743 | -9 | 487.8 | 776.578 | 38709.4248 | 34564.7284
3599AC016 | 35-I-1999 | 35 | 7766 | 0 | 45.2637 | 1999_08_31 | -93.7123 | Asphalt Cement |  | University of Minnesota | 03/26/2004 | 58-40 MnROAD, BI9 | PAV | 10 | 38.09 | 20730000 | 16250000 | 26340000 | 2000 | 2634000 | 749700 | 75365.1 | 2.8646 | -9 | 755.5 | 1202.756 | 41354.5074 | 32676.6365
3599AC016 | 35-I-1999 | 35 | 7766 | 0 | 45.2637 | 1999_08_31 | -93.7123 | Asphalt Cement |  | University of Minnesota | 03/26/2004 | 58-40 MnROAD, BI9 | PAV | 10 | 38.11 | 20740000 | 16260000 | 26350000 | 2000 | 2635000 | 749900 | 75391.2 | 2.8642 | -9 | 757.8 | 1206.418 | 41379.2893 | 32659.9358
3599AC016 | 35-I-1999 | 35 | 7766 | 0 | 45.2637 | 1999_08_31 | -93.7123 | Asphalt Cement |  | University of Minnesota | 03/26/2004 | 58-40 MnROAD, BI9 | PAV | 10 | 38.09 | 20720000 | 16240000 | 26320000 | 2000 | 2632000 | 749800 | 75380.9 | 2.8667 | -9 | 760.1 | 1210.079 | 41396.9732 | 32648.8526
3599AC016 | 35-I-1999 | 35 | 7766 | 0 | 45.2637 | 1999_08_31 | -93.7123 | Asphalt Cement |  | University of Minnesota | 03/26/2004 | 58-40 MnROAD, BI9 | PAV | 10 | 38.12 | 20710000 | 16250000 | 26330000 | 2000 | 2633000 | 749800 | 75382.1 | 2.8664 | -9 | 762.5 | 1213.9 | 41408.8883 | 32642.3262
3599AC016 | 35-I-1999 | 35 | 7766 | 0 | 45.2637 | 1999_08_31 | -93.7123 | Asphalt Cement |  | University of Minnesota | 03/26/2004 | 58-40 MnROAD, BI9 | PAV | 10 | 38.1 | 20700000 | 16230000 | 26310000 | 2000 | 2631000 | 749900 | 75385.4 | 2.8688 | -9 | 764.8 | 1217.562 | 41432.9778 | 32626.2148
3599AC016 | 35-I-1999 | 35 | 7766 | 0 | 45.2637 | 1999_08_31 | -93.7123 | Asphalt Cement |  | University of Minnesota | 03/26/2004 | 58-40 MnROAD, BI9 | PAV | 10 | 38.15 | 20690000 | 16250000 | 26310000 | 2000 | 2631000 | 749700 | 75372.3 | 2.8681 | -9 | 767.2 | 1221.382 | 41456.9527 | 32610.2127
3599AC016 | 35-I-1999 | 35 | 7766 | 0 | 45.2637 | 1999_08_31 | -93.7123 | Asphalt Cement |  | University of Minnesota | 03/26/2004 | 58-40 MnROAD, BI9 | PAV | 10 | 38.11 | 20690000 | 16230000 | 26300000 | 2000 | 2630000 | 750000 | 75394.4 | 2.8703 | -9 | 769.5 | 1225.044 | 41469.0149 | 32603.5933
3599AC016 | 35-I-1999 | 35 | 7766 | 0 | 45.2637 | 1999_08_31 | -93.7123 | Asphalt Cement |  | University of Minnesota | 03/26/2004 | 58-40 MnROAD, BI9 | PAV | 10 | 38.15 | 20670000 | 16240000 | 26280000 | 2000 | 2628000 | 749600 | 75362.6 | 2.8705 | -9 | 771.9 | 1228.865 | 41493.2064 | 32587.449
3599AC016 | 35-I-1999 | 35 | 7766 | 0 | 45.2637 | 1999_08_31 | -93.7123 | Asphalt Cement |  | University of Minnesota | 03/26/2004 | 58-40 MnROAD, BI9 | PAV | 10 | 43.52 | 12670000 | 12030000 | 17470000 | 2000 | 1747000 | 749900 | 75391.7 | 4.3142 | -9 | 2999 | 4774.408 | 69636.2816 | 21189.7718
3599AC016 | 35-I-1999 | 35 | 7766 | 0 | 45.2637 | 1999_08_31 | -93.7123 | Asphalt Cement |  | University of Minnesota | 03/26/2004 | 58-40 MnROAD, BI9 | PAV | 10 | 43.53 | 12640000 | 12010000 | 17440000 | 2000 | 1744000 | 749500 | 75352.8 | 4.319 | -9 | 3001 | 4777.592 | 69694.4781 | 21174.2706
3599AC016 | 35-I-1999 | 35 | 7766 | 0 | 45.2637 | 1999_08_31 | -93.7123 | Asphalt Cement |  | University of Minnesota | 03/26/2004 | 58-40 MnROAD, BI9 | PAV | 10 | 43.52 | 12650000 | 12010000 | 17440000 | 2000 | 1744000 | 749900 | 75391.9 | 4.3212 | -9 | 3004 | 4782.368 | 69756.0688 | 21157.7672
3599AC016 | 35-I-1999 | 35 | 7766 | 0 | 45.2637 | 1999_08_31 | -93.7123 | Asphalt Cement |  | University of Minnesota | 03/26/2004 | 58-40 MnROAD, BI9 | PAV | 10 | 43.54 | 12620000 | 11990000 | 17410000 | 2000 | 1741000 | 749800 | 75381.1 | 4.3279 | -9 | 3007 | 4787.144 | 69883.308 | 21121.4346
3599AC016 | 35-I-1999 | 35 | 7766 | 0 | 45.2637 | 1999_08_31 | -93.7123 | Asphalt Cement |  | University of Minnesota | 03/26/2004 | 58-40 MnROAD, BI9 | PAV | 10 | 43.53 | 12610000 | 11970000 | 17390000 | 2000 | 1739000 | 749700 | 75371.9 | 4.3327 | -9 | 3009 | 4790.328 | 69932.1718 | 21108.8656
3599AC016 | 35-I-1999 | 35 | 7766 | 0 | 45.2637 | 1999_08_31 | -93.7123 | Asphalt Cement |  | University of Minnesota | 03/26/2004 | 58-40 MnROAD, BI9 | PAV | 10 | 43.57 | 12590000 | 11980000 | 17380000 | 2000 | 1738000 | 749900 | 75385.7 | 4.3355 | -9 | 3012 | 4795.104 | 70061.181 | 21072.1836
3599AC016 | 35-I-1999 | 35 | 7766 | 0 | 45.2637 | 1999_08_31 | -93.7123 | Asphalt Cement |  | University of Minnesota | 03/26/2004 | 58-40 MnROAD, BI9 | PAV | 10 | 43.55 | 12570000 | 11950000 | 17350000 | 2000 | 1735000 | 749800 | 75375.3 | 4.3427 | -9 | 3014 | 4798.288 | 70137.8577 | 21051.3329
3599AC016 | 35-I-1999 | 35 | 7766 | 0 | 45.2637 | 1999_08_31 | -93.7123 | Asphalt Cement |  | University of Minnesota | 03/26/2004 | 58-40 MnROAD, BI9 | PAV | 10 | 43.58 | 12570000 | 11960000 | 17340000 | 2000 | 1734000 | 749800 | 75377.1 | 4.3437 | -9 | 3016 | 4801.472 | 70216.9505 | 21029.8053
3599AC016 | 35-I-1999 | 35 | 7766 | 0 | 45.2637 | 1999_08_31 | -93.7123 | Asphalt Cement |  | University of Minnesota | 03/26/2004 | 58-40 MnROAD, BI9 | PAV | 10 | 43.55 | 12560000 | 11940000 | 17330000 | 2000 | 1733000 | 749900 | 75390.3 | 4.3481 | -9 | 3019 | 4806.248 | 70237.5328 | 21025.8275
3599AC016 | 35-I-1999 | 35 | 7766 | 0 | 45.2637 | 1999_08_31 | -93.7123 | Asphalt Cement |  | University of Minnesota | 03/26/2004 | 58-40 MnROAD, BI9 | PAV | 10 | 43.61 | 12530000 | 11940000 | 17310000 | 2000 | 1731000 | 749600 | 75357.7 | 4.3503 | -9 | 3021 | 4809.432 | 70339.7959 | 20997.4418
3599AC016 | 35-I-1999 | 35 | 7766 | 0 | 45.2637 | 1999_08_31 | -93.7123 | Asphalt Cement |  | University of Minnesota | 03/26/2004 | 58-40 MnROAD, BI9 | PAV | 10 | 50.08 | 5283000 | 6314000 | 8233000 | 2000 | 823300 | 749700 | 75369.8 | 9.1313 | -9 | 4102 | 6530.384 | 164485.9645 | 9476.3461
3599AC016 | 35-I-1999 | 35 | 7766 | 0 | 45.2637 | 1999_08_31 | -93.7123 | Asphalt Cement |  | University of Minnesota | 03/26/2004 | 58-40 MnROAD, BI9 | PAV | 10 | 50.12 | 5247000 | 6279000 | 8183000 | 2000 | 818300 | 749300 | 75329.4 | 9.1816 | -9 | 4105 | 6535.16 | 165410.9911 | 9424.8713
3599AC016 | 35-I-1999 | 35 | 7766 | 0 | 45.2637 | 1999_08_31 | -93.7123 | Asphalt Cement |  | University of Minnesota | 03/26/2004 | 58-40 MnROAD, BI9 | PAV | 10 | 50.11 | 5227000 | 6255000 | 8151000 | 2000 | 815100 | 749700 | 75368.2 | 9.2221 | -9 | 4107 | 6538.344 | 166213.477 | 9380.8851
3599AC016 | 35-I-1999 | 35 | 7766 | 0 | 45.2637 | 1999_08_31 | -93.7123 | Asphalt Cement |  | University of Minnesota | 03/26/2004 | 58-40 MnROAD, BI9 | PAV | 10 | 50.2 | 5189000 | 6227000 | 8106000 | 2000 | 810600 | 749300 | 75325.7 | 9.2685 | -9 | 4110 | 6543.12 | 167176.8963 | 9328.3386
3599AC016 | 35-I-1999 | 35 | 7766 | 0 | 45.2637 | 1999_08_31 | -93.7123 | Asphalt Cement |  | University of Minnesota | 03/26/2004 | 58-40 MnROAD, BI9 | PAV | 10 | 50.2 | 5167000 | 6201000 | 8071000 | 2000 | 807100 | 749700 | 75368.7 | 9.3133 | -9 | 4112 | 6546.304 | 168081.1716 | 9279.664
3599AC016 | 35-I-1999 | 35 | 7766 | 0 | 45.2637 | 1999_08_31 | -93.7123 | Asphalt Cement |  | University of Minnesota | 03/26/2004 | 58-40 MnROAD, BI9 | PAV | 10 | 50.28 | 5132000 | 6178000 | 8031000 | 2000 | 803100 | 749400 | 75338.7 | 9.3564 | -9 | 4114 | 6549.488 | 168979.3565 | 9231.8483
3599AC016 | 35-I-1999 | 35 | 7766 | 0 | 45.2637 | 1999_08_31 | -93.7123 | Asphalt Cement |  | University of Minnesota | 03/26/2004 | 58-40 MnROAD, BI9 | PAV | 10 | 50.26 | 5107000 | 6141000 | 7987000 | 2000 | 798700 | 749600 | 75359.7 | 9.4102 | -9 | 4117 | 6554.264 | 169951.6475 | 9180.5392
3599AC016 | 35-I-1999 | 35 | 7766 | 0 | 45.2637 | 1999_08_31 | -93.7123 | Asphalt Cement |  | University of Minnesota | 03/26/2004 | 58-40 MnROAD, BI9 | PAV | 10 | 50.34 | 5070000 | 6117000 | 7945000 | 2000 | 794500 | 749600 | 75353.9 | 9.4596 | -9 | 4119 | 6557.448 | 171048.2346 | 9123.1859
3599AC016 | 35-I-1999 | 35 | 7766 | 0 | 45.2637 | 1999_08_31 | -93.7123 | Asphalt Cement |  | University of Minnesota | 03/26/2004 | 58-40 MnROAD, BI9 | PAV | 10 | 50.35 | 5037000 | 6078000 | 7894000 | 2000 | 789400 | 749400 | 75335.8 | 9.5179 | -9 | 4121 | 6560.632 | 172086.3512 | 9069.6498
3599AC016 | 35-I-1999 | 35 | 7766 | 0 | 45.2637 | 1999_08_31 | -93.7123 | Asphalt Cement |  | University of Minnesota | 03/26/2004 | 58-40 MnROAD, BI9 | PAV | 10 | 50.39 | 4995000 | 6036000 | 7835000 | 2000 | 783500 | 749500 | 75344.2 | 9.591 | -9 | 4125 | 6567 | 173528.7891 | 8995.7552
3599AC016 | 35-I-1999 | 35 | 7766 | 0 | 45.2637 | 1999_08_31 | -93.7123 | Asphalt Cement |  | University of Minnesota | 03/26/2004 | 58-40 MnROAD, BI9 | PAV | 10 | 50.49 | 4959000 | 6014000 | 7794000 | 2000 | 779400 | 749500 | 75352.1 | 9.6416 | -9 | 4127 | 6570.184 | 174693.3231 | 8937.2806
3599AC016 | 35-I-1999 | 35 | 7766 | 0 | 45.2637 | 1999_08_31 | -93.7123 | Asphalt Cement |  | University of Minnesota | 03/26/2004 | 58-40 MnROAD, BI9 | PAV | 10 | 50.48 | 4925000 | 5970000 | 7739000 | 2000 | 773900 | 749500 | 75349.6 | 9.7103 | -9 | 4129 | 6573.368 | 175909.5203 | 8876.9796
3599AC016 | 35-I-1999 | 35 | 7766 | 0 | 45.2637 | 1999_08_31 | -93.7123 | Asphalt Cement |  | University of Minnesota | 03/26/2004 | 58-40 MnROAD, BI9 | PAV | 10 | 50.58 | 4888000 | 5946000 | 7697000 | 2000 | 769700 | 749500 | 75343 | 9.7618 | -9 | 4132 | 6578.144 | 177123.781 | 8817.6098
3599AC016 | 35-I-1999 | 35 | 7766 | 0 | 45.2637 | 1999_08_31 | -93.7123 | Asphalt Cement |  | University of Minnesota | 03/26/2004 | 58-40 MnROAD, BI9 | PAV | 10 | 50.56 | 4864000 | 5912000 | 7656000 | 2000 | 765600 | 749600 | 75355.2 | 9.8167 | -9 | 4134 | 6581.328 | 178068.7299 | 8772.3012
3599AC016 | 35-I-1999 | 35 | 7766 | 0 | 45.2637 | 1999_08_31 | -93.7123 | Asphalt Cement |  | University of Minnesota | 03/26/2004 | 58-40 MnROAD, BI9 | PAV | 10 | 50.69 | 4818000 | 5885000 | 7606000 | 2000 | 760600 | 749400 | 75340.6 | 9.8785 | -9 | 4136 | 6584.512 | 179477.5655 | 8704.9212
3599AC016 | 35-I-1999 | 35 | 7766 | 0 | 45.2637 | 1999_08_31 | -93.7123 | Asphalt Cement |  | University of Minnesota | 03/26/2004 | 58-40 MnROAD, BI9 | PAV | 10 | 50.71 | 4784000 | 5848000 | 7555000 | 2000 | 755500 | 749500 | 75352.6 | 9.9466 | -9 | 4139 | 6589.288 | 180788.9991 | 8643.2524
3599AC016 | 35-I-1999 | 35 | 7766 | 0 | 45.2637 | 1999_08_31 | -93.7123 | Asphalt Cement |  | University of Minnesota | 03/26/2004 | 58-40 MnROAD, BI9 | PAV | 10 | 50.77 | 4748000 | 5816000 | 7508000 | 2000 | 750800 | 749600 | 75355.4 | 10.009 | -9 | 4141 | 6592.472 | 182125.0985 | 8581.3168
3599AC016 | 35-I-1999 | 35 | 7766 | 0 | 45.2637 | 1999_08_31 | -93.7123 | Asphalt Cement |  | University of Minnesota | 03/26/2004 | 58-40 MnROAD, BI9 | PAV | 10 | 50.79 | 4711000 | 5774000 | 7452000 | 2000 | 745200 | 749200 | 75322.8 | 10.08 | -9 | 4144 | 6597.248 | 183350.1742 | 8525.4491
3599AC016 | 35-I-1999 | 35 | 7766 | 0 | 45.2637 | 1999_08_31 | -93.7123 | Asphalt Cement |  | University of Minnesota | 03/26/2004 | 58-40 MnROAD, BI9 | PAV | 10 | 50.85 | 4684000 | 5753000 | 7418000 | 2000 | 741800 | 749600 | 75362.9 | 10.131 | -9 | 4146 | 6600.432 | 184544.7173 | 8471.7311
3599AC016 | 35-I-1999 | 35 | 7766 | 0 | 45.2637 | 1999_08_31 | -93.7123 | Asphalt Cement |  | University of Minnesota | 03/26/2004 | 58-40 MnROAD, BI9 | PAV | 10 | 50.97 | 4635000 | 5716000 | 7359000 | 2000 | 735900 | 749300 | 75328.1 | 10.208 | -9 | 4149 | 6605.208 | 186191.9452 | 8398.2446
3599AC016 | 35-I-1999 | 35 | 7766 | 0 | 45.2637 | 1999_08_31 | -93.7123 | Asphalt Cement |  | University of Minnesota | 03/26/2004 | 58-40 MnROAD, BI9 | PAV | 10 | 50.92 | 4607000 | 5672000 | 7308000 | 2000 | 730800 | 749500 | 75344.4 | 10.282 | -9 | 4151 | 6608.392 | 187458.6378 | 8342.9555
3599AC016 | 35-I-1999 | 35 | 7766 | 0 | 45.2637 | 1999_08_31 | -93.7123 | Asphalt Cement |  | University of Minnesota | 03/26/2004 | 58-40 MnROAD, BI9 | PAV | 10 | 51.03 | 4565000 | 5643000 | 7258000 | 2000 | 725800 | 749200 | 75320.6 | 10.349 | -9 | 4153 | 6611.576 | 188892.6606 | 8281.0737
3599AC016 | 35-I-1999 | 35 | 7766 | 0 | 45.2637 | 1999_08_31 | -93.7123 | Asphalt Cement |  | University of Minnesota | 03/26/2004 | 58-40 MnROAD, BI9 | PAV | 10 | 51.01 | 4533000 | 5600000 | 7205000 | 2000 | 720500 | 749500 | 75347.6 | 10.429 | -9 | 4156 | 6616.352 | 190380.7906 | 8217.7963
3599AC016 | 35-I-1999 | 35 | 7766 | 0 | 45.2637 | 1999_08_31 | -93.7123 | Asphalt Cement |  | University of Minnesota | 03/26/2004 | 58-40 MnROAD, BI9 | PAV | 10 | 51.12 | 4489000 | 5567000 | 7152000 | 2000 | 715200 | 749300 | 75326.1 | 10.503 | -9 | 4158 | 6619.536 | 191986.8213 | 8150.5003
3599AC016 | 35-I-1999 | 35 | 7766 | 0 | 45.2637 | 1999_08_31 | -93.7123 | Asphalt Cement |  | University of Minnesota | 03/26/2004 | 58-40 MnROAD, BI9 | PAV | 10 | 51.16 | 4437000 | 5511000 | 7076000 | 2000 | 707600 | 749200 | 75318.6 | 10.615 | -9 | 4161 | 6624.312 | 194106.2278 | 8062.9502
3599AC016 | 35-I-1999 | 35 | 7766 | 0 | 45.2637 | 1999_08_31 | -93.7123 | Asphalt Cement |  | University of Minnesota | 03/26/2004 | 58-40 MnROAD, BI9 | PAV | 10 | 51.19 | 4404000 | 5475000 | 7027000 | 2000 | 702700 | 749600 | 75361 | 10.695 | -9 | 4164 | 6629.088 | 195750.9838 | 7996.6431
3599AC016 | 35-I-1999 | 35 | 7766 | 0 | 45.2637 | 1999_08_31 | -93.7123 | Asphalt Cement |  | University of Minnesota | 03/26/2004 | 58-40 MnROAD, BI9 | PAV | 10 | 51.26 | 4360000 | 5435000 | 6967000 | 2000 | 696700 | 749200 | 75317.9 | 10.779 | -9 | 4166 | 6632.272 | 197419.7979 | 7930.4827
3599AC016 | 35-I-1999 | 35 | 7766 | 0 | 45.2637 | 1999_08_31 | -93.7123 | Asphalt Cement |  | University of Minnesota | 03/26/2004 | 58-40 MnROAD, BI9 | PAV | 10 | 36.78 | 22370000 | 16730000 | 27930000 | 2000 | 2793000 | 749900 | 75384.6 | 2.7021 | -9 | 412.9 | 657.337 | 37872.7515 | 35231.2876
3599AC016 | 35-I-1999 | 35 | 7766 | 0 | 45.2637 | 1999_08_31 | -93.7123 | Asphalt Cement |  | University of Minnesota | 03/26/2004 | 58-40 MnROAD, BI9 | PAV | 10 | 36.76 | 22360000 | 16700000 | 27910000 | 2000 | 2791000 | 749800 | 75373.1 | 2.7046 | -9 | 415.3 | 661.158 | 37872.0886 | 35234.9227
3599AC016 | 35-I-1999 | 35 | 7766 | 0 | 45.2637 | 1999_08_31 | -93.7123 | Asphalt Cement |  | University of Minnesota | 03/26/2004 | 58-40 MnROAD, BI9 | PAV | 10 | 36.78 | 22360000 | 16710000 | 27920000 | 2000 | 2792000 | 749900 | 75386.6 | 2.7038 | -9 | 417.5 | 664.66 | 37886.3162 | 35224.709
3599AC016 | 35-I-1999 | 35 | 7766 | 0 | 45.2637 | 1999_08_31 | -93.7123 | Asphalt Cement |  | University of Minnesota | 03/26/2004 | 58-40 MnROAD, BI9 | PAV | 10 | 36.79 | 22330000 | 16700000 | 27890000 | 2000 | 2789000 | 749800 | 75382.3 | 2.7068 | -9 | 420 | 668.64 | 37925.8062 | 35191.0476
3599AC016 | 35-I-1999 | 35 | 7766 | 0 | 45.2637 | 1999_08_31 | -93.7123 | Asphalt Cement |  | University of Minnesota | 03/26/2004 | 58-40 MnROAD, BI9 | PAV | 10 | 36.83 | 22310000 | 16710000 | 27870000 | 2000 | 2787000 | 749800 | 75378 | 2.7079 | -9 | 422.2 | 672.142 | 37988.4443 | 35136.035
3599AC016 | 35-I-1999 | 35 | 7766 | 0 | 45.2637 | 1999_08_31 | -93.7123 | Asphalt Cement |  | University of Minnesota | 03/26/2004 | 58-40 MnROAD, BI9 | PAV | 10 | 36.79 | 22310000 | 16680000 | 27850000 | 2000 | 2785000 | 750000 | 75394.5 | 2.7105 | -9 | 424.5 | 675.804 | 38000.542 | 35127.862
3599AC016 | 35-I-1999 | 35 | 7766 | 0 | 45.2637 | 1999_08_31 | -93.7123 | Asphalt Cement |  | University of Minnesota | 03/26/2004 | 58-40 MnROAD, BI9 | PAV | 10 | 36.84 | 22290000 | 16700000 | 27850000 | 2000 | 2785000 | 749600 | 75361.4 | 2.7093 | -9 | 426.9 | 679.625 | 38004.3015 | 35127.399
3599AC016 | 35-I-1999 | 35 | 7766 | 0 | 45.2637 | 1999_08_31 | -93.7123 | Asphalt Cement |  | University of Minnesota | 03/26/2004 | 58-40 MnROAD, BI9 | PAV | 10 | 36.84 | 22290000 | 16700000 | 27850000 | 2000 | 2785000 | 750000 | 75403.1 | 2.711 | -9 | 429.2 | 683.286 | 38044.8719 | 35092.9508
3599AC016 | 35-I-1999 | 35 | 7766 | 0 | 45.2637 | 1999_08_31 | -93.7123 | Asphalt Cement |  | University of Minnesota | 03/26/2004 | 58-40 MnROAD, BI9 | PAV | 10 | 36.85 | 22260000 | 16680000 | 27810000 | 2000 | 2781000 | 749700 | 75366.5 | 2.7134 | -9 | 431.5 | 686.948 | 38077.9876 | 35065.4396
3599AC016 | 35-I-1999 | 35 | 7766 | 0 | 45.2637 | 1999_08_31 | -93.7123 | Asphalt Cement |  | University of Minnesota | 03/26/2004 | 58-40 MnROAD, BI9 | PAV | 10 | 36.85 | 22270000 | 16690000 | 27820000 | 2000 | 2782000 | 750000 | 75394.2 | 2.7132 | -9 | 434 | 690.928 | 38094.77 | 35053.0002
3599AC016 | 35-I-1999 | 35 | 7766 | 0 | 45.2637 | 1999_08_31 | -93.7123 | Asphalt Cement |  | University of Minnesota | 03/26/2004 | 58-40 MnROAD, BI9 | PAV | 10 | 36.87 | 22240000 | 16680000 | 27800000 | 2000 | 2780000 | 749700 | 75372.3 | 2.7146 | -9 | 436.2 | 694.43 | 38109.4239 | 35042.5289
3599AC016 | 35-I-1999 | 35 | 7766 | 0 | 45.2637 | 1999_08_31 | -93.7123 | Asphalt Cement |  | University of Minnesota | 03/26/2004 | 58-40 MnROAD, BI9 | PAV | 10 | 36.91 | 22220000 | 16690000 | 27790000 | 2000 | 2779000 | 749700 | 75372.3 | 2.7157 | -9 | 438.5 | 698.092 | 38158.6144 | 35000.3602
3599AC016 | 35-I-1999 | 35 | 7766 | 0 | 45.2637 | 1999_08_31 | -93.7123 | Asphalt Cement |  | University of Minnesota | 03/26/2004 | 58-40 MnROAD, BI9 | PAV | 10 | 36.87 | 22210000 | 16660000 | 27760000 | 2000 | 2776000 | 749900 | 75391.2 | 2.7191 | -9 | 440.9 | 701.913 | 38184.7018 | 34979.4525
3599AC016 | 35-I-1999 | 35 | 7766 | 0 | 45.2637 | 1999_08_31 | -93.7123 | Asphalt Cement |  | University of Minnesota | 03/26/2004 | 58-40 MnROAD, BI9 | PAV | 10 | 36.91 | 22200000 | 16670000 | 27760000 | 2000 | 2776000 | 749600 | 75361.9 | 2.7185 | -9 | 443.2 | 705.574 | 38189.6621 | 34977.9124
3599AC016 | 35-I-1999 | 35 | 7766 | 0 | 45.2637 | 1999_08_31 | -93.7123 | Asphalt Cement |  | University of Minnesota | 03/26/2004 | 58-40 MnROAD, BI9 | PAV | 10 | 36.91 | 22190000 | 16670000 | 27760000 | 2000 | 2776000 | 750000 | 75402.7 | 2.7199 | -9 | 445.5 | 709.236 | 38230.4304 | 34943.6149
3599AC016 | 35-I-1999 | 35 | 7766 | 0 | 45.2637 | 1999_08_31 | -93.7123 | Asphalt Cement |  | University of Minnesota | 03/26/2004 | 58-40 MnROAD, BI9 | PAV | 10 | 36.92 | 22160000 | 16650000 | 27720000 | 2000 | 2772000 | 749800 | 75375.8 | 2.7231 | -9 | 447.9 | 713.057 | 38274.0718 | 34906.7705
3599AC016 | 35-I-1999 | 35 | 7766 | 0 | 45.2637 | 1999_08_31 | -93.7123 | Asphalt Cement |  | University of Minnesota | 03/26/2004 | 58-40 MnROAD, BI9 | PAV | 10 | 36.93 | 22170000 | 16660000 | 27730000 | 2000 | 2773000 | 749900 | 75388.7 | 2.7218 | -9 | 450.2 | 716.718 | 38279.3647 | 34904.9437
3599AC016 | 35-I-1999 | 35 | 7766 | 0 | 45.2637 | 1999_08_31 | -93.7123 | Asphalt Cement |  | University of Minnesota | 03/26/2004 | 58-40 MnROAD, BI9 | PAV | 10 | 36.93 | 22160000 | 16650000 | 27720000 | 2000 | 2772000 | 749800 | 75373.8 | 2.7227 | -9 | 452.6 | 720.539 | 38282.9618 | 34904.6633
3599AC016 | 35-I-1999 | 35 | 7766 | 0 | 45.2637 | 1999_08_31 | -93.7123 | Asphalt Cement |  | University of Minnesota | 03/26/2004 | 58-40 MnROAD, BI9 | PAV | 10 | 36.97 | 22150000 | 16670000 | 27720000 | 2000 | 2772000 | 749900 | 75386.4 | 2.7227 | -9 | 455 | 724.36 | 38328.7318 | 34865.9796
3599AC016 | 35-I-1999 | 35 | 7766 | 0 | 45.2637 | 1999_08_31 | -93.7123 | Asphalt Cement |  | University of Minnesota | 03/26/2004 | 58-40 MnROAD, BI9 | PAV | 10 | 36.95 | 22120000 | 16640000 | 27680000 | 2000 | 2768000 | 749800 | 75381.3 | 2.7268 | -9 | 457.3 | 728.022 | 38356.0862 | 34844.1103
3599AC016 | 35-I-1999 | 35 | 7766 | 0 | 45.2637 | 1999_08_31 | -93.7123 | Asphalt Cement |  | University of Minnesota | 03/26/2004 | 58-40 MnROAD, BI9 | PAV | 10 | 36.98 | 22110000 | 16650000 | 27680000 | 2000 | 2768000 | 749800 | 75373.6 | 2.7266 | -9 | 459.6 | 731.683 | 38382.7807 | 34822.8715
3599AC016 | 35-I-1999 | 35 | 7766 | 0 | 45.2637 | 1999_08_31 | -93.7123 | Asphalt Cement |  | University of Minnesota | 03/26/2004 | 58-40 MnROAD, BI9 | PAV | 10 | 36.96 | 22110000 | 16640000 | 27670000 | 2000 | 2767000 | 750000 | 75399.2 | 2.728 | -9 | 461.9 | 735.345 | 38399.3276 | 34810.8603
3599AC016 | 35-I-1999 | 35 | 7766 | 0 | 45.2637 | 1999_08_31 | -93.7123 | Asphalt Cement |  | University of Minnesota | 03/26/2004 | 58-40 MnROAD, BI9 | PAV | 10 | 43.57 | 12540000 | 11930000 | 17300000 | 2000 | 1730000 | 750000 | 75395.6 | 4.3548 | -9 | 3023 | 4812.616 | 70403.9365 | 20980.4944
3599AC016 | 35-I-1999 | 35 | 7766 | 0 | 45.2637 | 1999_08_31 | -93.7123 | Asphalt Cement |  | University of Minnesota | 03/26/2004 | 58-40 MnROAD, BI9 | PAV | 10 | 43.59 | 12520000 | 11920000 | 17280000 | 2000 | 1728000 | 749500 | 75352.3 | 4.3572 | -9 | 3026 | 4817.392 | 70417.2985 | 20978.6947
3599AC016 | 35-I-1999 | 35 | 7766 | 0 | 45.2637 | 1999_08_31 | -93.7123 | Asphalt Cement |  | University of Minnesota | 03/26/2004 | 58-40 MnROAD, BI9 | PAV | 10 | 43.59 | 12520000 | 11920000 | 17290000 | 2000 | 1729000 | 749900 | 75390.9 | 4.3583 | -9 | 3028 | 4820.576 | 70451.7097 | 20970.6294
3599AC016 | 35-I-1999 | 35 | 7766 | 0 | 45.2637 | 1999_08_31 | -93.7123 | Asphalt Cement |  | University of Minnesota | 03/26/2004 | 58-40 MnROAD, BI9 | PAV | 10 | 43.59 | 12500000 | 11900000 | 17260000 | 2000 | 1726000 | 749700 | 75363.2 | 4.3649 | -9 | 3030 | 4823.76 | 70536.5239 | 20947.5937
3599AC016 | 35-I-1999 | 35 | 7766 | 0 | 45.2637 | 1999_08_31 | -93.7123 | Asphalt Cement |  | University of Minnesota | 03/26/2004 | 58-40 MnROAD, BI9 | PAV | 10 | 43.61 | 12490000 | 11900000 | 17250000 | 2000 | 1725000 | 749800 | 75378.8 | 4.3678 | -9 | 3033 | 4828.536 | 70622.1262 | 20924.3813
3599AC016 | 35-I-1999 | 35 | 7766 | 0 | 45.2637 | 1999_08_31 | -93.7123 | Asphalt Cement |  | University of Minnesota | 03/26/2004 | 58-40 MnROAD, BI9 | PAV | 10 | 49.72 | 5571000 | 6573000 | 8616000 | 2000 | 861600 | 749700 | 75368.1 | 8.7252 | -9 | 4077 | 6490.584 | 156344.7977 | 9954.0163
3599AC016 | 35-I-1999 | 35 | 7766 | 0 | 45.2637 | 1999_08_31 | -93.7123 | Asphalt Cement |  | University of Minnesota | 03/26/2004 | 58-40 MnROAD, BI9 | PAV | 10 | 49.82 | 5534000 | 6553000 | 8577000 | 2000 | 857700 | 749500 | 75349.1 | 8.7627 | -9 | 4080 | 6495.36 | 157203.857 | 9901.168
3599AC016 | 35-I-1999 | 35 | 7766 | 0 | 45.2637 | 1999_08_31 | -93.7123 | Asphalt Cement |  | University of Minnesota | 03/26/2004 | 58-40 MnROAD, BI9 | PAV | 10 | 49.8 | 5510000 | 6519000 | 8536000 | 2000 | 853600 | 749500 | 75350.3 | 8.8056 | -9 | 4082 | 6498.544 | 157912.3645 | 9858.2885
3599AC016 | 35-I-1999 | 35 | 7766 | 0 | 45.2637 | 1999_08_31 | -93.7123 | Asphalt Cement |  | University of Minnesota | 03/26/2004 | 58-40 MnROAD, BI9 | PAV | 10 | 49.86 | 5484000 | 6503000 | 8507000 | 2000 | 850700 | 749600 | 75356.6 | 8.8361 | -9 | 4085 | 6503.32 | 158633.1371 | 9815.0377
3599AC016 | 35-I-1999 | 35 | 7766 | 0 | 45.2637 | 1999_08_31 | -93.7123 | Asphalt Cement |  | University of Minnesota | 03/26/2004 | 58-40 MnROAD, BI9 | PAV | 10 | 49.91 | 5448000 | 6471000 | 8459000 | 2000 | 845900 | 749500 | 75351.4 | 8.885 | -9 | 4088 | 6508.096 | 159608.035 | 9756.6252
3599AC016 | 35-I-1999 | 35 | 7766 | 0 | 45.2637 | 1999_08_31 | -93.7123 | Asphalt Cement |  | University of Minnesota | 03/26/2004 | 58-40 MnROAD, BI9 | PAV | 10 | 49.88 | 5425000 | 6438000 | 8419000 | 2000 | 841900 | 749500 | 75346.6 | 8.927 | -9 | 4090 | 6511.28 | 160295.6538 | 9716.3085
3599AC016 | 35-I-1999 | 35 | 7766 | 0 | 45.2637 | 1999_08_31 | -93.7123 | Asphalt Cement |  | University of Minnesota | 03/26/2004 | 58-40 MnROAD, BI9 | PAV | 10 | 49.97 | 5391000 | 6417000 | 8382000 | 2000 | 838200 | 749400 | 75332.9 | 8.9649 | -9 | 4092 | 6514.464 | 161173.134 | 9664.9429
3599AC016 | 35-I-1999 | 35 | 7766 | 0 | 45.2637 | 1999_08_31 | -93.7123 | Asphalt Cement |  | University of Minnesota | 03/26/2004 | 58-40 MnROAD, BI9 | PAV | 10 | 49.95 | 5371000 | 6389000 | 8346000 | 2000 | 834600 | 749700 | 75364.1 | 9.0065 | -9 | 4095 | 6519.24 | 161950.4598 | 9620.0842
3599AC016 | 35-I-1999 | 35 | 7766 | 0 | 45.2637 | 1999_08_31 | -93.7123 | Asphalt Cement |  | University of Minnesota | 03/26/2004 | 58-40 MnROAD, BI9 | PAV | 10 | 50.03 | 5338000 | 6369000 | 8310000 | 2000 | 831000 | 749400 | 75339.6 | 9.0432 | -9 | 4097 | 6522.424 | 162712.4931 | 9576.5586
3599AC016 | 35-I-1999 | 35 | 7766 | 0 | 45.2637 | 1999_08_31 | -93.7123 | Asphalt Cement |  | University of Minnesota | 03/26/2004 | 58-40 MnROAD, BI9 | PAV | 10 | 50.07 | 5302000 | 6333000 | 8260000 | 2000 | 826000 | 749300 | 75327 | 9.0962 | -9 | 4100 | 6527.2 | 163749.4778 | 9517.4376
3599AC016 | 35-I-1999 | 35 | 7766 | 0 | 45.2637 | 1999_08_31 | -93.7123 | Asphalt Cement |  | University of Minnesota | 03/26/2004 | 58-40 MnROAD, BI9 | PAV | 10 | 39.11 | 19400000 | 15770000 | 25000000 | 2000 | 2500000 | 749600 | 75359.6 | 3.0168 | -9 | 1099 | 1749.608 | 44541.8699 | 30734.0785
3599AC016 | 35-I-1999 | 35 | 7766 | 0 | 45.2637 | 1999_08_31 | -93.7123 | Asphalt Cement |  | University of Minnesota | 03/26/2004 | 58-40 MnROAD, BI9 | PAV | 10 | 39.08 | 19410000 | 15760000 | 25000000 | 2000 | 2500000 | 750000 | 75402.6 | 3.0191 | -9 | 1101 | 1752.792 | 44560.695 | 30723.8506
3599AC016 | 35-I-1999 | 35 | 7766 | 0 | 45.2637 | 1999_08_31 | -93.7123 | Asphalt Cement |  | University of Minnesota | 03/26/2004 | 58-40 MnROAD, BI9 | PAV | 10 | 39.12 | 19380000 | 15760000 | 24980000 | 2000 | 2498000 | 749600 | 75361.5 | 3.0198 | -9 | 1104 | 1757.568 | 44587.1015 | 30708.4089
3599AC016 | 35-I-1999 | 35 | 7766 | 0 | 45.2637 | 1999_08_31 | -93.7123 | Asphalt Cement |  | University of Minnesota | 03/26/2004 | 58-40 MnROAD, BI9 | PAV | 10 | 39.1 | 19390000 | 15760000 | 24980000 | 2000 | 2498000 | 750000 | 75403.1 | 3.0214 | -9 | 1106 | 1760.752 | 44615.5383 | 30691.5903
3599AC016 | 35-I-1999 | 35 | 7766 | 0 | 45.2637 | 1999_08_31 | -93.7123 | Asphalt Cement |  | University of Minnesota | 03/26/2004 | 58-40 MnROAD, BI9 | PAV | 10 | 39.15 | 19360000 | 15760000 | 24970000 | 2000 | 2497000 | 749700 | 75363.8 | 3.0216 | -9 | 1108 | 1763.936 | 44645.579 | 30673.691
3599AC016 | 35-I-1999 | 35 | 7766 | 0 | 45.2637 | 1999_08_31 | -93.7123 | Asphalt Cement |  | University of Minnesota | 03/26/2004 | 58-40 MnROAD, BI9 | PAV | 10 | 39.11 | 19370000 | 15740000 | 24960000 | 2000 | 2496000 | 750000 | 75401.3 | 3.0237 | -9 | 1111 | 1768.712 | 44660.8767 | 30665.937
3599AC016 | 35-I-1999 | 35 | 7766 | 0 | 45.2637 | 1999_08_31 | -93.7123 | Asphalt Cement |  | University of Minnesota | 03/26/2004 | 58-40 MnROAD, BI9 | PAV | 10 | 39.15 | 19340000 | 15740000 | 24940000 | 2000 | 2494000 | 749600 | 75359.5 | 3.0245 | -9 | 1113 | 1771.896 | 44687.3588 | 30650.5149
3599AC016 | 35-I-1999 | 35 | 7766 | 0 | 45.2637 | 1999_08_31 | -93.7123 | Asphalt Cement |  | University of Minnesota | 03/26/2004 | 58-40 MnROAD, BI9 | PAV | 10 | 39.13 | 19350000 | 15740000 | 24940000 | 2000 | 2494000 | 750000 | 75403.1 | 3.026 | -9 | 1115 | 1775.08 | 44715.8801 | 30633.7157
3599AC016 | 35-I-1999 | 35 | 7766 | 0 | 45.2637 | 1999_08_31 | -93.7123 | Asphalt Cement |  | University of Minnesota | 03/26/2004 | 58-40 MnROAD, BI9 | PAV | 10 | 39.16 | 19330000 | 15740000 | 24930000 | 2000 | 2493000 | 749600 | 75359.8 | 3.0262 | -9 | 1118 | 1779.856 | 44714.8672 | 30637.1597
3599AC016 | 35-I-1999 | 35 | 7766 | 0 | 45.2637 | 1999_08_31 | -93.7123 | Asphalt Cement |  | University of Minnesota | 03/26/2004 | 58-40 MnROAD, BI9 | PAV | 10 | 39.13 | 19350000 | 15740000 | 24940000 | 2000 | 2494000 | 750000 | 75402.6 | 3.0265 | -9 | 1120 | 1783.04 | 44715.8801 | 30639.2167
3599AC016 | 35-I-1999 | 35 | 7766 | 0 | 45.2637 | 1999_08_31 | -93.7123 | Asphalt Cement |  | University of Minnesota | 03/26/2004 | 58-40 MnROAD, BI9 | PAV | 10 | 39.17 | 19320000 | 15740000 | 24920000 | 2000 | 2492000 | 749600 | 75359.7 | 3.0264 | -9 | 1122 | 1786.224 | 44742.3963 | 30623.8079
3599AC016 | 35-I-1999 | 35 | 7766 | 0 | 45.2637 | 1999_08_31 | -93.7123 | Asphalt Cement |  | University of Minnesota | 03/26/2004 | 58-40 MnROAD, BI9 | PAV | 10 | 39.16 | 19330000 | 15740000 | 24930000 | 2000 | 2493000 | 750000 | 75399.9 | 3.0273 | -9 | 1125 | 1791 | 44762.6012 | 30612.7343
3599AC016 | 35-I-1999 | 35 | 7766 | 0 | 45.2637 | 1999_08_31 | -93.7123 | Asphalt Cement |  | University of Minnesota | 03/26/2004 | 58-40 MnROAD, BI9 | PAV | 10 | 39.17 | 19310000 | 15730000 | 24910000 | 2000 | 2491000 | 749700 | 75367 | 3.0289 | -9 | 1127 | 1794.184 | 44772.3012 | 30608.8505
3599AC016 | 35-I-1999 | 35 | 7766 | 0 | 45.2637 | 1999_08_31 | -93.7123 | Asphalt Cement |  | University of Minnesota | 03/26/2004 | 58-40 MnROAD, BI9 | PAV | 10 | 39.17 | 19320000 | 15740000 | 24910000 | 2000 | 2491000 | 750000 | 75394.8 | 3.029 | -9 | 1129 | 1797.368 | 44808.1405 | 30587.1161
3599AC016 | 35-I-1999 | 35 | 7766 | 0 | 45.2637 | 1999_08_31 | -93.7123 | Asphalt Cement |  | University of Minnesota | 03/26/2004 | 58-40 MnROAD, BI9 | PAV | 10 | 39.19 | 19290000 | 15730000 | 24890000 | 2000 | 2489000 | 749600 | 75361.9 | 3.031 | -9 | 1132 | 1802.144 | 44815.5149 | 30584.8299
3599AC016 | 35-I-1999 | 35 | 7766 | 0 | 45.2637 | 1999_08_31 | -93.7123 | Asphalt Cement |  | University of Minnesota | 03/26/2004 | 58-40 MnROAD, BI9 | PAV | 10 | 39.19 | 19290000 | 15730000 | 24890000 | 2000 | 2489000 | 750000 | 75400 | 3.0321 | -9 | 1134 | 1805.328 | 44863.3564 | 30554.9609
3599AC016 | 35-I-1999 | 35 | 7766 | 0 | 45.2637 | 1999_08_31 | -93.7123 | Asphalt Cement |  | University of Minnesota | 03/26/2004 | 58-40 MnROAD, BI9 | PAV | 10 | 39.2 | 19270000 | 15710000 | 24860000 | 2000 | 2486000 | 749600 | 75362.3 | 3.0343 | -9 | 1137 | 1810.104 | 44879.2012 | 30546.9181
3599AC016 | 35-I-1999 | 35 | 7766 | 0 | 45.2637 | 1999_08_31 | -93.7123 | Asphalt Cement |  | University of Minnesota | 03/26/2004 | 58-40 MnROAD, BI9 | PAV | 10 | 39.19 | 19280000 | 15720000 | 24870000 | 2000 | 2487000 | 749900 | 75389.8 | 3.0338 | -9 | 1139 | 1813.288 | 44887.4623 | 30544.0414
3599AC016 | 35-I-1999 | 35 | 7766 | 0 | 45.2637 | 1999_08_31 | -93.7123 | Asphalt Cement |  | University of Minnesota | 03/26/2004 | 58-40 MnROAD, BI9 | PAV | 10 | 39.2 | 19260000 | 15700000 | 24850000 | 2000 | 2485000 | 749800 | 75379.9 | 3.0365 | -9 | 1141 | 1816.472 | 44921.2224 | 30523.8301
3599AC016 | 35-I-1999 | 35 | 7766 | 0 | 45.2637 | 1999_08_31 | -93.7123 | Asphalt Cement |  | University of Minnesota | 03/26/2004 | 58-40 MnROAD, BI9 | PAV | 10 | 39.23 | 19250000 | 15720000 | 24850000 | 2000 | 2485000 | 749800 | 75379.6 | 3.036 | -9 | 1144 | 1821.248 | 44950.0554 | 30506.9935
3599AC016 | 35-I-1999 | 35 | 7766 | 0 | 45.2637 | 1999_08_31 | -93.7123 | Asphalt Cement |  | University of Minnesota | 03/26/2004 | 58-40 MnROAD, BI9 | PAV | 10 | 39.19 | 19250000 | 15690000 | 24840000 | 2000 | 2484000 | 750000 | 75393.3 | 3.0381 | -9 | 1146 | 1824.432 | 44953.6611 | 30507.2896
3599AC016 | 35-I-1999 | 35 | 7766 | 0 | 45.2637 | 1999_08_31 | -93.7123 | Asphalt Cement |  | University of Minnesota | 03/26/2004 | 58-40 MnROAD, BI9 | PAV | 10 | 39.23 | 19240000 | 15710000 | 24840000 | 2000 | 2484000 | 749800 | 75382.3 | 3.0378 | -9 | 1148 | 1827.616 | 44968.1513 | 30500.2016
3599AC016 | 35-I-1999 | 35 | 7766 | 0 | 45.2637 | 1999_08_31 | -93.7123 | Asphalt Cement |  | University of Minnesota | 03/26/2004 | 58-40 MnROAD, BI9 | PAV | 10 | 39.22 | 19220000 | 15690000 | 24810000 | 2000 | 2481000 | 749900 | 75392.7 | 3.0419 | -9 | 1151 | 1832.392 | 45024.9086 | 30464.4944
3599AC016 | 35-I-1999 | 35 | 7766 | 0 | 45.2637 | 1999_08_31 | -93.7123 | Asphalt Cement |  | University of Minnesota | 03/26/2004 | 58-40 MnROAD, BI9 | PAV | 10 | 39.26 | 19200000 | 15700000 | 24800000 | 2000 | 2480000 | 749800 | 75377.7 | 3.0423 | -9 | 1153 | 1835.576 | 45069.5594 | 30437.0516
3599AC016 | 35-I-1999 | 35 | 7766 | 0 | 45.2637 | 1999_08_31 | -93.7123 | Asphalt Cement |  | University of Minnesota | 03/26/2004 | 58-40 MnROAD, BI9 | PAV | 10 | 39.22 | 19200000 | 15670000 | 24790000 | 2000 | 2479000 | 750000 | 75395.8 | 3.0445 | -9 | 1155 | 1838.76 | 45073.2524 | 30437.2968
3599AC016 | 35-I-1999 | 35 | 7766 | 0 | 45.2637 | 1999_08_31 | -93.7123 | Asphalt Cement |  | University of Minnesota | 03/26/2004 | 58-40 MnROAD, BI9 | PAV | 10 | 39.27 | 19190000 | 15690000 | 24780000 | 2000 | 2478000 | 749600 | 75360.2 | 3.0436 | -9 | 1158 | 1843.536 | 45091.5016 | 30427.7161
3599AC016 | 35-I-1999 | 35 | 7766 | 0 | 45.2637 | 1999_08_31 | -93.7123 | Asphalt Cement |  | University of Minnesota | 03/26/2004 | 58-40 MnROAD, BI9 | PAV | 10 | 39.26 | 19190000 | 15680000 | 24780000 | 2000 | 2478000 | 750000 | 75402.8 | 3.0458 | -9 | 1160 | 1846.72 | 45130.0013 | 30404.496
3599AC016 | 35-I-1999 | 35 | 7766 | 0 | 45.2637 | 1999_08_31 | -93.7123 | Asphalt Cement |  | University of Minnesota | 03/26/2004 | 58-40 MnROAD, BI9 | PAV | 10 | 39.3 | 19170000 | 15690000 | 24770000 | 2000 | 2477000 | 749700 | 75370.9 | 3.0455 | -9 | 1163 | 1851.496 | 45150.6318 | 30393.3393
3599AC016 | 35-I-1999 | 35 | 7766 | 0 | 45.2637 | 1999_08_31 | -93.7123 | Asphalt Cement |  | University of Minnesota | 03/26/2004 | 58-40 MnROAD, BI9 | PAV | 10 | 39.26 | 19160000 | 15660000 | 24750000 | 2000 | 2475000 | 750000 | 75399.4 | 3.0494 | -9 | 1165 | 1854.68 | 45184.7043 | 30373.1559
3599AC016 | 35-I-1999 | 35 | 7766 | 0 | 45.2637 | 1999_08_31 | -93.7123 | Asphalt Cement |  | University of Minnesota | 03/26/2004 | 58-40 MnROAD, BI9 | PAV | 10 | 39.29 | 19150000 | 15660000 | 24740000 | 2000 | 2474000 | 749600 | 75359.5 | 3.0489 | -9 | 1168 | 1859.456 | 45183.6856 | 30376.5755
3599AC016 | 35-I-1999 | 35 | 7766 | 0 | 45.2637 | 1999_08_31 | -93.7123 | Asphalt Cement |  | University of Minnesota | 03/26/2004 | 58-40 MnROAD, BI9 | PAV | 10 | 39.28 | 19160000 | 15670000 | 24750000 | 2000 | 2475000 | 750000 | 75400.2 | 3.0491 | -9 | 1170 | 1862.64 | 45203.9992 | 30365.6599
3599AC016 | 35-I-1999 | 35 | 7766 | 0 | 45.2637 | 1999_08_31 | -93.7123 | Asphalt Cement |  | University of Minnesota | 03/26/2004 | 58-40 MnROAD, BI9 | PAV | 10 | 39.31 | 19120000 | 15660000 | 24720000 | 2000 | 2472000 | 749700 | 75364 | 3.052 | -9 | 1172 | 1865.824 | 45251.6025 | 30336.4486
3599AC016 | 35-I-1999 | 35 | 7766 | 0 | 45.2637 | 1999_08_31 | -93.7123 | Asphalt Cement |  | University of Minnesota | 03/26/2004 | 58-40 MnROAD, BI9 | PAV | 10 | 39.31 | 19130000 | 15660000 | 24720000 | 2000 | 2472000 | 749900 | 75387 | 3.052 | -9 | 1175 | 1870.6 | 45275.7496 | 30323.0013
3599AC016 | 35-I-1999 | 35 | 7766 | 0 | 45.2637 | 1999_08_31 | -93.7123 | Asphalt Cement |  | University of Minnesota | 03/26/2004 | 58-40 MnROAD, BI9 | PAV | 10 | 39.29 | 19120000 | 15650000 | 24710000 | 2000 | 2471000 | 749800 | 75375.6 | 3.0531 | -9 | 1177 | 1873.784 | 45262.6856 | 30334.4859
3599AC016 | 35-I-1999 | 35 | 7766 | 0 | 45.2637 | 1999_08_31 | -93.7123 | Asphalt Cement |  | University of Minnesota | 03/26/2004 | 58-40 MnROAD, BI9 | PAV | 10 | 39.34 | 19120000 | 15670000 | 24720000 | 2000 | 2472000 | 749700 | 75368.4 | 3.0515 | -9 | 1179 | 1876.968 | 45280.534 | 30325.2607
3599AC016 | 35-I-1999 | 35 | 7766 | 0 | 45.2637 | 1999_08_31 | -93.7123 | Asphalt Cement |  | University of Minnesota | 03/26/2004 | 58-40 MnROAD, BI9 | PAV | 10 | 39.31 | 19110000 | 15650000 | 24700000 | 2000 | 2470000 | 750000 | 75393.4 | 3.0547 | -9 | 1182 | 1881.744 | 45324.4958 | 30298.578
3599AC016 | 35-I-1999 | 35 | 7766 | 0 | 45.2637 | 1999_08_31 | -93.7123 | Asphalt Cement |  | University of Minnesota | 03/26/2004 | 58-40 MnROAD, BI9 | PAV | 10 | 39.34 | 19100000 | 15660000 | 24700000 | 2000 | 2470000 | 749600 | 75362.6 | 3.0544 | -9 | 1184 | 1884.928 | 45305.1098 | 30314.2738
3599AC016 | 35-I-1999 | 35 | 7766 | 0 | 45.2637 | 1999_08_31 | -93.7123 | Asphalt Cement |  | University of Minnesota | 03/26/2004 | 58-40 MnROAD, BI9 | PAV | 10 | 39.31 | 19110000 | 15650000 | 24700000 | 2000 | 2470000 | 750000 | 75397 | 3.0556 | -9 | 1186 | 1888.112 | 45324.4958 | 30304.0391
3599AC016 | 35-I-1999 | 35 | 7766 | 0 | 45.2637 | 1999_08_31 | -93.7123 | Asphalt Cement |  | University of Minnesota | 03/26/2004 | 58-40 MnROAD, BI9 | PAV | 10 | 39.37 | 19090000 | 15660000 | 24690000 | 2000 | 2469000 | 749600 | 75361.3 | 3.0547 | -9 | 1189 | 1892.888 | 45352.4059 | 30288.1194
3599AC016 | 35-I-1999 | 35 | 7766 | 0 | 45.2637 | 1999_08_31 | -93.7123 | Asphalt Cement |  | University of Minnesota | 03/26/2004 | 58-40 MnROAD, BI9 | PAV | 10 | 39.33 | 19090000 | 15640000 | 24680000 | 2000 | 2468000 | 750000 | 75393.5 | 3.0576 | -9 | 1191 | 1896.072 | 45380.5613 | 30272.057
3599AC016 | 35-I-1999 | 35 | 7766 | 0 | 45.2637 | 1999_08_31 | -93.7123 | Asphalt Cement |  | University of Minnesota | 03/26/2004 | 58-40 MnROAD, BI9 | PAV | 10 | 39.36 | 19070000 | 15640000 | 24660000 | 2000 | 2466000 | 749600 | 75359.6 | 3.0582 | -9 | 1193 | 1899.256 | 45397.9199 | 30263.2099
3599AC016 | 35-I-1999 | 35 | 7766 | 0 | 45.2637 | 1999_08_31 | -93.7123 | Asphalt Cement |  | University of Minnesota | 03/26/2004 | 58-40 MnROAD, BI9 | PAV | 10 | 39.34 | 19080000 | 15640000 | 24670000 | 2000 | 2467000 | 750000 | 75402.7 | 3.0593 | -9 | 1196 | 1904.032 | 45408.6261 | 30258.8033
3599AC016 | 35-I-1999 | 35 | 7766 | 0 | 45.2637 | 1999_08_31 | -93.7123 | Asphalt Cement |  | University of Minnesota | 03/26/2004 | 58-40 MnROAD, BI9 | PAV | 10 | 39.37 | 19050000 | 15630000 | 24640000 | 2000 | 2464000 | 749700 | 75363.5 | 3.0618 | -9 | 1198 | 1907.216 | 45456.5617 | 30229.6204
3599AC016 | 35-I-1999 | 35 | 7766 | 0 | 45.2637 | 1999_08_31 | -93.7123 | Asphalt Cement |  | University of Minnesota | 03/26/2004 | 58-40 MnROAD, BI9 | PAV | 10 | 39.36 | 19050000 | 15620000 | 24630000 | 2000 | 2463000 | 750000 | 75400.7 | 3.0636 | -9 | 1200 | 1910.4 | 45501.7381 | 30202.3323
3599AC016 | 35-I-1999 | 35 | 7766 | 0 | 45.2637 | 1999_08_31 | -93.7123 | Asphalt Cement |  | University of Minnesota | 03/26/2004 | 58-40 MnROAD, BI9 | PAV | 10 | 39.38 | 19020000 | 15610000 | 24610000 | 2000 | 2461000 | 749700 | 75363.3 | 3.0653 | -9 | 1203 | 1915.176 | 45521.654 | 30191.8425
3599AC016 | 35-I-1999 | 35 | 7766 | 0 | 45.2637 | 1999_08_31 | -93.7123 | Asphalt Cement |  | University of Minnesota | 03/26/2004 | 58-40 MnROAD, BI9 | PAV | 10 | 39.4 | 19030000 | 15630000 | 24620000 | 2000 | 2462000 | 749900 | 75392.1 | 3.0649 | -9 | 1205 | 1918.36 | 45546.804 | 30177.895
3599AC016 | 35-I-1999 | 35 | 7766 | 0 | 45.2637 | 1999_08_31 | -93.7123 | Asphalt Cement |  | University of Minnesota | 03/26/2004 | 58-40 MnROAD, BI9 | PAV | 10 | 39.38 | 19020000 | 15610000 | 24600000 | 2000 | 2460000 | 749900 | 75386.9 | 3.0673 | -9 | 1207 | 1921.544 | 45564.4598 | 30168.9243
3599AC016 | 35-I-1999 | 35 | 7766 | 0 | 45.2637 | 1999_08_31 | -93.7123 | Asphalt Cement |  | University of Minnesota | 03/26/2004 | 58-40 MnROAD, BI9 | PAV | 10 | 39.37 | 19010000 | 15600000 | 24590000 | 2000 | 2459000 | 750000 | 75401.5 | 3.069 | -9 | 1211 | 1927.912 | 45585.4517 | 30157.7545
3599AC016 | 35-I-1999 | 35 | 7766 | 0 | 45.2637 | 1999_08_31 | -93.7123 | Asphalt Cement |  | University of Minnesota | 03/26/2004 | 58-40 MnROAD, BI9 | PAV | 10 | 39.42 | 18990000 | 15610000 | 24580000 | 2000 | 2458000 | 749600 | 75359.9 | 3.0683 | -9 | 1213 | 1931.096 | 45603.7985 | 30148.343
3599AC016 | 35-I-1999 | 35 | 7766 | 0 | 45.2637 | 1999_08_31 | -93.7123 | Asphalt Cement |  | University of Minnesota | 03/26/2004 | 58-40 MnROAD, BI9 | PAV | 10 | 43.47 | 12730000 | 12070000 | 17540000 | 2000 | 1754000 | 750000 | 75395.7 | 4.2964 | -9 | 2986 | 4753.712 | 69313.0904 | 21277.5638
3599AC016 | 35-I-1999 | 35 | 7766 | 0 | 45.2637 | 1999_08_31 | -93.7123 | Asphalt Cement |  | University of Minnesota | 03/26/2004 | 58-40 MnROAD, BI9 | PAV | 10 | 43.52 | 12710000 | 12070000 | 17520000 | 2000 | 1752000 | 749600 | 75358.3 | 4.2987 | -9 | 2989 | 4758.488 | 69382.0016 | 21258.6284
3599AC016 | 35-I-1999 | 35 | 7766 | 0 | 45.2637 | 1999_08_31 | -93.7123 | Asphalt Cement |  | University of Minnesota | 03/26/2004 | 58-40 MnROAD, BI9 | PAV | 10 | 43.48 | 12710000 | 12050000 | 17510000 | 2000 | 1751000 | 750000 | 75396 | 4.3037 | -9 | 2991 | 4761.672 | 69444.6272 | 21241.6545
3599AC016 | 35-I-1999 | 35 | 7766 | 0 | 45.2637 | 1999_08_31 | -93.7123 | Asphalt Cement |  | University of Minnesota | 03/26/2004 | 58-40 MnROAD, BI9 | PAV | 10 | 43.5 | 12700000 | 12050000 | 17500000 | 2000 | 1750000 | 749900 | 75387.8 | 4.3054 | -9 | 2994 | 4766.448 | 69491.3478 | 21229.5697
3599AC016 | 35-I-1999 | 35 | 7766 | 0 | 45.2637 | 1999_08_31 | -93.7123 | Asphalt Cement |  | University of Minnesota | 03/26/2004 | 58-40 MnROAD, BI9 | PAV | 10 | 43.5 | 12670000 | 12030000 | 17470000 | 2000 | 1747000 | 749700 | 75367.9 | 4.3114 | -9 | 2997 | 4771.224 | 69573.5547 | 21206.6801
3599AC016 | 35-I-1999 | 35 | 7766 | 0 | 45.2637 | 1999_08_31 | -93.7123 | Asphalt Cement |  | University of Minnesota | 03/26/2004 | 58-40 MnROAD, BI9 | PAV | 10 | 36.7 | 22410000 | 16700000 | 27950000 | 2000 | 2795000 | 749900 | 75390 | 2.7009 | -9 | 405.7 | 645.874 | 37774.9268 | 35313.4494
3599AC016 | 35-I-1999 | 35 | 7766 | 0 | 45.2637 | 1999_08_31 | -93.7123 | Asphalt Cement |  | University of Minnesota | 03/26/2004 | 58-40 MnROAD, BI9 | PAV | 10 | 36.73 | 22410000 | 16720000 | 27960000 | 2000 | 2796000 | 750000 | 75393.7 | 2.6998 | -9 | 408.1 | 649.695 | 37798.016 | 35294.9004
3599AC016 | 35-I-1999 | 35 | 7766 | 0 | 45.2637 | 1999_08_31 | -93.7123 | Asphalt Cement |  | University of Minnesota | 03/26/2004 | 58-40 MnROAD, BI9 | PAV | 10 | 36.74 | 22390000 | 16710000 | 27940000 | 2000 | 2794000 | 749900 | 75388 | 2.7022 | -9 | 410.5 | 653.516 | 37823.8308 | 35273.8326
3599AC016 | 35-I-1999 | 35 | 7766 | 0 | 45.2637 | 1999_08_31 | -93.7123 | Asphalt Cement |  | University of Minnesota | 03/26/2004 | 58-40 MnROAD, BI9 | PAV | 10 | 41.56 | 16130000 | 14300000 | 21550000 | 2000 | 2155000 | 750000 | 75400.3 | 3.4994 | -9 | 2158 | 3435.536 | 54400.5391 | 26208.9922
3599AC016 | 35-I-1999 | 35 | 7766 | 0 | 45.2637 | 1999_08_31 | -93.7123 | Asphalt Cement |  | University of Minnesota | 03/26/2004 | 58-40 MnROAD, BI9 | PAV | 10 | 41.59 | 16110000 | 14300000 | 21540000 | 2000 | 2154000 | 749900 | 75388.5 | 3.5013 | -9 | 2161 | 3440.312 | 54443.4085 | 26190.8424
3599AC016 | 35-I-1999 | 35 | 7766 | 0 | 45.2637 | 1999_08_31 | -93.7123 | Asphalt Cement |  | University of Minnesota | 03/26/2004 | 58-40 MnROAD, BI9 | PAV | 10 | 41.56 | 16090000 | 14270000 | 21510000 | 2000 | 2151000 | 749800 | 75373.3 | 3.5059 | -9 | 2163 | 3443.496 | 54472.6387 | 26179.2748
3599AC016 | 35-I-1999 | 35 | 7766 | 0 | 45.2637 | 1999_08_31 | -93.7123 | Asphalt Cement |  | University of Minnesota | 03/26/2004 | 58-40 MnROAD, BI9 | PAV | 10 | 41.6 | 16090000 | 14290000 | 21520000 | 2000 | 2152000 | 749800 | 75374.1 | 3.5041 | -9 | 2166 | 3448.272 | 54490.1864 | 26173.3304
3599AC016 | 35-I-1999 | 35 | 7766 | 0 | 45.2637 | 1999_08_31 | -93.7123 | Asphalt Cement |  | University of Minnesota | 03/26/2004 | 58-40 MnROAD, BI9 | PAV | 10 | 41.59 | 16080000 | 14270000 | 21500000 | 2000 | 2150000 | 749800 | 75380.6 | 3.5076 | -9 | 2168 | 3451.456 | 54530.1524 | 26156.6329
3599AC016 | 35-I-1999 | 35 | 7766 | 0 | 45.2637 | 1999_08_31 | -93.7123 | Asphalt Cement |  | University of Minnesota | 03/26/2004 | 58-40 MnROAD, BI9 | PAV | 10 | 41.63 | 16060000 | 14280000 | 21490000 | 2000 | 2149000 | 749700 | 75366.5 | 3.5081 | -9 | 2170 | 3454.64 | 54583.8647 | 26133.3776
3599AC016 | 35-I-1999 | 35 | 7766 | 0 | 45.2637 | 1999_08_31 | -93.7123 | Asphalt Cement |  | University of Minnesota | 03/26/2004 | 58-40 MnROAD, BI9 | PAV | 10 | 41.58 | 16070000 | 14260000 | 21480000 | 2000 | 2148000 | 750000 | 75396.9 | 3.5106 | -9 | 2173 | 3459.416 | 54599.3069 | 26128.4703
3599AC016 | 35-I-1999 | 35 | 7766 | 0 | 45.2637 | 1999_08_31 | -93.7123 | Asphalt Cement |  | University of Minnesota | 03/26/2004 | 58-40 MnROAD, BI9 | PAV | 10 | 41.63 | 16060000 | 14270000 | 21480000 | 2000 | 2148000 | 749600 | 75359.2 | 3.5088 | -9 | 2175 | 3462.6 | 54594.7089 | 26133.1544
3599AC016 | 35-I-1999 | 35 | 7766 | 0 | 45.2637 | 1999_08_31 | -93.7123 | Asphalt Cement |  | University of Minnesota | 03/26/2004 | 58-40 MnROAD, BI9 | PAV | 10 | 41.61 | 16060000 | 14270000 | 21480000 | 2000 | 2148000 | 750000 | 75399.9 | 3.5108 | -9 | 2177 | 3465.784 | 54631.5217 | 26118.0282
3599AC016 | 35-I-1999 | 35 | 7766 | 0 | 45.2637 | 1999_08_31 | -93.7123 | Asphalt Cement |  | University of Minnesota | 03/26/2004 | 58-40 MnROAD, BI9 | PAV | 10 | 41.64 | 16030000 | 14260000 | 21460000 | 2000 | 2146000 | 749600 | 75357.1 | 3.5134 | -9 | 2180 | 3470.56 | 54656.3194 | 26108.6604
3599AC016 | 35-I-1999 | 35 | 7766 | 0 | 45.2637 | 1999_08_31 | -93.7123 | Asphalt Cement |  | University of Minnesota | 03/26/2004 | 58-40 MnROAD, BI9 | PAV | 10 | 41.61 | 16050000 | 14250000 | 21460000 | 2000 | 2146000 | 750000 | 75394.6 | 3.5141 | -9 | 2182 | 3473.744 | 54682.4364 | 26098.6727
3599AC016 | 35-I-1999 | 35 | 7766 | 0 | 45.2637 | 1999_08_31 | -93.7123 | Asphalt Cement |  | University of Minnesota | 03/26/2004 | 58-40 MnROAD, BI9 | PAV | 10 | 41.64 | 16030000 | 14250000 | 21450000 | 2000 | 2145000 | 749800 | 75382.8 | 3.516 | -9 | 2185 | 3478.52 | 54710.9833 | 26087.5363
3599AC016 | 35-I-1999 | 35 | 7766 | 0 | 45.2637 | 1999_08_31 | -93.7123 | Asphalt Cement |  | University of Minnesota | 03/26/2004 | 58-40 MnROAD, BI9 | PAV | 10 | 41.62 | 16020000 | 14230000 | 21430000 | 2000 | 2143000 | 749800 | 75373.6 | 3.5184 | -9 | 2187 | 3481.704 | 54740.54 | 26075.9309
3599AC016 | 35-I-1999 | 35 | 7766 | 0 | 45.2637 | 1999_08_31 | -93.7123 | Asphalt Cement |  | University of Minnesota | 03/26/2004 | 58-40 MnROAD, BI9 | PAV | 10 | 41.64 | 16020000 | 14250000 | 21440000 | 2000 | 2144000 | 749900 | 75392.2 | 3.5171 | -9 | 2190 | 3486.48 | 54751.1028 | 26073.3808
3599AC016 | 35-I-1999 | 35 | 7766 | 0 | 45.2637 | 1999_08_31 | -93.7123 | Asphalt Cement |  | University of Minnesota | 03/26/2004 | 58-40 MnROAD, BI9 | PAV | 10 | 41.66 | 16000000 | 14240000 | 21420000 | 2000 | 2142000 | 749600 | 75359.8 | 3.5197 | -9 | 2192 | 3489.664 | 54779.8807 | 26062.1628
3599AC016 | 35-I-1999 | 35 | 7766 | 0 | 45.2637 | 1999_08_31 | -93.7123 | Asphalt Cement |  | University of Minnesota | 03/26/2004 | 58-40 MnROAD, BI9 | PAV | 10 | 41.65 | 16000000 | 14230000 | 21420000 | 2000 | 2142000 | 749900 | 75391.7 | 3.5217 | -9 | 2194 | 3492.848 | 54812.9814 | 26048.9034
3599AC016 | 35-I-1999 | 35 | 7766 | 0 | 45.2637 | 1999_08_31 | -93.7123 | Asphalt Cement |  | University of Minnesota | 03/26/2004 | 58-40 MnROAD, BI9 | PAV | 10 | 41.67 | 15990000 | 14230000 | 21410000 | 2000 | 2141000 | 749700 | 75367.5 | 3.5216 | -9 | 2198 | 3499.216 | 54830.8435 | 26042.8958
3599AC016 | 35-I-1999 | 35 | 7766 | 0 | 45.2637 | 1999_08_31 | -93.7123 | Asphalt Cement |  | University of Minnesota | 03/26/2004 | 58-40 MnROAD, BI9 | PAV | 10 | 41.65 | 15990000 | 14220000 | 21390000 | 2000 | 2139000 | 749900 | 75392.8 | 3.5251 | -9 | 2200 | 3502.4 | 54889.8579 | 26017.3733
3599AC016 | 35-I-1999 | 35 | 7766 | 0 | 45.2637 | 1999_08_31 | -93.7123 | Asphalt Cement |  | University of Minnesota | 03/26/2004 | 58-40 MnROAD, BI9 | PAV | 10 | 41.69 | 15960000 | 14220000 | 21380000 | 2000 | 2138000 | 749600 | 75362.8 | 3.5268 | -9 | 2202 | 3505.584 | 54914.6596 | 26008.099
3599AC016 | 35-I-1999 | 35 | 7766 | 0 | 45.2637 | 1999_08_31 | -93.7123 | Asphalt Cement |  | University of Minnesota | 03/26/2004 | 58-40 MnROAD, BI9 | PAV | 10 | 41.65 | 15970000 | 14200000 | 21370000 | 2000 | 2137000 | 749900 | 75391.2 | 3.5293 | -9 | 2205 | 3510.36 | 54941.2288 | 25997.9978
3599AC016 | 35-I-1999 | 35 | 7766 | 0 | 45.2637 | 1999_08_31 | -93.7123 | Asphalt Cement |  | University of Minnesota | 03/26/2004 | 58-40 MnROAD, BI9 | PAV | 10 | 41.7 | 15950000 | 14220000 | 21370000 | 2000 | 2137000 | 749600 | 75362 | 3.528 | -9 | 2207 | 3513.544 | 54951.122 | 25995.7927
3599AC016 | 35-I-1999 | 35 | 7766 | 0 | 45.2637 | 1999_08_31 | -93.7123 | Asphalt Cement |  | University of Minnesota | 03/26/2004 | 58-40 MnROAD, BI9 | PAV | 10 | 41.68 | 15950000 | 14210000 | 21360000 | 2000 | 2136000 | 750000 | 75399 | 3.531 | -9 | 2209 | 3516.728 | 55013.9717 | 25968.5687
3599AC016 | 35-I-1999 | 35 | 7766 | 0 | 45.2637 | 1999_08_31 | -93.7123 | Asphalt Cement |  | University of Minnesota | 03/26/2004 | 58-40 MnROAD, BI9 | PAV | 10 | 41.68 | 15940000 | 14190000 | 21340000 | 2000 | 2134000 | 749700 | 75368.9 | 3.5334 | -9 | 2212 | 3521.504 | 55021.4876 | 25967.4954
3599AC016 | 35-I-1999 | 35 | 7766 | 0 | 45.2637 | 1999_08_31 | -93.7123 | Asphalt Cement |  | University of Minnesota | 03/26/2004 | 58-40 MnROAD, BI9 | PAV | 10 | 41.7 | 15940000 | 14210000 | 21350000 | 2000 | 2135000 | 749800 | 75378.3 | 3.5313 | -9 | 2214 | 3524.688 | 55031.9527 | 25965.0312
3599AC016 | 35-I-1999 | 35 | 7766 | 0 | 45.2637 | 1999_08_31 | -93.7123 | Asphalt Cement |  | University of Minnesota | 03/26/2004 | 58-40 MnROAD, BI9 | PAV | 10 | 41.69 | 15930000 | 14190000 | 21340000 | 2000 | 2134000 | 749900 | 75383.3 | 3.534 | -9 | 2216 | 3527.872 | 55061.6388 | 25953.5056
3599AC016 | 35-I-1999 | 35 | 7766 | 0 | 45.2637 | 1999_08_31 | -93.7123 | Asphalt Cement |  | University of Minnesota | 03/26/2004 | 58-40 MnROAD, BI9 | PAV | 10 | 41.73 | 15920000 | 14200000 | 21330000 | 2000 | 2133000 | 749700 | 75372.5 | 3.5347 | -9 | 2219 | 3532.648 | 55101.2164 | 25937.3362
3599AC016 | 35-I-1999 | 35 | 7766 | 0 | 45.2637 | 1999_08_31 | -93.7123 | Asphalt Cement |  | University of Minnesota | 03/26/2004 | 58-40 MnROAD, BI9 | PAV | 10 | 41.73 | 15910000 | 14190000 | 21320000 | 2000 | 2132000 | 749600 | 75356.7 | 3.5357 | -9 | 2222 | 3537.424 | 55112.3558 | 25934.5654
3599AC016 | 35-I-1999 | 35 | 7766 | 0 | 45.2637 | 1999_08_31 | -93.7123 | Asphalt Cement |  | University of Minnesota | 03/26/2004 | 58-40 MnROAD, BI9 | PAV | 10 | 41.71 | 15910000 | 14180000 | 21320000 | 2000 | 2132000 | 750000 | 75397.2 | 3.5383 | -9 | 2224 | 3540.608 | 55149.5936 | 25919.5255
3599AC016 | 35-I-1999 | 35 | 7766 | 0 | 45.2637 | 1999_08_31 | -93.7123 | Asphalt Cement |  | University of Minnesota | 03/26/2004 | 58-40 MnROAD, BI9 | PAV | 10 | 41.73 | 15890000 | 14170000 | 21290000 | 2000 | 2129000 | 749600 | 75356.6 | 3.5402 | -9 | 2226 | 3543.792 | 55190.0153 | 25903.0117
3599AC016 | 35-I-1999 | 35 | 7766 | 0 | 45.2637 | 1999_08_31 | -93.7123 | Asphalt Cement |  | University of Minnesota | 03/26/2004 | 58-40 MnROAD, BI9 | PAV | 10 | 41.72 | 15900000 | 14180000 | 21310000 | 2000 | 2131000 | 750000 | 75397.8 | 3.54 | -9 | 2229 | 3548.568 | 55186.2771 | 25907.2372
3599AC016 | 35-I-1999 | 35 | 7766 | 0 | 45.2637 | 1999_08_31 | -93.7123 | Asphalt Cement |  | University of Minnesota | 03/26/2004 | 58-40 MnROAD, BI9 | PAV | 10 | 41.75 | 15880000 | 14170000 | 21280000 | 2000 | 2128000 | 749600 | 75359.8 | 3.5422 | -9 | 2231 | 3551.752 | 55237.5569 | 25885.655
3599AC016 | 35-I-1999 | 35 | 7766 | 0 | 45.2637 | 1999_08_31 | -93.7123 | Asphalt Cement |  | University of Minnesota | 03/26/2004 | 58-40 MnROAD, BI9 | PAV | 10 | 41.73 | 15880000 | 14170000 | 21280000 | 2000 | 2128000 | 750000 | 75395.3 | 3.5436 | -9 | 2233 | 3554.936 | 55274.8946 | 25870.6381
3599AC016 | 35-I-1999 | 35 | 7766 | 0 | 45.2637 | 1999_08_31 | -93.7123 | Asphalt Cement |  | University of Minnesota | 03/26/2004 | 58-40 MnROAD, BI9 | PAV | 10 | 41.73 | 15870000 | 14150000 | 21260000 | 2000 | 2126000 | 749700 | 75367.5 | 3.5462 | -9 | 2236 | 3559.712 | 55282.6409 | 25869.4811
3599AC016 | 35-I-1999 | 35 | 7766 | 0 | 45.2637 | 1999_08_31 | -93.7123 | Asphalt Cement |  | University of Minnesota | 03/26/2004 | 58-40 MnROAD, BI9 | PAV | 10 | 41.75 | 15870000 | 14160000 | 21270000 | 2000 | 2127000 | 749900 | 75389.7 | 3.5461 | -9 | 2238 | 3562.896 | 55307.7699 | 25860.1953
3599AC016 | 35-I-1999 | 35 | 7766 | 0 | 45.2637 | 1999_08_31 | -93.7123 | Asphalt Cement |  | University of Minnesota | 03/26/2004 | 58-40 MnROAD, BI9 | PAV | 10 | 41.73 | 15850000 | 14130000 | 21230000 | 2000 | 2123000 | 749800 | 75377.7 | 3.551 | -9 | 2240 | 3566.08 | 55375.5303 | 25831.0173
3599AC016 | 35-I-1999 | 35 | 7766 | 0 | 45.2637 | 1999_08_31 | -93.7123 | Asphalt Cement |  | University of Minnesota | 03/26/2004 | 58-40 MnROAD, BI9 | PAV | 10 | 41.75 | 15840000 | 14140000 | 21230000 | 2000 | 2123000 | 749900 | 75386.2 | 3.552 | -9 | 2243 | 3570.856 | 55411.9767 | 25816.4927
3599AC016 | 35-I-1999 | 35 | 7766 | 0 | 45.2637 | 1999_08_31 | -93.7123 | Asphalt Cement |  | University of Minnesota | 03/26/2004 | 58-40 MnROAD, BI9 | PAV | 10 | 41.78 | 15830000 | 14140000 | 21220000 | 2000 | 2122000 | 749600 | 75359.5 | 3.552 | -9 | 2246 | 3575.632 | 55426.2311 | 25812.3178
3599AC016 | 35-I-1999 | 35 | 7766 | 0 | 45.2637 | 1999_08_31 | -93.7123 | Asphalt Cement |  | University of Minnesota | 03/26/2004 | 58-40 MnROAD, BI9 | PAV | 10 | 41.75 | 15830000 | 14120000 | 21210000 | 2000 | 2121000 | 750000 | 75396.3 | 3.5556 | -9 | 2248 | 3578.816 | 55479.0209 | 25790.2206
3599AC016 | 35-I-1999 | 35 | 7766 | 0 | 45.2637 | 1999_08_31 | -93.7123 | Asphalt Cement |  | University of Minnesota | 03/26/2004 | 58-40 MnROAD, BI9 | PAV | 10 | 41.79 | 15800000 | 14130000 | 21200000 | 2000 | 2120000 | 749600 | 75360.2 | 3.556 | -9 | 2251 | 3583.592 | 55489.3564 | 25787.8801
3599AC016 | 35-I-1999 | 35 | 7766 | 0 | 45.2637 | 1999_08_31 | -93.7123 | Asphalt Cement |  | University of Minnesota | 03/26/2004 | 58-40 MnROAD, BI9 | PAV | 10 | 41.74 | 15820000 | 14120000 | 21200000 | 2000 | 2120000 | 750000 | 75398.6 | 3.5573 | -9 | 2253 | 3586.776 | 55494.3356 | 25788.0301
3599AC016 | 35-I-1999 | 35 | 7766 | 0 | 45.2637 | 1999_08_31 | -93.7123 | Asphalt Cement |  | University of Minnesota | 03/26/2004 | 58-40 MnROAD, BI9 | PAV | 10 | 41.79 | 15800000 | 14120000 | 21190000 | 2000 | 2119000 | 749600 | 75358.3 | 3.5578 | -9 | 2255 | 3589.96 | 55515.543 | 25780.6414
3599AC016 | 35-I-1999 | 35 | 7766 | 0 | 45.2637 | 1999_08_31 | -93.7123 | Asphalt Cement |  | University of Minnesota | 03/26/2004 | 58-40 MnROAD, BI9 | PAV | 10 | 41.79 | 15790000 | 14120000 | 21180000 | 2000 | 2118000 | 749900 | 75393 | 3.5603 | -9 | 2258 | 3594.736 | 55586.2203 | 25750.3232
3599AC016 | 35-I-1999 | 35 | 7766 | 0 | 45.2637 | 1999_08_31 | -93.7123 | Asphalt Cement |  | University of Minnesota | 03/26/2004 | 58-40 MnROAD, BI9 | PAV | 10 | 41.8 | 15770000 | 14100000 | 21150000 | 2000 | 2115000 | 749600 | 75357.9 | 3.564 | -9 | 2260 | 3597.92 | 55631.3972 | 25731.8717
3599AC016 | 35-I-1999 | 35 | 7766 | 0 | 45.2637 | 1999_08_31 | -93.7123 | Asphalt Cement |  | University of Minnesota | 03/26/2004 | 58-40 MnROAD, BI9 | PAV | 10 | 41.78 | 15780000 | 14100000 | 21160000 | 2000 | 2116000 | 750000 | 75397.6 | 3.5636 | -9 | 2262 | 3601.104 | 55642.7307 | 25729.0909
3599AC016 | 35-I-1999 | 35 | 7766 | 0 | 45.2637 | 1999_08_31 | -93.7123 | Asphalt Cement |  | University of Minnesota | 03/26/2004 | 58-40 MnROAD, BI9 | PAV | 10 | 41.8 | 15760000 | 14090000 | 21140000 | 2000 | 2114000 | 749700 | 75363.2 | 3.5653 | -9 | 2265 | 3605.88 | 55672.5639 | 25717.7625
3599AC016 | 35-I-1999 | 35 | 7766 | 0 | 45.2637 | 1999_08_31 | -93.7123 | Asphalt Cement |  | University of Minnesota | 03/26/2004 | 58-40 MnROAD, BI9 | PAV | 10 | 41.81 | 15760000 | 14090000 | 21140000 | 2000 | 2114000 | 749900 | 75393 | 3.5675 | -9 | 2267 | 3609.064 | 55713.1443 | 25701.4888
3599AC016 | 35-I-1999 | 35 | 7766 | 0 | 45.2637 | 1999_08_31 | -93.7123 | Asphalt Cement |  | University of Minnesota | 03/26/2004 | 58-40 MnROAD, BI9 | PAV | 10 | 41.84 | 15740000 | 14090000 | 21130000 | 2000 | 2113000 | 749800 | 75376.3 | 3.5682 | -9 | 2270 | 3613.84 | 55757.2602 | 25683.6107
3599AC016 | 35-I-1999 | 35 | 7766 | 0 | 45.2637 | 1999_08_31 | -93.7123 | Asphalt Cement |  | University of Minnesota | 03/26/2004 | 58-40 MnROAD, BI9 | PAV | 10 | 41.8 | 15740000 | 14070000 | 21110000 | 2000 | 2111000 | 750000 | 75395.5 | 3.5726 | -9 | 2273 | 3618.616 | 55796.3098 | 25668.0925
3599AC016 | 35-I-1999 | 35 | 7766 | 0 | 45.2637 | 1999_08_31 | -93.7123 | Asphalt Cement |  | University of Minnesota | 03/26/2004 | 58-40 MnROAD, BI9 | PAV | 10 | 41.84 | 15720000 | 14070000 | 21100000 | 2000 | 2110000 | 749600 | 75359.5 | 3.5728 | -9 | 2275 | 3621.8 | 55806.7525 | 25665.7454
3599AC016 | 35-I-1999 | 35 | 7766 | 0 | 45.2637 | 1999_08_31 | -93.7123 | Asphalt Cement |  | University of Minnesota | 03/26/2004 | 58-40 MnROAD, BI9 | PAV | 10 | 49.41 | 5886000 | 6870000 | 9046000 | 2000 | 904600 | 749500 | 75343.6 | 8.3085 | -9 | 4048 | 6444.416 | 148148.9261 | 10485.3772
3599AC016 | 35-I-1999 | 35 | 7766 | 0 | 45.2637 | 1999_08_31 | -93.7123 | Asphalt Cement |  | University of Minnesota | 03/26/2004 | 58-40 MnROAD, BI9 | PAV | 10 | 49.45 | 5851000 | 6840000 | 9001000 | 2000 | 900100 | 749400 | 75340.1 | 8.35 | -9 | 4051 | 6449.192 | 148938.8605 | 10431.3418
3599AC016 | 35-I-1999 | 35 | 7766 | 0 | 45.2637 | 1999_08_31 | -93.7123 | Asphalt Cement |  | University of Minnesota | 03/26/2004 | 58-40 MnROAD, BI9 | PAV | 10 | 49.42 | 5836000 | 6814000 | 8972000 | 2000 | 897200 | 749700 | 75365.1 | 8.3798 | -9 | 4053 | 6452.376 | 149472.9158 | 10395.6459
3599AC016 | 35-I-1999 | 35 | 7766 | 0 | 45.2637 | 1999_08_31 | -93.7123 | Asphalt Cement |  | University of Minnesota | 03/26/2004 | 58-40 MnROAD, BI9 | PAV | 10 | 49.52 | 5800000 | 6796000 | 8935000 | 2000 | 893500 | 749400 | 75339.8 | 8.4117 | -9 | 4056 | 6457.152 | 150195.7484 | 10347.1873
3599AC016 | 35-I-1999 | 35 | 7766 | 0 | 45.2637 | 1999_08_31 | -93.7123 | Asphalt Cement |  | University of Minnesota | 03/26/2004 | 58-40 MnROAD, BI9 | PAV | 10 | 49.49 | 5782000 | 6768000 | 8901000 | 2000 | 890100 | 749700 | 75368.3 | 8.4467 | -9 | 4058 | 6460.336 | 150822.7514 | 10305.7413
3599AC016 | 35-I-1999 | 35 | 7766 | 0 | 45.2637 | 1999_08_31 | -93.7123 | Asphalt Cement |  | University of Minnesota | 03/26/2004 | 58-40 MnROAD, BI9 | PAV | 10 | 49.57 | 5748000 | 6746000 | 8863000 | 2000 | 886300 | 749500 | 75344.5 | 8.4798 | -9 | 4060 | 6463.52 | 151569.0471 | 10256.5644
3599AC016 | 35-I-1999 | 35 | 7766 | 0 | 45.2637 | 1999_08_31 | -93.7123 | Asphalt Cement |  | University of Minnesota | 03/26/2004 | 58-40 MnROAD, BI9 | PAV | 10 | 49.54 | 5731000 | 6720000 | 8832000 | 2000 | 883200 | 749800 | 75373.2 | 8.5127 | -9 | 4063 | 6468.296 | 152154.9094 | 10218.6368
3599AC016 | 35-I-1999 | 35 | 7766 | 0 | 45.2637 | 1999_08_31 | -93.7123 | Asphalt Cement |  | University of Minnesota | 03/26/2004 | 58-40 MnROAD, BI9 | PAV | 10 | 49.62 | 5697000 | 6699000 | 8794000 | 2000 | 879400 | 749400 | 75334.7 | 8.5459 | -9 | 4065 | 6471.48 | 152831.022 | 10174.9922
3599AC016 | 35-I-1999 | 35 | 7766 | 0 | 45.2637 | 1999_08_31 | -93.7123 | Asphalt Cement |  | University of Minnesota | 03/26/2004 | 58-40 MnROAD, BI9 | PAV | 10 | 49.63 | 5676000 | 6675000 | 8762000 | 2000 | 876200 | 749700 | 75371.4 | 8.5808 | -9 | 4067 | 6474.664 | 153534.7996 | 10129.9113
3599AC016 | 35-I-1999 | 35 | 7766 | 0 | 45.2637 | 1999_08_31 | -93.7123 | Asphalt Cement |  | University of Minnesota | 03/26/2004 | 58-40 MnROAD, BI9 | PAV | 10 | 49.66 | 5644000 | 6645000 | 8718000 | 2000 | 871800 | 749300 | 75329.8 | 8.6192 | -9 | 4070 | 6479.44 | 154213.6711 | 10086.8748
3599AC016 | 35-I-1999 | 35 | 7766 | 0 | 45.2637 | 1999_08_31 | -93.7123 | Asphalt Cement |  | University of Minnesota | 03/26/2004 | 58-40 MnROAD, BI9 | PAV | 10 | 49.68 | 5627000 | 6630000 | 8696000 | 2000 | 869600 | 749700 | 75368.1 | 8.6458 | -9 | 4072 | 6482.624 | 154814.7965 | 10049.2638
3599AC016 | 35-I-1999 | 35 | 7766 | 0 | 45.2637 | 1999_08_31 | -93.7123 | Asphalt Cement |  | University of Minnesota | 03/26/2004 | 58-40 MnROAD, BI9 | PAV | 10 | 49.75 | 5586000 | 6598000 | 8645000 | 2000 | 864500 | 749400 | 75334.1 | 8.6927 | -9 | 4075 | 6487.4 | 155764.7171 | 9989.5305
3599AC016 | 35-I-1999 | 35 | 7766 | 0 | 45.2637 | 1999_08_31 | -93.7123 | Asphalt Cement |  | University of Minnesota | 03/26/2004 | 58-40 MnROAD, BI9 | PAV | 10 | 40.5 | 17620000 | 15050000 | 23170000 | 2000 | 2317000 | 749900 | 75384.4 | 3.255 | -9 | 1662 | 2645.904 | 49519.353 | 28245.38
3599AC016 | 35-I-1999 | 35 | 7766 | 0 | 45.2637 | 1999_08_31 | -93.7123 | Asphalt Cement |  | University of Minnesota | 03/26/2004 | 58-40 MnROAD, BI9 | PAV | 10 | 40.54 | 17610000 | 15060000 | 23170000 | 2000 | 2317000 | 749800 | 75375.6 | 3.2555 | -9 | 1664 | 2649.088 | 49546.6016 | 28232.4545
3599AC016 | 35-I-1999 | 35 | 7766 | 0 | 45.2637 | 1999_08_31 | -93.7123 | Asphalt Cement |  | University of Minnesota | 03/26/2004 | 58-40 MnROAD, BI9 | PAV | 10 | 40.49 | 17600000 | 15030000 | 23150000 | 2000 | 2315000 | 750000 | 75394.5 | 3.259 | -9 | 1666 | 2652.272 | 49565.222 | 28224.4564
3599AC016 | 35-I-1999 | 35 | 7766 | 0 | 45.2637 | 1999_08_31 | -93.7123 | Asphalt Cement |  | University of Minnesota | 03/26/2004 | 58-40 MnROAD, BI9 | PAV | 10 | 40.54 | 17590000 | 15050000 | 23150000 | 2000 | 2315000 | 749700 | 75364.7 | 3.2574 | -9 | 1669 | 2657.048 | 49576.18 | 28220.8252
3599AC016 | 35-I-1999 | 35 | 7766 | 0 | 45.2637 | 1999_08_31 | -93.7123 | Asphalt Cement |  | University of Minnesota | 03/26/2004 | 58-40 MnROAD, BI9 | PAV | 10 | 40.53 | 17600000 | 15040000 | 23150000 | 2000 | 2315000 | 750000 | 75401.1 | 3.2592 | -9 | 1671 | 2660.232 | 49605.7392 | 28206.6161
3599AC016 | 35-I-1999 | 35 | 7766 | 0 | 45.2637 | 1999_08_31 | -93.7123 | Asphalt Cement |  | University of Minnesota | 03/26/2004 | 58-40 MnROAD, BI9 | PAV | 10 | 40.57 | 17570000 | 15040000 | 23130000 | 2000 | 2313000 | 749600 | 75358.9 | 3.2601 | -9 | 1673 | 2663.416 | 49636.1726 | 28191.9272
3599AC016 | 35-I-1999 | 35 | 7766 | 0 | 45.2637 | 1999_08_31 | -93.7123 | Asphalt Cement |  | University of Minnesota | 03/26/2004 | 58-40 MnROAD, BI9 | PAV | 10 | 40.54 | 17590000 | 15040000 | 23140000 | 2000 | 2314000 | 750000 | 75395.1 | 3.2601 | -9 | 1676 | 2668.192 | 49637.3063 | 28193.8896
3599AC016 | 35-I-1999 | 35 | 7766 | 0 | 45.2637 | 1999_08_31 | -93.7123 | Asphalt Cement |  | University of Minnesota | 03/26/2004 | 58-40 MnROAD, BI9 | PAV | 10 | 40.53 | 17580000 | 15030000 | 23130000 | 2000 | 2313000 | 749900 | 75385.1 | 3.2611 | -9 | 1678 | 2671.376 | 49635.3934 | 28197.5825
3599AC016 | 35-I-1999 | 35 | 7766 | 0 | 45.2637 | 1999_08_31 | -93.7123 | Asphalt Cement |  | University of Minnesota | 03/26/2004 | 58-40 MnROAD, BI9 | PAV | 10 | 40.58 | 17560000 | 15040000 | 23130000 | 2000 | 2313000 | 749800 | 75374.1 | 3.2614 | -9 | 1680 | 2674.56 | 49672.7857 | 28178.9611
3599AC016 | 35-I-1999 | 35 | 7766 | 0 | 45.2637 | 1999_08_31 | -93.7123 | Asphalt Cement |  | University of Minnesota | 03/26/2004 | 58-40 MnROAD, BI9 | PAV | 10 | 45.32 | 10120000 | 10230000 | 14390000 | 2000 | 1439000 | 749700 | 75368.8 | 5.2314 | -9 | 3458 | 5505.136 | 87249.1418 | 17265.4182
3599AC016 | 35-I-1999 | 35 | 7766 | 0 | 45.2637 | 1999_08_31 | -93.7123 | Asphalt Cement |  | University of Minnesota | 03/26/2004 | 58-40 MnROAD, BI9 | PAV | 10 | 45.28 | 10120000 | 10220000 | 14380000 | 2000 | 1438000 | 749900 | 75388.7 | 5.2367 | -9 | 3461 | 5509.912 | 87296.0757 | 17258.1019
3599AC016 | 35-I-1999 | 35 | 7766 | 0 | 45.2637 | 1999_08_31 | -93.7123 | Asphalt Cement |  | University of Minnesota | 03/26/2004 | 58-40 MnROAD, BI9 | PAV | 10 | 45.35 | 10090000 | 10220000 | 14360000 | 2000 | 1436000 | 749600 | 75362 | 5.241 | -9 | 3463 | 5513.096 | 87453.3408 | 17229.0315
3599AC016 | 35-I-1999 | 35 | 7766 | 0 | 45.2637 | 1999_08_31 | -93.7123 | Asphalt Cement |  | University of Minnesota | 03/26/2004 | 58-40 MnROAD, BI9 | PAV | 10 | 45.32 | 10080000 | 10200000 | 14340000 | 2000 | 1434000 | 749900 | 75387.6 | 5.2507 | -9 | 3465 | 5516.28 | 87600.0778 | 17202.1346
3599AC016 | 35-I-1999 | 35 | 7766 | 0 | 45.2637 | 1999_08_31 | -93.7123 | Asphalt Cement |  | University of Minnesota | 03/26/2004 | 58-40 MnROAD, BI9 | PAV | 10 | 45.33 | 10070000 | 10180000 | 14320000 | 2000 | 1432000 | 749900 | 75384.9 | 5.2581 | -9 | 3468 | 5521.056 | 87737.5633 | 17177.1403
3599AC016 | 35-I-1999 | 35 | 7766 | 0 | 45.2637 | 1999_08_31 | -93.7123 | Asphalt Cement |  | University of Minnesota | 03/26/2004 | 58-40 MnROAD, BI9 | PAV | 10 | 45.38 | 10040000 | 10170000 | 14290000 | 2000 | 1429000 | 749500 | 75347.3 | 5.265 | -9 | 3471 | 5525.832 | 87903.7194 | 17146.6314
3599AC016 | 35-I-1999 | 35 | 7766 | 0 | 45.2637 | 1999_08_31 | -93.7123 | Asphalt Cement |  | University of Minnesota | 03/26/2004 | 58-40 MnROAD, BI9 | PAV | 10 | 45.36 | 10040000 | 10160000 | 14290000 | 2000 | 1429000 | 749900 | 75390.6 | 5.2704 | -9 | 3473 | 5529.016 | 87967.2534 | 17136.2067
3599AC016 | 35-I-1999 | 35 | 7766 | 0 | 45.2637 | 1999_08_31 | -93.7123 | Asphalt Cement |  | University of Minnesota | 03/26/2004 | 58-40 MnROAD, BI9 | PAV | 10 | 45.38 | 10020000 | 10150000 | 14270000 | 2000 | 1427000 | 749600 | 75354.8 | 5.2758 | -9 | 3476 | 5533.792 | 88050.4112 | 17121.9807
3599AC016 | 35-I-1999 | 35 | 7766 | 0 | 45.2637 | 1999_08_31 | -93.7123 | Asphalt Cement |  | University of Minnesota | 03/26/2004 | 58-40 MnROAD, BI9 | PAV | 10 | 45.4 | 10010000 | 10160000 | 14260000 | 2000 | 1426000 | 749900 | 75387.9 | 5.2791 | -9 | 3478 | 5536.976 | 88213.0696 | 17092.3658
3599AC016 | 35-I-1999 | 35 | 7766 | 0 | 45.2637 | 1999_08_31 | -93.7123 | Asphalt Cement |  | University of Minnesota | 03/26/2004 | 58-40 MnROAD, BI9 | PAV | 10 | 45.43 | 9996000 | 10150000 | 14240000 | 2000 | 1424000 | 749800 | 75377.1 | 5.2856 | -9 | 3481 | 5541.752 | 88358.9938 | 17066.0931
3599AC016 | 35-I-1999 | 35 | 7766 | 0 | 45.2637 | 1999_08_31 | -93.7123 | Asphalt Cement |  | University of Minnesota | 03/26/2004 | 58-40 MnROAD, BI9 | PAV | 10 | 45.44 | 9976000 | 10130000 | 14220000 | 2000 | 1422000 | 749500 | 75349.4 | 5.2929 | -9 | 3483 | 5544.936 | 88427.6764 | 17054.7919
3599AC016 | 35-I-1999 | 35 | 7766 | 0 | 45.2637 | 1999_08_31 | -93.7123 | Asphalt Cement |  | University of Minnesota | 03/26/2004 | 58-40 MnROAD, BI9 | PAV | 10 | 45.44 | 9971000 | 10130000 | 14210000 | 2000 | 1421000 | 749900 | 75384.1 | 5.2981 | -9 | 3486 | 5549.712 | 88584.383 | 17026.5747
3599AC016 | 35-I-1999 | 35 | 7766 | 0 | 45.2637 | 1999_08_31 | -93.7123 | Asphalt Cement |  | University of Minnesota | 03/26/2004 | 58-40 MnROAD, BI9 | PAV | 10 | 45.47 | 9947000 | 10110000 | 14180000 | 2000 | 1418000 | 749500 | 75348.2 | 5.3054 | -9 | 3488 | 5552.896 | 88722.8311 | 17001.9566
3599AC016 | 35-I-1999 | 35 | 7766 | 0 | 45.2637 | 1999_08_31 | -93.7123 | Asphalt Cement |  | University of Minnesota | 03/26/2004 | 58-40 MnROAD, BI9 | PAV | 10 | 45.48 | 9939000 | 10110000 | 14170000 | 2000 | 1417000 | 749800 | 75379.2 | 5.3112 | -9 | 3490 | 5556.08 | 88871.7889 | 16975.4096
3599AC016 | 35-I-1999 | 35 | 7766 | 0 | 45.2637 | 1999_08_31 | -93.7123 | Asphalt Cement |  | University of Minnesota | 03/26/2004 | 58-40 MnROAD, BI9 | PAV | 10 | 45.47 | 9912000 | 10080000 | 14130000 | 2000 | 1413000 | 749600 | 75362.3 | 5.3256 | -9 | 3494 | 5562.448 | 89060.5437 | 16941.3798
3599AC016 | 35-I-1999 | 35 | 7766 | 0 | 45.2637 | 1999_08_31 | -93.7123 | Asphalt Cement |  | University of Minnesota | 03/26/2004 | 58-40 MnROAD, BI9 | PAV | 10 | 45.52 | 9895000 | 10080000 | 14120000 | 2000 | 1412000 | 749700 | 75371.9 | 5.3297 | -9 | 3497 | 5567.224 | 89223.8941 | 16912.3099
3599AC016 | 35-I-1999 | 35 | 7766 | 0 | 45.2637 | 1999_08_31 | -93.7123 | Asphalt Cement |  | University of Minnesota | 03/26/2004 | 58-40 MnROAD, BI9 | PAV | 10 | 45.5 | 9877000 | 10050000 | 14090000 | 2000 | 1409000 | 749700 | 75365.1 | 5.3413 | -9 | 3499 | 5570.408 | 89383.2116 | 16884.1098
3599AC016 | 35-I-1999 | 35 | 7766 | 0 | 45.2637 | 1999_08_31 | -93.7123 | Asphalt Cement |  | University of Minnesota | 03/26/2004 | 58-40 MnROAD, BI9 | PAV | 10 | 45.54 | 9864000 | 10050000 | 14080000 | 2000 | 1408000 | 749700 | 75365.5 | 5.3449 | -9 | 3501 | 5573.592 | 89508.0373 | 16862.507
3599AC016 | 35-I-1999 | 35 | 7766 | 0 | 45.2637 | 1999_08_31 | -93.7123 | Asphalt Cement |  | University of Minnesota | 03/26/2004 | 58-40 MnROAD, BI9 | PAV | 10 | 45.51 | 9851000 | 10030000 | 14060000 | 2000 | 1406000 | 749600 | 75361.9 | 5.3541 | -9 | 3504 | 5578.368 | 89565.393 | 16853.6514
3599AC016 | 35-I-1999 | 35 | 7766 | 0 | 45.2637 | 1999_08_31 | -93.7123 | Asphalt Cement |  | University of Minnesota | 03/26/2004 | 58-40 MnROAD, BI9 | PAV | 10 | 43.37 | 12870000 | 12160000 | 17700000 | 2000 | 1770000 | 749700 | 75372.6 | 4.2561 | -9 | 2958 | 4709.136 | 68505.1295 | 21501.8879
3599AC016 | 35-I-1999 | 35 | 7766 | 0 | 45.2637 | 1999_08_31 | -93.7123 | Asphalt Cement |  | University of Minnesota | 03/26/2004 | 58-40 MnROAD, BI9 | PAV | 10 | 43.42 | 12860000 | 12170000 | 17700000 | 2000 | 1770000 | 749800 | 75381.1 | 4.2563 | -9 | 2961 | 4713.912 | 68586.6809 | 21478.5325
3599AC016 | 35-I-1999 | 35 | 7766 | 0 | 45.2637 | 1999_08_31 | -93.7123 | Asphalt Cement |  | University of Minnesota | 03/26/2004 | 58-40 MnROAD, BI9 | PAV | 10 | 43.4 | 12840000 | 12140000 | 17670000 | 2000 | 1767000 | 749700 | 75373 | 4.2637 | -9 | 2963 | 4717.096 | 68659.4625 | 21457.974
3599AC016 | 35-I-1999 | 35 | 7766 | 0 | 45.2637 | 1999_08_31 | -93.7123 | Asphalt Cement |  | University of Minnesota | 03/26/2004 | 58-40 MnROAD, BI9 | PAV | 10 | 43.43 | 12830000 | 12150000 | 17670000 | 2000 | 1767000 | 749700 | 75371.3 | 4.2642 | -9 | 2965 | 4720.28 | 68697.4692 | 21448.3114
3599AC016 | 35-I-1999 | 35 | 7766 | 0 | 45.2637 | 1999_08_31 | -93.7123 | Asphalt Cement |  | University of Minnesota | 03/26/2004 | 58-40 MnROAD, BI9 | PAV | 10 | 43.4 | 12830000 | 12130000 | 17650000 | 2000 | 1765000 | 749800 | 75381.4 | 4.2683 | -9 | 2968 | 4725.056 | 68755.6021 | 21432.3851
3599AC016 | 35-I-1999 | 35 | 7766 | 0 | 45.2637 | 1999_08_31 | -93.7123 | Asphalt Cement |  | University of Minnesota | 03/26/2004 | 58-40 MnROAD, BI9 | PAV | 10 | 43.46 | 12810000 | 12140000 | 17650000 | 2000 | 1765000 | 749700 | 75365.9 | 4.2681 | -9 | 2970 | 4728.24 | 68813.3442 | 21416.6079
3599AC016 | 35-I-1999 | 35 | 7766 | 0 | 45.2637 | 1999_08_31 | -93.7123 | Asphalt Cement |  | University of Minnesota | 03/26/2004 | 58-40 MnROAD, BI9 | PAV | 10 | 43.41 | 12810000 | 12120000 | 17630000 | 2000 | 1763000 | 749900 | 75390 | 4.274 | -9 | 2972 | 4731.424 | 68864.6688 | 21402.8527
3599AC016 | 35-I-1999 | 35 | 7766 | 0 | 45.2637 | 1999_08_31 | -93.7123 | Asphalt Cement |  | University of Minnesota | 03/26/2004 | 58-40 MnROAD, BI9 | PAV | 10 | 43.45 | 12790000 | 12110000 | 17610000 | 2000 | 1761000 | 749600 | 75356.7 | 4.2765 | -9 | 2975 | 4736.2 | 68938.551 | 21382.1199
3599AC016 | 35-I-1999 | 35 | 7766 | 0 | 45.2637 | 1999_08_31 | -93.7123 | Asphalt Cement |  | University of Minnesota | 03/26/2004 | 58-40 MnROAD, BI9 | PAV | 10 | 43.42 | 12790000 | 12100000 | 17610000 | 2000 | 1761000 | 750000 | 75394 | 4.2804 | -9 | 2977 | 4739.384 | 68973.9903 | 21373.3386
3599AC016 | 35-I-1999 | 35 | 7766 | 0 | 45.2637 | 1999_08_31 | -93.7123 | Asphalt Cement |  | University of Minnesota | 03/26/2004 | 58-40 MnROAD, BI9 | PAV | 10 | 43.48 | 12760000 | 12100000 | 17580000 | 2000 | 1758000 | 749600 | 75361.8 | 4.2841 | -9 | 2979 | 4742.568 | 69094.3531 | 21338.3085
3599AC016 | 35-I-1999 | 35 | 7766 | 0 | 45.2637 | 1999_08_31 | -93.7123 | Asphalt Cement |  | University of Minnesota | 03/26/2004 | 58-40 MnROAD, BI9 | PAV | 10 | 43.45 | 12750000 | 12080000 | 17560000 | 2000 | 1756000 | 750000 | 75395.8 | 4.2905 | -9 | 2982 | 4747.344 | 69208.6482 | 21305.2702
3599AC016 | 35-I-1999 | 35 | 7766 | 0 | 45.2637 | 1999_08_31 | -93.7123 | Asphalt Cement |  | University of Minnesota | 03/26/2004 | 58-40 MnROAD, BI9 | PAV | 10 | 43.48 | 12720000 | 12070000 | 17540000 | 2000 | 1754000 | 749500 | 75352.5 | 4.2948 | -9 | 2984 | 4750.528 | 69233.4471 | 21299.8388
3599AC016 | 35-I-1999 | 35 | 7766 | 0 | 45.2637 | 1999_08_31 | -93.7123 | Asphalt Cement |  | University of Minnesota | 03/26/2004 | 58-40 MnROAD, BI9 | PAV | 10 | 36.41 | 22810000 | 16820000 | 28340000 | 2000 | 2834000 | 750100 | 75404.1 | 2.6643 | -9 | 349.5 | 556.404 | 37021.3724 | 35958.483
3599AC016 | 35-I-1999 | 35 | 7766 | 0 | 45.2637 | 1999_08_31 | -93.7123 | Asphalt Cement |  | University of Minnesota | 03/26/2004 | 58-40 MnROAD, BI9 | PAV | 10 | 36.47 | 22770000 | 16830000 | 28310000 | 2000 | 2831000 | 749700 | 75364.5 | 2.6656 | -9 | 351.8 | 560.066 | 37073.6329 | 35910.8517
3599AC016 | 35-I-1999 | 35 | 7766 | 0 | 45.2637 | 1999_08_31 | -93.7123 | Asphalt Cement |  | University of Minnesota | 03/26/2004 | 58-40 MnROAD, BI9 | PAV | 10 | 36.44 | 22760000 | 16810000 | 28300000 | 2000 | 2830000 | 750100 | 75404.4 | 2.6685 | -9 | 354.1 | 563.727 | 37100.0142 | 35888.3731
3599AC016 | 35-I-1999 | 35 | 7766 | 0 | 45.2637 | 1999_08_31 | -93.7123 | Asphalt Cement |  | University of Minnesota | 03/26/2004 | 58-40 MnROAD, BI9 | PAV | 10 | 36.47 | 22730000 | 16800000 | 28260000 | 2000 | 2826000 | 749700 | 75364.3 | 2.6705 | -9 | 356.5 | 567.548 | 37139.2268 | 35853.5351
3599AC016 | 35-I-1999 | 35 | 7766 | 0 | 45.2637 | 1999_08_31 | -93.7123 | Asphalt Cement |  | University of Minnesota | 03/26/2004 | 58-40 MnROAD, BI9 | PAV | 10 | 36.49 | 22720000 | 16810000 | 28260000 | 2000 | 2826000 | 750000 | 75396.4 | 2.6715 | -9 | 358.9 | 571.369 | 37186.5069 | 35811.0022
3599AC016 | 35-I-1999 | 35 | 7766 | 0 | 45.2637 | 1999_08_31 | -93.7123 | Asphalt Cement |  | University of Minnesota | 03/26/2004 | 58-40 MnROAD, BI9 | PAV | 10 | 36.49 | 22690000 | 16790000 | 28230000 | 2000 | 2823000 | 749800 | 75374.2 | 2.6739 | -9 | 361.1 | 574.871 | 37206.1737 | 35795.1237
3599AC016 | 35-I-1999 | 35 | 7766 | 0 | 45.2637 | 1999_08_31 | -93.7123 | Asphalt Cement |  | University of Minnesota | 03/26/2004 | 58-40 MnROAD, BI9 | PAV | 10 | 36.51 | 22700000 | 16800000 | 28240000 | 2000 | 2824000 | 749900 | 75388.7 | 2.6734 | -9 | 363.5 | 578.692 | 37220.4742 | 35784.4214
3599AC016 | 35-I-1999 | 35 | 7766 | 0 | 45.2637 | 1999_08_31 | -93.7123 | Asphalt Cement |  | University of Minnesota | 03/26/2004 | 58-40 MnROAD, BI9 | PAV | 10 | 36.51 | 22670000 | 16790000 | 28210000 | 2000 | 2821000 | 749800 | 75376.3 | 2.6754 | -9 | 365.9 | 582.513 | 37250.1198 | 35758.9911
3599AC016 | 35-I-1999 | 35 | 7766 | 0 | 45.2637 | 1999_08_31 | -93.7123 | Asphalt Cement |  | University of Minnesota | 03/26/2004 | 58-40 MnROAD, BI9 | PAV | 10 | 36.54 | 22670000 | 16800000 | 28220000 | 2000 | 2822000 | 750000 | 75393.7 | 2.6755 | -9 | 368.3 | 586.334 | 37283.1358 | 35730.3724
3599AC016 | 35-I-1999 | 35 | 7766 | 0 | 45.2637 | 1999_08_31 | -93.7123 | Asphalt Cement |  | University of Minnesota | 03/26/2004 | 58-40 MnROAD, BI9 | PAV | 10 | 36.54 | 22640000 | 16780000 | 28180000 | 2000 | 2818000 | 749800 | 75376.1 | 2.6786 | -9 | 370.7 | 590.154 | 37316.1473 | 35701.8093
3599AC016 | 35-I-1999 | 35 | 7766 | 0 | 45.2637 | 1999_08_31 | -93.7123 | Asphalt Cement |  | University of Minnesota | 03/26/2004 | 58-40 MnROAD, BI9 | PAV | 10 | 36.55 | 22640000 | 16780000 | 28180000 | 2000 | 2818000 | 750000 | 75397.2 | 2.6792 | -9 | 372.9 | 593.657 | 37344.8502 | 35677.4139
3599AC016 | 35-I-1999 | 35 | 7766 | 0 | 45.2637 | 1999_08_31 | -93.7123 | Asphalt Cement |  | University of Minnesota | 03/26/2004 | 58-40 MnROAD, BI9 | PAV | 10 | 36.57 | 22610000 | 16770000 | 28150000 | 2000 | 2815000 | 749700 | 75365.9 | 2.6805 | -9 | 375.3 | 597.478 | 37372.3347 | 35654.2183
3599AC016 | 35-I-1999 | 35 | 7766 | 0 | 45.2637 | 1999_08_31 | -93.7123 | Asphalt Cement |  | University of Minnesota | 03/26/2004 | 58-40 MnROAD, BI9 | PAV | 10 | 36.6 | 22600000 | 16790000 | 28150000 | 2000 | 2815000 | 749800 | 75381.2 | 2.681 | -9 | 377.6 | 601.139 | 37408.6845 | 35622.6144
3599AC016 | 35-I-1999 | 35 | 7766 | 0 | 45.2637 | 1999_08_31 | -93.7123 | Asphalt Cement |  | University of Minnesota | 03/26/2004 | 58-40 MnROAD, BI9 | PAV | 10 | 36.57 | 22600000 | 16760000 | 28140000 | 2000 | 2814000 | 750000 | 75401.1 | 2.6834 | -9 | 379.9 | 604.801 | 37415.542 | 35619.1269
3599AC016 | 35-I-1999 | 35 | 7766 | 0 | 45.2637 | 1999_08_31 | -93.7123 | Asphalt Cement |  | University of Minnesota | 03/26/2004 | 58-40 MnROAD, BI9 | PAV | 10 | 36.62 | 22570000 | 16770000 | 28120000 | 2000 | 2812000 | 749600 | 75361.9 | 2.6834 | -9 | 382.3 | 608.622 | 37446.2088 | 35592.9952
3599AC016 | 35-I-1999 | 35 | 7766 | 0 | 45.2637 | 1999_08_31 | -93.7123 | Asphalt Cement |  | University of Minnesota | 03/26/2004 | 58-40 MnROAD, BI9 | PAV | 10 | 36.62 | 22560000 | 16770000 | 28110000 | 2000 | 2811000 | 750000 | 75398.9 | 2.6857 | -9 | 384.5 | 612.124 | 37499.519 | 35545.4325
3599AC016 | 35-I-1999 | 35 | 7766 | 0 | 45.2637 | 1999_08_31 | -93.7123 | Asphalt Cement |  | University of Minnesota | 03/26/2004 | 58-40 MnROAD, BI9 | PAV | 10 | 36.64 | 22530000 | 16760000 | 28080000 | 2000 | 2808000 | 749600 | 75362.9 | 2.6877 | -9 | 387 | 616.104 | 37517.1613 | 35531.7527
3599AC016 | 35-I-1999 | 35 | 7766 | 0 | 45.2637 | 1999_08_31 | -93.7123 | Asphalt Cement |  | University of Minnesota | 03/26/2004 | 58-40 MnROAD, BI9 | PAV | 10 | 36.64 | 22540000 | 16770000 | 28100000 | 2000 | 2810000 | 749900 | 75388.9 | 2.6868 | -9 | 389.3 | 619.766 | 37520.4731 | 35531.6524
3599AC016 | 35-I-1999 | 35 | 7766 | 0 | 45.2637 | 1999_08_31 | -93.7123 | Asphalt Cement |  | University of Minnesota | 03/26/2004 | 58-40 MnROAD, BI9 | PAV | 10 | 36.65 | 22510000 | 16750000 | 28060000 | 2000 | 2806000 | 749700 | 75366.8 | 2.6896 | -9 | 391.6 | 623.427 | 37562.7318 | 35494.712
3599AC016 | 35-I-1999 | 35 | 7766 | 0 | 45.2637 | 1999_08_31 | -93.7123 | Asphalt Cement |  | University of Minnesota | 03/26/2004 | 58-40 MnROAD, BI9 | PAV | 10 | 36.68 | 22500000 | 16760000 | 28050000 | 2000 | 2805000 | 749900 | 75387.3 | 2.6909 | -9 | 394 | 627.248 | 37622.6273 | 35441.2349
3599AC016 | 35-I-1999 | 35 | 7766 | 0 | 45.2637 | 1999_08_31 | -93.7123 | Asphalt Cement |  | University of Minnesota | 03/26/2004 | 58-40 MnROAD, BI9 | PAV | 10 | 36.67 | 22470000 | 16740000 | 28020000 | 2000 | 2802000 | 749700 | 75371.5 | 2.6934 | -9 | 396.4 | 631.069 | 37634.0004 | 35433.5544
3599AC016 | 35-I-1999 | 35 | 7766 | 0 | 45.2637 | 1999_08_31 | -93.7123 | Asphalt Cement |  | University of Minnesota | 03/26/2004 | 58-40 MnROAD, BI9 | PAV | 10 | 36.69 | 22480000 | 16740000 | 28030000 | 2000 | 2803000 | 749800 | 75381.5 | 2.6931 | -9 | 398.6 | 634.571 | 37648.2506 | 35423.172
3599AC016 | 35-I-1999 | 35 | 7766 | 0 | 45.2637 | 1999_08_31 | -93.7123 | Asphalt Cement |  | University of Minnesota | 03/26/2004 | 58-40 MnROAD, BI9 | PAV | 10 | 36.69 | 22450000 | 16730000 | 28000000 | 2000 | 2800000 | 749900 | 75384.5 | 2.6962 | -9 | 401 | 638.392 | 37698.6416 | 35378.8496
3599AC016 | 35-I-1999 | 35 | 7766 | 0 | 45.2637 | 1999_08_31 | -93.7123 | Asphalt Cement |  | University of Minnesota | 03/26/2004 | 58-40 MnROAD, BI9 | PAV | 10 | 36.72 | 22430000 | 16730000 | 27990000 | 2000 | 2799000 | 750000 | 75395.4 | 2.6975 | -9 | 403.3 | 642.054 | 37748.6717 | 35334.9852
3599AC016 | 35-I-1999 | 35 | 7766 | 0 | 45.2637 | 1999_08_31 | -93.7123 | Asphalt Cement |  | University of Minnesota | 03/26/2004 | 58-40 MnROAD, BI9 | PAV | 10 | 43.17 | 13260000 | 12440000 | 18190000 | 2000 | 1819000 | 749700 | 75366.4 | 4.1426 | -9 | 2874 | 4575.408 | 66413.0239 | 22099.9526
3599AC016 | 35-I-1999 | 35 | 7766 | 0 | 45.2637 | 1999_08_31 | -93.7123 | Asphalt Cement |  | University of Minnesota | 03/26/2004 | 58-40 MnROAD, BI9 | PAV | 10 | 43.21 | 13250000 | 12450000 | 18190000 | 2000 | 1819000 | 749700 | 75371.4 | 4.143 | -9 | 2876 | 4578.592 | 66462.4333 | 22085.7693
3599AC016 | 35-I-1999 | 35 | 7766 | 0 | 45.2637 | 1999_08_31 | -93.7123 | Asphalt Cement |  | University of Minnesota | 03/26/2004 | 58-40 MnROAD, BI9 | PAV | 10 | 43.17 | 13250000 | 12430000 | 18170000 | 2000 | 1817000 | 749900 | 75385.1 | 4.1478 | -9 | 2879 | 4583.368 | 66521.6039 | 22068.3694
3599AC016 | 35-I-1999 | 35 | 7766 | 0 | 45.2637 | 1999_08_31 | -93.7123 | Asphalt Cement |  | University of Minnesota | 03/26/2004 | 58-40 MnROAD, BI9 | PAV | 10 | 43.22 | 13230000 | 12430000 | 18150000 | 2000 | 1815000 | 749600 | 75355.1 | 4.1492 | -9 | 2881 | 4586.552 | 66603.5099 | 22043.4742
3599AC016 | 35-I-1999 | 35 | 7766 | 0 | 45.2637 | 1999_08_31 | -93.7123 | Asphalt Cement |  | University of Minnesota | 03/26/2004 | 58-40 MnROAD, BI9 | PAV | 10 | 43.19 | 13230000 | 12420000 | 18150000 | 2000 | 1815000 | 750000 | 75396.8 | 4.1532 | -9 | 2884 | 4591.328 | 66637.4512 | 22034.4901
3599AC016 | 35-I-1999 | 35 | 7766 | 0 | 45.2637 | 1999_08_31 | -93.7123 | Asphalt Cement |  | University of Minnesota | 03/26/2004 | 58-40 MnROAD, BI9 | PAV | 10 | 43.19 | 13220000 | 12400000 | 18130000 | 2000 | 1813000 | 749700 | 75367.3 | 4.1566 | -9 | 2886 | 4594.512 | 66657.6038 | 22030.0712
3599AC016 | 35-I-1999 | 35 | 7766 | 0 | 45.2637 | 1999_08_31 | -93.7123 | Asphalt Cement |  | University of Minnesota | 03/26/2004 | 58-40 MnROAD, BI9 | PAV | 10 | 43.2 | 13220000 | 12410000 | 18130000 | 2000 | 1813000 | 749900 | 75391.6 | 4.157 | -9 | 2888 | 4597.696 | 66705.5723 | 22016.4716
3599AC016 | 35-I-1999 | 35 | 7766 | 0 | 45.2637 | 1999_08_31 | -93.7123 | Asphalt Cement |  | University of Minnesota | 03/26/2004 | 58-40 MnROAD, BI9 | PAV | 10 | 43.21 | 13190000 | 12390000 | 18100000 | 2000 | 1810000 | 749600 | 75361.8 | 4.1626 | -9 | 2891 | 4602.472 | 66775.0921 | 21995.7909
3599AC016 | 35-I-1999 | 35 | 7766 | 0 | 45.2637 | 1999_08_31 | -93.7123 | Asphalt Cement |  | University of Minnesota | 03/26/2004 | 58-40 MnROAD, BI9 | PAV | 10 | 43.25 | 13180000 | 12390000 | 18090000 | 2000 | 1809000 | 749700 | 75371.6 | 4.1652 | -9 | 2893 | 4605.656 | 66879.482 | 21963.6974
3599AC016 | 35-I-1999 | 35 | 7766 | 0 | 45.2637 | 1999_08_31 | -93.7123 | Asphalt Cement |  | University of Minnesota | 03/26/2004 | 58-40 MnROAD, BI9 | PAV | 10 | 43.2 | 13180000 | 12380000 | 18080000 | 2000 | 1808000 | 749900 | 75393 | 4.1691 | -9 | 2895 | 4608.84 | 66890.0457 | 21962.468
3599AC016 | 35-I-1999 | 35 | 7766 | 0 | 45.2637 | 1999_08_31 | -93.7123 | Asphalt Cement |  | University of Minnesota | 03/26/2004 | 58-40 MnROAD, BI9 | PAV | 10 | 43.23 | 13160000 | 12370000 | 18060000 | 2000 | 1806000 | 750000 | 75396.5 | 4.1731 | -9 | 2898 | 4613.616 | 67019.3201 | 21922.3413
3599AC016 | 35-I-1999 | 35 | 7766 | 0 | 45.2637 | 1999_08_31 | -93.7123 | Asphalt Cement |  | University of Minnesota | 03/26/2004 | 58-40 MnROAD, BI9 | PAV | 10 | 43.24 | 13140000 | 12360000 | 18040000 | 2000 | 1804000 | 749600 | 75358.3 | 4.1752 | -9 | 2901 | 4618.392 | 67034.516 | 21919.6081
3599AC016 | 35-I-1999 | 35 | 7766 | 0 | 45.2637 | 1999_08_31 | -93.7123 | Asphalt Cement |  | University of Minnesota | 03/26/2004 | 58-40 MnROAD, BI9 | PAV | 10 | 43.26 | 13140000 | 12370000 | 18050000 | 2000 | 1805000 | 749900 | 75384.7 | 4.1752 | -9 | 2903 | 4621.576 | 67075.9001 | 21908.3202
3599AC016 | 35-I-1999 | 35 | 7766 | 0 | 45.2637 | 1999_08_31 | -93.7123 | Asphalt Cement |  | University of Minnesota | 03/26/2004 | 58-40 MnROAD, BI9 | PAV | 10 | 43.24 | 13120000 | 12340000 | 18020000 | 2000 | 1802000 | 749800 | 75377.4 | 4.1823 | -9 | 2905 | 4624.76 | 67144.7314 | 21888.0963
3599AC016 | 35-I-1999 | 35 | 7766 | 0 | 45.2637 | 1999_08_31 | -93.7123 | Asphalt Cement |  | University of Minnesota | 03/26/2004 | 58-40 MnROAD, BI9 | PAV | 10 | 43.27 | 13110000 | 12340000 | 18010000 | 2000 | 1801000 | 749600 | 75362.5 | 4.1833 | -9 | 2908 | 4629.536 | 67183.5557 | 21877.6814
3599AC016 | 35-I-1999 | 35 | 7766 | 0 | 45.2637 | 1999_08_31 | -93.7123 | Asphalt Cement |  | University of Minnesota | 03/26/2004 | 58-40 MnROAD, BI9 | PAV | 10 | 43.28 | 13090000 | 12330000 | 17980000 | 2000 | 1798000 | 749600 | 75353.6 | 4.1884 | -9 | 2911 | 4634.312 | 67308.1287 | 21839.422
3599AC016 | 35-I-1999 | 35 | 7766 | 0 | 45.2637 | 1999_08_31 | -93.7123 | Asphalt Cement |  | University of Minnesota | 03/26/2004 | 58-40 MnROAD, BI9 | PAV | 10 | 43.26 | 13090000 | 12320000 | 17970000 | 2000 | 1797000 | 750000 | 75395.1 | 4.1932 | -9 | 2913 | 4637.496 | 67392.483 | 21814.3166
3599AC016 | 35-I-1999 | 35 | 7766 | 0 | 45.2637 | 1999_08_31 | -93.7123 | Asphalt Cement |  | University of Minnesota | 03/26/2004 | 58-40 MnROAD, BI9 | PAV | 10 | 43.28 | 13060000 | 12300000 | 17940000 | 2000 | 1794000 | 749600 | 75353.5 | 4.1979 | -9 | 2915 | 4640.68 | 67458.2026 | 21795.2935
3599AC016 | 35-I-1999 | 35 | 7766 | 0 | 45.2637 | 1999_08_31 | -93.7123 | Asphalt Cement |  | University of Minnesota | 03/26/2004 | 58-40 MnROAD, BI9 | PAV | 10 | 43.27 | 13060000 | 12300000 | 17940000 | 2000 | 1794000 | 749900 | 75392.5 | 4.2 | -9 | 2918 | 4645.456 | 67499.695 | 21784.1247
3599AC016 | 35-I-1999 | 35 | 7766 | 0 | 45.2637 | 1999_08_31 | -93.7123 | Asphalt Cement |  | University of Minnesota | 03/26/2004 | 58-40 MnROAD, BI9 | PAV | 10 | 43.29 | 13040000 | 12280000 | 17910000 | 2000 | 1791000 | 749700 | 75363.7 | 4.2055 | -9 | 2920 | 4648.64 | 67601.7536 | 21753.4638
3599AC016 | 35-I-1999 | 35 | 7766 | 0 | 45.2637 | 1999_08_31 | -93.7123 | Asphalt Cement |  | University of Minnesota | 03/26/2004 | 58-40 MnROAD, BI9 | PAV | 10 | 43.28 | 13030000 | 12270000 | 17900000 | 2000 | 1790000 | 749900 | 75386.7 | 4.2094 | -9 | 2923 | 4653.416 | 67663.074 | 21735.9756
3599AC016 | 35-I-1999 | 35 | 7766 | 0 | 45.2637 | 1999_08_31 | -93.7123 | Asphalt Cement |  | University of Minnesota | 03/26/2004 | 58-40 MnROAD, BI9 | PAV | 10 | 43.34 | 13010000 | 12270000 | 17880000 | 2000 | 1788000 | 749600 | 75357.1 | 4.212 | -9 | 2925 | 4656.6 | 67759.803 | 21707.1708
3599AC016 | 35-I-1999 | 35 | 7766 | 0 | 45.2637 | 1999_08_31 | -93.7123 | Asphalt Cement |  | University of Minnesota | 03/26/2004 | 58-40 MnROAD, BI9 | PAV | 10 | 43.3 | 13010000 | 12250000 | 17870000 | 2000 | 1787000 | 749900 | 75392.8 | 4.2175 | -9 | 2928 | 4661.376 | 67801.7854 | 21695.9537
3599AC016 | 35-I-1999 | 35 | 7766 | 0 | 45.2637 | 1999_08_31 | -93.7123 | Asphalt Cement |  | University of Minnesota | 03/26/2004 | 58-40 MnROAD, BI9 | PAV | 10 | 43.34 | 12990000 | 12260000 | 17860000 | 2000 | 1786000 | 749600 | 75355.5 | 4.2181 | -9 | 2930 | 4664.56 | 67835.6818 | 21687.3353
3599AC016 | 35-I-1999 | 35 | 7766 | 0 | 45.2637 | 1999_08_31 | -93.7123 | Asphalt Cement |  | University of Minnesota | 03/26/2004 | 58-40 MnROAD, BI9 | PAV | 10 | 43.31 | 12990000 | 12250000 | 17850000 | 2000 | 1785000 | 750000 | 75394.4 | 4.2215 | -9 | 2932 | 4667.744 | 67908.4321 | 21666.3237
3599AC016 | 35-I-1999 | 35 | 7766 | 0 | 45.2637 | 1999_08_31 | -93.7123 | Asphalt Cement |  | University of Minnesota | 03/26/2004 | 58-40 MnROAD, BI9 | PAV | 10 | 43.36 | 12960000 | 12240000 | 17830000 | 2000 | 1783000 | 749600 | 75353 | 4.2248 | -9 | 2935 | 4672.52 | 67974.9499 | 21647.3423
3599AC016 | 35-I-1999 | 35 | 7766 | 0 | 45.2637 | 1999_08_31 | -93.7123 | Asphalt Cement |  | University of Minnesota | 03/26/2004 | 58-40 MnROAD, BI9 | PAV | 10 | 43.33 | 12970000 | 12230000 | 17830000 | 2000 | 1783000 | 750000 | 75394.1 | 4.2279 | -9 | 2937 | 4675.704 | 68009.7752 | 21638.4779
3599AC016 | 35-I-1999 | 35 | 7766 | 0 | 45.2637 | 1999_08_31 | -93.7123 | Asphalt Cement |  | University of Minnesota | 03/26/2004 | 58-40 MnROAD, BI9 | PAV | 10 | 43.36 | 12950000 | 12230000 | 17810000 | 2000 | 1781000 | 749600 | 75353.2 | 4.2293 | -9 | 2940 | 4680.48 | 68051.2833 | 21627.4987
3599AC016 | 35-I-1999 | 35 | 7766 | 0 | 45.2637 | 1999_08_31 | -93.7123 | Asphalt Cement |  | University of Minnesota | 03/26/2004 | 58-40 MnROAD, BI9 | PAV | 10 | 43.34 | 12950000 | 12220000 | 17810000 | 2000 | 1781000 | 750000 | 75396.4 | 4.2321 | -9 | 2942 | 4683.664 | 68098.7438 | 21614.6447
3599AC016 | 35-I-1999 | 35 | 7766 | 0 | 45.2637 | 1999_08_31 | -93.7123 | Asphalt Cement |  | University of Minnesota | 03/26/2004 | 58-40 MnROAD, BI9 | PAV | 10 | 43.38 | 12920000 | 12210000 | 17780000 | 2000 | 1778000 | 749600 | 75353.1 | 4.2363 | -9 | 2944 | 4686.848 | 68191.2985 | 21587.5245
3599AC016 | 35-I-1999 | 35 | 7766 | 0 | 45.2637 | 1999_08_31 | -93.7123 | Asphalt Cement |  | University of Minnesota | 03/26/2004 | 58-40 MnROAD, BI9 | PAV | 10 | 43.36 | 12930000 | 12210000 | 17780000 | 2000 | 1778000 | 749900 | 75389.9 | 4.2383 | -9 | 2947 | 4691.624 | 68220.6784 | 21580.4446
3599AC016 | 35-I-1999 | 35 | 7766 | 0 | 45.2637 | 1999_08_31 | -93.7123 | Asphalt Cement |  | University of Minnesota | 03/26/2004 | 58-40 MnROAD, BI9 | PAV | 10 | 43.35 | 12920000 | 12190000 | 17760000 | 2000 | 1776000 | 749700 | 75366.6 | 4.241 | -9 | 2949 | 4694.808 | 68248.461 | 21573.8758
3599AC016 | 35-I-1999 | 35 | 7766 | 0 | 45.2637 | 1999_08_31 | -93.7123 | Asphalt Cement |  | University of Minnesota | 03/26/2004 | 58-40 MnROAD, BI9 | PAV | 10 | 43.39 | 12910000 | 12200000 | 17760000 | 2000 | 1776000 | 749800 | 75373.5 | 4.2412 | -9 | 2951 | 4697.992 | 68317.1387 | 21554.4033
3599AC016 | 35-I-1999 | 35 | 7766 | 0 | 45.2637 | 1999_08_31 | -93.7123 | Asphalt Cement |  | University of Minnesota | 03/26/2004 | 58-40 MnROAD, BI9 | PAV | 10 | 43.37 | 12890000 | 12170000 | 17730000 | 2000 | 1773000 | 749700 | 75371.4 | 4.2497 | -9 | 2954 | 4702.768 | 68389.2156 | 21533.9006
3599AC016 | 35-I-1999 | 35 | 7766 | 0 | 45.2637 | 1999_08_31 | -93.7123 | Asphalt Cement |  | University of Minnesota | 03/26/2004 | 58-40 MnROAD, BI9 | PAV | 10 | 43.39 | 12880000 | 12170000 | 17720000 | 2000 | 1772000 | 749800 | 75378.3 | 4.2518 | -9 | 2956 | 4705.952 | 68471.3535 | 21510.2813
3599AC016 | 35-I-1999 | 35 | 7766 | 0 | 45.2637 | 1999_08_31 | -93.7123 | Asphalt Cement |  | University of Minnesota | 03/26/2004 | 58-40 MnROAD, BI9 | PAV | 10 | 40.35 | 17840000 | 15160000 | 23410000 | 2000 | 2341000 | 750000 | 75401.5 | 3.2234 | -9 | 1593 | 2536.056 | 48874.3093 | 28541.7533
3599AC016 | 35-I-1999 | 35 | 7766 | 0 | 45.2637 | 1999_08_31 | -93.7123 | Asphalt Cement |  | University of Minnesota | 03/26/2004 | 58-40 MnROAD, BI9 | PAV | 10 | 40.38 | 17820000 | 15160000 | 23400000 | 2000 | 2340000 | 749700 | 75363.4 | 3.223 | -9 | 1595 | 2539.24 | 48886.1915 | 28537.4421
3599AC016 | 35-I-1999 | 35 | 7766 | 0 | 45.2637 | 1999_08_31 | -93.7123 | Asphalt Cement |  | University of Minnesota | 03/26/2004 | 58-40 MnROAD, BI9 | PAV | 10 | 40.35 | 17840000 | 15160000 | 23410000 | 2000 | 2341000 | 750000 | 75401.3 | 3.2232 | -9 | 1597 | 2542.424 | 48874.3093 | 28547.0074
3599AC016 | 35-I-1999 | 35 | 7766 | 0 | 45.2637 | 1999_08_31 | -93.7123 | Asphalt Cement |  | University of Minnesota | 03/26/2004 | 58-40 MnROAD, BI9 | PAV | 10 | 40.4 | 17810000 | 15160000 | 23390000 | 2000 | 2339000 | 749600 | 75358.7 | 3.2246 | -9 | 1600 | 2547.2 | 48914.1109 | 28526.4039
3599AC016 | 35-I-1999 | 35 | 7766 | 0 | 45.2637 | 1999_08_31 | -93.7123 | Asphalt Cement |  | University of Minnesota | 03/26/2004 | 58-40 MnROAD, BI9 | PAV | 10 | 40.37 | 17810000 | 15150000 | 23380000 | 2000 | 2338000 | 750000 | 75398.2 | 3.2267 | -9 | 1602 | 2550.384 | 48957.1264 | 28503.9643
3599AC016 | 35-I-1999 | 35 | 7766 | 0 | 45.2637 | 1999_08_31 | -93.7123 | Asphalt Cement |  | University of Minnesota | 03/26/2004 | 58-40 MnROAD, BI9 | PAV | 10 | 40.36 | 17810000 | 15130000 | 23370000 | 2000 | 2337000 | 749900 | 75385.8 | 3.2284 | -9 | 1604 | 2553.568 | 48954.9622 | 28507.8491
3599AC016 | 35-I-1999 | 35 | 7766 | 0 | 45.2637 | 1999_08_31 | -93.7123 | Asphalt Cement |  | University of Minnesota | 03/26/2004 | 58-40 MnROAD, BI9 | PAV | 10 | 40.4 | 17800000 | 15150000 | 23380000 | 2000 | 2338000 | 749900 | 75388.7 | 3.2271 | -9 | 1607 | 2558.344 | 48974.209 | 28499.2699
3599AC016 | 35-I-1999 | 35 | 7766 | 0 | 45.2637 | 1999_08_31 | -93.7123 | Asphalt Cement |  | University of Minnesota | 03/26/2004 | 58-40 MnROAD, BI9 | PAV | 10 | 40.39 | 17780000 | 15130000 | 23340000 | 2000 | 2334000 | 749800 | 75379.8 | 3.2313 | -9 | 1609 | 2561.528 | 49034.9991 | 28466.5608
3599AC016 | 35-I-1999 | 35 | 7766 | 0 | 45.2637 | 1999_08_31 | -93.7123 | Asphalt Cement |  | University of Minnesota | 03/26/2004 | 58-40 MnROAD, BI9 | PAV | 10 | 40.4 | 17780000 | 15130000 | 23350000 | 2000 | 2335000 | 749900 | 75392.4 | 3.2317 | -9 | 1611 | 2564.712 | 49037.1309 | 28467.9457
3599AC016 | 35-I-1999 | 35 | 7766 | 0 | 45.2637 | 1999_08_31 | -93.7123 | Asphalt Cement |  | University of Minnesota | 03/26/2004 | 58-40 MnROAD, BI9 | PAV | 10 | 40.41 | 17750000 | 15120000 | 23320000 | 2000 | 2332000 | 749600 | 75360.1 | 3.2341 | -9 | 1614 | 2569.488 | 49070.9976 | 28450.9192
3599AC016 | 35-I-1999 | 35 | 7766 | 0 | 45.2637 | 1999_08_31 | -93.7123 | Asphalt Cement |  | University of Minnesota | 03/26/2004 | 58-40 MnROAD, BI9 | PAV | 10 | 40.41 | 17770000 | 15130000 | 23340000 | 2000 | 2334000 | 750000 | 75398.9 | 3.2332 | -9 | 1616 | 2572.672 | 49081.2881 | 28447.5755
3599AC016 | 35-I-1999 | 35 | 7766 | 0 | 45.2637 | 1999_08_31 | -93.7123 | Asphalt Cement |  | University of Minnesota | 03/26/2004 | 58-40 MnROAD, BI9 | PAV | 10 | 40.44 | 17740000 | 15120000 | 23310000 | 2000 | 2331000 | 749600 | 75361.2 | 3.2354 | -9 | 1619 | 2577.448 | 49122.2344 | 28426.4823
3599AC016 | 35-I-1999 | 35 | 7766 | 0 | 45.2637 | 1999_08_31 | -93.7123 | Asphalt Cement |  | University of Minnesota | 03/26/2004 | 58-40 MnROAD, BI9 | PAV | 10 | 40.43 | 17750000 | 15120000 | 23310000 | 2000 | 2331000 | 749900 | 75391.3 | 3.2359 | -9 | 1621 | 2580.632 | 49151.4927 | 28412.1802
3599AC016 | 35-I-1999 | 35 | 7766 | 0 | 45.2637 | 1999_08_31 | -93.7123 | Asphalt Cement |  | University of Minnesota | 03/26/2004 | 58-40 MnROAD, BI9 | PAV | 10 | 40.42 | 17740000 | 15110000 | 23300000 | 2000 | 2330000 | 749700 | 75370.3 | 3.2375 | -9 | 1623 | 2583.816 | 49136.2936 | 28423.5882
3599AC016 | 35-I-1999 | 35 | 7766 | 0 | 45.2637 | 1999_08_31 | -93.7123 | Asphalt Cement |  | University of Minnesota | 03/26/2004 | 58-40 MnROAD, BI9 | PAV | 10 | 40.45 | 17750000 | 15130000 | 23320000 | 2000 | 2332000 | 749900 | 75387.4 | 3.2344 | -9 | 1626 | 2588.592 | 49150.5422 | 28417.9676
3599AC016 | 35-I-1999 | 35 | 7766 | 0 | 45.2637 | 1999_08_31 | -93.7123 | Asphalt Cement |  | University of Minnesota | 03/26/2004 | 58-40 MnROAD, BI9 | PAV | 10 | 40.47 | 17730000 | 15120000 | 23300000 | 2000 | 2330000 | 749600 | 75358.4 | 3.2362 | -9 | 1628 | 2591.776 | 49173.5017 | 28407.3173
3599AC016 | 35-I-1999 | 35 | 7766 | 0 | 45.2637 | 1999_08_31 | -93.7123 | Asphalt Cement |  | University of Minnesota | 03/26/2004 | 58-40 MnROAD, BI9 | PAV | 10 | 40.43 | 17740000 | 15110000 | 23300000 | 2000 | 2330000 | 750000 | 75399.7 | 3.2382 | -9 | 1630 | 2594.96 | 49185.703 | 28402.8891
3599AC016 | 35-I-1999 | 35 | 7766 | 0 | 45.2637 | 1999_08_31 | -93.7123 | Asphalt Cement |  | University of Minnesota | 03/26/2004 | 58-40 MnROAD, BI9 | PAV | 10 | 40.44 | 17710000 | 15100000 | 23280000 | 2000 | 2328000 | 749600 | 75360.5 | 3.2397 | -9 | 1633 | 2599.736 | 49185.5362 | 28405.6036
3599AC016 | 35-I-1999 | 35 | 7766 | 0 | 45.2637 | 1999_08_31 | -93.7123 | Asphalt Cement |  | University of Minnesota | 03/26/2004 | 58-40 MnROAD, BI9 | PAV | 10 | 40.46 | 17720000 | 15110000 | 23290000 | 2000 | 2329000 | 749900 | 75388.7 | 3.239 | -9 | 1635 | 2602.92 | 49223.9273 | 28386.0668
3599AC016 | 35-I-1999 | 35 | 7766 | 0 | 45.2637 | 1999_08_31 | -93.7123 | Asphalt Cement |  | University of Minnesota | 03/26/2004 | 58-40 MnROAD, BI9 | PAV | 10 | 40.45 | 17700000 | 15090000 | 23260000 | 2000 | 2326000 | 749800 | 75379.3 | 3.2424 | -9 | 1637 | 2606.104 | 49264.1863 | 28365.4856
3599AC016 | 35-I-1999 | 35 | 7766 | 0 | 45.2637 | 1999_08_31 | -93.7123 | Asphalt Cement |  | University of Minnesota | 03/26/2004 | 58-40 MnROAD, BI9 | PAV | 10 | 40.44 | 17710000 | 15090000 | 23270000 | 2000 | 2327000 | 750000 | 75401.8 | 3.243 | -9 | 1640 | 2610.88 | 49259.2022 | 28370.9725
3599AC016 | 35-I-1999 | 35 | 7766 | 0 | 45.2637 | 1999_08_31 | -93.7123 | Asphalt Cement |  | University of Minnesota | 03/26/2004 | 58-40 MnROAD, BI9 | PAV | 10 | 40.48 | 17690000 | 15090000 | 23250000 | 2000 | 2325000 | 749600 | 75359.9 | 3.2431 | -9 | 1643 | 2615.656 | 49289.3314 | 28356.2454
3599AC016 | 35-I-1999 | 35 | 7766 | 0 | 45.2637 | 1999_08_31 | -93.7123 | Asphalt Cement |  | University of Minnesota | 03/26/2004 | 58-40 MnROAD, BI9 | PAV | 10 | 40.47 | 17690000 | 15090000 | 23250000 | 2000 | 2325000 | 750000 | 75400.6 | 3.2455 | -9 | 1645 | 2618.84 | 49331.8578 | 28334.4157
3599AC016 | 35-I-1999 | 35 | 7766 | 0 | 45.2637 | 1999_08_31 | -93.7123 | Asphalt Cement |  | University of Minnesota | 03/26/2004 | 58-40 MnROAD, BI9 | PAV | 10 | 40.5 | 17650000 | 15080000 | 23220000 | 2000 | 2322000 | 749600 | 75358.5 | 3.2482 | -9 | 1647 | 2622.024 | 49373.1947 | 28313.3058
3599AC016 | 35-I-1999 | 35 | 7766 | 0 | 45.2637 | 1999_08_31 | -93.7123 | Asphalt Cement |  | University of Minnesota | 03/26/2004 | 58-40 MnROAD, BI9 | PAV | 10 | 40.46 | 17680000 | 15080000 | 23230000 | 2000 | 2323000 | 750000 | 75401.8 | 3.2478 | -9 | 1650 | 2626.8 | 49364.2291 | 28321.0621
3599AC016 | 35-I-1999 | 35 | 7766 | 0 | 45.2637 | 1999_08_31 | -93.7123 | Asphalt Cement |  | University of Minnesota | 03/26/2004 | 58-40 MnROAD, BI9 | PAV | 10 | 40.5 | 17660000 | 15090000 | 23230000 | 2000 | 2323000 | 749600 | 75361.1 | 3.2465 | -9 | 1652 | 2629.984 | 49351.9406 | 28330.7276
3599AC016 | 35-I-1999 | 35 | 7766 | 0 | 45.2637 | 1999_08_31 | -93.7123 | Asphalt Cement |  | University of Minnesota | 03/26/2004 | 58-40 MnROAD, BI9 | PAV | 10 | 40.5 | 17660000 | 15080000 | 23230000 | 2000 | 2323000 | 750000 | 75398.1 | 3.2485 | -9 | 1654 | 2633.168 | 49404.6248 | 28303.129
3599AC016 | 35-I-1999 | 35 | 7766 | 0 | 45.2637 | 1999_08_31 | -93.7123 | Asphalt Cement |  | University of Minnesota | 03/26/2004 | 58-40 MnROAD, BI9 | PAV | 10 | 40.49 | 17640000 | 15060000 | 23190000 | 2000 | 2319000 | 749800 | 75375.8 | 3.2525 | -9 | 1657 | 2637.944 | 49453.3422 | 28277.858
3599AC016 | 35-I-1999 | 35 | 7766 | 0 | 45.2637 | 1999_08_31 | -93.7123 | Asphalt Cement |  | University of Minnesota | 03/26/2004 | 58-40 MnROAD, BI9 | PAV | 10 | 40.49 | 17640000 | 15060000 | 23200000 | 2000 | 2320000 | 750000 | 75395.3 | 3.2521 | -9 | 1659 | 2641.128 | 49458.4004 | 28277.5773
3599AC016 | 35-I-1999 | 35 | 7766 | 0 | 45.2637 | 1999_08_31 | -93.7123 | Asphalt Cement |  | University of Minnesota | 03/26/2004 | 58-40 MnROAD, BI9 | PAV | 10 | 49.26 | 6021000 | 6990000 | 9225000 | 2000 | 922500 | 749500 | 75346.2 | 8.1481 | -9 | 4035 | 6423.72 | 144947.9127 | 10708.9052
3599AC016 | 35-I-1999 | 35 | 7766 | 0 | 45.2637 | 1999_08_31 | -93.7123 | Asphalt Cement |  | University of Minnesota | 03/26/2004 | 58-40 MnROAD, BI9 | PAV | 10 | 49.28 | 5989000 | 6959000 | 9181000 | 2000 | 918100 | 749600 | 75356.7 | 8.1882 | -9 | 4038 | 6428.496 | 145725.2359 | 10653.371
3599AC016 | 35-I-1999 | 35 | 7766 | 0 | 45.2637 | 1999_08_31 | -93.7123 | Asphalt Cement |  | University of Minnesota | 03/26/2004 | 58-40 MnROAD, BI9 | PAV | 10 | 49.27 | 5962000 | 6925000 | 9138000 | 2000 | 913800 | 749500 | 75347.4 | 8.2257 | -9 | 4041 | 6433.272 | 146349.9117 | 10609.4849
3599AC016 | 35-I-1999 | 35 | 7766 | 0 | 45.2637 | 1999_08_31 | -93.7123 | Asphalt Cement |  | University of Minnesota | 03/26/2004 | 58-40 MnROAD, BI9 | PAV | 10 | 49.34 | 5936000 | 6911000 | 9110000 | 2000 | 911000 | 749600 | 75354.7 | 8.2513 | -9 | 4043 | 6436.456 | 146993.2603 | 10564.6341
3599AC016 | 35-I-1999 | 35 | 7766 | 0 | 45.2637 | 1999_08_31 | -93.7123 | Asphalt Cement |  | University of Minnesota | 03/26/2004 | 58-40 MnROAD, BI9 | PAV | 10 | 49.32 | 5912000 | 6878000 | 9070000 | 2000 | 907000 | 749500 | 75348.5 | 8.2875 | -9 | 4045 | 6439.64 | 147557.869 | 10525.7917
3599AC016 | 35-I-1999 | 35 | 7766 | 0 | 45.2637 | 1999_08_31 | -93.7123 | Asphalt Cement |  | University of Minnesota | 03/26/2004 | 58-40 MnROAD, BI9 | PAV | 10 | 36.15 | 23160000 | 16920000 | 28680000 | 2000 | 2868000 | 749600 | 75362.4 | 2.6314 | -9 | 297.8 | 474.098 | 36308.5736 | 36596.0072
3599AC016 | 35-I-1999 | 35 | 7766 | 0 | 45.2637 | 1999_08_31 | -93.7123 | Asphalt Cement |  | University of Minnesota | 03/26/2004 | 58-40 MnROAD, BI9 | PAV | 10 | 36.12 | 23150000 | 16900000 | 28660000 | 2000 | 2866000 | 750100 | 75404.5 | 2.6345 | -9 | 300.1 | 477.759 | 36356.3174 | 36551.0439
3599AC016 | 35-I-1999 | 35 | 7766 | 0 | 45.2637 | 1999_08_31 | -93.7123 | Asphalt Cement |  | University of Minnesota | 03/26/2004 | 58-40 MnROAD, BI9 | PAV | 10 | 36.16 | 23130000 | 16900000 | 28640000 | 2000 | 2864000 | 749600 | 75361.8 | 2.6346 | -9 | 302.5 | 481.58 | 36367.9699 | 36542.4264
3599AC016 | 35-I-1999 | 35 | 7766 | 0 | 45.2637 | 1999_08_31 | -93.7123 | Asphalt Cement |  | University of Minnesota | 03/26/2004 | 58-40 MnROAD, BI9 | PAV | 10 | 36.16 | 23140000 | 16910000 | 28660000 | 2000 | 2866000 | 750100 | 75405.1 | 2.6349 | -9 | 304.8 | 485.242 | 36391.0898 | 36522.304
3599AC016 | 35-I-1999 | 35 | 7766 | 0 | 45.2637 | 1999_08_31 | -93.7123 | Asphalt Cement |  | University of Minnesota | 03/26/2004 | 58-40 MnROAD, BI9 | PAV | 10 | 36.21 | 23090000 | 16900000 | 28610000 | 2000 | 2861000 | 749600 | 75362.2 | 2.6374 | -9 | 307.1 | 488.903 | 36449.5632 | 36466.8031
3599AC016 | 35-I-1999 | 35 | 7766 | 0 | 45.2637 | 1999_08_31 | -93.7123 | Asphalt Cement |  | University of Minnesota | 03/26/2004 | 58-40 MnROAD, BI9 | PAV | 10 | 36.19 | 23080000 | 16890000 | 28600000 | 2000 | 2860000 | 750000 | 75396.8 | 2.6395 | -9 | 309.5 | 492.724 | 36483.8273 | 36435.6433
3599AC016 | 35-I-1999 | 35 | 7766 | 0 | 45.2637 | 1999_08_31 | -93.7123 | Asphalt Cement |  | University of Minnesota | 03/26/2004 | 58-40 MnROAD, BI9 | PAV | 10 | 36.19 | 23060000 | 16880000 | 28580000 | 2000 | 2858000 | 749800 | 75381.9 | 2.6413 | -9 | 311.8 | 496.386 | 36489.8893 | 36432.6782
3599AC016 | 35-I-1999 | 35 | 7766 | 0 | 45.2637 | 1999_08_31 | -93.7123 | Asphalt Cement |  | University of Minnesota | 03/26/2004 | 58-40 MnROAD, BI9 | PAV | 10 | 36.25 | 23050000 | 16900000 | 28580000 | 2000 | 2858000 | 749800 | 75375.5 | 2.641 | -9 | 314.2 | 500.206 | 36542.0987 | 36383.71
3599AC016 | 35-I-1999 | 35 | 7766 | 0 | 45.2637 | 1999_08_31 | -93.7123 | Asphalt Cement |  | University of Minnesota | 03/26/2004 | 58-40 MnROAD, BI9 | PAV | 10 | 36.24 | 23020000 | 16870000 | 28540000 | 2000 | 2854000 | 749900 | 75383.2 | 2.6445 | -9 | 316.5 | 503.868 | 36594.3621 | 36334.8296
3599AC016 | 35-I-1999 | 35 | 7766 | 0 | 45.2637 | 1999_08_31 | -93.7123 | Asphalt Cement |  | University of Minnesota | 03/26/2004 | 58-40 MnROAD, BI9 | PAV | 10 | 36.26 | 23020000 | 16880000 | 28550000 | 2000 | 2855000 | 749800 | 75378.1 | 2.6441 | -9 | 318.9 | 507.689 | 36589.2035 | 36343.0349
3599AC016 | 35-I-1999 | 35 | 7766 | 0 | 45.2637 | 1999_08_31 | -93.7123 | Asphalt Cement |  | University of Minnesota | 03/26/2004 | 58-40 MnROAD, BI9 | PAV | 10 | 36.26 | 23000000 | 16870000 | 28520000 | 2000 | 2852000 | 749700 | 75366.3 | 2.6462 | -9 | 321.3 | 511.51 | 36617.9221 | 36317.6126
3599AC016 | 35-I-1999 | 35 | 7766 | 0 | 45.2637 | 1999_08_31 | -93.7123 | Asphalt Cement |  | University of Minnesota | 03/26/2004 | 58-40 MnROAD, BI9 | PAV | 10 | 36.29 | 23000000 | 16890000 | 28540000 | 2000 | 2854000 | 749900 | 75391.2 | 2.6454 | -9 | 323.7 | 515.33 | 36637.9174 | 36300.8725
3599AC016 | 35-I-1999 | 35 | 7766 | 0 | 45.2637 | 1999_08_31 | -93.7123 | Asphalt Cement |  | University of Minnesota | 03/26/2004 | 58-40 MnROAD, BI9 | PAV | 10 | 36.3 | 22970000 | 16870000 | 28500000 | 2000 | 2850000 | 749700 | 75370.8 | 2.6485 | -9 | 326 | 518.992 | 36678.4867 | 36263.7987
3599AC016 | 35-I-1999 | 35 | 7766 | 0 | 45.2637 | 1999_08_31 | -93.7123 | Asphalt Cement |  | University of Minnesota | 03/26/2004 | 58-40 MnROAD, BI9 | PAV | 10 | 36.3 | 22970000 | 16870000 | 28490000 | 2000 | 2849000 | 750000 | 75396.9 | 2.6496 | -9 | 328.3 | 522.654 | 36720.7316 | 36225.1557
3599AC016 | 35-I-1999 | 35 | 7766 | 0 | 45.2637 | 1999_08_31 | -93.7123 | Asphalt Cement |  | University of Minnesota | 03/26/2004 | 58-40 MnROAD, BI9 | PAV | 10 | 36.3 | 22940000 | 16850000 | 28470000 | 2000 | 2847000 | 749700 | 75372.5 | 2.6512 | -9 | 330.8 | 526.634 | 36717.1363 | 36231.7788
3599AC016 | 35-I-1999 | 35 | 7766 | 0 | 45.2637 | 1999_08_31 | -93.7123 | Asphalt Cement |  | University of Minnesota | 03/26/2004 | 58-40 MnROAD, BI9 | PAV | 10 | 36.33 | 22950000 | 16870000 | 28480000 | 2000 | 2848000 | 750000 | 75402.7 | 2.651 | -9 | 333 | 530.136 | 36759.8035 | 36192.799
3599AC016 | 35-I-1999 | 35 | 7766 | 0 | 45.2637 | 1999_08_31 | -93.7123 | Asphalt Cement |  | University of Minnesota | 03/26/2004 | 58-40 MnROAD, BI9 | PAV | 10 | 36.34 | 22910000 | 16850000 | 28440000 | 2000 | 2844000 | 749800 | 75378.1 | 2.6542 | -9 | 335.5 | 534.116 | 36800.6064 | 36155.7418
3599AC016 | 35-I-1999 | 35 | 7766 | 0 | 45.2637 | 1999_08_31 | -93.7123 | Asphalt Cement |  | University of Minnesota | 03/26/2004 | 58-40 MnROAD, BI9 | PAV | 10 | 36.36 | 22900000 | 16860000 | 28430000 | 2000 | 2843000 | 749800 | 75376.9 | 2.6545 | -9 | 337.7 | 537.618 | 36831.0165 | 36128.9594
3599AC016 | 35-I-1999 | 35 | 7766 | 0 | 45.2637 | 1999_08_31 | -93.7123 | Asphalt Cement |  | University of Minnesota | 03/26/2004 | 58-40 MnROAD, BI9 | PAV | 10 | 36.35 | 22890000 | 16840000 | 28420000 | 2000 | 2842000 | 750000 | 75403 | 2.6568 | -9 | 340 | 541.28 | 36854.894 | 36108.6219
3599AC016 | 35-I-1999 | 35 | 7766 | 0 | 45.2637 | 1999_08_31 | -93.7123 | Asphalt Cement |  | University of Minnesota | 03/26/2004 | 58-40 MnROAD, BI9 | PAV | 10 | 36.41 | 22850000 | 16850000 | 28400000 | 2000 | 2840000 | 749700 | 75363.4 | 2.6577 | -9 | 342.4 | 545.101 | 36903.768 | 36063.867
3599AC016 | 35-I-1999 | 35 | 7766 | 0 | 45.2637 | 1999_08_31 | -93.7123 | Asphalt Cement |  | University of Minnesota | 03/26/2004 | 58-40 MnROAD, BI9 | PAV | 10 | 36.38 | 22840000 | 16830000 | 28370000 | 2000 | 2837000 | 750100 | 75404.6 | 2.6612 | -9 | 344.7 | 548.762 | 36955.964 | 36015.9954
3599AC016 | 35-I-1999 | 35 | 7766 | 0 | 45.2637 | 1999_08_31 | -93.7123 | Asphalt Cement |  | University of Minnesota | 03/26/2004 | 58-40 MnROAD, BI9 | PAV | 10 | 36.42 | 22810000 | 16830000 | 28350000 | 2000 | 2835000 | 749700 | 75366.7 | 2.6622 | -9 | 347.1 | 552.583 | 36977.6019 | 35997.9825
3599AC016 | 35-I-1999 | 35 | 7766 | 0 | 45.2637 | 1999_08_31 | -93.7123 | Asphalt Cement |  | University of Minnesota | 03/26/2004 | 58-40 MnROAD, BI9 | PAV | 10 | 38.86 | 19740000 | 15900000 | 25350000 | 2000 | 2535000 | 750000 | 75402.3 | 2.978 | -9 | 1016 | 1617.472 | 43737.3544 | 31201.5625
3599AC016 | 35-I-1999 | 35 | 7766 | 0 | 45.2637 | 1999_08_31 | -93.7123 | Asphalt Cement |  | University of Minnesota | 03/26/2004 | 58-40 MnROAD, BI9 | PAV | 10 | 38.88 | 19700000 | 15890000 | 25310000 | 2000 | 2531000 | 749600 | 75361.2 | 2.9802 | -9 | 1018 | 1620.656 | 43778.7175 | 31174.8641
3599AC016 | 35-I-1999 | 35 | 7766 | 0 | 45.2637 | 1999_08_31 | -93.7123 | Asphalt Cement |  | University of Minnesota | 03/26/2004 | 58-40 MnROAD, BI9 | PAV | 10 | 38.86 | 19720000 | 15890000 | 25320000 | 2000 | 2532000 | 750000 | 75401 | 2.9803 | -9 | 1021 | 1625.432 | 43789.1759 | 31170.2007
3599AC016 | 35-I-1999 | 35 | 7766 | 0 | 45.2637 | 1999_08_31 | -93.7123 | Asphalt Cement |  | University of Minnesota | 03/26/2004 | 58-40 MnROAD, BI9 | PAV | 10 | 38.89 | 19690000 | 15880000 | 25300000 | 2000 | 2530000 | 749700 | 75365 | 2.9824 | -9 | 1023 | 1628.616 | 43817.1891 | 31153.0533
3599AC016 | 35-I-1999 | 35 | 7766 | 0 | 45.2637 | 1999_08_31 | -93.7123 | Asphalt Cement |  | University of Minnesota | 03/26/2004 | 58-40 MnROAD, BI9 | PAV | 10 | 38.91 | 19680000 | 15890000 | 25300000 | 2000 | 2530000 | 749900 | 75387.2 | 2.983 | -9 | 1025 | 1631.8 | 43859.5403 | 31125.7509
3599AC016 | 35-I-1999 | 35 | 7766 | 0 | 45.2637 | 1999_08_31 | -93.7123 | Asphalt Cement |  | University of Minnesota | 03/26/2004 | 58-40 MnROAD, BI9 | PAV | 10 | 38.88 | 19680000 | 15870000 | 25280000 | 2000 | 2528000 | 749900 | 75384.3 | 2.985 | -9 | 1028 | 1636.576 | 43865.7604 | 31124.1165
3599AC016 | 35-I-1999 | 35 | 7766 | 0 | 45.2637 | 1999_08_31 | -93.7123 | Asphalt Cement |  | University of Minnesota | 03/26/2004 | 58-40 MnROAD, BI9 | PAV | 10 | 38.91 | 19690000 | 15890000 | 25300000 | 2000 | 2530000 | 749800 | 75376.1 | 2.9822 | -9 | 1030 | 1639.76 | 43847.8437 | 31139.6139
3599AC016 | 35-I-1999 | 35 | 7766 | 0 | 45.2637 | 1999_08_31 | -93.7123 | Asphalt Cement |  | University of Minnesota | 03/26/2004 | 58-40 MnROAD, BI9 | PAV | 10 | 38.9 | 19670000 | 15870000 | 25280000 | 2000 | 2528000 | 749800 | 75377.6 | 2.9848 | -9 | 1033 | 1644.536 | 43873.0443 | 31124.5063
3599AC016 | 35-I-1999 | 35 | 7766 | 0 | 45.2637 | 1999_08_31 | -93.7123 | Asphalt Cement |  | University of Minnesota | 03/26/2004 | 58-40 MnROAD, BI9 | PAV | 10 | 38.94 | 19660000 | 15880000 | 25270000 | 2000 | 2527000 | 749800 | 75375.6 | 2.9857 | -9 | 1035 | 1647.72 | 43928.3695 | 31088.0837
3599AC016 | 35-I-1999 | 35 | 7766 | 0 | 45.2637 | 1999_08_31 | -93.7123 | Asphalt Cement |  | University of Minnesota | 03/26/2004 | 58-40 MnROAD, BI9 | PAV | 10 | 38.93 | 19640000 | 15860000 | 25240000 | 2000 | 2524000 | 749600 | 75361.6 | 2.9882 | -9 | 1037 | 1650.904 | 43947.6278 | 31077.2364
3599AC016 | 35-I-1999 | 35 | 7766 | 0 | 45.2637 | 1999_08_31 | -93.7123 | Asphalt Cement |  | University of Minnesota | 03/26/2004 | 58-40 MnROAD, BI9 | PAV | 10 | 38.93 | 19650000 | 15870000 | 25250000 | 2000 | 2525000 | 749800 | 75378.9 | 2.9877 | -9 | 1040 | 1655.68 | 43953.6678 | 31075.7419
3599AC016 | 35-I-1999 | 35 | 7766 | 0 | 45.2637 | 1999_08_31 | -93.7123 | Asphalt Cement |  | University of Minnesota | 03/26/2004 | 58-40 MnROAD, BI9 | PAV | 10 | 38.92 | 19630000 | 15850000 | 25230000 | 2000 | 2523000 | 750000 | 75396.1 | 2.9917 | -9 | 1042 | 1658.864 | 44002.4699 | 31044.0513
3599AC016 | 35-I-1999 | 35 | 7766 | 0 | 45.2637 | 1999_08_31 | -93.7123 | Asphalt Cement |  | University of Minnesota | 03/26/2004 | 58-40 MnROAD, BI9 | PAV | 10 | 38.97 | 19600000 | 15850000 | 25210000 | 2000 | 2521000 | 749600 | 75360.8 | 2.9928 | -9 | 1044 | 1662.048 | 44037.9431 | 31021.8175
3599AC016 | 35-I-1999 | 35 | 7766 | 0 | 45.2637 | 1999_08_31 | -93.7123 | Asphalt Cement |  | University of Minnesota | 03/26/2004 | 58-40 MnROAD, BI9 | PAV | 10 | 38.92 | 19610000 | 15840000 | 25210000 | 2000 | 2521000 | 750000 | 75403 | 2.9941 | -9 | 1047 | 1666.824 | 44037.3786 | 31024.9888
3599AC016 | 35-I-1999 | 35 | 7766 | 0 | 45.2637 | 1999_08_31 | -93.7123 | Asphalt Cement |  | University of Minnesota | 03/26/2004 | 58-40 MnROAD, BI9 | PAV | 10 | 38.97 | 19590000 | 15840000 | 25200000 | 2000 | 2520000 | 749600 | 75361.2 | 2.994 | -9 | 1049 | 1670.008 | 44055.4184 | 31015.0569
3599AC016 | 35-I-1999 | 35 | 7766 | 0 | 45.2637 | 1999_08_31 | -93.7123 | Asphalt Cement |  | University of Minnesota | 03/26/2004 | 58-40 MnROAD, BI9 | PAV | 10 | 38.97 | 19590000 | 15850000 | 25200000 | 2000 | 2520000 | 750000 | 75395.1 | 2.995 | -9 | 1051 | 1673.192 | 44102.4485 | 30984.7542
3599AC016 | 35-I-1999 | 35 | 7766 | 0 | 45.2637 | 1999_08_31 | -93.7123 | Asphalt Cement |  | University of Minnesota | 03/26/2004 | 58-40 MnROAD, BI9 | PAV | 10 | 38.97 | 19560000 | 15830000 | 25160000 | 2000 | 2516000 | 749700 | 75366.8 | 2.9982 | -9 | 1054 | 1677.968 | 44137.2327 | 30963.1047
3599AC016 | 35-I-1999 | 35 | 7766 | 0 | 45.2637 | 1999_08_31 | -93.7123 | Asphalt Cement |  | University of Minnesota | 03/26/2004 | 58-40 MnROAD, BI9 | PAV | 10 | 38.97 | 19570000 | 15830000 | 25170000 | 2000 | 2517000 | 749900 | 75392 | 2.9977 | -9 | 1056 | 1681.152 | 44143.2401 | 30961.6607
3599AC016 | 35-I-1999 | 35 | 7766 | 0 | 45.2637 | 1999_08_31 | -93.7123 | Asphalt Cement |  | University of Minnesota | 03/26/2004 | 58-40 MnROAD, BI9 | PAV | 10 | 38.97 | 19560000 | 15820000 | 25160000 | 2000 | 2516000 | 749900 | 75391.1 | 2.9992 | -9 | 1058 | 1684.336 | 44160.7851 | 30952.1288
3599AC016 | 35-I-1999 | 35 | 7766 | 0 | 45.2637 | 1999_08_31 | -93.7123 | Asphalt Cement |  | University of Minnesota | 03/26/2004 | 58-40 MnROAD, BI9 | PAV | 10 | 39.02 | 19540000 | 15830000 | 25140000 | 2000 | 2514000 | 749700 | 75365.4 | 3.0003 | -9 | 1061 | 1689.112 | 44219.9824 | 30913.4596
3599AC016 | 35-I-1999 | 35 | 7766 | 0 | 45.2637 | 1999_08_31 | -93.7123 | Asphalt Cement |  | University of Minnesota | 03/26/2004 | 58-40 MnROAD, BI9 | PAV | 10 | 38.97 | 19540000 | 15810000 | 25140000 | 2000 | 2514000 | 750000 | 75403.2 | 3.0027 | -9 | 1063 | 1692.296 | 44207.7049 | 30924.8128
3599AC016 | 35-I-1999 | 35 | 7766 | 0 | 45.2637 | 1999_08_31 | -93.7123 | Asphalt Cement |  | University of Minnesota | 03/26/2004 | 58-40 MnROAD, BI9 | PAV | 10 | 39.01 | 19530000 | 15820000 | 25130000 | 2000 | 2513000 | 749600 | 75360.4 | 3.002 | -9 | 1065 | 1695.48 | 44216.2524 | 30921.6014
3599AC016 | 35-I-1999 | 35 | 7766 | 0 | 45.2637 | 1999_08_31 | -93.7123 | Asphalt Cement |  | University of Minnesota | 03/26/2004 | 58-40 MnROAD, BI9 | PAV | 10 | 39 | 19530000 | 15810000 | 25130000 | 2000 | 2513000 | 750000 | 75403.2 | 3.0037 | -9 | 1068 | 1700.256 | 44253.9168 | 30898.0504
3599AC016 | 35-I-1999 | 35 | 7766 | 0 | 45.2637 | 1999_08_31 | -93.7123 | Asphalt Cement |  | University of Minnesota | 03/26/2004 | 58-40 MnROAD, BI9 | PAV | 10 | 39.04 | 19490000 | 15810000 | 25100000 | 2000 | 2510000 | 749600 | 75360 | 3.0055 | -9 | 1070 | 1703.44 | 44297.7082 | 30870.2691
3599AC016 | 35-I-1999 | 35 | 7766 | 0 | 45.2637 | 1999_08_31 | -93.7123 | Asphalt Cement |  | University of Minnesota | 03/26/2004 | 58-40 MnROAD, BI9 | PAV | 10 | 39 | 19510000 | 15800000 | 25110000 | 2000 | 2511000 | 750000 | 75403.2 | 3.0063 | -9 | 1072 | 1706.624 | 44289.1648 | 30878.9891
3599AC016 | 35-I-1999 | 35 | 7766 | 0 | 45.2637 | 1999_08_31 | -93.7123 | Asphalt Cement |  | University of Minnesota | 03/26/2004 | 58-40 MnROAD, BI9 | PAV | 10 | 39.04 | 19500000 | 15810000 | 25100000 | 2000 | 2510000 | 749600 | 75361.2 | 3.0052 | -9 | 1075 | 1711.4 | 44297.7082 | 30875.7977
3599AC016 | 35-I-1999 | 35 | 7766 | 0 | 45.2637 | 1999_08_31 | -93.7123 | Asphalt Cement |  | University of Minnesota | 03/26/2004 | 58-40 MnROAD, BI9 | PAV | 10 | 39.02 | 19500000 | 15800000 | 25100000 | 2000 | 2510000 | 750000 | 75395.1 | 3.007 | -9 | 1077 | 1714.584 | 44325.9061 | 30858.9199
3599AC016 | 35-I-1999 | 35 | 7766 | 0 | 45.2637 | 1999_08_31 | -93.7123 | Asphalt Cement |  | University of Minnesota | 03/26/2004 | 58-40 MnROAD, BI9 | PAV | 10 | 39.07 | 19470000 | 15810000 | 25080000 | 2000 | 2508000 | 749600 | 75360.6 | 3.0075 | -9 | 1079 | 1717.768 | 44361.6517 | 30836.8162
3599AC016 | 35-I-1999 | 35 | 7766 | 0 | 45.2637 | 1999_08_31 | -93.7123 | Asphalt Cement |  | University of Minnesota | 03/26/2004 | 58-40 MnROAD, BI9 | PAV | 10 | 39.02 | 19490000 | 15790000 | 25080000 | 2000 | 2508000 | 750000 | 75403.1 | 3.009 | -9 | 1082 | 1722.544 | 44361.2537 | 30839.8557
3599AC016 | 35-I-1999 | 35 | 7766 | 0 | 45.2637 | 1999_08_31 | -93.7123 | Asphalt Cement |  | University of Minnesota | 03/26/2004 | 58-40 MnROAD, BI9 | PAV | 10 | 39.04 | 19470000 | 15790000 | 25070000 | 2000 | 2507000 | 749700 | 75369.7 | 3.0093 | -9 | 1084 | 1725.728 | 44362.551 | 30841.716
3599AC016 | 35-I-1999 | 35 | 7766 | 0 | 45.2637 | 1999_08_31 | -93.7123 | Asphalt Cement |  | University of Minnesota | 03/26/2004 | 58-40 MnROAD, BI9 | PAV | 10 | 39.08 | 19460000 | 15810000 | 25070000 | 2000 | 2507000 | 749800 | 75378.8 | 3.0096 | -9 | 1086 | 1728.912 | 44412.5772 | 30809.7364
3599AC016 | 35-I-1999 | 35 | 7766 | 0 | 45.2637 | 1999_08_31 | -93.7123 | Asphalt Cement |  | University of Minnesota | 03/26/2004 | 58-40 MnROAD, BI9 | PAV | 10 | 39.05 | 19450000 | 15770000 | 25040000 | 2000 | 2504000 | 750000 | 75396 | 3.0139 | -9 | 1089 | 1733.688 | 44460.8212 | 30779.0643
3599AC016 | 35-I-1999 | 35 | 7766 | 0 | 45.2637 | 1999_08_31 | -93.7123 | Asphalt Cement |  | University of Minnesota | 03/26/2004 | 58-40 MnROAD, BI9 | PAV | 10 | 39.06 | 19450000 | 15780000 | 25050000 | 2000 | 2505000 | 750000 | 75401.3 | 3.0133 | -9 | 1092 | 1738.464 | 44452.6334 | 30787.4932
3599AC016 | 35-I-1999 | 35 | 7766 | 0 | 45.2637 | 1999_08_31 | -93.7123 | Asphalt Cement |  | University of Minnesota | 03/26/2004 | 58-40 MnROAD, BI9 | PAV | 10 | 39.09 | 19420000 | 15780000 | 25020000 | 2000 | 2502000 | 749600 | 75360.9 | 3.0148 | -9 | 1094 | 1741.648 | 44487.1524 | 30766.3618
3599AC016 | 35-I-1999 | 35 | 7766 | 0 | 45.2637 | 1999_08_31 | -93.7123 | Asphalt Cement |  | University of Minnesota | 03/26/2004 | 58-40 MnROAD, BI9 | PAV | 10 | 39.09 | 19430000 | 15780000 | 25030000 | 2000 | 2503000 | 750000 | 75400 | 3.0155 | -9 | 1097 | 1746.424 | 44516.8509 | 30748.5942
3599AC016 | 35-I-1999 | 35 | 7766 | 0 | 45.2637 | 1999_08_31 | -93.7123 | Asphalt Cement |  | University of Minnesota | 03/26/2004 | 58-40 MnROAD, BI9 | PAV | 10 | 43.18 | 13290000 | 12470000 | 18220000 | 2000 | 1822000 | 749600 | 75356 | 4.134 | -9 | 2869 | 4567.448 | 66298.3169 | 22133.6883
3599AC016 | 35-I-1999 | 35 | 7766 | 0 | 45.2637 | 1999_08_31 | -93.7123 | Asphalt Cement |  | University of Minnesota | 03/26/2004 | 58-40 MnROAD, BI9 | PAV | 10 | 43.18 | 13280000 | 12470000 | 18220000 | 2000 | 1822000 | 749900 | 75384.6 | 4.1366 | -9 | 2872 | 4572.224 | 66351.3945 | 22118.2308
3599AC016 | 35-I-1999 | 35 | 7766 | 0 | 45.2637 | 1999_08_31 | -93.7123 | Asphalt Cement |  | University of Minnesota | 03/26/2004 | 58-40 MnROAD, BI9 | PAV | 10 | 43.02 | 13590000 | 12680000 | 18590000 | 2000 | 1859000 | 750000 | 75396 | 4.0548 | -9 | 2804 | 4463.968 | 64854.3112 | 22562.4818
3599AC016 | 35-I-1999 | 35 | 7766 | 0 | 45.2637 | 1999_08_31 | -93.7123 | Asphalt Cement |  | University of Minnesota | 03/26/2004 | 58-40 MnROAD, BI9 | PAV | 10 | 43.05 | 13560000 | 12670000 | 18560000 | 2000 | 1856000 | 749600 | 75357.6 | 4.0595 | -9 | 2806 | 4467.152 | 64926.2698 | 22539.7481
3599AC016 | 35-I-1999 | 35 | 7766 | 0 | 45.2637 | 1999_08_31 | -93.7123 | Asphalt Cement |  | University of Minnesota | 03/26/2004 | 58-40 MnROAD, BI9 | PAV | 10 | 43.05 | 13560000 | 12670000 | 18560000 | 2000 | 1856000 | 749800 | 75380.9 | 4.0608 | -9 | 2808 | 4470.336 | 64960.9203 | 22529.9977
3599AC016 | 35-I-1999 | 35 | 7766 | 0 | 45.2637 | 1999_08_31 | -93.7123 | Asphalt Cement |  | University of Minnesota | 03/26/2004 | 58-40 MnROAD, BI9 | PAV | 10 | 43.03 | 13550000 | 12650000 | 18540000 | 2000 | 1854000 | 749700 | 75372.3 | 4.064 | -9 | 2811 | 4475.112 | 64989.3539 | 22522.4123
3599AC016 | 35-I-1999 | 35 | 7766 | 0 | 45.2637 | 1999_08_31 | -93.7123 | Asphalt Cement |  | University of Minnesota | 03/26/2004 | 58-40 MnROAD, BI9 | PAV | 10 | 43.08 | 13540000 | 12660000 | 18540000 | 2000 | 1854000 | 749600 | 75362.3 | 4.0642 | -9 | 2813 | 4478.296 | 65032.7311 | 22509.6606
3599AC016 | 35-I-1999 | 35 | 7766 | 0 | 45.2637 | 1999_08_31 | -93.7123 | Asphalt Cement |  | University of Minnesota | 03/26/2004 | 58-40 MnROAD, BI9 | PAV | 10 | 43.04 | 13540000 | 12640000 | 18530000 | 2000 | 1853000 | 750000 | 75394.4 | 4.0683 | -9 | 2815 | 4481.48 | 65088.6434 | 22492.5948
3599AC016 | 35-I-1999 | 35 | 7766 | 0 | 45.2637 | 1999_08_31 | -93.7123 | Asphalt Cement |  | University of Minnesota | 03/26/2004 | 58-40 MnROAD, BI9 | PAV | 10 | 43.07 | 13520000 | 12640000 | 18510000 | 2000 | 1851000 | 749600 | 75354.2 | 4.0709 | -9 | 2818 | 4486.256 | 65125.9742 | 22481.9709
3599AC016 | 35-I-1999 | 35 | 7766 | 0 | 45.2637 | 1999_08_31 | -93.7123 | Asphalt Cement |  | University of Minnesota | 03/26/2004 | 58-40 MnROAD, BI9 | PAV | 10 | 43.04 | 13520000 | 12630000 | 18510000 | 2000 | 1851000 | 750000 | 75396.7 | 4.0731 | -9 | 2820 | 4489.44 | 65158.9714 | 22472.855
3599AC016 | 35-I-1999 | 35 | 7766 | 0 | 45.2637 | 1999_08_31 | -93.7123 | Asphalt Cement |  | University of Minnesota | 03/26/2004 | 58-40 MnROAD, BI9 | PAV | 10 | 43.1 | 13500000 | 12630000 | 18490000 | 2000 | 1849000 | 749600 | 75354.7 | 4.0742 | -9 | 2822 | 4492.624 | 65232.9274 | 22449.6443
3599AC016 | 35-I-1999 | 35 | 7766 | 0 | 45.2637 | 1999_08_31 | -93.7123 | Asphalt Cement |  | University of Minnesota | 03/26/2004 | 58-40 MnROAD, BI9 | PAV | 10 | 43.06 | 13500000 | 12620000 | 18480000 | 2000 | 1848000 | 750000 | 75396.6 | 4.0781 | -9 | 2825 | 4497.4 | 65289.1412 | 22432.5821
3599AC016 | 35-I-1999 | 35 | 7766 | 0 | 45.2637 | 1999_08_31 | -93.7123 | Asphalt Cement |  | University of Minnesota | 03/26/2004 | 58-40 MnROAD, BI9 | PAV | 10 | 43.1 | 13480000 | 12610000 | 18460000 | 2000 | 1846000 | 749600 | 75353.7 | 4.0802 | -9 | 2827 | 4500.584 | 65338.9398 | 22417.7503
3599AC016 | 35-I-1999 | 35 | 7766 | 0 | 45.2637 | 1999_08_31 | -93.7123 | Asphalt Cement |  | University of Minnesota | 03/26/2004 | 58-40 MnROAD, BI9 | PAV | 10 | 43.07 | 13490000 | 12600000 | 18460000 | 2000 | 1846000 | 750000 | 75394.9 | 4.0832 | -9 | 2829 | 4503.768 | 65372.0834 | 22408.6499
3599AC016 | 35-I-1999 | 35 | 7766 | 0 | 45.2637 | 1999_08_31 | -93.7123 | Asphalt Cement |  | University of Minnesota | 03/26/2004 | 58-40 MnROAD, BI9 | PAV | 10 | 43.11 | 13460000 | 12600000 | 18440000 | 2000 | 1844000 | 749600 | 75353.7 | 4.0853 | -9 | 2832 | 4508.544 | 65422.0049 | 22393.8145
3599AC016 | 35-I-1999 | 35 | 7766 | 0 | 45.2637 | 1999_08_31 | -93.7123 | Asphalt Cement |  | University of Minnesota | 03/26/2004 | 58-40 MnROAD, BI9 | PAV | 10 | 43.08 | 13460000 | 12590000 | 18430000 | 2000 | 1843000 | 750000 | 75396.4 | 4.089 | -9 | 2834 | 4511.728 | 65490.719 | 22372.5818
3599AC016 | 35-I-1999 | 35 | 7766 | 0 | 45.2637 | 1999_08_31 | -93.7123 | Asphalt Cement |  | University of Minnesota | 03/26/2004 | 58-40 MnROAD, BI9 | PAV | 10 | 43.11 | 13440000 | 12580000 | 18410000 | 2000 | 1841000 | 749600 | 75354.7 | 4.0918 | -9 | 2837 | 4516.504 | 65528.6133 | 22361.9062
3599AC016 | 35-I-1999 | 35 | 7766 | 0 | 45.2637 | 1999_08_31 | -93.7123 | Asphalt Cement |  | University of Minnesota | 03/26/2004 | 58-40 MnROAD, BI9 | PAV | 10 | 43.1 | 13450000 | 12580000 | 18420000 | 2000 | 1842000 | 750000 | 75397.1 | 4.0931 | -9 | 2839 | 4519.688 | 65550.7289 | 22356.6241
3599AC016 | 35-I-1999 | 35 | 7766 | 0 | 45.2637 | 1999_08_31 | -93.7123 | Asphalt Cement |  | University of Minnesota | 03/26/2004 | 58-40 MnROAD, BI9 | PAV | 10 | 43.12 | 13430000 | 12570000 | 18400000 | 2000 | 1840000 | 749600 | 75359.7 | 4.0954 | -9 | 2841 | 4522.872 | 65576.4497 | 22350.1166
3599AC016 | 35-I-1999 | 35 | 7766 | 0 | 45.2637 | 1999_08_31 | -93.7123 | Asphalt Cement |  | University of Minnesota | 03/26/2004 | 58-40 MnROAD, BI9 | PAV | 10 | 43.11 | 13430000 | 12570000 | 18400000 | 2000 | 1840000 | 750000 | 75396.3 | 4.0973 | -9 | 2844 | 4527.648 | 65634.2178 | 22332.7061
3599AC016 | 35-I-1999 | 35 | 7766 | 0 | 45.2637 | 1999_08_31 | -93.7123 | Asphalt Cement |  | University of Minnesota | 03/26/2004 | 58-40 MnROAD, BI9 | PAV | 10 | 43.13 | 13400000 | 12560000 | 18370000 | 2000 | 1837000 | 749600 | 75357.4 | 4.1013 | -9 | 2846 | 4530.832 | 65695.7835 | 22314.0366
3599AC016 | 35-I-1999 | 35 | 7766 | 0 | 45.2637 | 1999_08_31 | -93.7123 | Asphalt Cement |  | University of Minnesota | 03/26/2004 | 58-40 MnROAD, BI9 | PAV | 10 | 43.12 | 13410000 | 12560000 | 18370000 | 2000 | 1837000 | 750000 | 75397 | 4.1033 | -9 | 2848 | 4534.016 | 65753.661 | 22296.6543
3599AC016 | 35-I-1999 | 35 | 7766 | 0 | 45.2637 | 1999_08_31 | -93.7123 | Asphalt Cement |  | University of Minnesota | 03/26/2004 | 58-40 MnROAD, BI9 | PAV | 10 | 43.16 | 13380000 | 12550000 | 18340000 | 2000 | 1834000 | 749600 | 75356.3 | 4.1067 | -9 | 2851 | 4538.792 | 65840.0179 | 22269.6663
3599AC016 | 35-I-1999 | 35 | 7766 | 0 | 45.2637 | 1999_08_31 | -93.7123 | Asphalt Cement |  | University of Minnesota | 03/26/2004 | 58-40 MnROAD, BI9 | PAV | 10 | 43.14 | 13380000 | 12540000 | 18340000 | 2000 | 1834000 | 750000 | 75394.6 | 4.1106 | -9 | 2853 | 4541.976 | 65885.7652 | 22256.4601
3599AC016 | 35-I-1999 | 35 | 7766 | 0 | 45.2637 | 1999_08_31 | -93.7123 | Asphalt Cement |  | University of Minnesota | 03/26/2004 | 58-40 MnROAD, BI9 | PAV | 10 | 43.14 | 13360000 | 12520000 | 18310000 | 2000 | 1831000 | 749700 | 75365.2 | 4.1158 | -9 | 2855 | 4545.16 | 65940.9312 | 22240.0954
3599AC016 | 35-I-1999 | 35 | 7766 | 0 | 45.2637 | 1999_08_31 | -93.7123 | Asphalt Cement |  | University of Minnesota | 03/26/2004 | 58-40 MnROAD, BI9 | PAV | 10 | 43.14 | 13350000 | 12520000 | 18300000 | 2000 | 1830000 | 750000 | 75396.4 | 4.1184 | -9 | 2858 | 4549.936 | 66029.7777 | 22212.4242
3599AC016 | 35-I-1999 | 35 | 7766 | 0 | 45.2637 | 1999_08_31 | -93.7123 | Asphalt Cement |  | University of Minnesota | 03/26/2004 | 58-40 MnROAD, BI9 | PAV | 10 | 43.16 | 13330000 | 12500000 | 18280000 | 2000 | 1828000 | 749600 | 75357.2 | 4.1215 | -9 | 2860 | 4553.12 | 66056.123 | 22205.8181
3599AC016 | 35-I-1999 | 35 | 7766 | 0 | 45.2637 | 1999_08_31 | -93.7123 | Asphalt Cement |  | University of Minnesota | 03/26/2004 | 58-40 MnROAD, BI9 | PAV | 10 | 43.16 | 13330000 | 12510000 | 18280000 | 2000 | 1828000 | 749900 | 75390.6 | 4.1227 | -9 | 2862 | 4556.304 | 66109.0067 | 22190.3072
3599AC016 | 35-I-1999 | 35 | 7766 | 0 | 45.2637 | 1999_08_31 | -93.7123 | Asphalt Cement |  | University of Minnesota | 03/26/2004 | 58-40 MnROAD, BI9 | PAV | 10 | 43.18 | 13310000 | 12490000 | 18250000 | 2000 | 1825000 | 749600 | 75353.5 | 4.127 | -9 | 2865 | 4561.08 | 66189.3334 | 22165.6278
3599AC016 | 35-I-1999 | 35 | 7766 | 0 | 45.2637 | 1999_08_31 | -93.7123 | Asphalt Cement |  | University of Minnesota | 03/26/2004 | 58-40 MnROAD, BI9 | PAV | 10 | 43.17 | 13310000 | 12490000 | 18250000 | 2000 | 1825000 | 750000 | 75394.2 | 4.1293 | -9 | 2867 | 4564.264 | 66247.6672 | 22148.3602
3599AC016 | 35-I-1999 | 35 | 7766 | 0 | 45.2637 | 1999_08_31 | -93.7123 | Asphalt Cement |  | University of Minnesota | 03/26/2004 | 58-40 MnROAD, BI9 | PAV | 10 | 38.78 | 19840000 | 15940000 | 25450000 | 2000 | 2545000 | 749700 | 75369.5 | 2.9647 | -9 | 983.3 | 1565.414 | 43455.177 | 31365.0031
3599AC016 | 35-I-1999 | 35 | 7766 | 0 | 45.2637 | 1999_08_31 | -93.7123 | Asphalt Cement |  | University of Minnesota | 03/26/2004 | 58-40 MnROAD, BI9 | PAV | 10 | 38.79 | 19840000 | 15950000 | 25460000 | 2000 | 2546000 | 749900 | 75387.8 | 2.9645 | -9 | 985.5 | 1568.916 | 43470.7288 | 31356.575
3599AC016 | 35-I-1999 | 35 | 7766 | 0 | 45.2637 | 1999_08_31 | -93.7123 | Asphalt Cement |  | University of Minnesota | 03/26/2004 | 58-40 MnROAD, BI9 | PAV | 10 | 38.78 | 19820000 | 15930000 | 25430000 | 2000 | 2543000 | 749800 | 75375.5 | 2.9671 | -9 | 988 | 1572.896 | 43500.9559 | 31337.578
3599AC016 | 35-I-1999 | 35 | 7766 | 0 | 45.2637 | 1999_08_31 | -93.7123 | Asphalt Cement |  | University of Minnesota | 03/26/2004 | 58-40 MnROAD, BI9 | PAV | 10 | 38.82 | 19820000 | 15950000 | 25440000 | 2000 | 2544000 | 749900 | 75385.7 | 2.9666 | -9 | 990.2 | 1576.398 | 43533.2396 | 31317.129
3599AC016 | 35-I-1999 | 35 | 7766 | 0 | 45.2637 | 1999_08_31 | -93.7123 | Asphalt Cement |  | University of Minnesota | 03/26/2004 | 58-40 MnROAD, BI9 | PAV | 10 | 38.79 | 19810000 | 15920000 | 25420000 | 2000 | 2542000 | 749900 | 75386.3 | 2.969 | -9 | 992.6 | 1580.219 | 43539.1328 | 31315.6805
3599AC016 | 35-I-1999 | 35 | 7766 | 0 | 45.2637 | 1999_08_31 | -93.7123 | Asphalt Cement |  | University of Minnesota | 03/26/2004 | 58-40 MnROAD, BI9 | PAV | 10 | 38.82 | 19810000 | 15940000 | 25420000 | 2000 | 2542000 | 749800 | 75381.9 | 2.9682 | -9 | 994.9 | 1583.881 | 43555.872 | 31306.4352
3599AC016 | 35-I-1999 | 35 | 7766 | 0 | 45.2637 | 1999_08_31 | -93.7123 | Asphalt Cement |  | University of Minnesota | 03/26/2004 | 58-40 MnROAD, BI9 | PAV | 10 | 38.81 | 19790000 | 15920000 | 25400000 | 2000 | 2540000 | 749800 | 75375.6 | 2.9703 | -9 | 997.4 | 1587.861 | 43580.7117 | 31291.3802
3599AC016 | 35-I-1999 | 35 | 7766 | 0 | 45.2637 | 1999_08_31 | -93.7123 | Asphalt Cement |  | University of Minnesota | 03/26/2004 | 58-40 MnROAD, BI9 | PAV | 10 | 38.84 | 19800000 | 15940000 | 25410000 | 2000 | 2541000 | 749900 | 75386.6 | 2.9693 | -9 | 999.7 | 1591.522 | 43603.5427 | 31277.7841
3599AC016 | 35-I-1999 | 35 | 7766 | 0 | 45.2637 | 1999_08_31 | -93.7123 | Asphalt Cement |  | University of Minnesota | 03/26/2004 | 58-40 MnROAD, BI9 | PAV | 10 | 38.8 | 19790000 | 15910000 | 25390000 | 2000 | 2539000 | 749900 | 75387.2 | 2.9722 | -9 | 1002 | 1595.184 | 43600.0424 | 31283.0836
3599AC016 | 35-I-1999 | 35 | 7766 | 0 | 45.2637 | 1999_08_31 | -93.7123 | Asphalt Cement |  | University of Minnesota | 03/26/2004 | 58-40 MnROAD, BI9 | PAV | 10 | 38.85 | 19770000 | 15920000 | 25390000 | 2000 | 2539000 | 749700 | 75368.9 | 2.972 | -9 | 1004 | 1598.368 | 43624.0696 | 31268.6407
3599AC016 | 35-I-1999 | 35 | 7766 | 0 | 45.2637 | 1999_08_31 | -93.7123 | Asphalt Cement |  | University of Minnesota | 03/26/2004 | 58-40 MnROAD, BI9 | PAV | 10 | 38.82 | 19770000 | 15910000 | 25380000 | 2000 | 2538000 | 750000 | 75401.5 | 2.9744 | -9 | 1007 | 1603.144 | 43647.7937 | 31254.4323
3599AC016 | 35-I-1999 | 35 | 7766 | 0 | 45.2637 | 1999_08_31 | -93.7123 | Asphalt Cement |  | University of Minnesota | 03/26/2004 | 58-40 MnROAD, BI9 | PAV | 10 | 38.87 | 19740000 | 15910000 | 25360000 | 2000 | 2536000 | 749600 | 75360.3 | 2.9751 | -9 | 1009 | 1606.328 | 43682.9449 | 31232.0671
3599AC016 | 35-I-1999 | 35 | 7766 | 0 | 45.2637 | 1999_08_31 | -93.7123 | Asphalt Cement |  | University of Minnesota | 03/26/2004 | 58-40 MnROAD, BI9 | PAV | 10 | 38.82 | 19760000 | 15900000 | 25370000 | 2000 | 2537000 | 750000 | 75403 | 2.9754 | -9 | 1011 | 1609.512 | 43664.9982 | 31247.6905
3599AC016 | 35-I-1999 | 35 | 7766 | 0 | 45.2637 | 1999_08_31 | -93.7123 | Asphalt Cement |  | University of Minnesota | 03/26/2004 | 58-40 MnROAD, BI9 | PAV | 10 | 38.87 | 19740000 | 15910000 | 25350000 | 2000 | 2535000 | 749600 | 75359.8 | 2.9759 | -9 | 1014 | 1614.288 | 43700.1768 | 31225.3206
3599AC016 | 35-I-1999 | 35 | 7766 | 0 | 45.2637 | 1999_08_31 | -93.7123 | Asphalt Cement |  | University of Minnesota | 03/26/2004 | 58-40 MnROAD, BI9 | PAV | 10 | 48.72 | 6527000 | 7434000 | 9893000 | 2000 | 989300 | 749500 | 75347.4 | 7.5992 | -9 | 3981 | 6337.752 | 134057.442 | 11541.9087
3599AC016 | 35-I-1999 | 35 | 7766 | 0 | 45.2637 | 1999_08_31 | -93.7123 | Asphalt Cement |  | University of Minnesota | 03/26/2004 | 58-40 MnROAD, BI9 | PAV | 10 | 48.67 | 6514000 | 7408000 | 9864000 | 2000 | 986400 | 749600 | 75361.2 | 7.6227 | -9 | 3983 | 6340.936 | 134384.3647 | 11515.4678
3599AC016 | 35-I-1999 | 35 | 7766 | 0 | 45.2637 | 1999_08_31 | -93.7123 | Asphalt Cement |  | University of Minnesota | 03/26/2004 | 58-40 MnROAD, BI9 | PAV | 10 | 48.76 | 6490000 | 7403000 | 9844000 | 2000 | 984400 | 749500 | 75343 | 7.6362 | -9 | 3986 | 6345.712 | 134807.2721 | 11480.9778
3599AC016 | 35-I-1999 | 35 | 7766 | 0 | 45.2637 | 1999_08_31 | -93.7123 | Asphalt Cement |  | University of Minnesota | 03/26/2004 | 58-40 MnROAD, BI9 | PAV | 10 | 48.75 | 6460000 | 7367000 | 9798000 | 2000 | 979800 | 749400 | 75335 | 7.6716 | -9 | 3989 | 6350.488 | 135383.3111 | 11433.7605
3599AC016 | 35-I-1999 | 35 | 7766 | 0 | 45.2637 | 1999_08_31 | -93.7123 | Asphalt Cement |  | University of Minnesota | 03/26/2004 | 58-40 MnROAD, BI9 | PAV | 10 | 48.76 | 6451000 | 7358000 | 9785000 | 2000 | 978500 | 749800 | 75375.6 | 7.6858 | -9 | 3991 | 6353.672 | 135728.7012 | 11406.2965
3599AC016 | 35-I-1999 | 35 | 7766 | 0 | 45.2637 | 1999_08_31 | -93.7123 | Asphalt Cement |  | University of Minnesota | 03/26/2004 | 58-40 MnROAD, BI9 | PAV | 10 | 48.8 | 6418000 | 7331000 | 9743000 | 2000 | 974300 | 749400 | 75335.1 | 7.7144 | -9 | 3994 | 6358.448 | 136251.7033 | 11364.1423
3599AC016 | 35-I-1999 | 35 | 7766 | 0 | 45.2637 | 1999_08_31 | -93.7123 | Asphalt Cement |  | University of Minnesota | 03/26/2004 | 58-40 MnROAD, BI9 | PAV | 10 | 48.83 | 6400000 | 7318000 | 9721000 | 2000 | 972100 | 749700 | 75363.9 | 7.7348 | -9 | 3996 | 6361.632 | 136732.0448 | 11325.8468
3599AC016 | 35-I-1999 | 35 | 7766 | 0 | 45.2637 | 1999_08_31 | -93.7123 | Asphalt Cement |  | University of Minnesota | 03/26/2004 | 58-40 MnROAD, BI9 | PAV | 10 | 48.81 | 6383000 | 7293000 | 9692000 | 2000 | 969200 | 749500 | 75351.8 | 7.7574 | -9 | 3998 | 6364.816 | 137026.1574 | 11303.1626
3599AC016 | 35-I-1999 | 35 | 7766 | 0 | 45.2637 | 1999_08_31 | -93.7123 | Asphalt Cement |  | University of Minnesota | 03/26/2004 | 58-40 MnROAD, BI9 | PAV | 10 | 48.88 | 6358000 | 7282000 | 9667000 | 2000 | 966700 | 749500 | 75348.8 | 7.7768 | -9 | 4001 | 6369.592 | 137527.3034 | 11263.5974
3599AC016 | 35-I-1999 | 35 | 7766 | 0 | 45.2637 | 1999_08_31 | -93.7123 | Asphalt Cement |  | University of Minnesota | 03/26/2004 | 58-40 MnROAD, BI9 | PAV | 10 | 48.86 | 6334000 | 7250000 | 9627000 | 2000 | 962700 | 749700 | 75364.1 | 7.8104 | -9 | 4003 | 6372.776 | 138130.3254 | 11216.0457
3599AC016 | 35-I-1999 | 35 | 7766 | 0 | 45.2637 | 1999_08_31 | -93.7123 | Asphalt Cement |  | University of Minnesota | 03/26/2004 | 58-40 MnROAD, BI9 | PAV | 10 | 48.91 | 6312000 | 7239000 | 9604000 | 2000 | 960400 | 749700 | 75367.5 | 7.8295 | -9 | 4005 | 6375.96 | 138566.6276 | 11182.3488
3599AC016 | 35-I-1999 | 35 | 7766 | 0 | 45.2637 | 1999_08_31 | -93.7123 | Asphalt Cement |  | University of Minnesota | 03/26/2004 | 58-40 MnROAD, BI9 | PAV | 10 | 48.93 | 6284000 | 7212000 | 9565000 | 2000 | 956500 | 749400 | 75333.7 | 7.8578 | -9 | 4008 | 6380.736 | 139062.5964 | 11144.0832
3599AC016 | 35-I-1999 | 35 | 7766 | 0 | 45.2637 | 1999_08_31 | -93.7123 | Asphalt Cement |  | University of Minnesota | 03/26/2004 | 58-40 MnROAD, BI9 | PAV | 10 | 48.95 | 6269000 | 7199000 | 9546000 | 2000 | 954600 | 749800 | 75373.4 | 7.8772 | -9 | 4010 | 6383.92 | 139530.5909 | 11108.3199
3599AC016 | 35-I-1999 | 35 | 7766 | 0 | 45.2637 | 1999_08_31 | -93.7123 | Asphalt Cement |  | University of Minnesota | 03/26/2004 | 58-40 MnROAD, BI9 | PAV | 10 | 48.99 | 6236000 | 7170000 | 9503000 | 2000 | 950300 | 749800 | 75374 | 7.9136 | -9 | 4013 | 6388.696 | 140247.1279 | 11053.178
3599AC016 | 35-I-1999 | 35 | 7766 | 0 | 45.2637 | 1999_08_31 | -93.7123 | Asphalt Cement |  | University of Minnesota | 03/26/2004 | 58-40 MnROAD, BI9 | PAV | 10 | 48.99 | 6211000 | 7144000 | 9467000 | 2000 | 946700 | 749400 | 75337.7 | 7.9398 | -9 | 4016 | 6393.472 | 140630.2775 | 11024.6731
3599AC016 | 35-I-1999 | 35 | 7766 | 0 | 45.2637 | 1999_08_31 | -93.7123 | Asphalt Cement |  | University of Minnesota | 03/26/2004 | 58-40 MnROAD, BI9 | PAV | 10 | 49.03 | 6192000 | 7131000 | 9444000 | 2000 | 944400 | 749700 | 75373 | 7.9624 | -9 | 4018 | 6396.656 | 141171.2782 | 10984.0318
3599AC016 | 35-I-1999 | 35 | 7766 | 0 | 45.2637 | 1999_08_31 | -93.7123 | Asphalt Cement |  | University of Minnesota | 03/26/2004 | 58-40 MnROAD, BI9 | PAV | 10 | 49.05 | 6167000 | 7107000 | 9409000 | 2000 | 940900 | 749400 | 75340.6 | 7.9882 | -9 | 4020 | 6399.84 | 141625.941 | 10950.3752
3599AC016 | 35-I-1999 | 35 | 7766 | 0 | 45.2637 | 1999_08_31 | -93.7123 | Asphalt Cement |  | University of Minnesota | 03/26/2004 | 58-40 MnROAD, BI9 | PAV | 10 | 49.08 | 6147000 | 7092000 | 9385000 | 2000 | 938500 | 749800 | 75375.1 | 8.0127 | -9 | 4023 | 6404.616 | 142204.2953 | 10907.4426
3599AC016 | 35-I-1999 | 35 | 7766 | 0 | 45.2637 | 1999_08_31 | -93.7123 | Asphalt Cement |  | University of Minnesota | 03/26/2004 | 58-40 MnROAD, BI9 | PAV | 10 | 49.14 | 6116000 | 7071000 | 9349000 | 2000 | 934900 | 749700 | 75365.9 | 8.0425 | -9 | 4026 | 6409.392 | 142843.274 | 10860.2512
3599AC016 | 35-I-1999 | 35 | 7766 | 0 | 45.2637 | 1999_08_31 | -93.7123 | Asphalt Cement |  | University of Minnesota | 03/26/2004 | 58-40 MnROAD, BI9 | PAV | 10 | 49.16 | 6090000 | 7045000 | 9312000 | 2000 | 931200 | 749400 | 75334.8 | 8.071 | -9 | 4028 | 6412.576 | 143339.3499 | 10824.2639
3599AC016 | 35-I-1999 | 35 | 7766 | 0 | 45.2637 | 1999_08_31 | -93.7123 | Asphalt Cement |  | University of Minnesota | 03/26/2004 | 58-40 MnROAD, BI9 | PAV | 10 | 49.2 | 6071000 | 7033000 | 9291000 | 2000 | 929100 | 749600 | 75361.2 | 8.092 | -9 | 4030 | 6415.76 | 143826.7316 | 10789.1806
3599AC016 | 35-I-1999 | 35 | 7766 | 0 | 45.2637 | 1999_08_31 | -93.7123 | Asphalt Cement |  | University of Minnesota | 03/26/2004 | 58-40 MnROAD, BI9 | PAV | 10 | 49.19 | 6049000 | 7005000 | 9255000 | 2000 | 925500 | 749500 | 75345.3 | 8.1216 | -9 | 4033 | 6420.536 | 144325.9177 | 10753.4581
3599AC016 | 35-I-1999 | 35 | 7766 | 0 | 45.2637 | 1999_08_31 | -93.7123 | Asphalt Cement |  | University of Minnesota | 03/26/2004 | 58-40 MnROAD, BI9 | PAV | 10 | 45.26 | 10170000 | 10260000 | 14450000 | 2000 | 1445000 | 749600 | 75353.2 | 5.2092 | -9 | 3448 | 5489.216 | 86773.6835 | 17352.1203
3599AC016 | 35-I-1999 | 35 | 7766 | 0 | 45.2637 | 1999_08_31 | -93.7123 | Asphalt Cement |  | University of Minnesota | 03/26/2004 | 58-40 MnROAD, BI9 | PAV | 10 | 45.27 | 10160000 | 10260000 | 14440000 | 2000 | 1444000 | 749800 | 75375.6 | 5.2146 | -9 | 3450 | 5492.4 | 86895.1434 | 17329.8363
3599AC016 | 35-I-1999 | 35 | 7766 | 0 | 45.2637 | 1999_08_31 | -93.7123 | Asphalt Cement |  | University of Minnesota | 03/26/2004 | 58-40 MnROAD, BI9 | PAV | 10 | 45.29 | 10140000 | 10240000 | 14420000 | 2000 | 1442000 | 749500 | 75347.9 | 5.2208 | -9 | 3453 | 5497.176 | 86976.1064 | 17315.6737
3599AC016 | 35-I-1999 | 35 | 7766 | 0 | 45.2637 | 1999_08_31 | -93.7123 | Asphalt Cement |  | University of Minnesota | 03/26/2004 | 58-40 MnROAD, BI9 | PAV | 10 | 45.27 | 10130000 | 10230000 | 14400000 | 2000 | 1440000 | 749800 | 75375.3 | 5.2295 | -9 | 3456 | 5501.952 | 87136.5188 | 17285.7645
3599AC016 | 35-I-1999 | 35 | 7766 | 0 | 45.2637 | 1999_08_31 | -93.7123 | Asphalt Cement |  | University of Minnesota | 03/26/2004 | 58-40 MnROAD, BI9 | PAV | 10 | 40.31 | 17910000 | 15190000 | 23490000 | 2000 | 2349000 | 750000 | 75398.6 | 3.2124 | -9 | 1565 | 2491.48 | 48667.8201 | 28633.8618
3599AC016 | 35-I-1999 | 35 | 7766 | 0 | 45.2637 | 1999_08_31 | -93.7123 | Asphalt Cement |  | University of Minnesota | 03/26/2004 | 58-40 MnROAD, BI9 | PAV | 10 | 40.34 | 17890000 | 15190000 | 23470000 | 2000 | 2347000 | 749800 | 75378.3 | 3.2144 | -9 | 1568 | 2496.256 | 48713.3578 | 28609.7254
3599AC016 | 35-I-1999 | 35 | 7766 | 0 | 45.2637 | 1999_08_31 | -93.7123 | Asphalt Cement |  | University of Minnesota | 03/26/2004 | 58-40 MnROAD, BI9 | PAV | 10 | 40.3 | 17890000 | 15170000 | 23450000 | 2000 | 2345000 | 749900 | 75389.5 | 3.217 | -9 | 1571 | 2501.032 | 48727.8087 | 28603.8713
3599AC016 | 35-I-1999 | 35 | 7766 | 0 | 45.2637 | 1999_08_31 | -93.7123 | Asphalt Cement |  | University of Minnesota | 03/26/2004 | 58-40 MnROAD, BI9 | PAV | 10 | 40.34 | 17880000 | 15190000 | 23460000 | 2000 | 2346000 | 749700 | 75369.8 | 3.2149 | -9 | 1573 | 2504.216 | 48721.1238 | 28610.4265
3599AC016 | 35-I-1999 | 35 | 7766 | 0 | 45.2637 | 1999_08_31 | -93.7123 | Asphalt Cement |  | University of Minnesota | 03/26/2004 | 58-40 MnROAD, BI9 | PAV | 10 | 40.32 | 17880000 | 15170000 | 23450000 | 2000 | 2345000 | 750000 | 75395 | 3.2173 | -9 | 1575 | 2507.4 | 48760.8643 | 28589.7386
3599AC016 | 35-I-1999 | 35 | 7766 | 0 | 45.2637 | 1999_08_31 | -93.7123 | Asphalt Cement |  | University of Minnesota | 03/26/2004 | 58-40 MnROAD, BI9 | PAV | 10 | 40.36 | 17870000 | 15180000 | 23450000 | 2000 | 2345000 | 749900 | 75384 | 3.2173 | -9 | 1578 | 2512.176 | 48787.9517 | 28576.4942
3599AC016 | 35-I-1999 | 35 | 7766 | 0 | 45.2637 | 1999_08_31 | -93.7123 | Asphalt Cement |  | University of Minnesota | 03/26/2004 | 58-40 MnROAD, BI9 | PAV | 10 | 40.37 | 17860000 | 15190000 | 23450000 | 2000 | 2345000 | 749700 | 75368.6 | 3.2167 | -9 | 1581 | 2516.952 | 48771.9448 | 28588.5023
3599AC016 | 35-I-1999 | 35 | 7766 | 0 | 45.2637 | 1999_08_31 | -93.7123 | Asphalt Cement |  | University of Minnesota | 03/26/2004 | 58-40 MnROAD, BI9 | PAV | 10 | 40.34 | 17860000 | 15160000 | 23430000 | 2000 | 2343000 | 749900 | 75386.6 | 3.2199 | -9 | 1583 | 2520.136 | 48809.5386 | 28569.1115
3599AC016 | 35-I-1999 | 35 | 7766 | 0 | 45.2637 | 1999_08_31 | -93.7123 | Asphalt Cement |  | University of Minnesota | 03/26/2004 | 58-40 MnROAD, BI9 | PAV | 10 | 40.36 | 17860000 | 15170000 | 23430000 | 2000 | 2343000 | 749700 | 75373 | 3.2189 | -9 | 1586 | 2524.912 | 48803.555 | 28575.2427
3599AC016 | 35-I-1999 | 35 | 7766 | 0 | 45.2637 | 1999_08_31 | -93.7123 | Asphalt Cement |  | University of Minnesota | 03/26/2004 | 58-40 MnROAD, BI9 | PAV | 10 | 40.33 | 17860000 | 15160000 | 23430000 | 2000 | 2343000 | 750000 | 75395.1 | 3.2198 | -9 | 1588 | 2528.096 | 48812.5227 | 28572.6217
3599AC016 | 35-I-1999 | 35 | 7766 | 0 | 45.2637 | 1999_08_31 | -93.7123 | Asphalt Cement |  | University of Minnesota | 03/26/2004 | 58-40 MnROAD, BI9 | PAV | 10 | 40.39 | 17840000 | 15180000 | 23420000 | 2000 | 2342000 | 749700 | 75366 | 3.2199 | -9 | 1590 | 2531.28 | 48854.4673 | 28550.7173
3599AC016 | 35-I-1999 | 35 | 7766 | 0 | 45.2637 | 1999_08_31 | -93.7123 | Asphalt Cement |  | University of Minnesota | 03/26/2004 | 58-40 MnROAD, BI9 | PAV | 10 | 41.48 | 16270000 | 14380000 | 21710000 | 2000 | 2171000 | 749600 | 75358.6 | 3.4723 | -9 | 2108 | 3355.936 | 53857.0259 | 26423.3364
3599AC016 | 35-I-1999 | 35 | 7766 | 0 | 45.2637 | 1999_08_31 | -93.7123 | Asphalt Cement |  | University of Minnesota | 03/26/2004 | 58-40 MnROAD, BI9 | PAV | 10 | 41.48 | 16260000 | 14370000 | 21700000 | 2000 | 2170000 | 749600 | 75361.2 | 3.4748 | -9 | 2111 | 3360.712 | 53881.8448 | 26413.6655
3599AC016 | 35-I-1999 | 35 | 7766 | 0 | 45.2637 | 1999_08_31 | -93.7123 | Asphalt Cement |  | University of Minnesota | 03/26/2004 | 58-40 MnROAD, BI9 | PAV | 10 | 41.46 | 16270000 | 14370000 | 21700000 | 2000 | 2170000 | 750000 | 75399.2 | 3.4755 | -9 | 2113 | 3363.896 | 53918.0649 | 26398.4216
3599AC016 | 35-I-1999 | 35 | 7766 | 0 | 45.2637 | 1999_08_31 | -93.7123 | Asphalt Cement |  | University of Minnesota | 03/26/2004 | 58-40 MnROAD, BI9 | PAV | 10 | 41.47 | 16250000 | 14360000 | 21680000 | 2000 | 2168000 | 749700 | 75365.7 | 3.477 | -9 | 2116 | 3368.672 | 53935.2912 | 26392.4892
3599AC016 | 35-I-1999 | 35 | 7766 | 0 | 45.2637 | 1999_08_31 | -93.7123 | Asphalt Cement |  | University of Minnesota | 03/26/2004 | 58-40 MnROAD, BI9 | PAV | 10 | 41.51 | 16230000 | 14370000 | 21680000 | 2000 | 2168000 | 749800 | 75373.9 | 3.4786 | -9 | 2118 | 3371.856 | 53992.2839 | 26367.1277
3599AC016 | 35-I-1999 | 35 | 7766 | 0 | 45.2637 | 1999_08_31 | -93.7123 | Asphalt Cement |  | University of Minnesota | 03/26/2004 | 58-40 MnROAD, BI9 | PAV | 10 | 41.47 | 16220000 | 14340000 | 21650000 | 2000 | 2165000 | 749900 | 75392.8 | 3.4837 | -9 | 2120 | 3375.04 | 54038.8491 | 26346.9039
3599AC016 | 35-I-1999 | 35 | 7766 | 0 | 45.2637 | 1999_08_31 | -93.7123 | Asphalt Cement |  | University of Minnesota | 03/26/2004 | 58-40 MnROAD, BI9 | PAV | 10 | 41.5 | 16220000 | 14350000 | 21650000 | 2000 | 2165000 | 750000 | 75393.5 | 3.4831 | -9 | 2124 | 3381.408 | 54085.2785 | 26326.7821
3599AC016 | 35-I-1999 | 35 | 7766 | 0 | 45.2637 | 1999_08_31 | -93.7123 | Asphalt Cement |  | University of Minnesota | 03/26/2004 | 58-40 MnROAD, BI9 | PAV | 10 | 41.51 | 16200000 | 14340000 | 21630000 | 2000 | 2163000 | 749600 | 75359.1 | 3.485 | -9 | 2126 | 3384.592 | 54088.2264 | 26327.8423
3599AC016 | 35-I-1999 | 35 | 7766 | 0 | 45.2637 | 1999_08_31 | -93.7123 | Asphalt Cement |  | University of Minnesota | 03/26/2004 | 58-40 MnROAD, BI9 | PAV | 10 | 41.52 | 16210000 | 14350000 | 21650000 | 2000 | 2165000 | 749900 | 75387 | 3.4841 | -9 | 2128 | 3387.776 | 54092.187 | 26328.4101
3599AC016 | 35-I-1999 | 35 | 7766 | 0 | 45.2637 | 1999_08_31 | -93.7123 | Asphalt Cement |  | University of Minnesota | 03/26/2004 | 58-40 MnROAD, BI9 | PAV | 10 | 41.52 | 16190000 | 14340000 | 21630000 | 2000 | 2163000 | 749600 | 75361.9 | 3.4856 | -9 | 2130 | 3390.96 | 54098.892 | 26327.642
3599AC016 | 35-I-1999 | 35 | 7766 | 0 | 45.2637 | 1999_08_31 | -93.7123 | Asphalt Cement |  | University of Minnesota | 03/26/2004 | 58-40 MnROAD, BI9 | PAV | 10 | 41.53 | 16200000 | 14350000 | 21640000 | 2000 | 2164000 | 749800 | 75379 | 3.4848 | -9 | 2133 | 3395.736 | 54113.4158 | 26323.0708
3599AC016 | 35-I-1999 | 35 | 7766 | 0 | 45.2637 | 1999_08_31 | -93.7123 | Asphalt Cement |  | University of Minnesota | 03/26/2004 | 58-40 MnROAD, BI9 | PAV | 10 | 41.53 | 16190000 | 14340000 | 21620000 | 2000 | 2162000 | 749600 | 75357.8 | 3.4866 | -9 | 2136 | 3400.512 | 54134.5835 | 26315.2722
3599AC016 | 35-I-1999 | 35 | 7766 | 0 | 45.2637 | 1999_08_31 | -93.7123 | Asphalt Cement |  | University of Minnesota | 03/26/2004 | 58-40 MnROAD, BI9 | PAV | 10 | 41.54 | 16190000 | 14340000 | 21620000 | 2000 | 2162000 | 750000 | 75394.8 | 3.4878 | -9 | 2138 | 3403.696 | 54203.0519 | 26284.5243
3599AC016 | 35-I-1999 | 35 | 7766 | 0 | 45.2637 | 1999_08_31 | -93.7123 | Asphalt Cement |  | University of Minnesota | 03/26/2004 | 58-40 MnROAD, BI9 | PAV | 10 | 41.56 | 16160000 | 14330000 | 21600000 | 2000 | 2160000 | 749600 | 75356.9 | 3.49 | -9 | 2141 | 3408.472 | 54216.7345 | 26280.3831
3599AC016 | 35-I-1999 | 35 | 7766 | 0 | 45.2637 | 1999_08_31 | -93.7123 | Asphalt Cement |  | University of Minnesota | 03/26/2004 | 58-40 MnROAD, BI9 | PAV | 10 | 41.52 | 16180000 | 14320000 | 21610000 | 2000 | 2161000 | 750000 | 75399.5 | 3.4908 | -9 | 2143 | 3411.656 | 54206.7655 | 26287.7095
3599AC016 | 35-I-1999 | 35 | 7766 | 0 | 45.2637 | 1999_08_31 | -93.7123 | Asphalt Cement |  | University of Minnesota | 03/26/2004 | 58-40 MnROAD, BI9 | PAV | 10 | 41.54 | 16160000 | 14320000 | 21590000 | 2000 | 2159000 | 749700 | 75366.1 | 3.4915 | -9 | 2145 | 3414.84 | 54234.9548 | 26276.5382
3599AC016 | 35-I-1999 | 35 | 7766 | 0 | 45.2637 | 1999_08_31 | -93.7123 | Asphalt Cement |  | University of Minnesota | 03/26/2004 | 58-40 MnROAD, BI9 | PAV | 10 | 41.53 | 16150000 | 14310000 | 21580000 | 2000 | 2158000 | 749800 | 75378.6 | 3.4945 | -9 | 2148 | 3419.616 | 54263.8702 | 26265.0279
3599AC016 | 35-I-1999 | 35 | 7766 | 0 | 45.2637 | 1999_08_31 | -93.7123 | Asphalt Cement |  | University of Minnesota | 03/26/2004 | 58-40 MnROAD, BI9 | PAV | 10 | 41.58 | 16140000 | 14320000 | 21580000 | 2000 | 2158000 | 749700 | 75371.8 | 3.4939 | -9 | 2151 | 3424.392 | 54302.8297 | 26248.6747
3599AC016 | 35-I-1999 | 35 | 7766 | 0 | 45.2637 | 1999_08_31 | -93.7123 | Asphalt Cement |  | University of Minnesota | 03/26/2004 | 58-40 MnROAD, BI9 | PAV | 10 | 41.54 | 16140000 | 14300000 | 21570000 | 2000 | 2157000 | 750000 | 75397.2 | 3.4972 | -9 | 2153 | 3427.576 | 54328.6964 | 26238.6677
3599AC016 | 35-I-1999 | 35 | 7766 | 0 | 45.2637 | 1999_08_31 | -93.7123 | Asphalt Cement |  | University of Minnesota | 03/26/2004 | 58-40 MnROAD, BI9 | PAV | 10 | 41.58 | 16120000 | 14300000 | 21550000 | 2000 | 2155000 | 749600 | 75359.7 | 3.498 | -9 | 2155 | 3430.76 | 54363.9196 | 26224.1561
3599AC016 | 35-I-1999 | 35 | 7766 | 0 | 45.2637 | 1999_08_31 | -93.7123 | Asphalt Cement |  | University of Minnesota | 03/26/2004 | 58-40 MnROAD, BI9 | PAV | 10 | 48.24 | 6955000 | 7791000 | 10440000 | 2000 | 1044000 | 749800 | 75378 | 7.2022 | -9 | 3929 | 6254.968 | 126195.7733 | 12225.0455
3599AC016 | 35-I-1999 | 35 | 7766 | 0 | 45.2637 | 1999_08_31 | -93.7123 | Asphalt Cement |  | University of Minnesota | 03/26/2004 | 58-40 MnROAD, BI9 | PAV | 10 | 48.28 | 6930000 | 7772000 | 10410000 | 2000 | 1041000 | 749500 | 75343.1 | 7.22 | -9 | 3931 | 6258.152 | 126536.9894 | 12193.7557
3599AC016 | 35-I-1999 | 35 | 7766 | 0 | 45.2637 | 1999_08_31 | -93.7123 | Asphalt Cement |  | University of Minnesota | 03/26/2004 | 58-40 MnROAD, BI9 | PAV | 10 | 48.31 | 6916000 | 7764000 | 10400000 | 2000 | 1040000 | 749800 | 75376.4 | 7.2339 | -9 | 3933 | 6261.336 | 126819.2333 | 12168.2925
3599AC016 | 35-I-1999 | 35 | 7766 | 0 | 45.2637 | 1999_08_31 | -93.7123 | Asphalt Cement |  | University of Minnesota | 03/26/2004 | 58-40 MnROAD, BI9 | PAV | 10 | 48.31 | 6894000 | 7740000 | 10360000 | 2000 | 1036000 | 749600 | 75355.8 | 7.2548 | -9 | 3936 | 6266.112 | 127240.9758 | 12129.6329
3599AC016 | 35-I-1999 | 35 | 7766 | 0 | 45.2637 | 1999_08_31 | -93.7123 | Asphalt Cement |  | University of Minnesota | 03/26/2004 | 58-40 MnROAD, BI9 | PAV | 10 | 48.31 | 6880000 | 7724000 | 10340000 | 2000 | 1034000 | 749800 | 75375 | 7.2718 | -9 | 3939 | 6270.888 | 127555.1283 | 12101.43
3599AC016 | 35-I-1999 | 35 | 7766 | 0 | 45.2637 | 1999_08_31 | -93.7123 | Asphalt Cement |  | University of Minnesota | 03/26/2004 | 58-40 MnROAD, BI9 | PAV | 10 | 48.39 | 6849000 | 7711000 | 10310000 | 2000 | 1031000 | 749400 | 75340.8 | 7.2891 | -9 | 3941 | 6274.072 | 127948.6264 | 12065.8815
3599AC016 | 35-I-1999 | 35 | 7766 | 0 | 45.2637 | 1999_08_31 | -93.7123 | Asphalt Cement |  | University of Minnesota | 03/26/2004 | 58-40 MnROAD, BI9 | PAV | 10 | 48.35 | 6842000 | 7694000 | 10300000 | 2000 | 1030000 | 749800 | 75378.9 | 7.3052 | -9 | 3943 | 6277.256 | 128130.0779 | 12050.4624
3599AC016 | 35-I-1999 | 35 | 7766 | 0 | 45.2637 | 1999_08_31 | -93.7123 | Asphalt Cement |  | University of Minnesota | 03/26/2004 | 58-40 MnROAD, BI9 | PAV | 10 | 48.4 | 6818000 | 7680000 | 10270000 | 2000 | 1027000 | 749400 | 75337 | 7.3196 | -9 | 3946 | 6282.032 | 128466.8746 | 12020.5362
3599AC016 | 35-I-1999 | 35 | 7766 | 0 | 45.2637 | 1999_08_31 | -93.7123 | Asphalt Cement |  | University of Minnesota | 03/26/2004 | 58-40 MnROAD, BI9 | PAV | 10 | 48.42 | 6806000 | 7672000 | 10260000 | 2000 | 1026000 | 749800 | 75374.8 | 7.3338 | -9 | 3948 | 6285.216 | 128769.2847 | 11993.9712
3599AC016 | 35-I-1999 | 35 | 7766 | 0 | 45.2637 | 1999_08_31 | -93.7123 | Asphalt Cement |  | University of Minnesota | 03/26/2004 | 58-40 MnROAD, BI9 | PAV | 10 | 48.47 | 6778000 | 7652000 | 10220000 | 2000 | 1022000 | 749500 | 75351.5 | 7.3555 | -9 | 3951 | 6289.992 | 129269.8082 | 11949.1935
3599AC016 | 35-I-1999 | 35 | 7766 | 0 | 45.2637 | 1999_08_31 | -93.7123 | Asphalt Cement |  | University of Minnesota | 03/26/2004 | 58-40 MnROAD, BI9 | PAV | 10 | 48.43 | 6766000 | 7628000 | 10200000 | 2000 | 1020000 | 749700 | 75367.4 | 7.3759 | -9 | 3954 | 6294.768 | 129512.2534 | 11928.4859
3599AC016 | 35-I-1999 | 35 | 7766 | 0 | 45.2637 | 1999_08_31 | -93.7123 | Asphalt Cement |  | University of Minnesota | 03/26/2004 | 58-40 MnROAD, BI9 | PAV | 10 | 48.5 | 6742000 | 7621000 | 10180000 | 2000 | 1018000 | 749600 | 75355.2 | 7.3898 | -9 | 3956 | 6297.952 | 129872.5575 | 11897.0519
3599AC016 | 35-I-1999 | 35 | 7766 | 0 | 45.2637 | 1999_08_31 | -93.7123 | Asphalt Cement |  | University of Minnesota | 03/26/2004 | 58-40 MnROAD, BI9 | PAV | 10 | 48.48 | 6721000 | 7591000 | 10140000 | 2000 | 1014000 | 749600 | 75355.1 | 7.4162 | -9 | 3958 | 6301.136 | 130344.6009 | 11855.6236
3599AC016 | 35-I-1999 | 35 | 7766 | 0 | 45.2637 | 1999_08_31 | -93.7123 | Asphalt Cement |  | University of Minnesota | 03/26/2004 | 58-40 MnROAD, BI9 | PAV | 10 | 48.54 | 6701000 | 7586000 | 10120000 | 2000 | 1012000 | 749600 | 75355.1 | 7.4287 | -9 | 3961 | 6305.912 | 130723.213 | 11822.9412
3599AC016 | 35-I-1999 | 35 | 7766 | 0 | 45.2637 | 1999_08_31 | -93.7123 | Asphalt Cement |  | University of Minnesota | 03/26/2004 | 58-40 MnROAD, BI9 | PAV | 10 | 48.57 | 6674000 | 7561000 | 10080000 | 2000 | 1008000 | 749500 | 75351 | 7.4555 | -9 | 3964 | 6310.688 | 131267.6188 | 11775.5603
3599AC016 | 35-I-1999 | 35 | 7766 | 0 | 45.2637 | 1999_08_31 | -93.7123 | Asphalt Cement |  | University of Minnesota | 03/26/2004 | 58-40 MnROAD, BI9 | PAV | 10 | 48.53 | 6662000 | 7536000 | 10060000 | 2000 | 1006000 | 749700 | 75372.1 | 7.477 | -9 | 3966 | 6313.872 | 131517.6781 | 11754.8222
3599AC016 | 35-I-1999 | 35 | 7766 | 0 | 45.2637 | 1999_08_31 | -93.7123 | Asphalt Cement |  | University of Minnesota | 03/26/2004 | 58-40 MnROAD, BI9 | PAV | 10 | 48.6 | 6635000 | 7527000 | 10030000 | 2000 | 1003000 | 749500 | 75352.5 | 7.4935 | -9 | 3969 | 6318.648 | 131982.937 | 11715.0336
3599AC016 | 35-I-1999 | 35 | 7766 | 0 | 45.2637 | 1999_08_31 | -93.7123 | Asphalt Cement |  | University of Minnesota | 03/26/2004 | 58-40 MnROAD, BI9 | PAV | 10 | 48.58 | 6621000 | 7504000 | 10010000 | 2000 | 1001000 | 749700 | 75372.7 | 7.5154 | -9 | 3971 | 6321.832 | 132276.4995 | 11690.682
3599AC016 | 35-I-1999 | 35 | 7766 | 0 | 45.2637 | 1999_08_31 | -93.7123 | Asphalt Cement |  | University of Minnesota | 03/26/2004 | 58-40 MnROAD, BI9 | PAV | 10 | 48.64 | 6596000 | 7492000 | 9982000 | 2000 | 998200 | 749600 | 75358 | 7.5327 | -9 | 3973 | 6325.016 | 132734.6019 | 11651.9796
3599AC016 | 35-I-1999 | 35 | 7766 | 0 | 45.2637 | 1999_08_31 | -93.7123 | Asphalt Cement |  | University of Minnesota | 03/26/2004 | 58-40 MnROAD, BI9 | PAV | 10 | 48.68 | 6568000 | 7472000 | 9948000 | 2000 | 994800 | 749400 | 75338.5 | 7.5562 | -9 | 3976 | 6329.792 | 133198.9805 | 11612.9997
3599AC016 | 35-I-1999 | 35 | 7766 | 0 | 45.2637 | 1999_08_31 | -93.7123 | Asphalt Cement |  | University of Minnesota | 03/26/2004 | 58-40 MnROAD, BI9 | PAV | 10 | 48.65 | 6553000 | 7446000 | 9919000 | 2000 | 991900 | 749700 | 75367.1 | 7.5815 | -9 | 3979 | 6334.568 | 133633.8291 | 11576.8518
3599AC016 | 35-I-1999 | 35 | 7766 | 0 | 45.2637 | 1999_08_31 | -93.7123 | Asphalt Cement |  | University of Minnesota | 03/26/2004 | 58-40 MnROAD, BI9 | PAV | 10 | 42.94 | 13670000 | 12720000 | 18670000 | 2000 | 1867000 | 750000 | 75396.3 | 4.0373 | -9 | 2785 | 4433.72 | 64479.7277 | 22675.2754
3599AC016 | 35-I-1999 | 35 | 7766 | 0 | 45.2637 | 1999_08_31 | -93.7123 | Asphalt Cement |  | University of Minnesota | 03/26/2004 | 58-40 MnROAD, BI9 | PAV | 10 | 43 | 13640000 | 12720000 | 18650000 | 2000 | 1865000 | 749600 | 75354.1 | 4.0398 | -9 | 2787 | 4436.904 | 64552.5678 | 22651.9681
3599AC016 | 35-I-1999 | 35 | 7766 | 0 | 45.2637 | 1999_08_31 | -93.7123 | Asphalt Cement |  | University of Minnesota | 03/26/2004 | 58-40 MnROAD, BI9 | PAV | 10 | 42.97 | 13640000 | 12710000 | 18640000 | 2000 | 1864000 | 750000 | 75395.5 | 4.0433 | -9 | 2790 | 4441.68 | 64619.8345 | 22630.6669
3599AC016 | 35-I-1999 | 35 | 7766 | 0 | 45.2637 | 1999_08_31 | -93.7123 | Asphalt Cement |  | University of Minnesota | 03/26/2004 | 58-40 MnROAD, BI9 | PAV | 10 | 42.98 | 13620000 | 12690000 | 18620000 | 2000 | 1862000 | 749600 | 75358 | 4.0466 | -9 | 2792 | 4444.864 | 64632.3664 | 22628.5568
3599AC016 | 35-I-1999 | 35 | 7766 | 0 | 45.2637 | 1999_08_31 | -93.7123 | Asphalt Cement |  | University of Minnesota | 03/26/2004 | 58-40 MnROAD, BI9 | PAV | 10 | 43 | 13620000 | 12700000 | 18630000 | 2000 | 1863000 | 749900 | 75389.6 | 4.0467 | -9 | 2794 | 4448.048 | 64673.6028 | 22616.4062
3599AC016 | 35-I-1999 | 35 | 7766 | 0 | 45.2637 | 1999_08_31 | -93.7123 | Asphalt Cement |  | University of Minnesota | 03/26/2004 | 58-40 MnROAD, BI9 | PAV | 10 | 43.01 | 13600000 | 12680000 | 18600000 | 2000 | 1860000 | 749700 | 75363.8 | 4.0517 | -9 | 2797 | 4452.824 | 64755.4835 | 22590.0844
3599AC016 | 35-I-1999 | 35 | 7766 | 0 | 45.2637 | 1999_08_31 | -93.7123 | Asphalt Cement |  | University of Minnesota | 03/26/2004 | 58-40 MnROAD, BI9 | PAV | 10 | 43.01 | 13600000 | 12690000 | 18600000 | 2000 | 1860000 | 749900 | 75390.9 | 4.0517 | -9 | 2799 | 4456.008 | 64790.0382 | 22580.3119
3599AC016 | 35-I-1999 | 35 | 7766 | 0 | 45.2637 | 1999_08_31 | -93.7123 | Asphalt Cement |  | University of Minnesota | 03/26/2004 | 58-40 MnROAD, BI9 | PAV | 10 | 43.02 | 13590000 | 12680000 | 18580000 | 2000 | 1858000 | 749600 | 75355.9 | 4.0541 | -9 | 2801 | 4459.192 | 64820.02 | 22572.1421
3599AC016 | 35-I-1999 | 35 | 7766 | 0 | 45.2637 | 1999_08_31 | -93.7123 | Asphalt Cement |  | University of Minnesota | 03/26/2004 | 58-40 MnROAD, BI9 | PAV | 10 | 41.44 | 16340000 | 14430000 | 21800000 | 2000 | 2180000 | 749800 | 75376.4 | 3.4588 | -9 | 2089 | 3325.688 | 53620.9163 | 26519.6086
3599AC016 | 35-I-1999 | 35 | 7766 | 0 | 45.2637 | 1999_08_31 | -93.7123 | Asphalt Cement |  | University of Minnesota | 03/26/2004 | 58-40 MnROAD, BI9 | PAV | 10 | 41.4 | 16340000 | 14410000 | 21790000 | 2000 | 2179000 | 749900 | 75389.5 | 3.4618 | -9 | 2092 | 3330.464 | 53617.3894 | 26523.8602
3599AC016 | 35-I-1999 | 35 | 7766 | 0 | 45.2637 | 1999_08_31 | -93.7123 | Asphalt Cement |  | University of Minnesota | 03/26/2004 | 58-40 MnROAD, BI9 | PAV | 10 | 41.44 | 16330000 | 14410000 | 21780000 | 2000 | 2178000 | 749800 | 75373.2 | 3.4623 | -9 | 2094 | 3333.648 | 53670.155 | 26500.2887
3599AC016 | 35-I-1999 | 35 | 7766 | 0 | 45.2637 | 1999_08_31 | -93.7123 | Asphalt Cement |  | University of Minnesota | 03/26/2004 | 58-40 MnROAD, BI9 | PAV | 10 | 41.42 | 16320000 | 14390000 | 21760000 | 2000 | 2176000 | 750000 | 75394.8 | 3.4669 | -9 | 2096 | 3336.832 | 53726.8918 | 26474.8082
3599AC016 | 35-I-1999 | 35 | 7766 | 0 | 45.2637 | 1999_08_31 | -93.7123 | Asphalt Cement |  | University of Minnesota | 03/26/2004 | 58-40 MnROAD, BI9 | PAV | 10 | 41.47 | 16300000 | 14400000 | 21750000 | 2000 | 2175000 | 749700 | 75369.3 | 3.4667 | -9 | 2099 | 3341.608 | 53761.7064 | 26460.1668
3599AC016 | 35-I-1999 | 35 | 7766 | 0 | 45.2637 | 1999_08_31 | -93.7123 | Asphalt Cement |  | University of Minnesota | 03/26/2004 | 58-40 MnROAD, BI9 | PAV | 10 | 41.42 | 16300000 | 14380000 | 21740000 | 2000 | 2174000 | 749900 | 75390.3 | 3.4695 | -9 | 2101 | 3344.792 | 53761.9791 | 26462.536
3599AC016 | 35-I-1999 | 35 | 7766 | 0 | 45.2637 | 1999_08_31 | -93.7123 | Asphalt Cement |  | University of Minnesota | 03/26/2004 | 58-40 MnROAD, BI9 | PAV | 10 | 41.47 | 16280000 | 14390000 | 21730000 | 2000 | 2173000 | 749700 | 75370.3 | 3.4695 | -9 | 2103 | 3347.976 | 53811.1879 | 26440.8387
3599AC016 | 35-I-1999 | 35 | 7766 | 0 | 45.2637 | 1999_08_31 | -93.7123 | Asphalt Cement |  | University of Minnesota | 03/26/2004 | 58-40 MnROAD, BI9 | PAV | 10 | 41.44 | 16280000 | 14380000 | 21720000 | 2000 | 2172000 | 750000 | 75400 | 3.4722 | -9 | 2106 | 3352.752 | 53847.1297 | 26425.6915
3599AC016 | 35-I-1999 | 35 | 7766 | 0 | 45.2637 | 1999_08_31 | -93.7123 | Asphalt Cement |  | University of Minnesota | 03/26/2004 | 58-40 MnROAD, BI9 | PAV | 10 | 40.27 | 17980000 | 15230000 | 23560000 | 2000 | 2356000 | 749800 | 75377.5 | 3.2017 | -9 | 1539 | 2450.088 | 48457.4246 | 28729.1374
3599AC016 | 35-I-1999 | 35 | 7766 | 0 | 45.2637 | 1999_08_31 | -93.7123 | Asphalt Cement |  | University of Minnesota | 03/26/2004 | 58-40 MnROAD, BI9 | PAV | 10 | 40.22 | 17980000 | 15210000 | 23550000 | 2000 | 2355000 | 750000 | 75395.7 | 3.2035 | -9 | 1541 | 2453.272 | 48453.8838 | 28733.8751
3599AC016 | 35-I-1999 | 35 | 7766 | 0 | 45.2637 | 1999_08_31 | -93.7123 | Asphalt Cement |  | University of Minnesota | 03/26/2004 | 58-40 MnROAD, BI9 | PAV | 10 | 40.25 | 17980000 | 15220000 | 23550000 | 2000 | 2355000 | 750000 | 75397.6 | 3.2035 | -9 | 1544 | 2458.048 | 48483.8777 | 28718.7368
3599AC016 | 35-I-1999 | 35 | 7766 | 0 | 45.2637 | 1999_08_31 | -93.7123 | Asphalt Cement |  | University of Minnesota | 03/26/2004 | 58-40 MnROAD, BI9 | PAV | 10 | 40.25 | 17960000 | 15210000 | 23540000 | 2000 | 2354000 | 749700 | 75367 | 3.2046 | -9 | 1547 | 2462.824 | 48465.6783 | 28732.1587
3599AC016 | 35-I-1999 | 35 | 7766 | 0 | 45.2637 | 1999_08_31 | -93.7123 | Asphalt Cement |  | University of Minnesota | 03/26/2004 | 58-40 MnROAD, BI9 | PAV | 10 | 40.29 | 17960000 | 15220000 | 23540000 | 2000 | 2354000 | 749800 | 75381.6 | 3.2042 | -9 | 1549 | 2466.008 | 48518.5754 | 28703.47
3599AC016 | 35-I-1999 | 35 | 7766 | 0 | 45.2637 | 1999_08_31 | -93.7123 | Asphalt Cement |  | University of Minnesota | 03/26/2004 | 58-40 MnROAD, BI9 | PAV | 10 | 40.27 | 17940000 | 15200000 | 23510000 | 2000 | 2351000 | 749800 | 75383 | 3.2085 | -9 | 1551 | 2469.192 | 48560.4817 | 28681.3347
3599AC016 | 35-I-1999 | 35 | 7766 | 0 | 45.2637 | 1999_08_31 | -93.7123 | Asphalt Cement |  | University of Minnesota | 03/26/2004 | 58-40 MnROAD, BI9 | PAV | 10 | 40.29 | 17930000 | 15200000 | 23510000 | 2000 | 2351000 | 749700 | 75366.9 | 3.2082 | -9 | 1554 | 2473.968 | 48567.5303 | 28679.8068
3599AC016 | 35-I-1999 | 35 | 7766 | 0 | 45.2637 | 1999_08_31 | -93.7123 | Asphalt Cement |  | University of Minnesota | 03/26/2004 | 58-40 MnROAD, BI9 | PAV | 10 | 40.26 | 17940000 | 15200000 | 23510000 | 2000 | 2351000 | 750000 | 75401.9 | 3.2092 | -9 | 1556 | 2477.152 | 48576.3804 | 28677.2168
3599AC016 | 35-I-1999 | 35 | 7766 | 0 | 45.2637 | 1999_08_31 | -93.7123 | Asphalt Cement |  | University of Minnesota | 03/26/2004 | 58-40 MnROAD, BI9 | PAV | 10 | 40.31 | 17910000 | 15200000 | 23490000 | 2000 | 2349000 | 749600 | 75358.5 | 3.2102 | -9 | 1558 | 2480.336 | 48615.9216 | 28656.5255
3599AC016 | 35-I-1999 | 35 | 7766 | 0 | 45.2637 | 1999_08_31 | -93.7123 | Asphalt Cement |  | University of Minnesota | 03/26/2004 | 58-40 MnROAD, BI9 | PAV | 10 | 40.28 | 17920000 | 15190000 | 23490000 | 2000 | 2349000 | 750000 | 75402.1 | 3.2121 | -9 | 1561 | 2485.112 | 48637.7763 | 28646.2825
3599AC016 | 35-I-1999 | 35 | 7766 | 0 | 45.2637 | 1999_08_31 | -93.7123 | Asphalt Cement |  | University of Minnesota | 03/26/2004 | 58-40 MnROAD, BI9 | PAV | 10 | 40.31 | 17900000 | 15190000 | 23480000 | 2000 | 2348000 | 749600 | 75358.7 | 3.2122 | -9 | 1563 | 2488.296 | 48636.6269 | 28649.5921
3599AC016 | 35-I-1999 | 35 | 7766 | 0 | 45.2637 | 1999_08_31 | -93.7123 | Asphalt Cement |  | University of Minnesota | 03/26/2004 | 58-40 MnROAD, BI9 | PAV | 10 | 44.68 | 10850000 | 10730000 | 15250000 | 2000 | 1525000 | 749900 | 75386.6 | 4.9368 | -9 | 3335 | 5309.32 | 81457.7824 | 18391.5855
3599AC016 | 35-I-1999 | 35 | 7766 | 0 | 45.2637 | 1999_08_31 | -93.7123 | Asphalt Cement |  | University of Minnesota | 03/26/2004 | 58-40 MnROAD, BI9 | PAV | 10 | 44.69 | 10820000 | 10710000 | 15220000 | 2000 | 1522000 | 749600 | 75355.7 | 4.945 | -9 | 3338 | 5314.096 | 81567.4451 | 18368.889
3599AC016 | 35-I-1999 | 35 | 7766 | 0 | 45.2637 | 1999_08_31 | -93.7123 | Asphalt Cement |  | University of Minnesota | 03/26/2004 | 58-40 MnROAD, BI9 | PAV | 10 | 44.72 | 10810000 | 10710000 | 15220000 | 2000 | 1522000 | 749800 | 75373.3 | 4.9486 | -9 | 3340 | 5317.28 | 81654.1619 | 18351.4103
3599AC016 | 35-I-1999 | 35 | 7766 | 0 | 45.2637 | 1999_08_31 | -93.7123 | Asphalt Cement |  | University of Minnesota | 03/26/2004 | 58-40 MnROAD, BI9 | PAV | 10 | 44.7 | 10800000 | 10690000 | 15190000 | 2000 | 1519000 | 749600 | 75356.1 | 4.9554 | -9 | 3343 | 5322.056 | 81742.9578 | 18333.5033
3599AC016 | 35-I-1999 | 35 | 7766 | 0 | 45.2637 | 1999_08_31 | -93.7123 | Asphalt Cement |  | University of Minnesota | 03/26/2004 | 58-40 MnROAD, BI9 | PAV | 10 | 44.73 | 10790000 | 10690000 | 15190000 | 2000 | 1519000 | 749800 | 75376.3 | 4.9575 | -9 | 3345 | 5325.24 | 81829.846 | 18316.0635
3599AC016 | 35-I-1999 | 35 | 7766 | 0 | 45.2637 | 1999_08_31 | -93.7123 | Asphalt Cement |  | University of Minnesota | 03/26/2004 | 58-40 MnROAD, BI9 | PAV | 10 | 44.73 | 10770000 | 10670000 | 15150000 | 2000 | 1515000 | 749600 | 75356.9 | 4.9673 | -9 | 3347 | 5328.424 | 82002.1348 | 18279.6057
3599AC016 | 35-I-1999 | 35 | 7766 | 0 | 45.2637 | 1999_08_31 | -93.7123 | Asphalt Cement |  | University of Minnesota | 03/26/2004 | 58-40 MnROAD, BI9 | PAV | 10 | 44.76 | 10760000 | 10670000 | 15150000 | 2000 | 1515000 | 749800 | 75380 | 4.9707 | -9 | 3350 | 5333.2 | 82089.2531 | 18262.2302
3599AC016 | 35-I-1999 | 35 | 7766 | 0 | 45.2637 | 1999_08_31 | -93.7123 | Asphalt Cement |  | University of Minnesota | 03/26/2004 | 58-40 MnROAD, BI9 | PAV | 10 | 44.75 | 10740000 | 10650000 | 15120000 | 2000 | 1512000 | 749600 | 75357.7 | 4.9776 | -9 | 3352 | 5336.384 | 82193.785 | 18241.0272
3599AC016 | 35-I-1999 | 35 | 7766 | 0 | 45.2637 | 1999_08_31 | -93.7123 | Asphalt Cement |  | University of Minnesota | 03/26/2004 | 58-40 MnROAD, BI9 | PAV | 10 | 44.76 | 10740000 | 10650000 | 15120000 | 2000 | 1512000 | 749900 | 75390.8 | 4.9806 | -9 | 3354 | 5339.568 | 82274.0698 | 18225.2492
3599AC016 | 35-I-1999 | 35 | 7766 | 0 | 45.2637 | 1999_08_31 | -93.7123 | Asphalt Cement |  | University of Minnesota | 03/26/2004 | 58-40 MnROAD, BI9 | PAV | 10 | 44.8 | 10710000 | 10640000 | 15090000 | 2000 | 1509000 | 749500 | 75348.8 | 4.9869 | -9 | 3357 | 5344.344 | 82407.6693 | 18197.7223
3599AC016 | 35-I-1999 | 35 | 7766 | 0 | 45.2637 | 1999_08_31 | -93.7123 | Asphalt Cement |  | University of Minnesota | 03/26/2004 | 58-40 MnROAD, BI9 | PAV | 10 | 44.78 | 10710000 | 10620000 | 15080000 | 2000 | 1508000 | 749900 | 75392.3 | 4.9933 | -9 | 3359 | 5347.528 | 82521.3359 | 18174.6754
3599AC016 | 35-I-1999 | 35 | 7766 | 0 | 45.2637 | 1999_08_31 | -93.7123 | Asphalt Cement |  | University of Minnesota | 03/26/2004 | 58-40 MnROAD, BI9 | PAV | 10 | 44.82 | 10680000 | 10620000 | 15060000 | 2000 | 1506000 | 749500 | 75349.2 | 4.9978 | -9 | 3362 | 5352.304 | 82600.848 | 18159.198
3599AC016 | 35-I-1999 | 35 | 7766 | 0 | 45.2637 | 1999_08_31 | -93.7123 | Asphalt Cement |  | University of Minnesota | 03/26/2004 | 58-40 MnROAD, BI9 | PAV | 10 | 44.79 | 10680000 | 10600000 | 15050000 | 2000 | 1505000 | 749900 | 75388.9 | 5.0032 | -9 | 3364 | 5355.488 | 82700.3717 | 18139.3618
3599AC016 | 35-I-1999 | 35 | 7766 | 0 | 45.2637 | 1999_08_31 | -93.7123 | Asphalt Cement |  | University of Minnesota | 03/26/2004 | 58-40 MnROAD, BI9 | PAV | 10 | 44.85 | 10650000 | 10600000 | 15030000 | 2000 | 1503000 | 749500 | 75348.9 | 5.0082 | -9 | 3366 | 5358.672 | 82809.3177 | 18117.5124
3599AC016 | 35-I-1999 | 35 | 7766 | 0 | 45.2637 | 1999_08_31 | -93.7123 | Asphalt Cement |  | University of Minnesota | 03/26/2004 | 58-40 MnROAD, BI9 | PAV | 10 | 44.83 | 10640000 | 10580000 | 15010000 | 2000 | 1501000 | 749600 | 75359.8 | 5.0161 | -9 | 3369 | 5363.448 | 82912.6755 | 18096.9415
3599AC016 | 35-I-1999 | 35 | 7766 | 0 | 45.2637 | 1999_08_31 | -93.7123 | Asphalt Cement |  | University of Minnesota | 03/26/2004 | 58-40 MnROAD, BI9 | PAV | 10 | 44.87 | 10630000 | 10580000 | 15000000 | 2000 | 1500000 | 749800 | 75379.3 | 5.0199 | -9 | 3372 | 5368.224 | 83070.5079 | 18064.5703
3599AC016 | 35-I-1999 | 35 | 7766 | 0 | 45.2637 | 1999_08_31 | -93.7123 | Asphalt Cement |  | University of Minnesota | 03/26/2004 | 58-40 MnROAD, BI9 | PAV | 10 | 44.87 | 10610000 | 10560000 | 14970000 | 2000 | 1497000 | 749500 | 75351.6 | 5.029 | -9 | 3374 | 5371.408 | 83170.3879 | 18044.8875
3599AC016 | 35-I-1999 | 35 | 7766 | 0 | 45.2637 | 1999_08_31 | -93.7123 | Asphalt Cement |  | University of Minnesota | 03/26/2004 | 58-40 MnROAD, BI9 | PAV | 10 | 44.87 | 10600000 | 10550000 | 14960000 | 2000 | 1496000 | 749900 | 75391.5 | 5.0345 | -9 | 3376 | 5374.592 | 83314.8403 | 18015.6109
3599AC016 | 35-I-1999 | 35 | 7766 | 0 | 45.2637 | 1999_08_31 | -93.7123 | Asphalt Cement |  | University of Minnesota | 03/26/2004 | 58-40 MnROAD, BI9 | PAV | 10 | 44.89 | 10580000 | 10540000 | 14940000 | 2000 | 1494000 | 749500 | 75349.5 | 5.0392 | -9 | 3379 | 5379.368 | 83366.6141 | 18006.4313
3599AC016 | 35-I-1999 | 35 | 7766 | 0 | 45.2637 | 1999_08_31 | -93.7123 | Asphalt Cement |  | University of Minnesota | 03/26/2004 | 58-40 MnROAD, BI9 | PAV | 10 | 44.89 | 10580000 | 10530000 | 14930000 | 2000 | 1493000 | 749900 | 75392 | 5.0455 | -9 | 3381 | 5382.552 | 83511.5195 | 17977.195
3599AC016 | 35-I-1999 | 35 | 7766 | 0 | 45.2637 | 1999_08_31 | -93.7123 | Asphalt Cement |  | University of Minnesota | 03/26/2004 | 58-40 MnROAD, BI9 | PAV | 10 | 44.94 | 10550000 | 10520000 | 14900000 | 2000 | 1490000 | 749500 | 75349.7 | 5.0523 | -9 | 3383 | 5385.736 | 83663.6123 | 17946.5196
3599AC016 | 35-I-1999 | 35 | 7766 | 0 | 45.2637 | 1999_08_31 | -93.7123 | Asphalt Cement |  | University of Minnesota | 03/26/2004 | 58-40 MnROAD, BI9 | PAV | 10 | 44.9 | 10540000 | 10510000 | 14880000 | 2000 | 1488000 | 749900 | 75389.9 | 5.0594 | -9 | 3386 | 5390.512 | 83806.8157 | 17917.858
3599AC016 | 35-I-1999 | 35 | 7766 | 0 | 45.2637 | 1999_08_31 | -93.7123 | Asphalt Cement |  | University of Minnesota | 03/26/2004 | 58-40 MnROAD, BI9 | PAV | 10 | 44.93 | 10520000 | 10500000 | 14860000 | 2000 | 1486000 | 749500 | 75350.6 | 5.0638 | -9 | 3388 | 5393.696 | 83874.1439 | 17905.4779
3599AC016 | 35-I-1999 | 35 | 7766 | 0 | 45.2637 | 1999_08_31 | -93.7123 | Asphalt Cement |  | University of Minnesota | 03/26/2004 | 58-40 MnROAD, BI9 | PAV | 10 | 44.95 | 10520000 | 10500000 | 14860000 | 2000 | 1486000 | 749900 | 75384.4 | 5.0672 | -9 | 3391 | 5398.472 | 83993.0686 | 17882.1278
3599AC016 | 35-I-1999 | 35 | 7766 | 0 | 45.2637 | 1999_08_31 | -93.7123 | Asphalt Cement |  | University of Minnesota | 03/26/2004 | 58-40 MnROAD, BI9 | PAV | 10 | 44.99 | 10490000 | 10490000 | 14830000 | 2000 | 1483000 | 749600 | 75361.6 | 5.0745 | -9 | 3394 | 5403.248 | 84154.4465 | 17849.8364
3599AC016 | 35-I-1999 | 35 | 7766 | 0 | 45.2637 | 1999_08_31 | -93.7123 | Asphalt Cement |  | University of Minnesota | 03/26/2004 | 58-40 MnROAD, BI9 | PAV | 10 | 44.96 | 10480000 | 10470000 | 14820000 | 2000 | 1482000 | 749800 | 75382.3 | 5.0819 | -9 | 3396 | 5406.432 | 84212.0301 | 17839.6304
3599AC016 | 35-I-1999 | 35 | 7766 | 0 | 45.2637 | 1999_08_31 | -93.7123 | Asphalt Cement |  | University of Minnesota | 03/26/2004 | 58-40 MnROAD, BI9 | PAV | 10 | 45.01 | 10460000 | 10460000 | 14800000 | 2000 | 1480000 | 749500 | 75351.5 | 5.0874 | -9 | 3398 | 5409.616 | 84331.9649 | 17816.2572
3599AC016 | 35-I-1999 | 35 | 7766 | 0 | 45.2637 | 1999_08_31 | -93.7123 | Asphalt Cement |  | University of Minnesota | 03/26/2004 | 58-40 MnROAD, BI9 | PAV | 10 | 44.98 | 10460000 | 10450000 | 14780000 | 2000 | 1478000 | 749900 | 75389 | 5.0941 | -9 | 3401 | 5414.392 | 84491.982 | 17784.512
3599AC016 | 35-I-1999 | 35 | 7766 | 0 | 45.2637 | 1999_08_31 | -93.7123 | Asphalt Cement |  | University of Minnesota | 03/26/2004 | 58-40 MnROAD, BI9 | PAV | 10 | 45.03 | 10420000 | 10430000 | 14750000 | 2000 | 1475000 | 749500 | 75348.8 | 5.1035 | -9 | 3405 | 5420.76 | 84647.3577 | 17753.8618
3599AC016 | 35-I-1999 | 35 | 7766 | 0 | 45.2637 | 1999_08_31 | -93.7123 | Asphalt Cement |  | University of Minnesota | 03/26/2004 | 58-40 MnROAD, BI9 | PAV | 10 | 45.02 | 10430000 | 10430000 | 14750000 | 2000 | 1475000 | 749900 | 75391.1 | 5.1061 | -9 | 3407 | 5423.944 | 84722.9572 | 17740.0138
3599AC016 | 35-I-1999 | 35 | 7766 | 0 | 45.2637 | 1999_08_31 | -93.7123 | Asphalt Cement |  | University of Minnesota | 03/26/2004 | 58-40 MnROAD, BI9 | PAV | 10 | 45.04 | 10400000 | 10410000 | 14720000 | 2000 | 1472000 | 749600 | 75362.6 | 5.1152 | -9 | 3409 | 5427.128 | 84857.2989 | 17713.9209
3599AC016 | 35-I-1999 | 35 | 7766 | 0 | 45.2637 | 1999_08_31 | -93.7123 | Asphalt Cement |  | University of Minnesota | 03/26/2004 | 58-40 MnROAD, BI9 | PAV | 10 | 45.06 | 10390000 | 10410000 | 14710000 | 2000 | 1471000 | 749900 | 75388.5 | 5.1197 | -9 | 3412 | 5431.904 | 85012.5857 | 17683.5549
3599AC016 | 35-I-1999 | 35 | 7766 | 0 | 45.2637 | 1999_08_31 | -93.7123 | Asphalt Cement |  | University of Minnesota | 03/26/2004 | 58-40 MnROAD, BI9 | PAV | 10 | 45.07 | 10370000 | 10400000 | 14690000 | 2000 | 1469000 | 749500 | 75350.2 | 5.1248 | -9 | 3414 | 5435.088 | 85052.3459 | 17677.2781
3599AC016 | 35-I-1999 | 35 | 7766 | 0 | 45.2637 | 1999_08_31 | -93.7123 | Asphalt Cement |  | University of Minnesota | 03/26/2004 | 58-40 MnROAD, BI9 | PAV | 10 | 45.11 | 10360000 | 10400000 | 14670000 | 2000 | 1467000 | 749600 | 75357.9 | 5.1299 | -9 | 3418 | 5441.456 | 85250.3368 | 17638.2111
3599AC016 | 35-I-1999 | 35 | 7766 | 0 | 45.2637 | 1999_08_31 | -93.7123 | Asphalt Cement |  | University of Minnesota | 03/26/2004 | 58-40 MnROAD, BI9 | PAV | 10 | 45.09 | 10350000 | 10380000 | 14660000 | 2000 | 1466000 | 749900 | 75383.5 | 5.137 | -9 | 3420 | 5444.64 | 85347.0923 | 17620.2022
3599AC016 | 35-I-1999 | 35 | 7766 | 0 | 45.2637 | 1999_08_31 | -93.7123 | Asphalt Cement |  | University of Minnesota | 03/26/2004 | 58-40 MnROAD, BI9 | PAV | 10 | 45.15 | 10320000 | 10380000 | 14640000 | 2000 | 1464000 | 749600 | 75356.4 | 5.1425 | -9 | 3422 | 5447.824 | 85484.4187 | 17593.8815
3599AC016 | 35-I-1999 | 35 | 7766 | 0 | 45.2637 | 1999_08_31 | -93.7123 | Asphalt Cement |  | University of Minnesota | 03/26/2004 | 58-40 MnROAD, BI9 | PAV | 10 | 45.09 | 10320000 | 10350000 | 14620000 | 2000 | 1462000 | 749900 | 75386.7 | 5.1509 | -9 | 3425 | 5452.6 | 85580.6 | 17576.0929
3599AC016 | 35-I-1999 | 35 | 7766 | 0 | 45.2637 | 1999_08_31 | -93.7123 | Asphalt Cement |  | University of Minnesota | 03/26/2004 | 58-40 MnROAD, BI9 | PAV | 10 | 45.16 | 10300000 | 10350000 | 14600000 | 2000 | 1460000 | 749500 | 75351.9 | 5.155 | -9 | 3427 | 5455.784 | 85710.6309 | 17551.4111
3599AC016 | 35-I-1999 | 35 | 7766 | 0 | 45.2637 | 1999_08_31 | -93.7123 | Asphalt Cement |  | University of Minnesota | 03/26/2004 | 58-40 MnROAD, BI9 | PAV | 10 | 45.19 | 10280000 | 10340000 | 14580000 | 2000 | 1458000 | 749600 | 75359.4 | 5.1633 | -9 | 3431 | 5462.152 | 85895.7975 | 17515.5561
3599AC016 | 35-I-1999 | 35 | 7766 | 0 | 45.2637 | 1999_08_31 | -93.7123 | Asphalt Cement |  | University of Minnesota | 03/26/2004 | 58-40 MnROAD, BI9 | PAV | 10 | 45.16 | 10270000 | 10320000 | 14560000 | 2000 | 1456000 | 749900 | 75384.4 | 5.1722 | -9 | 3433 | 5465.336 | 86037.8612 | 17488.6144
3599AC016 | 35-I-1999 | 35 | 7766 | 0 | 45.2637 | 1999_08_31 | -93.7123 | Asphalt Cement |  | University of Minnesota | 03/26/2004 | 58-40 MnROAD, BI9 | PAV | 10 | 45.21 | 10240000 | 10310000 | 14530000 | 2000 | 1453000 | 749500 | 75350.1 | 5.1782 | -9 | 3436 | 5470.112 | 86198.2576 | 17458.0493
3599AC016 | 35-I-1999 | 35 | 7766 | 0 | 45.2637 | 1999_08_31 | -93.7123 | Asphalt Cement |  | University of Minnesota | 03/26/2004 | 58-40 MnROAD, BI9 | PAV | 10 | 45.17 | 10240000 | 10300000 | 14520000 | 2000 | 1452000 | 749900 | 75385.7 | 5.1843 | -9 | 3438 | 5473.296 | 86289.8527 | 17441.4947
3599AC016 | 35-I-1999 | 35 | 7766 | 0 | 45.2637 | 1999_08_31 | -93.7123 | Asphalt Cement |  | University of Minnesota | 03/26/2004 | 58-40 MnROAD, BI9 | PAV | 10 | 45.23 | 10220000 | 10300000 | 14510000 | 2000 | 1451000 | 749500 | 75350.2 | 5.1867 | -9 | 3440 | 5476.48 | 86346.9749 | 17431.9323
3599AC016 | 35-I-1999 | 35 | 7766 | 0 | 45.2637 | 1999_08_31 | -93.7123 | Asphalt Cement |  | University of Minnesota | 03/26/2004 | 58-40 MnROAD, BI9 | PAV | 10 | 45.23 | 10200000 | 10280000 | 14480000 | 2000 | 1448000 | 749500 | 75348.5 | 5.1972 | -9 | 3443 | 5481.256 | 86525.8706 | 17397.865
3599AC016 | 35-I-1999 | 35 | 7766 | 0 | 45.2637 | 1999_08_31 | -93.7123 | Asphalt Cement |  | University of Minnesota | 03/26/2004 | 58-40 MnROAD, BI9 | PAV | 10 | 45.22 | 10200000 | 10280000 | 14480000 | 2000 | 1448000 | 749900 | 75391.1 | 5.2014 | -9 | 3446 | 5486.032 | 86603.2529 | 17384.2932
3599AC016 | 35-I-1999 | 35 | 7766 | 0 | 45.2637 | 1999_08_31 | -93.7123 | Asphalt Cement |  | University of Minnesota | 03/26/2004 | 58-40 MnROAD, BI9 | PAV | 10 | 35.44 | 24020000 | 17100000 | 29490000 | 2000 | 2949000 | 749800 | 75377.4 | 2.56 | -9 | 196.9 | 313.465 | 34728.1547 | 38123.2517
3599AC016 | 35-I-1999 | 35 | 7766 | 0 | 45.2637 | 1999_08_31 | -93.7123 | Asphalt Cement |  | University of Minnesota | 03/26/2004 | 58-40 MnROAD, BI9 | PAV | 10 | 35.44 | 23990000 | 17080000 | 29450000 | 2000 | 2945000 | 749800 | 75381.5 | 2.5634 | -9 | 199.3 | 317.286 | 34775.3236 | 38074.724
3599AC016 | 35-I-1999 | 35 | 7766 | 0 | 45.2637 | 1999_08_31 | -93.7123 | Asphalt Cement |  | University of Minnesota | 03/26/2004 | 58-40 MnROAD, BI9 | PAV | 10 | 35.49 | 23960000 | 17090000 | 29430000 | 2000 | 2943000 | 749800 | 75381.1 | 2.565 | -9 | 201.7 | 321.106 | 34841.6115 | 38005.4633
3599AC016 | 35-I-1999 | 35 | 7766 | 0 | 45.2637 | 1999_08_31 | -93.7123 | Asphalt Cement |  | University of Minnesota | 03/26/2004 | 58-40 MnROAD, BI9 | PAV | 10 | 35.47 | 23930000 | 17050000 | 29390000 | 2000 | 2939000 | 749800 | 75381.3 | 2.5687 | -9 | 204 | 324.768 | 34871.949 | 37975.5764
3599AC016 | 35-I-1999 | 35 | 7766 | 0 | 45.2637 | 1999_08_31 | -93.7123 | Asphalt Cement |  | University of Minnesota | 03/26/2004 | 58-40 MnROAD, BI9 | PAV | 10 | 35.51 | 23930000 | 17070000 | 29400000 | 2000 | 2940000 | 749800 | 75379.3 | 2.568 | -9 | 206.4 | 328.589 | 34894.2363 | 37954.4964
3599AC016 | 35-I-1999 | 35 | 7766 | 0 | 45.2637 | 1999_08_31 | -93.7123 | Asphalt Cement |  | University of Minnesota | 03/26/2004 | 58-40 MnROAD, BI9 | PAV | 10 | 35.51 | 23900000 | 17060000 | 29370000 | 2000 | 2937000 | 749900 | 75390.6 | 2.5708 | -9 | 208.8 | 332.41 | 34939.1967 | 37908.8289
3599AC016 | 35-I-1999 | 35 | 7766 | 0 | 45.2637 | 1999_08_31 | -93.7123 | Asphalt Cement |  | University of Minnesota | 03/26/2004 | 58-40 MnROAD, BI9 | PAV | 10 | 35.57 | 23870000 | 17070000 | 29350000 | 2000 | 2935000 | 749700 | 75370.1 | 2.5719 | -9 | 211 | 335.912 | 34995.6227 | 37850.8749
3599AC016 | 35-I-1999 | 35 | 7766 | 0 | 45.2637 | 1999_08_31 | -93.7123 | Asphalt Cement |  | University of Minnesota | 03/26/2004 | 58-40 MnROAD, BI9 | PAV | 10 | 35.53 | 23860000 | 17040000 | 29320000 | 2000 | 2932000 | 750000 | 75402.1 | 2.575 | -9 | 213.5 | 339.892 | 35025.2377 | 37822.0392
3599AC016 | 35-I-1999 | 35 | 7766 | 0 | 45.2637 | 1999_08_31 | -93.7123 | Asphalt Cement |  | University of Minnesota | 03/26/2004 | 58-40 MnROAD, BI9 | PAV | 10 | 35.58 | 23840000 | 17060000 | 29310000 | 2000 | 2931000 | 749600 | 75362.1 | 2.5746 | -9 | 215.8 | 343.554 | 35042.5837 | 37806.4837
3599AC016 | 35-I-1999 | 35 | 7766 | 0 | 45.2637 | 1999_08_31 | -93.7123 | Asphalt Cement |  | University of Minnesota | 03/26/2004 | 58-40 MnROAD, BI9 | PAV | 10 | 35.59 | 23830000 | 17050000 | 29300000 | 2000 | 2930000 | 750100 | 75405.6 | 2.577 | -9 | 218.1 | 347.215 | 35109.8865 | 37737.1753
3599AC016 | 35-I-1999 | 35 | 7766 | 0 | 45.2637 | 1999_08_31 | -93.7123 | Asphalt Cement |  | University of Minnesota | 03/26/2004 | 58-40 MnROAD, BI9 | PAV | 10 | 35.62 | 23780000 | 17040000 | 29250000 | 2000 | 2925000 | 749700 | 75367.6 | 2.5803 | -9 | 220.5 | 351.036 | 35158.1028 | 37688.5818
3599AC016 | 35-I-1999 | 35 | 7766 | 0 | 45.2637 | 1999_08_31 | -93.7123 | Asphalt Cement |  | University of Minnesota | 03/26/2004 | 58-40 MnROAD, BI9 | PAV | 10 | 35.62 | 23780000 | 17040000 | 29250000 | 2000 | 2925000 | 750000 | 75393.8 | 2.5809 | -9 | 222.8 | 354.698 | 35186.2461 | 37661.5959
3599AC016 | 35-I-1999 | 35 | 7766 | 0 | 45.2637 | 1999_08_31 | -93.7123 | Asphalt Cement |  | University of Minnesota | 03/26/2004 | 58-40 MnROAD, BI9 | PAV | 10 | 35.63 | 23760000 | 17030000 | 29230000 | 2000 | 2923000 | 749800 | 75374.3 | 2.5825 | -9 | 225.1 | 358.359 | 35200.1176 | 37649.9122
3599AC016 | 35-I-1999 | 35 | 7766 | 0 | 45.2637 | 1999_08_31 | -93.7123 | Asphalt Cement |  | University of Minnesota | 03/26/2004 | 58-40 MnROAD, BI9 | PAV | 10 | 35.67 | 23740000 | 17040000 | 29220000 | 2000 | 2922000 | 750000 | 75397.3 | 2.5836 | -9 | 227.6 | 362.339 | 35265.26 | 37583.5194
3599AC016 | 35-I-1999 | 35 | 7766 | 0 | 45.2637 | 1999_08_31 | -93.7123 | Asphalt Cement |  | University of Minnesota | 03/26/2004 | 58-40 MnROAD, BI9 | PAV | 10 | 35.7 | 23690000 | 17020000 | 29170000 | 2000 | 2917000 | 749700 | 75366.3 | 2.5877 | -9 | 229.8 | 365.842 | 35323.1966 | 37525.0258
3599AC016 | 35-I-1999 | 35 | 7766 | 0 | 45.2637 | 1999_08_31 | -93.7123 | Asphalt Cement |  | University of Minnesota | 03/26/2004 | 58-40 MnROAD, BI9 | PAV | 10 | 35.7 | 23680000 | 17020000 | 29160000 | 2000 | 2916000 | 749900 | 75383.9 | 2.5887 | -9 | 232.2 | 369.662 | 35354.1657 | 37495.3041
3599AC016 | 35-I-1999 | 35 | 7766 | 0 | 45.2637 | 1999_08_31 | -93.7123 | Asphalt Cement |  | University of Minnesota | 03/26/2004 | 58-40 MnROAD, BI9 | PAV | 10 | 35.69 | 23670000 | 17000000 | 29150000 | 2000 | 2915000 | 750000 | 75399.9 | 2.5905 | -9 | 234.5 | 373.324 | 35367.1341 | 37484.7043
3599AC016 | 35-I-1999 | 35 | 7766 | 0 | 45.2637 | 1999_08_31 | -93.7123 | Asphalt Cement |  | University of Minnesota | 03/26/2004 | 58-40 MnROAD, BI9 | PAV | 10 | 35.76 | 23640000 | 17020000 | 29130000 | 2000 | 2913000 | 749700 | 75363.6 | 2.5909 | -9 | 236.8 | 376.986 | 35423.2296 | 37428.489
3599AC016 | 35-I-1999 | 35 | 7766 | 0 | 45.2637 | 1999_08_31 | -93.7123 | Asphalt Cement |  | University of Minnesota | 03/26/2004 | 58-40 MnROAD, BI9 | PAV | 10 | 35.73 | 23630000 | 17000000 | 29110000 | 2000 | 2911000 | 750100 | 75405 | 2.5936 | -9 | 239.1 | 380.647 | 35459.5983 | 37393.2447
3599AC016 | 35-I-1999 | 35 | 7766 | 0 | 45.2637 | 1999_08_31 | -93.7123 | Asphalt Cement |  | University of Minnesota | 03/26/2004 | 58-40 MnROAD, BI9 | PAV | 10 | 35.77 | 23600000 | 17000000 | 29090000 | 2000 | 2909000 | 749600 | 75362 | 2.5944 | -9 | 241.5 | 384.468 | 35471.0696 | 37384.2938
3599AC016 | 35-I-1999 | 35 | 7766 | 0 | 45.2637 | 1999_08_31 | -93.7123 | Asphalt Cement |  | University of Minnesota | 03/26/2004 | 58-40 MnROAD, BI9 | PAV | 10 | 35.77 | 23600000 | 17010000 | 29090000 | 2000 | 2909000 | 750100 | 75405.1 | 2.5956 | -9 | 243.8 | 388.13 | 35518.4054 | 37337.612
3599AC016 | 35-I-1999 | 35 | 7766 | 0 | 45.2637 | 1999_08_31 | -93.7123 | Asphalt Cement |  | University of Minnesota | 03/26/2004 | 58-40 MnROAD, BI9 | PAV | 10 | 35.81 | 23560000 | 17000000 | 29050000 | 2000 | 2905000 | 749700 | 75365 | 2.5979 | -9 | 246.2 | 391.95 | 35563.8098 | 37293.0798
3599AC016 | 35-I-1999 | 35 | 7766 | 0 | 45.2637 | 1999_08_31 | -93.7123 | Asphalt Cement |  | University of Minnesota | 03/26/2004 | 58-40 MnROAD, BI9 | PAV | 10 | 35.8 | 23560000 | 16990000 | 29050000 | 2000 | 2905000 | 750000 | 75402.1 | 2.5991 | -9 | 248.5 | 395.612 | 35583.6674 | 37275.4052
3599AC016 | 35-I-1999 | 35 | 7766 | 0 | 45.2637 | 1999_08_31 | -93.7123 | Asphalt Cement |  | University of Minnesota | 03/26/2004 | 58-40 MnROAD, BI9 | PAV | 10 | 35.82 | 23530000 | 16980000 | 29020000 | 2000 | 2902000 | 749900 | 75383.9 | 2.6014 | -9 | 250.8 | 399.274 | 35628.1878 | 37231.9604
3599AC016 | 35-I-1999 | 35 | 7766 | 0 | 45.2637 | 1999_08_31 | -93.7123 | Asphalt Cement |  | University of Minnesota | 03/26/2004 | 58-40 MnROAD, BI9 | PAV | 10 | 35.87 | 23510000 | 17000000 | 29010000 | 2000 | 2901000 | 749900 | 75387.3 | 2.6019 | -9 | 253.2 | 403.094 | 35683.5481 | 37177.3287
3599AC016 | 35-I-1999 | 35 | 7766 | 0 | 45.2637 | 1999_08_31 | -93.7123 | Asphalt Cement |  | University of Minnesota | 03/26/2004 | 58-40 MnROAD, BI9 | PAV | 10 | 35.84 | 23500000 | 16970000 | 28980000 | 2000 | 2898000 | 750000 | 75394.8 | 2.605 | -9 | 255.5 | 406.756 | 35704.1372 | 37159.0201
3599AC016 | 35-I-1999 | 35 | 7766 | 0 | 45.2637 | 1999_08_31 | -93.7123 | Asphalt Cement |  | University of Minnesota | 03/26/2004 | 58-40 MnROAD, BI9 | PAV | 10 | 35.88 | 23480000 | 16990000 | 28980000 | 2000 | 2898000 | 749800 | 75379.1 | 2.6045 | -9 | 258 | 410.736 | 35719.5806 | 37146.0832
3599AC016 | 35-I-1999 | 35 | 7766 | 0 | 45.2637 | 1999_08_31 | -93.7123 | Asphalt Cement |  | University of Minnesota | 03/26/2004 | 58-40 MnROAD, BI9 | PAV | 10 | 35.88 | 23460000 | 16970000 | 28960000 | 2000 | 2896000 | 750000 | 75397.8 | 2.6075 | -9 | 260.2 | 414.238 | 35763.3201 | 37103.7795
3599AC016 | 35-I-1999 | 35 | 7766 | 0 | 45.2637 | 1999_08_31 | -93.7123 | Asphalt Cement |  | University of Minnesota | 03/26/2004 | 58-40 MnROAD, BI9 | PAV | 10 | 35.94 | 23420000 | 16980000 | 28930000 | 2000 | 2893000 | 749700 | 75367 | 2.6087 | -9 | 262.6 | 418.059 | 35823.5391 | 37044.5311
3599AC016 | 35-I-1999 | 35 | 7766 | 0 | 45.2637 | 1999_08_31 | -93.7123 | Asphalt Cement |  | University of Minnesota | 03/26/2004 | 58-40 MnROAD, BI9 | PAV | 10 | 35.9 | 23420000 | 16950000 | 28920000 | 2000 | 2892000 | 750000 | 75400.2 | 2.6112 | -9 | 265 | 421.88 | 35830.0652 | 37040.9071
3599AC016 | 35-I-1999 | 35 | 7766 | 0 | 45.2637 | 1999_08_31 | -93.7123 | Asphalt Cement |  | University of Minnesota | 03/26/2004 | 58-40 MnROAD, BI9 | PAV | 10 | 35.95 | 23410000 | 16980000 | 28920000 | 2000 | 2892000 | 749800 | 75378.1 | 2.6103 | -9 | 267.4 | 425.701 | 35854.1163 | 37019.1815
3599AC016 | 35-I-1999 | 35 | 7766 | 0 | 45.2637 | 1999_08_31 | -93.7123 | Asphalt Cement |  | University of Minnesota | 03/26/2004 | 58-40 MnROAD, BI9 | PAV | 10 | 35.95 | 23390000 | 16960000 | 28890000 | 2000 | 2889000 | 750000 | 75396.1 | 2.6132 | -9 | 269.7 | 429.362 | 35910.4977 | 36964.1782
3599AC016 | 35-I-1999 | 35 | 7766 | 0 | 45.2637 | 1999_08_31 | -93.7123 | Asphalt Cement |  | University of Minnesota | 03/26/2004 | 58-40 MnROAD, BI9 | PAV | 10 | 35.99 | 23370000 | 16970000 | 28880000 | 2000 | 2888000 | 749900 | 75383.5 | 2.6139 | -9 | 272.1 | 433.183 | 35947.9169 | 36928.8176
3599AC016 | 35-I-1999 | 35 | 7766 | 0 | 45.2637 | 1999_08_31 | -93.7123 | Asphalt Cement |  | University of Minnesota | 03/26/2004 | 58-40 MnROAD, BI9 | PAV | 10 | 35.95 | 23360000 | 16940000 | 28850000 | 2000 | 2885000 | 750000 | 75397.9 | 2.6167 | -9 | 274.4 | 436.845 | 35960.287 | 36919.2307
3599AC016 | 35-I-1999 | 35 | 7766 | 0 | 45.2637 | 1999_08_31 | -93.7123 | Asphalt Cement |  | University of Minnesota | 03/26/2004 | 58-40 MnROAD, BI9 | PAV | 10 | 36.01 | 23340000 | 16960000 | 28850000 | 2000 | 2885000 | 749700 | 75368.7 | 2.6159 | -9 | 276.7 | 440.506 | 35983.3896 | 36898.6415
3599AC016 | 35-I-1999 | 35 | 7766 | 0 | 45.2637 | 1999_08_31 | -93.7123 | Asphalt Cement |  | University of Minnesota | 03/26/2004 | 58-40 MnROAD, BI9 | PAV | 10 | 36 | 23330000 | 16950000 | 28840000 | 2000 | 2884000 | 750100 | 75403.9 | 2.6186 | -9 | 279.1 | 444.327 | 36025.634 | 36858.4863
3599AC016 | 35-I-1999 | 35 | 7766 | 0 | 45.2637 | 1999_08_31 | -93.7123 | Asphalt Cement |  | University of Minnesota | 03/26/2004 | 58-40 MnROAD, BI9 | PAV | 10 | 36.06 | 23290000 | 16960000 | 28810000 | 2000 | 2881000 | 749700 | 75371.3 | 2.6201 | -9 | 281.5 | 448.148 | 36076.5999 | 36809.5251
3599AC016 | 35-I-1999 | 35 | 7766 | 0 | 45.2637 | 1999_08_31 | -93.7123 | Asphalt Cement |  | University of Minnesota | 03/26/2004 | 58-40 MnROAD, BI9 | PAV | 10 | 36.02 | 23290000 | 16930000 | 28790000 | 2000 | 2879000 | 750100 | 75405.3 | 2.6227 | -9 | 283.7 | 451.65 | 36105.5366 | 36783.1329
3599AC016 | 35-I-1999 | 35 | 7766 | 0 | 45.2637 | 1999_08_31 | -93.7123 | Asphalt Cement |  | University of Minnesota | 03/26/2004 | 58-40 MnROAD, BI9 | PAV | 10 | 36.05 | 23260000 | 16930000 | 28770000 | 2000 | 2877000 | 749700 | 75364 | 2.6228 | -9 | 286.2 | 455.63 | 36118.0986 | 36773.4465
3599AC016 | 35-I-1999 | 35 | 7766 | 0 | 45.2637 | 1999_08_31 | -93.7123 | Asphalt Cement |  | University of Minnesota | 03/26/2004 | 58-40 MnROAD, BI9 | PAV | 10 | 36.08 | 23260000 | 16950000 | 28780000 | 2000 | 2878000 | 750000 | 75397.6 | 2.6237 | -9 | 288.4 | 459.133 | 36160.4391 | 36733.4939
3599AC016 | 35-I-1999 | 35 | 7766 | 0 | 45.2637 | 1999_08_31 | -93.7123 | Asphalt Cement |  | University of Minnesota | 03/26/2004 | 58-40 MnROAD, BI9 | PAV | 10 | 36.07 | 23220000 | 16910000 | 28730000 | 2000 | 2873000 | 749900 | 75388.6 | 2.628 | -9 | 290.8 | 462.954 | 36205.0372 | 36691.3477
3599AC016 | 35-I-1999 | 35 | 7766 | 0 | 45.2637 | 1999_08_31 | -93.7123 | Asphalt Cement |  | University of Minnesota | 03/26/2004 | 58-40 MnROAD, BI9 | PAV | 10 | 36.11 | 23200000 | 16920000 | 28720000 | 2000 | 2872000 | 749700 | 75373 | 2.6281 | -9 | 293.1 | 466.615 | 36233.0121 | 36666.12
3599AC016 | 35-I-1999 | 35 | 7766 | 0 | 45.2637 | 1999_08_31 | -93.7123 | Asphalt Cement |  | University of Minnesota | 03/26/2004 | 58-40 MnROAD, BI9 | PAV | 10 | 36.09 | 23200000 | 16920000 | 28720000 | 2000 | 2872000 | 750100 | 75404.4 | 2.6295 | -9 | 295.4 | 470.277 | 36254.3277 | 36647.663
3599AC016 | 35-I-1999 | 35 | 7766 | 0 | 45.2637 | 1999_08_31 | -93.7123 | Asphalt Cement |  | University of Minnesota | 03/26/2004 | 58-40 MnROAD, BI9 | PAV | 10 | 41.32 | 16490000 | 14500000 | 21960000 | 2000 | 2196000 | 749700 | 75370.3 | 3.4343 | -9 | 2039 | 3246.088 | 53089.6779 | 26731.9261
3599AC016 | 35-I-1999 | 35 | 7766 | 0 | 45.2637 | 1999_08_31 | -93.7123 | Asphalt Cement |  | University of Minnesota | 03/26/2004 | 58-40 MnROAD, BI9 | PAV | 10 | 41.3 | 16490000 | 14480000 | 21940000 | 2000 | 2194000 | 750000 | 75396.1 | 3.4376 | -9 | 2042 | 3250.864 | 53159.4904 | 26699.3377
3599AC016 | 35-I-1999 | 35 | 7766 | 0 | 45.2637 | 1999_08_31 | -93.7123 | Asphalt Cement |  | University of Minnesota | 03/26/2004 | 58-40 MnROAD, BI9 | PAV | 10 | 41.34 | 16460000 | 14480000 | 21920000 | 2000 | 2192000 | 749600 | 75358 | 3.4394 | -9 | 2044 | 3254.048 | 53193.4781 | 26684.7945
3599AC016 | 35-I-1999 | 35 | 7766 | 0 | 45.2637 | 1999_08_31 | -93.7123 | Asphalt Cement |  | University of Minnesota | 03/26/2004 | 58-40 MnROAD, BI9 | PAV | 10 | 41.3 | 16470000 | 14470000 | 21930000 | 2000 | 2193000 | 750000 | 75400.7 | 3.44 | -9 | 2046 | 3257.232 | 53183.731 | 26692.2025
3599AC016 | 35-I-1999 | 35 | 7766 | 0 | 45.2637 | 1999_08_31 | -93.7123 | Asphalt Cement |  | University of Minnesota | 03/26/2004 | 58-40 MnROAD, BI9 | PAV | 10 | 41.34 | 16460000 | 14480000 | 21920000 | 2000 | 2192000 | 749600 | 75358.3 | 3.4399 | -9 | 2049 | 3262.008 | 53193.4781 | 26689.8278
3599AC016 | 35-I-1999 | 35 | 7766 | 0 | 45.2637 | 1999_08_31 | -93.7123 | Asphalt Cement |  | University of Minnesota | 03/26/2004 | 58-40 MnROAD, BI9 | PAV | 10 | 41.31 | 16450000 | 14460000 | 21900000 | 2000 | 2190000 | 749800 | 75378.6 | 3.4428 | -9 | 2052 | 3266.784 | 53238.7595 | 26669.6429
3599AC016 | 35-I-1999 | 35 | 7766 | 0 | 45.2637 | 1999_08_31 | -93.7123 | Asphalt Cement |  | University of Minnesota | 03/26/2004 | 58-40 MnROAD, BI9 | PAV | 10 | 41.37 | 16450000 | 14480000 | 21910000 | 2000 | 2191000 | 749800 | 75373.7 | 3.4409 | -9 | 2054 | 3269.968 | 53277.8408 | 26652.5942
3599AC016 | 35-I-1999 | 35 | 7766 | 0 | 45.2637 | 1999_08_31 | -93.7123 | Asphalt Cement |  | University of Minnesota | 03/26/2004 | 58-40 MnROAD, BI9 | PAV | 10 | 41.34 | 16440000 | 14460000 | 21900000 | 2000 | 2190000 | 749900 | 75384.2 | 3.4442 | -9 | 2056 | 3273.152 | 53284.6816 | 26651.6872
3599AC016 | 35-I-1999 | 35 | 7766 | 0 | 45.2637 | 1999_08_31 | -93.7123 | Asphalt Cement |  | University of Minnesota | 03/26/2004 | 58-40 MnROAD, BI9 | PAV | 10 | 41.37 | 16430000 | 14470000 | 21890000 | 2000 | 2189000 | 749700 | 75363.7 | 3.4441 | -9 | 2059 | 3277.928 | 53312.2954 | 26640.3962
3599AC016 | 35-I-1999 | 35 | 7766 | 0 | 45.2637 | 1999_08_31 | -93.7123 | Asphalt Cement |  | University of Minnesota | 03/26/2004 | 58-40 MnROAD, BI9 | PAV | 10 | 41.33 | 16430000 | 14450000 | 21880000 | 2000 | 2188000 | 749900 | 75393 | 3.4466 | -9 | 2061 | 3281.112 | 53322.8064 | 26637.6588
3599AC016 | 35-I-1999 | 35 | 7766 | 0 | 45.2637 | 1999_08_31 | -93.7123 | Asphalt Cement |  | University of Minnesota | 03/26/2004 | 58-40 MnROAD, BI9 | PAV | 10 | 41.39 | 16410000 | 14460000 | 21870000 | 2000 | 2187000 | 749600 | 75358.3 | 3.447 | -9 | 2063 | 3284.296 | 53367.9559 | 26617.6354
3599AC016 | 35-I-1999 | 35 | 7766 | 0 | 45.2637 | 1999_08_31 | -93.7123 | Asphalt Cement |  | University of Minnesota | 03/26/2004 | 58-40 MnROAD, BI9 | PAV | 10 | 41.35 | 16410000 | 14450000 | 21870000 | 2000 | 2187000 | 750000 | 75399.3 | 3.4496 | -9 | 2066 | 3289.072 | 53382.5935 | 26612.8495
3599AC016 | 35-I-1999 | 35 | 7766 | 0 | 45.2637 | 1999_08_31 | -93.7123 | Asphalt Cement |  | University of Minnesota | 03/26/2004 | 58-40 MnROAD, BI9 | PAV | 10 | 41.39 | 16390000 | 14450000 | 21850000 | 2000 | 2185000 | 749600 | 75357.1 | 3.4502 | -9 | 2068 | 3292.256 | 53416.8052 | 26598.3158
3599AC016 | 35-I-1999 | 35 | 7766 | 0 | 45.2637 | 1999_08_31 | -93.7123 | Asphalt Cement |  | University of Minnesota | 03/26/2004 | 58-40 MnROAD, BI9 | PAV | 10 | 41.37 | 16400000 | 14450000 | 21860000 | 2000 | 2186000 | 750000 | 75400.2 | 3.4509 | -9 | 2070 | 3295.44 | 53428.1935 | 26595.1579
3599AC016 | 35-I-1999 | 35 | 7766 | 0 | 45.2637 | 1999_08_31 | -93.7123 | Asphalt Cement |  | University of Minnesota | 03/26/2004 | 58-40 MnROAD, BI9 | PAV | 10 | 41.39 | 16380000 | 14440000 | 21830000 | 2000 | 2183000 | 749700 | 75363.6 | 3.4532 | -9 | 2073 | 3300.216 | 53480.0102 | 26571.8994
3599AC016 | 35-I-1999 | 35 | 7766 | 0 | 45.2637 | 1999_08_31 | -93.7123 | Asphalt Cement |  | University of Minnesota | 03/26/2004 | 58-40 MnROAD, BI9 | PAV | 10 | 41.39 | 16390000 | 14440000 | 21840000 | 2000 | 2184000 | 749900 | 75388.6 | 3.4529 | -9 | 2075 | 3303.4 | 53484.0479 | 26572.4034
3599AC016 | 35-I-1999 | 35 | 7766 | 0 | 45.2637 | 1999_08_31 | -93.7123 | Asphalt Cement |  | University of Minnesota | 03/26/2004 | 58-40 MnROAD, BI9 | PAV | 10 | 41.39 | 16370000 | 14430000 | 21820000 | 2000 | 2182000 | 749700 | 75370.5 | 3.4554 | -9 | 2077 | 3306.584 | 53504.5199 | 26564.7454
3599AC016 | 35-I-1999 | 35 | 7766 | 0 | 45.2637 | 1999_08_31 | -93.7123 | Asphalt Cement |  | University of Minnesota | 03/26/2004 | 58-40 MnROAD, BI9 | PAV | 10 | 41.4 | 16380000 | 14440000 | 21830000 | 2000 | 2183000 | 750000 | 75394.5 | 3.4545 | -9 | 2080 | 3311.36 | 53533.4187 | 26552.914
3599AC016 | 35-I-1999 | 35 | 7766 | 0 | 45.2637 | 1999_08_31 | -93.7123 | Asphalt Cement |  | University of Minnesota | 03/26/2004 | 58-40 MnROAD, BI9 | PAV | 10 | 41.39 | 16360000 | 14420000 | 21810000 | 2000 | 2181000 | 749800 | 75373.2 | 3.4577 | -9 | 2082 | 3314.544 | 53543.3331 | 26550.5058
3599AC016 | 35-I-1999 | 35 | 7766 | 0 | 45.2637 | 1999_08_31 | -93.7123 | Asphalt Cement |  | University of Minnesota | 03/26/2004 | 58-40 MnROAD, BI9 | PAV | 10 | 41.42 | 16360000 | 14430000 | 21810000 | 2000 | 2181000 | 749800 | 75380.5 | 3.4571 | -9 | 2085 | 3319.32 | 53575.1366 | 26537.2525
3599AC016 | 35-I-1999 | 35 | 7766 | 0 | 45.2637 | 1999_08_31 | -93.7123 | Asphalt Cement |  | University of Minnesota | 03/26/2004 | 58-40 MnROAD, BI9 | PAV | 10 | 41.4 | 16350000 | 14410000 | 21800000 | 2000 | 2180000 | 749900 | 75384.9 | 3.4598 | -9 | 2087 | 3322.504 | 53592.7943 | 26531.0165
3599AC016 | 35-I-1999 | 35 | 7766 | 0 | 45.2637 | 1999_08_31 | -93.7123 | Asphalt Cement |  | University of Minnesota | 03/26/2004 | 58-40 MnROAD, BI9 | PAV | 10 | 41.35 | 16540000 | 14550000 | 22030000 | 2000 | 2203000 | 749800 | 75382.1 | 3.4233 | -9 | 2015 | 3207.88 | 52966.625 | 26768.8091
3599AC016 | 35-I-1999 | 35 | 7766 | 0 | 45.2637 | 1999_08_31 | -93.7123 | Asphalt Cement |  | University of Minnesota | 03/26/2004 | 58-40 MnROAD, BI9 | PAV | 10 | 41.24 | 16560000 | 14520000 | 22020000 | 2000 | 2202000 | 749800 | 75378.4 | 3.4241 | -9 | 2017 | 3211.064 | 52874.9826 | 26817.7289
3599AC016 | 35-I-1999 | 35 | 7766 | 0 | 45.2637 | 1999_08_31 | -93.7123 | Asphalt Cement |  | University of Minnesota | 03/26/2004 | 58-40 MnROAD, BI9 | PAV | 10 | 41.28 | 16540000 | 14520000 | 22010000 | 2000 | 2201000 | 749700 | 75363.5 | 3.4253 | -9 | 2020 | 3215.84 | 52926.9984 | 26793.8956
3599AC016 | 35-I-1999 | 35 | 7766 | 0 | 45.2637 | 1999_08_31 | -93.7123 | Asphalt Cement |  | University of Minnesota | 03/26/2004 | 58-40 MnROAD, BI9 | PAV | 10 | 41.22 | 16550000 | 14500000 | 22000000 | 2000 | 2200000 | 750000 | 75398.8 | 3.4286 | -9 | 2022 | 3219.024 | 52930.2006 | 26794.798
3599AC016 | 35-I-1999 | 35 | 7766 | 0 | 45.2637 | 1999_08_31 | -93.7123 | Asphalt Cement |  | University of Minnesota | 03/26/2004 | 58-40 MnROAD, BI9 | PAV | 10 | 41.2 | 16580000 | 14510000 | 22030000 | 2000 | 2203000 | 749600 | 75359.5 | 3.4224 | -9 | 2024 | 3222.208 | 52780.7121 | 26873.2148
3599AC016 | 35-I-1999 | 35 | 7766 | 0 | 45.2637 | 1999_08_31 | -93.7123 | Asphalt Cement |  | University of Minnesota | 03/26/2004 | 58-40 MnROAD, BI9 | PAV | 10 | 41.26 | 16570000 | 14540000 | 22040000 | 2000 | 2204000 | 749600 | 75363 | 3.4205 | -9 | 2027 | 3226.984 | 52819.8434 | 26855.8321
3599AC016 | 35-I-1999 | 35 | 7766 | 0 | 45.2637 | 1999_08_31 | -93.7123 | Asphalt Cement |  | University of Minnesota | 03/26/2004 | 58-40 MnROAD, BI9 | PAV | 10 | 41.23 | 16540000 | 14490000 | 21990000 | 2000 | 2199000 | 750000 | 75398.1 | 3.4306 | -9 | 2030 | 3231.76 | 52964.8199 | 26784.8445
3599AC016 | 35-I-1999 | 35 | 7766 | 0 | 45.2637 | 1999_08_31 | -93.7123 | Asphalt Cement |  | University of Minnesota | 03/26/2004 | 58-40 MnROAD, BI9 | PAV | 10 | 41.27 | 16510000 | 14490000 | 21970000 | 2000 | 2197000 | 749700 | 75364.3 | 3.4325 | -9 | 2032 | 3234.944 | 53012.8184 | 26763.114
3599AC016 | 35-I-1999 | 35 | 7766 | 0 | 45.2637 | 1999_08_31 | -93.7123 | Asphalt Cement |  | University of Minnesota | 03/26/2004 | 58-40 MnROAD, BI9 | PAV | 10 | 41.29 | 16510000 | 14500000 | 21970000 | 2000 | 2197000 | 750000 | 75396.1 | 3.4337 | -9 | 2035 | 3239.72 | 53076.3538 | 26733.5969
3599AC016 | 35-I-1999 | 35 | 7766 | 0 | 45.2637 | 1999_08_31 | -93.7123 | Asphalt Cement |  | University of Minnesota | 03/26/2004 | 58-40 MnROAD, BI9 | PAV | 10 | 41.28 | 16490000 | 14470000 | 21940000 | 2000 | 2194000 | 749800 | 75375.2 | 3.4368 | -9 | 2037 | 3242.904 | 53110.0285 | 26719.1649
3599AC016 | 35-I-1999 | 35 | 7766 | 0 | 45.2637 | 1999_08_31 | -93.7123 | Asphalt Cement |  | University of Minnesota | 03/26/2004 | 58-40 MnROAD, BI9 | PAV | 10 | 47.39 | 7826000 | 8507000 | 11560000 | 2000 | 1156000 | 749500 | 75348.5 | 6.5065 | -9 | 3809 | 6063.928 | 112357.1461 | 13643.4108
3599AC016 | 35-I-1999 | 35 | 7766 | 0 | 45.2637 | 1999_08_31 | -93.7123 | Asphalt Cement |  | University of Minnesota | 03/26/2004 | 58-40 MnROAD, BI9 | PAV | 10 | 47.36 | 7813000 | 8485000 | 11530000 | 2000 | 1153000 | 749600 | 75361.2 | 6.5217 | -9 | 3811 | 6067.112 | 112625.2643 | 13612.6878
3599AC016 | 35-I-1999 | 35 | 7766 | 0 | 45.2637 | 1999_08_31 | -93.7123 | Asphalt Cement |  | University of Minnesota | 03/26/2004 | 58-40 MnROAD, BI9 | PAV | 10 | 47.38 | 7791000 | 8467000 | 11510000 | 2000 | 1151000 | 749700 | 75371.1 | 6.5382 | -9 | 3814 | 6071.888 | 112887.3349 | 13582.8409
3599AC016 | 35-I-1999 | 35 | 7766 | 0 | 45.2637 | 1999_08_31 | -93.7123 | Asphalt Cement |  | University of Minnesota | 03/26/2004 | 58-40 MnROAD, BI9 | PAV | 10 | 47.43 | 7775000 | 8465000 | 11490000 | 2000 | 1149000 | 749700 | 75369.2 | 6.5451 | -9 | 3817 | 6076.664 | 113174.5969 | 13550.118
3599AC016 | 35-I-1999 | 35 | 7766 | 0 | 45.2637 | 1999_08_31 | -93.7123 | Asphalt Cement |  | University of Minnesota | 03/26/2004 | 58-40 MnROAD, BI9 | PAV | 10 | 47.42 | 7758000 | 8442000 | 11460000 | 2000 | 1146000 | 749700 | 75371.3 | 6.5618 | -9 | 3819 | 6079.848 | 113452.6718 | 13518.6579
3599AC016 | 35-I-1999 | 35 | 7766 | 0 | 45.2637 | 1999_08_31 | -93.7123 | Asphalt Cement |  | University of Minnesota | 03/26/2004 | 58-40 MnROAD, BI9 | PAV | 10 | 47.48 | 7735000 | 8434000 | 11440000 | 2000 | 1144000 | 749700 | 75364.9 | 6.5735 | -9 | 3822 | 6084.624 | 113760.3166 | 13483.8486
3599AC016 | 35-I-1999 | 35 | 7766 | 0 | 45.2637 | 1999_08_31 | -93.7123 | Asphalt Cement |  | University of Minnesota | 03/26/2004 | 58-40 MnROAD, BI9 | PAV | 10 | 47.44 | 7722000 | 8408000 | 11420000 | 2000 | 1142000 | 749800 | 75373.1 | 6.5899 | -9 | 3824 | 6087.808 | 113916.9495 | 13467.0573
3599AC016 | 35-I-1999 | 35 | 7766 | 0 | 45.2637 | 1999_08_31 | -93.7123 | Asphalt Cement |  | University of Minnesota | 03/26/2004 | 58-40 MnROAD, BI9 | PAV | 10 | 47.47 | 7697000 | 8392000 | 11390000 | 2000 | 1139000 | 749700 | 75372.9 | 6.6065 | -9 | 3827 | 6092.584 | 114241.4153 | 13430.5551
3599AC016 | 35-I-1999 | 35 | 7766 | 0 | 45.2637 | 1999_08_31 | -93.7123 | Asphalt Cement |  | University of Minnesota | 03/26/2004 | 58-40 MnROAD, BI9 | PAV | 10 | 47.54 | 7676000 | 8388000 | 11370000 | 2000 | 1137000 | 749400 | 75340 | 6.6137 | -9 | 3829 | 6095.768 | 114478.8616 | 13404.4429
3599AC016 | 35-I-1999 | 35 | 7766 | 0 | 45.2637 | 1999_08_31 | -93.7123 | Asphalt Cement |  | University of Minnesota | 03/26/2004 | 58-40 MnROAD, BI9 | PAV | 10 | 47.51 | 7666000 | 8370000 | 11350000 | 2000 | 1135000 | 749900 | 75383.4 | 6.6292 | -9 | 3832 | 6100.544 | 114778.6328 | 13371.1774
3599AC016 | 35-I-1999 | 35 | 7766 | 0 | 45.2637 | 1999_08_31 | -93.7123 | Asphalt Cement |  | University of Minnesota | 03/26/2004 | 58-40 MnROAD, BI9 | PAV | 10 | 47.56 | 7643000 | 8357000 | 11330000 | 2000 | 1133000 | 749400 | 75342.4 | 6.6399 | -9 | 3834 | 6103.728 | 114919.7115 | 13356.5046
3599AC016 | 35-I-1999 | 35 | 7766 | 0 | 45.2637 | 1999_08_31 | -93.7123 | Asphalt Cement |  | University of Minnesota | 03/26/2004 | 58-40 MnROAD, BI9 | PAV | 10 | 47.54 | 7632000 | 8341000 | 11310000 | 2000 | 1131000 | 749800 | 75380 | 6.6546 | -9 | 3836 | 6106.912 | 115209.0662 | 13324.6995
3599AC016 | 35-I-1999 | 35 | 7766 | 0 | 45.2637 | 1999_08_31 | -93.7123 | Asphalt Cement |  | University of Minnesota | 03/26/2004 | 58-40 MnROAD, BI9 | PAV | 10 | 47.59 | 7609000 | 8330000 | 11280000 | 2000 | 1128000 | 749400 | 75340.4 | 6.6648 | -9 | 3839 | 6111.688 | 115484.357 | 13294.6747
3599AC016 | 35-I-1999 | 35 | 7766 | 0 | 45.2637 | 1999_08_31 | -93.7123 | Asphalt Cement |  | University of Minnesota | 03/26/2004 | 58-40 MnROAD, BI9 | PAV | 10 | 47.57 | 7605000 | 8320000 | 11270000 | 2000 | 1127000 | 749800 | 75381.1 | 6.6748 | -9 | 3841 | 6114.872 | 115673.3502 | 13274.6909
3599AC016 | 35-I-1999 | 35 | 7766 | 0 | 45.2637 | 1999_08_31 | -93.7123 | Asphalt Cement |  | University of Minnesota | 03/26/2004 | 58-40 MnROAD, BI9 | PAV | 10 | 47.64 | 7579000 | 8312000 | 11250000 | 2000 | 1125000 | 749400 | 75342.4 | 6.6854 | -9 | 3843 | 6118.056 | 115884.5729 | 13252.2312
3599AC016 | 35-I-1999 | 35 | 7766 | 0 | 45.2637 | 1999_08_31 | -93.7123 | Asphalt Cement |  | University of Minnesota | 03/26/2004 | 58-40 MnROAD, BI9 | PAV | 10 | 47.61 | 7570000 | 8294000 | 11230000 | 2000 | 1123000 | 749800 | 75373.3 | 6.6992 | -9 | 3846 | 6122.832 | 116159.4176 | 13222.6098
3599AC016 | 35-I-1999 | 35 | 7766 | 0 | 45.2637 | 1999_08_31 | -93.7123 | Asphalt Cement |  | University of Minnesota | 03/26/2004 | 58-40 MnROAD, BI9 | PAV | 10 | 47.68 | 7549000 | 8290000 | 11210000 | 2000 | 1121000 | 749500 | 75352.2 | 6.708 | -9 | 3848 | 6126.016 | 116403.1423 | 13196.6573
3599AC016 | 35-I-1999 | 35 | 7766 | 0 | 45.2637 | 1999_08_31 | -93.7123 | Asphalt Cement |  | University of Minnesota | 03/26/2004 | 58-40 MnROAD, BI9 | PAV | 10 | 47.69 | 7527000 | 8270000 | 11180000 | 2000 | 1118000 | 749500 | 75343.2 | 6.7246 | -9 | 3851 | 6130.792 | 116734.0413 | 13160.9804
3599AC016 | 35-I-1999 | 35 | 7766 | 0 | 45.2637 | 1999_08_31 | -93.7123 | Asphalt Cement |  | University of Minnesota | 03/26/2004 | 58-40 MnROAD, BI9 | PAV | 10 | 47.67 | 7511000 | 8246000 | 11150000 | 2000 | 1115000 | 749700 | 75372.7 | 6.7441 | -9 | 3854 | 6135.568 | 117073.3821 | 13124.562
3599AC016 | 35-I-1999 | 35 | 7766 | 0 | 45.2637 | 1999_08_31 | -93.7123 | Asphalt Cement |  | University of Minnesota | 03/26/2004 | 58-40 MnROAD, BI9 | PAV | 10 | 47.74 | 7485000 | 8239000 | 11130000 | 2000 | 1113000 | 749500 | 75343.7 | 6.7553 | -9 | 3856 | 6138.752 | 117351.5517 | 13095.1788
3599AC016 | 35-I-1999 | 35 | 7766 | 0 | 45.2637 | 1999_08_31 | -93.7123 | Asphalt Cement |  | University of Minnesota | 03/26/2004 | 58-40 MnROAD, BI9 | PAV | 10 | 47.7 | 7478000 | 8217000 | 11110000 | 2000 | 1111000 | 749700 | 75371.9 | 6.7707 | -9 | 3858 | 6141.936 | 117550.9103 | 13074.6965
3599AC016 | 35-I-1999 | 35 | 7766 | 0 | 45.2637 | 1999_08_31 | -93.7123 | Asphalt Cement |  | University of Minnesota | 03/26/2004 | 58-40 MnROAD, BI9 | PAV | 10 | 47.78 | 7453000 | 8214000 | 11090000 | 2000 | 1109000 | 749500 | 75348.1 | 6.78 | -9 | 3861 | 6146.712 | 117849.5045 | 13043.2935
3599AC016 | 35-I-1999 | 35 | 7766 | 0 | 45.2637 | 1999_08_31 | -93.7123 | Asphalt Cement |  | University of Minnesota | 03/26/2004 | 58-40 MnROAD, BI9 | PAV | 10 | 47.79 | 7430000 | 8192000 | 11060000 | 2000 | 1106000 | 749400 | 75342.6 | 6.7992 | -9 | 3864 | 6151.488 | 118156.3453 | 13011.1437
3599AC016 | 35-I-1999 | 35 | 7766 | 0 | 45.2637 | 1999_08_31 | -93.7123 | Asphalt Cement |  | University of Minnesota | 03/26/2004 | 58-40 MnROAD, BI9 | PAV | 10 | 47.77 | 7424000 | 8180000 | 11050000 | 2000 | 1105000 | 749800 | 75381.1 | 6.8107 | -9 | 3866 | 6154.672 | 118352.0641 | 12991.3488
3599AC016 | 35-I-1999 | 35 | 7766 | 0 | 45.2637 | 1999_08_31 | -93.7123 | Asphalt Cement |  | University of Minnesota | 03/26/2004 | 58-40 MnROAD, BI9 | PAV | 10 | 47.84 | 7396000 | 8168000 | 11020000 | 2000 | 1102000 | 749400 | 75340.4 | 6.8239 | -9 | 3869 | 6159.448 | 118679.0473 | 12957.2745
3599AC016 | 35-I-1999 | 35 | 7766 | 0 | 45.2637 | 1999_08_31 | -93.7123 | Asphalt Cement |  | University of Minnesota | 03/26/2004 | 58-40 MnROAD, BI9 | PAV | 10 | 47.8 | 7390000 | 8148000 | 11000000 | 2000 | 1100000 | 749800 | 75379.6 | 6.8392 | -9 | 3871 | 6162.632 | 118946.5166 | 12929.8561
3599AC016 | 35-I-1999 | 35 | 7766 | 0 | 45.2637 | 1999_08_31 | -93.7123 | Asphalt Cement |  | University of Minnesota | 03/26/2004 | 58-40 MnROAD, BI9 | PAV | 10 | 47.85 | 7365000 | 8136000 | 10970000 | 2000 | 1097000 | 749400 | 75338.9 | 6.8515 | -9 | 3873 | 6165.816 | 119238.8119 | 12899.8766
3599AC016 | 35-I-1999 | 35 | 7766 | 0 | 45.2637 | 1999_08_31 | -93.7123 | Asphalt Cement |  | University of Minnesota | 03/26/2004 | 58-40 MnROAD, BI9 | PAV | 10 | 47.87 | 7339000 | 8113000 | 10940000 | 2000 | 1094000 | 749400 | 75339 | 6.8729 | -9 | 3876 | 6170.592 | 119603.5628 | 12862.2502
3599AC016 | 35-I-1999 | 35 | 7766 | 0 | 45.2637 | 1999_08_31 | -93.7123 | Asphalt Cement |  | University of Minnesota | 03/26/2004 | 58-40 MnROAD, BI9 | PAV | 10 | 47.86 | 7332000 | 8104000 | 10930000 | 2000 | 1093000 | 749800 | 75380.4 | 6.8839 | -9 | 3879 | 6175.368 | 119821.8989 | 12840.5259
3599AC016 | 35-I-1999 | 35 | 7766 | 0 | 45.2637 | 1999_08_31 | -93.7123 | Asphalt Cement |  | University of Minnesota | 03/26/2004 | 58-40 MnROAD, BI9 | PAV | 10 | 47.92 | 7307000 | 8092000 | 10900000 | 2000 | 1090000 | 749400 | 75341.7 | 6.8965 | -9 | 3881 | 6178.552 | 120137.1839 | 12808.5384
3599AC016 | 35-I-1999 | 35 | 7766 | 0 | 45.2637 | 1999_08_31 | -93.7123 | Asphalt Cement |  | University of Minnesota | 03/26/2004 | 58-40 MnROAD, BI9 | PAV | 10 | 47.9 | 7291000 | 8071000 | 10880000 | 2000 | 1088000 | 749800 | 75381.4 | 6.9169 | -9 | 3883 | 6181.736 | 120448.5605 | 12777.1359
3599AC016 | 35-I-1999 | 35 | 7766 | 0 | 45.2637 | 1999_08_31 | -93.7123 | Asphalt Cement |  | University of Minnesota | 03/26/2004 | 58-40 MnROAD, BI9 | PAV | 10 | 47.96 | 7264000 | 8056000 | 10850000 | 2000 | 1085000 | 749400 | 75341.2 | 6.9317 | -9 | 3886 | 6186.512 | 120766.8617 | 12745.1669
3599AC016 | 35-I-1999 | 35 | 7766 | 0 | 45.2637 | 1999_08_31 | -93.7123 | Asphalt Cement |  | University of Minnesota | 03/26/2004 | 58-40 MnROAD, BI9 | PAV | 10 | 47.94 | 7244000 | 8027000 | 10810000 | 2000 | 1081000 | 749600 | 75354.7 | 6.9552 | -9 | 3889 | 6191.288 | 121240.2615 | 12697.1062
3599AC016 | 35-I-1999 | 35 | 7766 | 0 | 45.2637 | 1999_08_31 | -93.7123 | Asphalt Cement |  | University of Minnesota | 03/26/2004 | 58-40 MnROAD, BI9 | PAV | 10 | 48 | 7224000 | 8021000 | 10790000 | 2000 | 1079000 | 749600 | 75362.8 | 6.9673 | -9 | 3891 | 6194.472 | 121579.6929 | 12663.3607
3599AC016 | 35-I-1999 | 35 | 7766 | 0 | 45.2637 | 1999_08_31 | -93.7123 | Asphalt Cement |  | University of Minnesota | 03/26/2004 | 58-40 MnROAD, BI9 | PAV | 10 | 47.96 | 7210000 | 7997000 | 10770000 | 2000 | 1077000 | 749700 | 75364.4 | 6.9854 | -9 | 3894 | 6199.248 | 121761.3514 | 12646.1698
3599AC016 | 35-I-1999 | 35 | 7766 | 0 | 45.2637 | 1999_08_31 | -93.7123 | Asphalt Cement |  | University of Minnesota | 03/26/2004 | 58-40 MnROAD, BI9 | PAV | 10 | 48.03 | 7189000 | 7994000 | 10750000 | 2000 | 1075000 | 749600 | 75354.5 | 6.9947 | -9 | 3896 | 6202.432 | 122089.5978 | 12613.8696
3599AC016 | 35-I-1999 | 35 | 7766 | 0 | 45.2637 | 1999_08_31 | -93.7123 | Asphalt Cement |  | University of Minnesota | 03/26/2004 | 58-40 MnROAD, BI9 | PAV | 10 | 48.01 | 7175000 | 7971000 | 10730000 | 2000 | 1073000 | 749700 | 75369.3 | 7.013 | -9 | 3898 | 6205.616 | 122311.3805 | 12592.6961
3599AC016 | 35-I-1999 | 35 | 7766 | 0 | 45.2637 | 1999_08_31 | -93.7123 | Asphalt Cement |  | University of Minnesota | 03/26/2004 | 58-40 MnROAD, BI9 | PAV | 10 | 48.02 | 7157000 | 7955000 | 10700000 | 2000 | 1070000 | 749700 | 75373 | 7.0297 | -9 | 3901 | 6210.392 | 122673.5761 | 12557.2128
3599AC016 | 35-I-1999 | 35 | 7766 | 0 | 45.2637 | 1999_08_31 | -93.7123 | Asphalt Cement |  | University of Minnesota | 03/26/2004 | 58-40 MnROAD, BI9 | PAV | 10 | 48.1 | 7133000 | 7950000 | 10680000 | 2000 | 1068000 | 749500 | 75345.4 | 7.0396 | -9 | 3904 | 6215.168 | 122991.9396 | 12526.4035
3599AC016 | 35-I-1999 | 35 | 7766 | 0 | 45.2637 | 1999_08_31 | -93.7123 | Asphalt Cement |  | University of Minnesota | 03/26/2004 | 58-40 MnROAD, BI9 | PAV | 10 | 48.07 | 7124000 | 7931000 | 10660000 | 2000 | 1066000 | 749800 | 75380.5 | 7.0564 | -9 | 3906 | 6218.352 | 123263.4043 | 12500.5101
3599AC016 | 35-I-1999 | 35 | 7766 | 0 | 45.2637 | 1999_08_31 | -93.7123 | Asphalt Cement |  | University of Minnesota | 03/26/2004 | 58-40 MnROAD, BI9 | PAV | 10 | 48.12 | 7099000 | 7917000 | 10630000 | 2000 | 1063000 | 749400 | 75337.6 | 7.0703 | -9 | 3908 | 6221.536 | 123576.1653 | 12470.5639
3599AC016 | 35-I-1999 | 35 | 7766 | 0 | 45.2637 | 1999_08_31 | -93.7123 | Asphalt Cement |  | University of Minnesota | 03/26/2004 | 58-40 MnROAD, BI9 | PAV | 10 | 48.1 | 7089000 | 7900000 | 10610000 | 2000 | 1061000 | 749800 | 75378 | 7.0867 | -9 | 3911 | 6226.312 | 123902.5136 | 12439.4077
3599AC016 | 35-I-1999 | 35 | 7766 | 0 | 45.2637 | 1999_08_31 | -93.7123 | Asphalt Cement |  | University of Minnesota | 03/26/2004 | 58-40 MnROAD, BI9 | PAV | 10 | 48.15 | 7061000 | 7884000 | 10580000 | 2000 | 1058000 | 749800 | 75376.5 | 7.1073 | -9 | 3914 | 6231.088 | 124351.0871 | 12396.2226
3599AC016 | 35-I-1999 | 35 | 7766 | 0 | 45.2637 | 1999_08_31 | -93.7123 | Asphalt Cement |  | University of Minnesota | 03/26/2004 | 58-40 MnROAD, BI9 | PAV | 10 | 48.15 | 7041000 | 7863000 | 10550000 | 2000 | 1055000 | 749500 | 75345 | 7.1238 | -9 | 3916 | 6234.272 | 124604.9217 | 12372.6562
3599AC016 | 35-I-1999 | 35 | 7766 | 0 | 45.2637 | 1999_08_31 | -93.7123 | Asphalt Cement |  | University of Minnesota | 03/26/2004 | 58-40 MnROAD, BI9 | PAV | 10 | 48.2 | 7026000 | 7858000 | 10540000 | 2000 | 1054000 | 749700 | 75368.6 | 7.135 | -9 | 3919 | 6239.048 | 124887.206 | 12346.3749
3599AC016 | 35-I-1999 | 35 | 7766 | 0 | 45.2637 | 1999_08_31 | -93.7123 | Asphalt Cement |  | University of Minnesota | 03/26/2004 | 58-40 MnROAD, BI9 | PAV | 10 | 48.19 | 7007000 | 7833000 | 10510000 | 2000 | 1051000 | 749600 | 75356.3 | 7.1556 | -9 | 3921 | 6242.232 | 125190.7366 | 12318.1236
3599AC016 | 35-I-1999 | 35 | 7766 | 0 | 45.2637 | 1999_08_31 | -93.7123 | Asphalt Cement |  | University of Minnesota | 03/26/2004 | 58-40 MnROAD, BI9 | PAV | 10 | 48.25 | 6985000 | 7827000 | 10490000 | 2000 | 1049000 | 749600 | 75358.1 | 7.1682 | -9 | 3923 | 6245.416 | 125546.8348 | 12284.866
3599AC016 | 35-I-1999 | 35 | 7766 | 0 | 45.2637 | 1999_08_31 | -93.7123 | Asphalt Cement |  | University of Minnesota | 03/26/2004 | 58-40 MnROAD, BI9 | PAV | 10 | 48.27 | 6966000 | 7810000 | 10470000 | 2000 | 1047000 | 749400 | 75337.5 | 7.1837 | -9 | 3926 | 6250.192 | 125758.7045 | 12265.8493
3599AC016 | 35-I-1999 | 35 | 7766 | 0 | 45.2637 | 1999_08_31 | -93.7123 | Asphalt Cement |  | University of Minnesota | 03/26/2004 | 58-40 MnROAD, BI9 | PAV | 10 | 35.3 | 24150000 | 17100000 | 29590000 | 2000 | 2959000 | 749900 | 75387.3 | 2.5512 | -9 | 182.9 | 291.177 | 34501.0619 | 38354.965
3599AC016 | 35-I-1999 | 35 | 7766 | 0 | 45.2637 | 1999_08_31 | -93.7123 | Asphalt Cement |  | University of Minnesota | 03/26/2004 | 58-40 MnROAD, BI9 | PAV | 10 | 35.36 | 24110000 | 17110000 | 29560000 | 2000 | 2956000 | 749700 | 75367.8 | 2.5529 | -9 | 185.3 | 294.998 | 34568.6903 | 38283.1233
3599AC016 | 35-I-1999 | 35 | 7766 | 0 | 45.2637 | 1999_08_31 | -93.7123 | Asphalt Cement |  | University of Minnesota | 03/26/2004 | 58-40 MnROAD, BI9 | PAV | 10 | 35.33 | 24090000 | 17080000 | 29530000 | 2000 | 2953000 | 750000 | 75399.1 | 2.5568 | -9 | 187.7 | 298.818 | 34605.9507 | 38245.0963
3599AC016 | 35-I-1999 | 35 | 7766 | 0 | 45.2637 | 1999_08_31 | -93.7123 | Asphalt Cement |  | University of Minnesota | 03/26/2004 | 58-40 MnROAD, BI9 | PAV | 10 | 35.39 | 24070000 | 17100000 | 29520000 | 2000 | 2952000 | 749700 | 75364.3 | 2.5566 | -9 | 190 | 302.48 | 34641.0682 | 38209.5148
3599AC016 | 35-I-1999 | 35 | 7766 | 0 | 45.2637 | 1999_08_31 | -93.7123 | Asphalt Cement |  | University of Minnesota | 03/26/2004 | 58-40 MnROAD, BI9 | PAV | 10 | 35.4 | 24060000 | 17100000 | 29510000 | 2000 | 2951000 | 750000 | 75400.4 | 2.5583 | -9 | 192.4 | 306.301 | 34689.0657 | 38159.8341
3599AC016 | 35-I-1999 | 35 | 7766 | 0 | 45.2637 | 1999_08_31 | -93.7123 | Asphalt Cement |  | University of Minnesota | 03/26/2004 | 58-40 MnROAD, BI9 | PAV | 10 | 35.4 | 24030000 | 17080000 | 29480000 | 2000 | 2948000 | 749800 | 75376.8 | 2.5608 | -9 | 194.7 | 309.962 | 34705.8495 | 38144.5662
3599AC016 | 35-I-1999 | 35 | 7766 | 0 | 45.2637 | 1999_08_31 | -93.7123 | Asphalt Cement |  | University of Minnesota | 03/26/2004 | 58-40 MnROAD, BI9 | PAV | 10 | 42.34 | 14690000 | 13390000 | 19870000 | 2000 | 1987000 | 749700 | 75365.6 | 3.7923 | -9 | 2539 | 4042.088 | 59852.6164 | 24184.5302
3599AC016 | 35-I-1999 | 35 | 7766 | 0 | 45.2637 | 1999_08_31 | -93.7123 | Asphalt Cement |  | University of Minnesota | 03/26/2004 | 58-40 MnROAD, BI9 | PAV | 10 | 42.37 | 14690000 | 13400000 | 19890000 | 2000 | 1989000 | 749900 | 75391.3 | 3.7913 | -9 | 2542 | 4046.864 | 59858.7072 | 24184.4388
3599AC016 | 35-I-1999 | 35 | 7766 | 0 | 45.2637 | 1999_08_31 | -93.7123 | Asphalt Cement |  | University of Minnesota | 03/26/2004 | 58-40 MnROAD, BI9 | PAV | 10 | 42.37 | 14670000 | 13380000 | 19850000 | 2000 | 1985000 | 749600 | 75361.7 | 3.7962 | -9 | 2544 | 4050.048 | 59931.349 | 24157.4927
3599AC016 | 35-I-1999 | 35 | 7766 | 0 | 45.2637 | 1999_08_31 | -93.7123 | Asphalt Cement |  | University of Minnesota | 03/26/2004 | 58-40 MnROAD, BI9 | PAV | 10 | 42.38 | 14670000 | 13380000 | 19850000 | 2000 | 1985000 | 749800 | 75381.7 | 3.7967 | -9 | 2546 | 4053.232 | 59974.8061 | 24142.3553
3599AC016 | 35-I-1999 | 35 | 7766 | 0 | 45.2637 | 1999_08_31 | -93.7123 | Asphalt Cement |  | University of Minnesota | 03/26/2004 | 58-40 MnROAD, BI9 | PAV | 10 | 42.4 | 14650000 | 13370000 | 19830000 | 2000 | 1983000 | 749600 | 75355.3 | 3.7992 | -9 | 2549 | 4058.008 | 60026.2222 | 24124.0412
3599AC016 | 35-I-1999 | 35 | 7766 | 0 | 45.2637 | 1999_08_31 | -93.7123 | Asphalt Cement |  | University of Minnesota | 03/26/2004 | 58-40 MnROAD, BI9 | PAV | 10 | 42.38 | 14650000 | 13370000 | 19830000 | 2000 | 1983000 | 750000 | 75397.7 | 3.8024 | -9 | 2552 | 4062.784 | 60067.3267 | 24109.8982
3599AC016 | 35-I-1999 | 35 | 7766 | 0 | 45.2637 | 1999_08_31 | -93.7123 | Asphalt Cement |  | University of Minnesota | 03/26/2004 | 58-40 MnROAD, BI9 | PAV | 10 | 42.39 | 14620000 | 13350000 | 19800000 | 2000 | 1980000 | 749600 | 75361.7 | 3.8063 | -9 | 2554 | 4065.968 | 60105.6795 | 24096.8778
3599AC016 | 35-I-1999 | 35 | 7766 | 0 | 45.2637 | 1999_08_31 | -93.7123 | Asphalt Cement |  | University of Minnesota | 03/26/2004 | 58-40 MnROAD, BI9 | PAV | 10 | 42.4 | 14630000 | 13360000 | 19810000 | 2000 | 1981000 | 749900 | 75386.9 | 3.8051 | -9 | 2556 | 4069.152 | 60134.9289 | 24087.5209
3599AC016 | 35-I-1999 | 35 | 7766 | 0 | 45.2637 | 1999_08_31 | -93.7123 | Asphalt Cement |  | University of Minnesota | 03/26/2004 | 58-40 MnROAD, BI9 | PAV | 10 | 42.4 | 14620000 | 13340000 | 19790000 | 2000 | 1979000 | 749800 | 75382.4 | 3.8086 | -9 | 2559 | 4073.928 | 60179.6487 | 24071.9841
3599AC016 | 35-I-1999 | 35 | 7766 | 0 | 45.2637 | 1999_08_31 | -93.7123 | Asphalt Cement |  | University of Minnesota | 03/26/2004 | 58-40 MnROAD, BI9 | PAV | 10 | 42.39 | 14620000 | 13340000 | 19790000 | 2000 | 1979000 | 749900 | 75391.6 | 3.8087 | -9 | 2562 | 4078.704 | 60184.1953 | 24072.5285
3599AC016 | 35-I-1999 | 35 | 7766 | 0 | 45.2637 | 1999_08_31 | -93.7123 | Asphalt Cement |  | University of Minnesota | 03/26/2004 | 58-40 MnROAD, BI9 | PAV | 10 | 42.45 | 14600000 | 13350000 | 19780000 | 2000 | 1978000 | 749700 | 75364.2 | 3.8102 | -9 | 2564 | 4081.888 | 60251.5178 | 24047.9919
3599AC016 | 35-I-1999 | 35 | 7766 | 0 | 45.2637 | 1999_08_31 | -93.7123 | Asphalt Cement |  | University of Minnesota | 03/26/2004 | 58-40 MnROAD, BI9 | PAV | 10 | 42.4 | 14600000 | 13330000 | 19770000 | 2000 | 1977000 | 750000 | 75394.1 | 3.8144 | -9 | 2566 | 4085.072 | 60272.6696 | 24041.9138
3599AC016 | 35-I-1999 | 35 | 7766 | 0 | 45.2637 | 1999_08_31 | -93.7123 | Asphalt Cement |  | University of Minnesota | 03/26/2004 | 58-40 MnROAD, BI9 | PAV | 10 | 42.42 | 14580000 | 13320000 | 19750000 | 2000 | 1975000 | 749600 | 75356.7 | 3.8154 | -9 | 2569 | 4089.848 | 60292.4023 | 24036.4055
3599AC016 | 35-I-1999 | 35 | 7766 | 0 | 45.2637 | 1999_08_31 | -93.7123 | Asphalt Cement |  | University of Minnesota | 03/26/2004 | 58-40 MnROAD, BI9 | PAV | 10 | 42.43 | 14580000 | 13330000 | 19750000 | 2000 | 1975000 | 750000 | 75394.7 | 3.8167 | -9 | 2571 | 4093.032 | 60368.2931 | 24008.5478
3599AC016 | 35-I-1999 | 35 | 7766 | 0 | 45.2637 | 1999_08_31 | -93.7123 | Asphalt Cement |  | University of Minnesota | 03/26/2004 | 58-40 MnROAD, BI9 | PAV | 10 | 42.42 | 14550000 | 13300000 | 19720000 | 2000 | 1972000 | 749800 | 75378.7 | 3.8231 | -9 | 2573 | 4096.216 | 60416.3513 | 23991.8082
3599AC016 | 35-I-1999 | 35 | 7766 | 0 | 45.2637 | 1999_08_31 | -93.7123 | Asphalt Cement |  | University of Minnesota | 03/26/2004 | 58-40 MnROAD, BI9 | PAV | 10 | 42.46 | 14540000 | 13300000 | 19710000 | 2000 | 1971000 | 749700 | 75363.8 | 3.8244 | -9 | 2576 | 4100.992 | 60477.037 | 23970.0901
3599AC016 | 35-I-1999 | 35 | 7766 | 0 | 45.2637 | 1999_08_31 | -93.7123 | Asphalt Cement |  | University of Minnesota | 03/26/2004 | 58-40 MnROAD, BI9 | PAV | 10 | 42.42 | 14540000 | 13290000 | 19700000 | 2000 | 1970000 | 750000 | 75393.2 | 3.8275 | -9 | 2578 | 4104.176 | 60509.9554 | 23959.4062
3599AC016 | 35-I-1999 | 35 | 7766 | 0 | 45.2637 | 1999_08_31 | -93.7123 | Asphalt Cement |  | University of Minnesota | 03/26/2004 | 58-40 MnROAD, BI9 | PAV | 10 | 42.48 | 14520000 | 13290000 | 19680000 | 2000 | 1968000 | 749600 | 75358 | 3.8282 | -9 | 2581 | 4108.952 | 60576.1661 | 23935.5726
3599AC016 | 35-I-1999 | 35 | 7766 | 0 | 45.2637 | 1999_08_31 | -93.7123 | Asphalt Cement |  | University of Minnesota | 03/26/2004 | 58-40 MnROAD, BI9 | PAV | 10 | 42.44 | 14520000 | 13270000 | 19670000 | 2000 | 1967000 | 749900 | 75387.1 | 3.8329 | -9 | 2583 | 4112.136 | 60609.2242 | 23924.8716
3599AC016 | 35-I-1999 | 35 | 7766 | 0 | 45.2637 | 1999_08_31 | -93.7123 | Asphalt Cement |  | University of Minnesota | 03/26/2004 | 58-40 MnROAD, BI9 | PAV | 10 | 42.44 | 14520000 | 13270000 | 19670000 | 2000 | 1967000 | 750000 | 75398.4 | 3.8332 | -9 | 2586 | 4116.912 | 60625.3899 | 23920.8462
3599AC016 | 35-I-1999 | 35 | 7766 | 0 | 45.2637 | 1999_08_31 | -93.7123 | Asphalt Cement |  | University of Minnesota | 03/26/2004 | 58-40 MnROAD, BI9 | PAV | 10 | 42.48 | 14490000 | 13270000 | 19650000 | 2000 | 1965000 | 749600 | 75356.3 | 3.8358 | -9 | 2588 | 4120.096 | 60668.6488 | 23906.1424
3599AC016 | 35-I-1999 | 35 | 7766 | 0 | 45.2637 | 1999_08_31 | -93.7123 | Asphalt Cement |  | University of Minnesota | 03/26/2004 | 58-40 MnROAD, BI9 | PAV | 10 | 42.47 | 14490000 | 13260000 | 19640000 | 2000 | 1964000 | 750000 | 75397.6 | 3.8391 | -9 | 2591 | 4124.872 | 60752.7544 | 23875.3985
3599AC016 | 35-I-1999 | 35 | 7766 | 0 | 45.2637 | 1999_08_31 | -93.7123 | Asphalt Cement |  | University of Minnesota | 03/26/2004 | 58-40 MnROAD, BI9 | PAV | 10 | 42.5 | 14460000 | 13250000 | 19610000 | 2000 | 1961000 | 749600 | 75357.4 | 3.8417 | -9 | 2593 | 4128.056 | 60815.5699 | 23853.0875
3599AC016 | 35-I-1999 | 35 | 7766 | 0 | 45.2637 | 1999_08_31 | -93.7123 | Asphalt Cement |  | University of Minnesota | 03/26/2004 | 58-40 MnROAD, BI9 | PAV | 10 | 42.45 | 14470000 | 13240000 | 19610000 | 2000 | 1961000 | 750000 | 75395.2 | 3.8442 | -9 | 2595 | 4131.24 | 60822.4893 | 23852.7239
3599AC016 | 35-I-1999 | 35 | 7766 | 0 | 45.2637 | 1999_08_31 | -93.7123 | Asphalt Cement |  | University of Minnesota | 03/26/2004 | 58-40 MnROAD, BI9 | PAV | 10 | 42.49 | 14450000 | 13230000 | 19590000 | 2000 | 1959000 | 749900 | 75391.2 | 3.8476 | -9 | 2599 | 4137.608 | 60914.7906 | 23818.9292
3599AC016 | 35-I-1999 | 35 | 7766 | 0 | 45.2637 | 1999_08_31 | -93.7123 | Asphalt Cement |  | University of Minnesota | 03/26/2004 | 58-40 MnROAD, BI9 | PAV | 10 | 42.49 | 14430000 | 13220000 | 19560000 | 2000 | 1956000 | 749600 | 75360.5 | 3.8517 | -9 | 2601 | 4140.792 | 60959.4149 | 23803.8397
3599AC016 | 35-I-1999 | 35 | 7766 | 0 | 45.2637 | 1999_08_31 | -93.7123 | Asphalt Cement |  | University of Minnesota | 03/26/2004 | 58-40 MnROAD, BI9 | PAV | 10 | 42.52 | 14420000 | 13220000 | 19560000 | 2000 | 1956000 | 749900 | 75384.9 | 3.8536 | -9 | 2603 | 4143.976 | 61043.0826 | 23773.5588
3599AC016 | 35-I-1999 | 35 | 7766 | 0 | 45.2637 | 1999_08_31 | -93.7123 | Asphalt Cement |  | University of Minnesota | 03/26/2004 | 58-40 MnROAD, BI9 | PAV | 10 | 42.52 | 14400000 | 13200000 | 19530000 | 2000 | 1953000 | 749700 | 75363.8 | 3.8582 | -9 | 2606 | 4148.752 | 61104.2445 | 23752.1066
3599AC016 | 35-I-1999 | 35 | 7766 | 0 | 45.2637 | 1999_08_31 | -93.7123 | Asphalt Cement |  | University of Minnesota | 03/26/2004 | 58-40 MnROAD, BI9 | PAV | 10 | 42.54 | 14400000 | 13210000 | 19540000 | 2000 | 1954000 | 749800 | 75376.4 | 3.8579 | -9 | 2608 | 4151.936 | 61112.5181 | 23751.2349
3599AC016 | 35-I-1999 | 35 | 7766 | 0 | 45.2637 | 1999_08_31 | -93.7123 | Asphalt Cement |  | University of Minnesota | 03/26/2004 | 58-40 MnROAD, BI9 | PAV | 10 | 42.54 | 14370000 | 13190000 | 19510000 | 2000 | 1951000 | 749600 | 75357.5 | 3.8627 | -9 | 2611 | 4156.712 | 61173.8413 | 23729.7681
3599AC016 | 35-I-1999 | 35 | 7766 | 0 | 45.2637 | 1999_08_31 | -93.7123 | Asphalt Cement |  | University of Minnesota | 03/26/2004 | 58-40 MnROAD, BI9 | PAV | 10 | 42.52 | 14380000 | 13190000 | 19510000 | 2000 | 1951000 | 750000 | 75397.6 | 3.8642 | -9 | 2613 | 4159.896 | 61215.8463 | 23715.8275
3599AC016 | 35-I-1999 | 35 | 7766 | 0 | 45.2637 | 1999_08_31 | -93.7123 | Asphalt Cement |  | University of Minnesota | 03/26/2004 | 58-40 MnROAD, BI9 | PAV | 10 | 42.53 | 14360000 | 13170000 | 19490000 | 2000 | 1949000 | 749600 | 75362.9 | 3.8671 | -9 | 2616 | 4164.672 | 61224.9676 | 23714.6358
3599AC016 | 35-I-1999 | 35 | 7766 | 0 | 45.2637 | 1999_08_31 | -93.7123 | Asphalt Cement |  | University of Minnesota | 03/26/2004 | 58-40 MnROAD, BI9 | PAV | 10 | 42.54 | 14360000 | 13180000 | 19490000 | 2000 | 1949000 | 749900 | 75386.1 | 3.8672 | -9 | 2618 | 4167.856 | 61285.6412 | 23693.4988
3599AC016 | 35-I-1999 | 35 | 7766 | 0 | 45.2637 | 1999_08_31 | -93.7123 | Asphalt Cement |  | University of Minnesota | 03/26/2004 | 58-40 MnROAD, BI9 | PAV | 10 | 42.54 | 14340000 | 13160000 | 19470000 | 2000 | 1947000 | 749700 | 75365.9 | 3.8714 | -9 | 2620 | 4171.04 | 61315.8758 | 23684.1554
3599AC016 | 35-I-1999 | 35 | 7766 | 0 | 45.2637 | 1999_08_31 | -93.7123 | Asphalt Cement |  | University of Minnesota | 03/26/2004 | 58-40 MnROAD, BI9 | PAV | 10 | 42.53 | 14340000 | 13150000 | 19460000 | 2000 | 1946000 | 749900 | 75387 | 3.8738 | -9 | 2623 | 4175.816 | 61368.445 | 23666.2063
3599AC016 | 35-I-1999 | 35 | 7766 | 0 | 45.2637 | 1999_08_31 | -93.7123 | Asphalt Cement |  | University of Minnesota | 03/26/2004 | 58-40 MnROAD, BI9 | PAV | 10 | 42.58 | 14310000 | 13150000 | 19440000 | 2000 | 1944000 | 749600 | 75356.1 | 3.8763 | -9 | 2626 | 4180.592 | 61440.8118 | 23640.6687
3599AC016 | 35-I-1999 | 35 | 7766 | 0 | 45.2637 | 1999_08_31 | -93.7123 | Asphalt Cement |  | University of Minnesota | 03/26/2004 | 58-40 MnROAD, BI9 | PAV | 10 | 42.54 | 14320000 | 13140000 | 19440000 | 2000 | 1944000 | 750000 | 75398.4 | 3.8789 | -9 | 2628 | 4183.776 | 61459.657 | 23635.7574
3599AC016 | 35-I-1999 | 35 | 7766 | 0 | 45.2637 | 1999_08_31 | -93.7123 | Asphalt Cement |  | University of Minnesota | 03/26/2004 | 58-40 MnROAD, BI9 | PAV | 10 | 42.56 | 14300000 | 13130000 | 19420000 | 2000 | 1942000 | 749600 | 75358.8 | 3.8805 | -9 | 2630 | 4186.96 | 61480.7202 | 23629.9964
3599AC016 | 35-I-1999 | 35 | 7766 | 0 | 45.2637 | 1999_08_31 | -93.7123 | Asphalt Cement |  | University of Minnesota | 03/26/2004 | 58-40 MnROAD, BI9 | PAV | 10 | 42.58 | 14300000 | 13140000 | 19420000 | 2000 | 1942000 | 749900 | 75390.1 | 3.8816 | -9 | 2633 | 4191.736 | 61553.327 | 23604.4586
3599AC016 | 35-I-1999 | 35 | 7766 | 0 | 45.2637 | 1999_08_31 | -93.7123 | Asphalt Cement |  | University of Minnesota | 03/26/2004 | 58-40 MnROAD, BI9 | PAV | 10 | 40.14 | 18130000 | 15290000 | 23720000 | 2000 | 2372000 | 749900 | 75391.7 | 3.1806 | -9 | 1491 | 2373.672 | 48014.336 | 28941.1209
3599AC016 | 35-I-1999 | 35 | 7766 | 0 | 45.2637 | 1999_08_31 | -93.7123 | Asphalt Cement |  | University of Minnesota | 03/26/2004 | 58-40 MnROAD, BI9 | PAV | 10 | 40.13 | 18110000 | 15270000 | 23690000 | 2000 | 2369000 | 749800 | 75383 | 3.1846 | -9 | 1493 | 2376.856 | 48052.3702 | 28920.8628
3599AC016 | 35-I-1999 | 35 | 7766 | 0 | 45.2637 | 1999_08_31 | -93.7123 | Asphalt Cement |  | University of Minnesota | 03/26/2004 | 58-40 MnROAD, BI9 | PAV | 10 | 40.12 | 18120000 | 15270000 | 23690000 | 2000 | 2369000 | 750000 | 75401 | 3.1847 | -9 | 1496 | 2381.632 | 48068.0533 | 28914.0759
3599AC016 | 35-I-1999 | 35 | 7766 | 0 | 45.2637 | 1999_08_31 | -93.7123 | Asphalt Cement |  | University of Minnesota | 03/26/2004 | 58-40 MnROAD, BI9 | PAV | 10 | 40.17 | 18100000 | 15280000 | 23680000 | 2000 | 2368000 | 749600 | 75359.7 | 3.1846 | -9 | 1499 | 2386.408 | 48086.8001 | 28905.4516
3599AC016 | 35-I-1999 | 35 | 7766 | 0 | 45.2637 | 1999_08_31 | -93.7123 | Asphalt Cement |  | University of Minnesota | 03/26/2004 | 58-40 MnROAD, BI9 | PAV | 10 | 40.15 | 18090000 | 15270000 | 23670000 | 2000 | 2367000 | 750000 | 75401.9 | 3.1874 | -9 | 1501 | 2389.592 | 48138.5544 | 28877.022
3599AC016 | 35-I-1999 | 35 | 7766 | 0 | 45.2637 | 1999_08_31 | -93.7123 | Asphalt Cement |  | University of Minnesota | 03/26/2004 | 58-40 MnROAD, BI9 | PAV | 10 | 40.19 | 18070000 | 15260000 | 23650000 | 2000 | 2365000 | 749600 | 75359.3 | 3.1887 | -9 | 1504 | 2394.368 | 48167.7045 | 28862.1916
3599AC016 | 35-I-1999 | 35 | 7766 | 0 | 45.2637 | 1999_08_31 | -93.7123 | Asphalt Cement |  | University of Minnesota | 03/26/2004 | 58-40 MnROAD, BI9 | PAV | 10 | 40.16 | 18090000 | 15260000 | 23670000 | 2000 | 2367000 | 750000 | 75396.3 | 3.1878 | -9 | 1506 | 2397.552 | 48148.5134 | 28876.3424
3599AC016 | 35-I-1999 | 35 | 7766 | 0 | 45.2637 | 1999_08_31 | -93.7123 | Asphalt Cement |  | University of Minnesota | 03/26/2004 | 58-40 MnROAD, BI9 | PAV | 10 | 40.18 | 18070000 | 15260000 | 23650000 | 2000 | 2365000 | 749600 | 75361.1 | 3.1893 | -9 | 1508 | 2400.736 | 48157.7521 | 28873.4486
3599AC016 | 35-I-1999 | 35 | 7766 | 0 | 45.2637 | 1999_08_31 | -93.7123 | Asphalt Cement |  | University of Minnesota | 03/26/2004 | 58-40 MnROAD, BI9 | PAV | 10 | 40.2 | 18060000 | 15260000 | 23640000 | 2000 | 2364000 | 749900 | 75391.4 | 3.1909 | -9 | 1511 | 2405.512 | 48236.6219 | 28828.8828
3599AC016 | 35-I-1999 | 35 | 7766 | 0 | 45.2637 | 1999_08_31 | -93.7123 | Asphalt Cement |  | University of Minnesota | 03/26/2004 | 58-40 MnROAD, BI9 | PAV | 10 | 40.2 | 18040000 | 15240000 | 23610000 | 2000 | 2361000 | 749600 | 75359.9 | 3.1937 | -9 | 1513 | 2408.696 | 48259.2779 | 28817.9914
3599AC016 | 35-I-1999 | 35 | 7766 | 0 | 45.2637 | 1999_08_31 | -93.7123 | Asphalt Cement |  | University of Minnesota | 03/26/2004 | 58-40 MnROAD, BI9 | PAV | 10 | 40.19 | 18050000 | 15250000 | 23630000 | 2000 | 2363000 | 750000 | 75394.1 | 3.1926 | -9 | 1515 | 2411.88 | 48259.9363 | 28820.2417
3599AC016 | 35-I-1999 | 35 | 7766 | 0 | 45.2637 | 1999_08_31 | -93.7123 | Asphalt Cement |  | University of Minnesota | 03/26/2004 | 58-40 MnROAD, BI9 | PAV | 10 | 40.21 | 18030000 | 15240000 | 23610000 | 2000 | 2361000 | 749700 | 75365.1 | 3.1945 | -9 | 1518 | 2416.656 | 48282.1238 | 28809.64
3599AC016 | 35-I-1999 | 35 | 7766 | 0 | 45.2637 | 1999_08_31 | -93.7123 | Asphalt Cement |  | University of Minnesota | 03/26/2004 | 58-40 MnROAD, BI9 | PAV | 10 | 40.23 | 18020000 | 15250000 | 23610000 | 2000 | 2361000 | 749700 | 75371.9 | 3.195 | -9 | 1520 | 2419.84 | 48302.0574 | 28800.3926
3599AC016 | 35-I-1999 | 35 | 7766 | 0 | 45.2637 | 1999_08_31 | -93.7123 | Asphalt Cement |  | University of Minnesota | 03/26/2004 | 58-40 MnROAD, BI9 | PAV | 10 | 40.19 | 18020000 | 15220000 | 23590000 | 2000 | 2359000 | 749800 | 75380.4 | 3.1978 | -9 | 1522 | 2423.024 | 48315.9886 | 28794.73
3599AC016 | 35-I-1999 | 35 | 7766 | 0 | 45.2637 | 1999_08_31 | -93.7123 | Asphalt Cement |  | University of Minnesota | 03/26/2004 | 58-40 MnROAD, BI9 | PAV | 10 | 40.23 | 18020000 | 15250000 | 23610000 | 2000 | 2361000 | 749800 | 75375 | 3.1953 | -9 | 1525 | 2427.8 | 48314.9439 | 28797.9944
3599AC016 | 35-I-1999 | 35 | 7766 | 0 | 45.2637 | 1999_08_31 | -93.7123 | Asphalt Cement |  | University of Minnesota | 03/26/2004 | 58-40 MnROAD, BI9 | PAV | 10 | 40.21 | 18010000 | 15230000 | 23590000 | 2000 | 2359000 | 749900 | 75384.6 | 3.1985 | -9 | 1527 | 2430.984 | 48348.8442 | 28780.4433
3599AC016 | 35-I-1999 | 35 | 7766 | 0 | 45.2637 | 1999_08_31 | -93.7123 | Asphalt Cement |  | University of Minnesota | 03/26/2004 | 58-40 MnROAD, BI9 | PAV | 10 | 40.25 | 17990000 | 15240000 | 23580000 | 2000 | 2358000 | 749800 | 75374.2 | 3.1993 | -9 | 1529 | 2434.168 | 48396.3717 | 28754.8188
3599AC016 | 35-I-1999 | 35 | 7766 | 0 | 45.2637 | 1999_08_31 | -93.7123 | Asphalt Cement |  | University of Minnesota | 03/26/2004 | 58-40 MnROAD, BI9 | PAV | 10 | 40.21 | 17990000 | 15210000 | 23560000 | 2000 | 2356000 | 749900 | 75384.5 | 3.2023 | -9 | 1532 | 2438.944 | 48410.4089 | 28749.1201
3599AC016 | 35-I-1999 | 35 | 7766 | 0 | 45.2637 | 1999_08_31 | -93.7123 | Asphalt Cement |  | University of Minnesota | 03/26/2004 | 58-40 MnROAD, BI9 | PAV | 10 | 40.24 | 18000000 | 15230000 | 23580000 | 2000 | 2358000 | 749800 | 75381.1 | 3.1993 | -9 | 1534 | 2442.128 | 48386.3932 | 28766.0291
3599AC016 | 35-I-1999 | 35 | 7766 | 0 | 45.2637 | 1999_08_31 | -93.7123 | Asphalt Cement |  | University of Minnesota | 03/26/2004 | 58-40 MnROAD, BI9 | PAV | 10 | 40.23 | 17990000 | 15220000 | 23560000 | 2000 | 2356000 | 749900 | 75388.1 | 3.2017 | -9 | 1536 | 2445.312 | 48430.3955 | 28742.532
3599AC016 | 35-I-1999 | 35 | 7766 | 0 | 45.2637 | 1999_08_31 | -93.7123 | Asphalt Cement |  | University of Minnesota | 03/26/2004 | 58-40 MnROAD, BI9 | PAV | 10 | 41.22 | 16610000 | 14550000 | 22090000 | 2000 | 2209000 | 749900 | 75391.8 | 3.4149 | -9 | 2003 | 3188.776 | 52700.4939 | 26891.332
3599AC016 | 35-I-1999 | 35 | 7766 | 0 | 45.2637 | 1999_08_31 | -93.7123 | Asphalt Cement |  | University of Minnesota | 03/26/2004 | 58-40 MnROAD, BI9 | PAV | 10 | 41.26 | 16590000 | 14550000 | 22070000 | 2000 | 2207000 | 749600 | 75359.6 | 3.4162 | -9 | 2005 | 3191.96 | 52748.0448 | 26869.6173
3599AC016 | 35-I-1999 | 35 | 7766 | 0 | 45.2637 | 1999_08_31 | -93.7123 | Asphalt Cement |  | University of Minnesota | 03/26/2004 | 58-40 MnROAD, BI9 | PAV | 10 | 41.21 | 16600000 | 14530000 | 22060000 | 2000 | 2206000 | 750000 | 75396.4 | 3.4194 | -9 | 2007 | 3195.144 | 52775.7209 | 26858.0537
3599AC016 | 35-I-1999 | 35 | 7766 | 0 | 45.2637 | 1999_08_31 | -93.7123 | Asphalt Cement |  | University of Minnesota | 03/26/2004 | 58-40 MnROAD, BI9 | PAV | 10 | 41.26 | 16580000 | 14540000 | 22060000 | 2000 | 2206000 | 749600 | 75357.6 | 3.4182 | -9 | 2010 | 3199.92 | 52771.9559 | 26862.4965
3599AC016 | 35-I-1999 | 35 | 7766 | 0 | 45.2637 | 1999_08_31 | -93.7123 | Asphalt Cement |  | University of Minnesota | 03/26/2004 | 58-40 MnROAD, BI9 | PAV | 10 | 41.25 | 16580000 | 14540000 | 22060000 | 2000 | 2206000 | 750000 | 75400.8 | 3.4202 | -9 | 2012 | 3203.104 | 52817.7803 | 26841.717
3599AC016 | 35-I-1999 | 35 | 7766 | 0 | 45.2637 | 1999_08_31 | -93.7123 | Asphalt Cement |  | University of Minnesota | 03/26/2004 | 58-40 MnROAD, BI9 | PAV | 10 | 34.95 | 24630000 | 17210000 | 30050000 | 2000 | 3005000 | 749700 | 75368.5 | 2.5121 | -9 | 140.7 | 223.994 | 33661.2282 | 39253.14
3599AC016 | 35-I-1999 | 35 | 7766 | 0 | 45.2637 | 1999_08_31 | -93.7123 | Asphalt Cement |  | University of Minnesota | 03/26/2004 | 58-40 MnROAD, BI9 | PAV | 10 | 34.91 | 24610000 | 17180000 | 30010000 | 2000 | 3001000 | 750000 | 75398.7 | 2.5156 | -9 | 143.1 | 227.815 | 33699.3721 | 39211.9581
3599AC016 | 35-I-1999 | 35 | 7766 | 0 | 45.2637 | 1999_08_31 | -93.7123 | Asphalt Cement |  | University of Minnesota | 03/26/2004 | 58-40 MnROAD, BI9 | PAV | 10 | 34.97 | 24580000 | 17190000 | 30000000 | 2000 | 3000000 | 749700 | 75363.9 | 2.5158 | -9 | 145.4 | 231.477 | 33734.1681 | 39174.7569
3599AC016 | 35-I-1999 | 35 | 7766 | 0 | 45.2637 | 1999_08_31 | -93.7123 | Asphalt Cement |  | University of Minnesota | 03/26/2004 | 58-40 MnROAD, BI9 | PAV | 10 | 34.98 | 24560000 | 17190000 | 29980000 | 2000 | 2998000 | 750100 | 75404.8 | 2.5189 | -9 | 147.7 | 235.138 | 33801.1357 | 39100.3849
3599AC016 | 35-I-1999 | 35 | 7766 | 0 | 45.2637 | 1999_08_31 | -93.7123 | Asphalt Cement |  | University of Minnesota | 03/26/2004 | 58-40 MnROAD, BI9 | PAV | 10 | 35.03 | 24510000 | 17180000 | 29930000 | 2000 | 2993000 | 749700 | 75364.7 | 2.5217 | -9 | 150.1 | 238.959 | 33863.6723 | 39031.4144
3599AC016 | 35-I-1999 | 35 | 7766 | 0 | 45.2637 | 1999_08_31 | -93.7123 | Asphalt Cement |  | University of Minnesota | 03/26/2004 | 58-40 MnROAD, BI9 | PAV | 10 | 35.04 | 24500000 | 17180000 | 29920000 | 2000 | 2992000 | 749800 | 75381.7 | 2.5228 | -9 | 152.4 | 242.621 | 33892.4639 | 39001.4929
3599AC016 | 35-I-1999 | 35 | 7766 | 0 | 45.2637 | 1999_08_31 | -93.7123 | Asphalt Cement |  | University of Minnesota | 03/26/2004 | 58-40 MnROAD, BI9 | PAV | 10 | 35.04 | 24480000 | 17160000 | 29890000 | 2000 | 2989000 | 749900 | 75385.1 | 2.5253 | -9 | 154.7 | 246.282 | 33935.5312 | 38955.2294
3599AC016 | 35-I-1999 | 35 | 7766 | 0 | 45.2637 | 1999_08_31 | -93.7123 | Asphalt Cement |  | University of Minnesota | 03/26/2004 | 58-40 MnROAD, BI9 | PAV | 10 | 35.09 | 24450000 | 17180000 | 29880000 | 2000 | 2988000 | 749900 | 75391.2 | 2.5268 | -9 | 157.1 | 250.103 | 33989.1205 | 38897.0401
3599AC016 | 35-I-1999 | 35 | 7766 | 0 | 45.2637 | 1999_08_31 | -93.7123 | Asphalt Cement |  | University of Minnesota | 03/26/2004 | 58-40 MnROAD, BI9 | PAV | 10 | 35.1 | 24400000 | 17150000 | 29820000 | 2000 | 2982000 | 749800 | 75376.3 | 2.5311 | -9 | 159.5 | 253.924 | 34056.8846 | 38822.8707
3599AC016 | 35-I-1999 | 35 | 7766 | 0 | 45.2637 | 1999_08_31 | -93.7123 | Asphalt Cement |  | University of Minnesota | 03/26/2004 | 58-40 MnROAD, BI9 | PAV | 10 | 35.12 | 24390000 | 17160000 | 29820000 | 2000 | 2982000 | 749900 | 75386.6 | 2.5319 | -9 | 161.9 | 257.745 | 34082.8869 | 38796.4761
3599AC016 | 35-I-1999 | 35 | 7766 | 0 | 45.2637 | 1999_08_31 | -93.7123 | Asphalt Cement |  | University of Minnesota | 03/26/2004 | 58-40 MnROAD, BI9 | PAV | 10 | 35.12 | 24370000 | 17140000 | 29790000 | 2000 | 2979000 | 749800 | 75380.9 | 2.5338 | -9 | 164.2 | 261.406 | 34108.1115 | 38771.0066
3599AC016 | 35-I-1999 | 35 | 7766 | 0 | 45.2637 | 1999_08_31 | -93.7123 | Asphalt Cement |  | University of Minnesota | 03/26/2004 | 58-40 MnROAD, BI9 | PAV | 10 | 35.19 | 24350000 | 17170000 | 29790000 | 2000 | 2979000 | 749900 | 75384.8 | 2.5338 | -9 | 166.6 | 265.227 | 34176.4481 | 38696.7012
3599AC016 | 35-I-1999 | 35 | 7766 | 0 | 45.2637 | 1999_08_31 | -93.7123 | Asphalt Cement |  | University of Minnesota | 03/26/2004 | 58-40 MnROAD, BI9 | PAV | 10 | 35.18 | 24310000 | 17140000 | 29750000 | 2000 | 2975000 | 749900 | 75385.6 | 2.538 | -9 | 168.8 | 268.73 | 34213.9288 | 38657.5257
3599AC016 | 35-I-1999 | 35 | 7766 | 0 | 45.2637 | 1999_08_31 | -93.7123 | Asphalt Cement |  | University of Minnesota | 03/26/2004 | 58-40 MnROAD, BI9 | PAV | 10 | 35.21 | 24290000 | 17140000 | 29730000 | 2000 | 2973000 | 749700 | 75370.5 | 2.5388 | -9 | 171.3 | 272.71 | 34244.0985 | 38626.6815
3599AC016 | 35-I-1999 | 35 | 7766 | 0 | 45.2637 | 1999_08_31 | -93.7123 | Asphalt Cement |  | University of Minnesota | 03/26/2004 | 58-40 MnROAD, BI9 | PAV | 10 | 35.2 | 24270000 | 17130000 | 29710000 | 2000 | 2971000 | 749900 | 75386.8 | 2.5414 | -9 | 173.7 | 276.53 | 34276.9561 | 38592.8666
3599AC016 | 35-I-1999 | 35 | 7766 | 0 | 45.2637 | 1999_08_31 | -93.7123 | Asphalt Cement |  | University of Minnesota | 03/26/2004 | 58-40 MnROAD, BI9 | PAV | 10 | 35.27 | 24250000 | 17150000 | 29700000 | 2000 | 2970000 | 749800 | 75378.9 | 2.5417 | -9 | 175.9 | 280.033 | 34338.6962 | 38526.6858
3599AC016 | 35-I-1999 | 35 | 7766 | 0 | 45.2637 | 1999_08_31 | -93.7123 | Asphalt Cement |  | University of Minnesota | 03/26/2004 | 58-40 MnROAD, BI9 | PAV | 10 | 35.26 | 24210000 | 17120000 | 29650000 | 2000 | 2965000 | 749800 | 75382.4 | 2.546 | -9 | 178.3 | 283.854 | 34388.1142 | 38474.5258
3599AC016 | 35-I-1999 | 35 | 7766 | 0 | 45.2637 | 1999_08_31 | -93.7123 | Asphalt Cement |  | University of Minnesota | 03/26/2004 | 58-40 MnROAD, BI9 | PAV | 10 | 35.3 | 24180000 | 17120000 | 29630000 | 2000 | 2963000 | 749800 | 75373.8 | 2.5473 | -9 | 180.6 | 287.515 | 34445.2976 | 38413.855
3599AC016 | 35-I-1999 | 35 | 7766 | 0 | 45.2637 | 1999_08_31 | -93.7123 | Asphalt Cement |  | University of Minnesota | 03/26/2004 | 58-40 MnROAD, BI9 | PAV | 10 | 41.06 | 16860000 | 14690000 | 22370000 | 2000 | 2237000 | 749600 | 75360 | 3.3711 | -9 | 1919 | 3055.048 | 51833.2675 | 27254.1863
3599AC016 | 35-I-1999 | 35 | 7766 | 0 | 45.2637 | 1999_08_31 | -93.7123 | Asphalt Cement |  | University of Minnesota | 03/26/2004 | 58-40 MnROAD, BI9 | PAV | 10 | 41.06 | 16870000 | 14690000 | 22370000 | 2000 | 2237000 | 750000 | 75398.6 | 3.372 | -9 | 1921 | 3058.232 | 51888.6006 | 27227.6718
3599AC016 | 35-I-1999 | 35 | 7766 | 0 | 45.2637 | 1999_08_31 | -93.7123 | Asphalt Cement |  | University of Minnesota | 03/26/2004 | 58-40 MnROAD, BI9 | PAV | 10 | 41.07 | 16850000 | 14680000 | 22350000 | 2000 | 2235000 | 749600 | 75358.4 | 3.3741 | -9 | 1924 | 3063.008 | 51890.0442 | 27229.4626
3599AC016 | 35-I-1999 | 35 | 7766 | 0 | 45.2637 | 1999_08_31 | -93.7123 | Asphalt Cement |  | University of Minnesota | 03/26/2004 | 58-40 MnROAD, BI9 | PAV | 10 | 41.05 | 16860000 | 14680000 | 22360000 | 2000 | 2236000 | 750000 | 75397.4 | 3.3743 | -9 | 1926 | 3066.192 | 51901.4051 | 27226.051
3599AC016 | 35-I-1999 | 35 | 7766 | 0 | 45.2637 | 1999_08_31 | -93.7123 | Asphalt Cement |  | University of Minnesota | 03/26/2004 | 58-40 MnROAD, BI9 | PAV | 10 | 41.08 | 16840000 | 14680000 | 22330000 | 2000 | 2233000 | 749600 | 75359.3 | 3.376 | -9 | 1929 | 3070.968 | 51946.921 | 27204.7424
3599AC016 | 35-I-1999 | 35 | 7766 | 0 | 45.2637 | 1999_08_31 | -93.7123 | Asphalt Cement |  | University of Minnesota | 03/26/2004 | 58-40 MnROAD, BI9 | PAV | 10 | 41.09 | 16840000 | 14680000 | 22340000 | 2000 | 2234000 | 749900 | 75386.5 | 3.3765 | -9 | 1931 | 3074.152 | 51975.6408 | 27192.2567
3599AC016 | 35-I-1999 | 35 | 7766 | 0 | 45.2637 | 1999_08_31 | -93.7123 | Asphalt Cement |  | University of Minnesota | 03/26/2004 | 58-40 MnROAD, BI9 | PAV | 10 | 41.07 | 16830000 | 14660000 | 22320000 | 2000 | 2232000 | 749700 | 75371.5 | 3.3788 | -9 | 1933 | 3077.336 | 51973.6531 | 27195.8431
3599AC016 | 35-I-1999 | 35 | 7766 | 0 | 45.2637 | 1999_08_31 | -93.7123 | Asphalt Cement |  | University of Minnesota | 03/26/2004 | 58-40 MnROAD, BI9 | PAV | 10 | 41.07 | 16830000 | 14670000 | 22330000 | 2000 | 2233000 | 750000 | 75395.9 | 3.3781 | -9 | 1936 | 3082.112 | 51991.9631 | 27188.8121
3599AC016 | 35-I-1999 | 35 | 7766 | 0 | 45.2637 | 1999_08_31 | -93.7123 | Asphalt Cement |  | University of Minnesota | 03/26/2004 | 58-40 MnROAD, BI9 | PAV | 10 | 41.08 | 16810000 | 14650000 | 22300000 | 2000 | 2230000 | 749800 | 75376.6 | 3.3819 | -9 | 1938 | 3085.296 | 52044.5655 | 27163.8766
3599AC016 | 35-I-1999 | 35 | 7766 | 0 | 45.2637 | 1999_08_31 | -93.7123 | Asphalt Cement |  | University of Minnesota | 03/26/2004 | 58-40 MnROAD, BI9 | PAV | 10 | 41.08 | 16810000 | 14660000 | 22300000 | 2000 | 2230000 | 750000 | 75401.1 | 3.3823 | -9 | 1941 | 3090.072 | 52072.3337 | 27151.9356
3599AC016 | 35-I-1999 | 35 | 7766 | 0 | 45.2637 | 1999_08_31 | -93.7123 | Asphalt Cement |  | University of Minnesota | 03/26/2004 | 58-40 MnROAD, BI9 | PAV | 10 | 41.12 | 16780000 | 14650000 | 22270000 | 2000 | 2227000 | 749600 | 75358.4 | 3.385 | -9 | 1943 | 3093.256 | 52128.5777 | 27125.1822
3599AC016 | 35-I-1999 | 35 | 7766 | 0 | 45.2637 | 1999_08_31 | -93.7123 | Asphalt Cement |  | University of Minnesota | 03/26/2004 | 58-40 MnROAD, BI9 | PAV | 10 | 41.09 | 16790000 | 14650000 | 22280000 | 2000 | 2228000 | 750000 | 75400.5 | 3.3856 | -9 | 1946 | 3098.032 | 52129.5114 | 27127.2395
3599AC016 | 35-I-1999 | 35 | 7766 | 0 | 45.2637 | 1999_08_31 | -93.7123 | Asphalt Cement |  | University of Minnesota | 03/26/2004 | 58-40 MnROAD, BI9 | PAV | 10 | 41.1 | 16790000 | 14640000 | 22280000 | 2000 | 2228000 | 749700 | 75364.2 | 3.385 | -9 | 1948 | 3101.216 | 52098.2402 | 27146.0655
3599AC016 | 35-I-1999 | 35 | 7766 | 0 | 45.2637 | 1999_08_31 | -93.7123 | Asphalt Cement |  | University of Minnesota | 03/26/2004 | 58-40 MnROAD, BI9 | PAV | 10 | 41.11 | 16800000 | 14660000 | 22290000 | 2000 | 2229000 | 750000 | 75398.1 | 3.3841 | -9 | 1950 | 3104.4 | 52126.9784 | 27133.6429
3599AC016 | 35-I-1999 | 35 | 7766 | 0 | 45.2637 | 1999_08_31 | -93.7123 | Asphalt Cement |  | University of Minnesota | 03/26/2004 | 58-40 MnROAD, BI9 | PAV | 10 | 41.14 | 16770000 | 14650000 | 22270000 | 2000 | 2227000 | 749700 | 75372.7 | 3.3858 | -9 | 1954 | 3110.768 | 52163.3335 | 27117.2741
3599AC016 | 35-I-1999 | 35 | 7766 | 0 | 45.2637 | 1999_08_31 | -93.7123 | Asphalt Cement |  | University of Minnesota | 03/26/2004 | 58-40 MnROAD, BI9 | PAV | 10 | 41.1 | 16770000 | 14630000 | 22250000 | 2000 | 2225000 | 749900 | 75388.6 | 3.3892 | -9 | 1956 | 3113.952 | 52196.3231 | 27102.6766
3599AC016 | 35-I-1999 | 35 | 7766 | 0 | 45.2637 | 1999_08_31 | -93.7123 | Asphalt Cement |  | University of Minnesota | 03/26/2004 | 58-40 MnROAD, BI9 | PAV | 10 | 41.15 | 16750000 | 14640000 | 22240000 | 2000 | 2224000 | 749600 | 75359 | 3.3894 | -9 | 1958 | 3117.136 | 52230.1963 | 27087.6394
3599AC016 | 35-I-1999 | 35 | 7766 | 0 | 45.2637 | 1999_08_31 | -93.7123 | Asphalt Cement |  | University of Minnesota | 03/26/2004 | 58-40 MnROAD, BI9 | PAV | 10 | 41.12 | 16750000 | 14630000 | 22240000 | 2000 | 2224000 | 750000 | 75399.8 | 3.3922 | -9 | 1961 | 3121.912 | 52254.6184 | 27077.5196
3599AC016 | 35-I-1999 | 35 | 7766 | 0 | 45.2637 | 1999_08_31 | -93.7123 | Asphalt Cement |  | University of Minnesota | 03/26/2004 | 58-40 MnROAD, BI9 | PAV | 10 | 41.15 | 16730000 | 14620000 | 22220000 | 2000 | 2222000 | 749600 | 75358.2 | 3.3933 | -9 | 1963 | 3125.096 | 52277.2081 | 27068.3577
3599AC016 | 35-I-1999 | 35 | 7766 | 0 | 45.2637 | 1999_08_31 | -93.7123 | Asphalt Cement |  | University of Minnesota | 03/26/2004 | 58-40 MnROAD, BI9 | PAV | 10 | 41.15 | 16720000 | 14610000 | 22200000 | 2000 | 2220000 | 749700 | 75368 | 3.3963 | -9 | 1966 | 3129.872 | 52338.2662 | 27039.3169
3599AC016 | 35-I-1999 | 35 | 7766 | 0 | 45.2637 | 1999_08_31 | -93.7123 | Asphalt Cement |  | University of Minnesota | 03/26/2004 | 58-40 MnROAD, BI9 | PAV | 10 | 41.16 | 16730000 | 14620000 | 22220000 | 2000 | 2222000 | 749900 | 75384.5 | 3.3949 | -9 | 1968 | 3133.056 | 52329.5089 | 27046.3799
3599AC016 | 35-I-1999 | 35 | 7766 | 0 | 45.2637 | 1999_08_31 | -93.7123 | Asphalt Cement |  | University of Minnesota | 03/26/2004 | 58-40 MnROAD, BI9 | PAV | 10 | 41.14 | 16720000 | 14610000 | 22200000 | 2000 | 2220000 | 749900 | 75387.6 | 3.397 | -9 | 1971 | 3137.832 | 52355.7356 | 27035.3689
3599AC016 | 35-I-1999 | 35 | 7766 | 0 | 45.2637 | 1999_08_31 | -93.7123 | Asphalt Cement |  | University of Minnesota | 03/26/2004 | 58-40 MnROAD, BI9 | PAV | 10 | 41.19 | 16700000 | 14620000 | 22190000 | 2000 | 2219000 | 749700 | 75369 | 3.3975 | -9 | 1973 | 3141.016 | 52403.6705 | 27013.1747
3599AC016 | 35-I-1999 | 35 | 7766 | 0 | 45.2637 | 1999_08_31 | -93.7123 | Asphalt Cement |  | University of Minnesota | 03/26/2004 | 58-40 MnROAD, BI9 | PAV | 10 | 41.15 | 16700000 | 14590000 | 22180000 | 2000 | 2218000 | 750000 | 75399 | 3.4011 | -9 | 1975 | 3144.2 | 52427.3939 | 27003.4869
3599AC016 | 35-I-1999 | 35 | 7766 | 0 | 45.2637 | 1999_08_31 | -93.7123 | Asphalt Cement |  | University of Minnesota | 03/26/2004 | 58-40 MnROAD, BI9 | PAV | 10 | 41.17 | 16700000 | 14600000 | 22180000 | 2000 | 2218000 | 750000 | 75400.2 | 3.4011 | -9 | 1978 | 3148.976 | 52448.3321 | 26995.2419
3599AC016 | 35-I-1999 | 35 | 7766 | 0 | 45.2637 | 1999_08_31 | -93.7123 | Asphalt Cement |  | University of Minnesota | 03/26/2004 | 58-40 MnROAD, BI9 | PAV | 10 | 41.17 | 16680000 | 14590000 | 22160000 | 2000 | 2216000 | 749700 | 75368.8 | 3.4031 | -9 | 1981 | 3153.752 | 52453.6801 | 26995.0243
3599AC016 | 35-I-1999 | 35 | 7766 | 0 | 45.2637 | 1999_08_31 | -93.7123 | Asphalt Cement |  | University of Minnesota | 03/26/2004 | 58-40 MnROAD, BI9 | PAV | 10 | 41.17 | 16690000 | 14600000 | 22170000 | 2000 | 2217000 | 750000 | 75401 | 3.4024 | -9 | 1983 | 3156.936 | 52471.9895 | 26988.1395
3599AC016 | 35-I-1999 | 35 | 7766 | 0 | 45.2637 | 1999_08_31 | -93.7123 | Asphalt Cement |  | University of Minnesota | 03/26/2004 | 58-40 MnROAD, BI9 | PAV | 10 | 41.19 | 16670000 | 14590000 | 22150000 | 2000 | 2215000 | 749700 | 75365.4 | 3.4037 | -9 | 1985 | 3160.12 | 52498.3046 | 26977.145
3599AC016 | 35-I-1999 | 35 | 7766 | 0 | 45.2637 | 1999_08_31 | -93.7123 | Asphalt Cement |  | University of Minnesota | 03/26/2004 | 58-40 MnROAD, BI9 | PAV | 10 | 41.19 | 16680000 | 14600000 | 22160000 | 2000 | 2216000 | 749900 | 75393.1 | 3.4037 | -9 | 1988 | 3164.896 | 52502.6155 | 26977.464
3599AC016 | 35-I-1999 | 35 | 7766 | 0 | 45.2637 | 1999_08_31 | -93.7123 | Asphalt Cement |  | University of Minnesota | 03/26/2004 | 58-40 MnROAD, BI9 | PAV | 10 | 41.19 | 16660000 | 14580000 | 22140000 | 2000 | 2214000 | 749800 | 75373.4 | 3.4065 | -9 | 1990 | 3168.08 | 52536.029 | 26962.8388
3599AC016 | 35-I-1999 | 35 | 7766 | 0 | 45.2637 | 1999_08_31 | -93.7123 | Asphalt Cement |  | University of Minnesota | 03/26/2004 | 58-40 MnROAD, BI9 | PAV | 10 | 41.22 | 16660000 | 14590000 | 22140000 | 2000 | 2214000 | 749900 | 75384.2 | 3.4058 | -9 | 1992 | 3171.264 | 52581.4774 | 26942.0654
3599AC016 | 35-I-1999 | 35 | 7766 | 0 | 45.2637 | 1999_08_31 | -93.7123 | Asphalt Cement |  | University of Minnesota | 03/26/2004 | 58-40 MnROAD, BI9 | PAV | 10 | 41.19 | 16640000 | 14570000 | 22120000 | 2000 | 2212000 | 749800 | 75382.6 | 3.4097 | -9 | 1995 | 3176.04 | 52583.5299 | 26943.5456
3599AC016 | 35-I-1999 | 35 | 7766 | 0 | 45.2637 | 1999_08_31 | -93.7123 | Asphalt Cement |  | University of Minnesota | 03/26/2004 | 58-40 MnROAD, BI9 | PAV | 10 | 41.22 | 16630000 | 14570000 | 22110000 | 2000 | 2211000 | 749900 | 75387.6 | 3.4109 | -9 | 1997 | 3179.224 | 52652.8227 | 26910.617
3599AC016 | 35-I-1999 | 35 | 7766 | 0 | 45.2637 | 1999_08_31 | -93.7123 | Asphalt Cement |  | University of Minnesota | 03/26/2004 | 58-40 MnROAD, BI9 | PAV | 10 | 41.21 | 16620000 | 14550000 | 22090000 | 2000 | 2209000 | 749900 | 75383.8 | 3.4143 | -9 | 2000 | 3184 | 52689.9938 | 26894.1615
3599AC016 | 35-I-1999 | 35 | 7766 | 0 | 45.2637 | 1999_08_31 | -93.7123 | Asphalt Cement |  | University of Minnesota | 03/26/2004 | 58-40 MnROAD, BI9 | PAV | 10 | 38.09 | 20750000 | 16270000 | 26370000 | 2000 | 2637000 | 749600 | 75362.1 | 2.8612 | -9 | 750.8 | 1195.274 | 41296.4412 | 32716.8354
3599AC016 | 35-I-1999 | 35 | 7766 | 0 | 45.2637 | 1999_08_31 | -93.7123 | Asphalt Cement |  | University of Minnesota | 03/26/2004 | 58-40 MnROAD, BI9 | PAV | 10 | 38.07 | 20760000 | 16260000 | 26370000 | 2000 | 2637000 | 750000 | 75398.4 | 2.8623 | -9 | 753.1 | 1198.935 | 41322.1128 | 32699.3816
3599AC016 | 35-I-1999 | 35 | 7766 | 0 | 45.2637 | 1999_08_31 | -93.7123 | Asphalt Cement |  | University of Minnesota | 03/26/2004 | 58-40 MnROAD, BI9 | PAV | 10 | 42.29 | 14790000 | 13450000 | 19990000 | 2000 | 1999000 | 749800 | 75376.1 | 3.7713 | -9 | 2515 | 4003.88 | 59452.1786 | 24323.6095
3599AC016 | 35-I-1999 | 35 | 7766 | 0 | 45.2637 | 1999_08_31 | -93.7123 | Asphalt Cement |  | University of Minnesota | 03/26/2004 | 58-40 MnROAD, BI9 | PAV | 10 | 42.32 | 14790000 | 13460000 | 20000000 | 2000 | 2000000 | 749800 | 75382.5 | 3.7695 | -9 | 2517 | 4007.064 | 59456.6497 | 24324.1579
3599AC016 | 35-I-1999 | 35 | 7766 | 0 | 45.2637 | 1999_08_31 | -93.7123 | Asphalt Cement |  | University of Minnesota | 03/26/2004 | 58-40 MnROAD, BI9 | PAV | 10 | 42.31 | 14770000 | 13450000 | 19970000 | 2000 | 1997000 | 749800 | 75376.2 | 3.774 | -9 | 2520 | 4011.84 | 59534.5543 | 24294.704
3599AC016 | 35-I-1999 | 35 | 7766 | 0 | 45.2637 | 1999_08_31 | -93.7123 | Asphalt Cement |  | University of Minnesota | 03/26/2004 | 58-40 MnROAD, BI9 | PAV | 10 | 42.34 | 14760000 | 13450000 | 19970000 | 2000 | 1997000 | 749800 | 75382.1 | 3.7743 | -9 | 2522 | 4015.024 | 59568.7919 | 24283.1155
3599AC016 | 35-I-1999 | 35 | 7766 | 0 | 45.2637 | 1999_08_31 | -93.7123 | Asphalt Cement |  | University of Minnesota | 03/26/2004 | 58-40 MnROAD, BI9 | PAV | 10 | 42.3 | 14760000 | 13430000 | 19950000 | 2000 | 1995000 | 749900 | 75387.1 | 3.778 | -9 | 2524 | 4018.208 | 59598.7044 | 24273.3024
3599AC016 | 35-I-1999 | 35 | 7766 | 0 | 45.2637 | 1999_08_31 | -93.7123 | Asphalt Cement |  | University of Minnesota | 03/26/2004 | 58-40 MnROAD, BI9 | PAV | 10 | 42.35 | 14740000 | 13440000 | 19950000 | 2000 | 1995000 | 749600 | 75358.6 | 3.777 | -9 | 2527 | 4022.984 | 59608.1181 | 24271.8431
3599AC016 | 35-I-1999 | 35 | 7766 | 0 | 45.2637 | 1999_08_31 | -93.7123 | Asphalt Cement |  | University of Minnesota | 03/26/2004 | 58-40 MnROAD, BI9 | PAV | 10 | 42.32 | 14740000 | 13430000 | 19940000 | 2000 | 1994000 | 750000 | 75397.3 | 3.7816 | -9 | 2529 | 4026.168 | 59667.3747 | 24250.1117
3599AC016 | 35-I-1999 | 35 | 7766 | 0 | 45.2637 | 1999_08_31 | -93.7123 | Asphalt Cement |  | University of Minnesota | 03/26/2004 | 58-40 MnROAD, BI9 | PAV | 10 | 42.36 | 14710000 | 13420000 | 19910000 | 2000 | 1991000 | 749600 | 75355.5 | 3.7845 | -9 | 2531 | 4029.352 | 59739.3087 | 24223.2826
3599AC016 | 35-I-1999 | 35 | 7766 | 0 | 45.2637 | 1999_08_31 | -93.7123 | Asphalt Cement |  | University of Minnesota | 03/26/2004 | 58-40 MnROAD, BI9 | PAV | 10 | 42.33 | 14730000 | 13410000 | 19920000 | 2000 | 1992000 | 750000 | 75396.1 | 3.785 | -9 | 2534 | 4034.128 | 59738.729 | 24225.8896
3599AC016 | 35-I-1999 | 35 | 7766 | 0 | 45.2637 | 1999_08_31 | -93.7123 | Asphalt Cement |  | University of Minnesota | 03/26/2004 | 58-40 MnROAD, BI9 | PAV | 10 | 42.35 | 14700000 | 13400000 | 19900000 | 2000 | 1990000 | 749900 | 75387.3 | 3.7891 | -9 | 2537 | 4038.904 | 59805.7287 | 24201.12
3599AC016 | 35-I-1999 | 35 | 7766 | 0 | 45.2637 | 1999_08_31 | -93.7123 | Asphalt Cement |  | University of Minnesota | 03/26/2004 | 58-40 MnROAD, BI9 | PAV | 10 | 40.11 | 18140000 | 15280000 | 23720000 | 2000 | 2372000 | 749800 | 75379.2 | 3.1801 | -9 | 1484 | 2362.528 | 47971.7199 | 28958.8746
3599AC016 | 35-I-1999 | 35 | 7766 | 0 | 45.2637 | 1999_08_31 | -93.7123 | Asphalt Cement |  | University of Minnesota | 03/26/2004 | 58-40 MnROAD, BI9 | PAV | 10 | 40.13 | 18140000 | 15290000 | 23730000 | 2000 | 2373000 | 749800 | 75379.9 | 3.1796 | -9 | 1486 | 2365.712 | 47971.3716 | 28961.7364
3599AC016 | 35-I-1999 | 35 | 7766 | 0 | 45.2637 | 1999_08_31 | -93.7123 | Asphalt Cement |  | University of Minnesota | 03/26/2004 | 58-40 MnROAD, BI9 | PAV | 10 | 40.1 | 18140000 | 15280000 | 23710000 | 2000 | 2371000 | 749800 | 75383 | 3.1812 | -9 | 1489 | 2370.488 | 47982.0084 | 28957.9675
3599AC016 | 35-I-1999 | 35 | 7766 | 0 | 45.2637 | 1999_08_31 | -93.7123 | Asphalt Cement |  | University of Minnesota | 03/26/2004 | 58-40 MnROAD, BI9 | PAV | 10 | 37.75 | 21180000 | 16400000 | 26780000 | 2000 | 2678000 | 749900 | 75385.5 | 2.8182 | -9 | 654.4 | 1041.805 | 40387.9296 | 33332.9258
3599AC016 | 35-I-1999 | 35 | 7766 | 0 | 45.2637 | 1999_08_31 | -93.7123 | Asphalt Cement |  | University of Minnesota | 03/26/2004 | 58-40 MnROAD, BI9 | PAV | 10 | 37.74 | 21170000 | 16390000 | 26770000 | 2000 | 2677000 | 749800 | 75379.3 | 2.8193 | -9 | 656.8 | 1045.626 | 40383.1363 | 33339.7909
3599AC016 | 35-I-1999 | 35 | 7766 | 0 | 45.2637 | 1999_08_31 | -93.7123 | Asphalt Cement |  | University of Minnesota | 03/26/2004 | 58-40 MnROAD, BI9 | PAV | 10 | 37.79 | 21160000 | 16410000 | 26770000 | 2000 | 2677000 | 749800 | 75378.4 | 2.8187 | -9 | 659.1 | 1049.287 | 40428.6516 | 33305.1629
3599AC016 | 35-I-1999 | 35 | 7766 | 0 | 45.2637 | 1999_08_31 | -93.7123 | Asphalt Cement |  | University of Minnesota | 03/26/2004 | 58-40 MnROAD, BI9 | PAV | 10 | 37.77 | 21140000 | 16380000 | 26750000 | 2000 | 2675000 | 749800 | 75378.3 | 2.8217 | -9 | 661.4 | 1052.949 | 40440.6626 | 33298.1774
3599AC016 | 35-I-1999 | 35 | 7766 | 0 | 45.2637 | 1999_08_31 | -93.7123 | Asphalt Cement |  | University of Minnesota | 03/26/2004 | 58-40 MnROAD, BI9 | PAV | 10 | 37.79 | 21140000 | 16390000 | 26750000 | 2000 | 2675000 | 749800 | 75383 | 2.8212 | -9 | 663.9 | 1056.929 | 40458.8786 | 33286.0909
3599AC016 | 35-I-1999 | 35 | 7766 | 0 | 45.2637 | 1999_08_31 | -93.7123 | Asphalt Cement |  | University of Minnesota | 03/26/2004 | 58-40 MnROAD, BI9 | PAV | 10 | 37.78 | 21120000 | 16370000 | 26720000 | 2000 | 2672000 | 749700 | 75372.3 | 2.8239 | -9 | 666.3 | 1060.75 | 40484.3855 | 33268.0235
3599AC016 | 35-I-1999 | 35 | 7766 | 0 | 45.2637 | 1999_08_31 | -93.7123 | Asphalt Cement |  | University of Minnesota | 03/26/2004 | 58-40 MnROAD, BI9 | PAV | 10 | 37.82 | 21110000 | 16390000 | 26720000 | 2000 | 2672000 | 749900 | 75387.4 | 2.8247 | -9 | 668.6 | 1064.411 | 40542.4615 | 33223.27
3599AC016 | 35-I-1999 | 35 | 7766 | 0 | 45.2637 | 1999_08_31 | -93.7123 | Asphalt Cement |  | University of Minnesota | 03/26/2004 | 58-40 MnROAD, BI9 | PAV | 10 | 37.81 | 21080000 | 16350000 | 26680000 | 2000 | 2668000 | 749800 | 75380.8 | 2.8287 | -9 | 670.8 | 1067.914 | 40583.289 | 33192.747
3599AC016 | 35-I-1999 | 35 | 7766 | 0 | 45.2637 | 1999_08_31 | -93.7123 | Asphalt Cement |  | University of Minnesota | 03/26/2004 | 58-40 MnROAD, BI9 | PAV | 10 | 37.83 | 21070000 | 16360000 | 26680000 | 2000 | 2668000 | 749700 | 75365.3 | 2.828 | -9 | 673.2 | 1071.734 | 40590.7137 | 33189.575
3599AC016 | 35-I-1999 | 35 | 7766 | 0 | 45.2637 | 1999_08_31 | -93.7123 | Asphalt Cement |  | University of Minnesota | 03/26/2004 | 58-40 MnROAD, BI9 | PAV | 10 | 37.81 | 21080000 | 16360000 | 26680000 | 2000 | 2668000 | 750000 | 75397.5 | 2.8288 | -9 | 675.6 | 1075.555 | 40604.9421 | 33180.8449
3599AC016 | 35-I-1999 | 35 | 7766 | 0 | 45.2637 | 1999_08_31 | -93.7123 | Asphalt Cement |  | University of Minnesota | 03/26/2004 | 58-40 MnROAD, BI9 | PAV | 10 | 37.87 | 21060000 | 16370000 | 26680000 | 2000 | 2668000 | 749700 | 75368.1 | 2.8287 | -9 | 677.9 | 1079.217 | 40627.197 | 33165.5671
3599AC016 | 35-I-1999 | 35 | 7766 | 0 | 45.2637 | 1999_08_31 | -93.7123 | Asphalt Cement |  | University of Minnesota | 03/26/2004 | 58-40 MnROAD, BI9 | PAV | 10 | 37.83 | 21050000 | 16340000 | 26650000 | 2000 | 2665000 | 749900 | 75393 | 2.8327 | -9 | 680.3 | 1083.038 | 40658.0911 | 33143.2638
3599AC016 | 35-I-1999 | 35 | 7766 | 0 | 45.2637 | 1999_08_31 | -93.7123 | Asphalt Cement |  | University of Minnesota | 03/26/2004 | 58-40 MnROAD, BI9 | PAV | 10 | 37.86 | 21030000 | 16350000 | 26640000 | 2000 | 2664000 | 749700 | 75363.9 | 2.8319 | -9 | 682.7 | 1086.858 | 40679.0661 | 33129.0704
3599AC016 | 35-I-1999 | 35 | 7766 | 0 | 45.2637 | 1999_08_31 | -93.7123 | Asphalt Cement |  | University of Minnesota | 03/26/2004 | 58-40 MnROAD, BI9 | PAV | 10 | 37.84 | 21050000 | 16350000 | 26650000 | 2000 | 2665000 | 750000 | 75401.6 | 2.8324 | -9 | 685 | 1090.52 | 40678.0757 | 33132.7741
3599AC016 | 35-I-1999 | 35 | 7766 | 0 | 45.2637 | 1999_08_31 | -93.7123 | Asphalt Cement |  | University of Minnesota | 03/26/2004 | 58-40 MnROAD, BI9 | PAV | 10 | 37.9 | 21010000 | 16350000 | 26620000 | 2000 | 2662000 | 749600 | 75361.6 | 2.8342 | -9 | 687.3 | 1094.182 | 40735.3103 | 33089.115
3599AC016 | 35-I-1999 | 35 | 7766 | 0 | 45.2637 | 1999_08_31 | -93.7123 | Asphalt Cement |  | University of Minnesota | 03/26/2004 | 58-40 MnROAD, BI9 | PAV | 10 | 37.86 | 21000000 | 16330000 | 26600000 | 2000 | 2660000 | 750000 | 75394.1 | 2.8376 | -9 | 689.7 | 1098.002 | 40772.8494 | 33061.543
3599AC016 | 35-I-1999 | 35 | 7766 | 0 | 45.2637 | 1999_08_31 | -93.7123 | Asphalt Cement |  | University of Minnesota | 03/26/2004 | 58-40 MnROAD, BI9 | PAV | 10 | 37.88 | 20990000 | 16330000 | 26590000 | 2000 | 2659000 | 749600 | 75362 | 2.8375 | -9 | 692 | 1101.664 | 40762.9811 | 33072.4395
3599AC016 | 35-I-1999 | 35 | 7766 | 0 | 45.2637 | 1999_08_31 | -93.7123 | Asphalt Cement |  | University of Minnesota | 03/26/2004 | 58-40 MnROAD, BI9 | PAV | 10 | 37.89 | 21000000 | 16340000 | 26610000 | 2000 | 2661000 | 750000 | 75402.9 | 2.8371 | -9 | 694.3 | 1105.326 | 40784.9742 | 33057.4982
3599AC016 | 35-I-1999 | 35 | 7766 | 0 | 45.2637 | 1999_08_31 | -93.7123 | Asphalt Cement |  | University of Minnesota | 03/26/2004 | 58-40 MnROAD, BI9 | PAV | 10 | 37.91 | 20970000 | 16330000 | 26570000 | 2000 | 2657000 | 749700 | 75373 | 2.8399 | -9 | 696.7 | 1109.146 | 40832.0084 | 33022.3094
3599AC016 | 35-I-1999 | 35 | 7766 | 0 | 45.2637 | 1999_08_31 | -93.7123 | Asphalt Cement |  | University of Minnesota | 03/26/2004 | 58-40 MnROAD, BI9 | PAV | 10 | 37.9 | 20970000 | 16330000 | 26580000 | 2000 | 2658000 | 750000 | 75398.9 | 2.8405 | -9 | 699.1 | 1112.967 | 40840.1638 | 33018.6056
3599AC016 | 35-I-1999 | 35 | 7766 | 0 | 45.2637 | 1999_08_31 | -93.7123 | Asphalt Cement |  | University of Minnesota | 03/26/2004 | 58-40 MnROAD, BI9 | PAV | 10 | 37.9 | 20960000 | 16320000 | 26560000 | 2000 | 2656000 | 749800 | 75381.3 | 2.8411 | -9 | 701.4 | 1116.629 | 40849.122 | 33014.2543
3599AC016 | 35-I-1999 | 35 | 7766 | 0 | 45.2637 | 1999_08_31 | -93.7123 | Asphalt Cement |  | University of Minnesota | 03/26/2004 | 58-40 MnROAD, BI9 | PAV | 10 | 37.94 | 20960000 | 16340000 | 26580000 | 2000 | 2658000 | 749900 | 75392.3 | 2.8396 | -9 | 703.8 | 1120.45 | 40865.8791 | 33003.6061
3599AC016 | 35-I-1999 | 35 | 7766 | 0 | 45.2637 | 1999_08_31 | -93.7123 | Asphalt Cement |  | University of Minnesota | 03/26/2004 | 58-40 MnROAD, BI9 | PAV | 10 | 37.93 | 20930000 | 16310000 | 26540000 | 2000 | 2654000 | 749800 | 75374.7 | 2.8434 | -9 | 706.1 | 1124.111 | 40907.395 | 32972.9988
3599AC016 | 35-I-1999 | 35 | 7766 | 0 | 45.2637 | 1999_08_31 | -93.7123 | Asphalt Cement |  | University of Minnesota | 03/26/2004 | 58-40 MnROAD, BI9 | PAV | 10 | 37.93 | 20930000 | 16310000 | 26530000 | 2000 | 2653000 | 750000 | 75395.9 | 2.8447 | -9 | 708.5 | 1127.932 | 40944.6485 | 32945.8844
3599AC016 | 35-I-1999 | 35 | 7766 | 0 | 45.2637 | 1999_08_31 | -93.7123 | Asphalt Cement |  | University of Minnesota | 03/26/2004 | 58-40 MnROAD, BI9 | PAV | 10 | 37.92 | 20910000 | 16290000 | 26510000 | 2000 | 2651000 | 749900 | 75390.2 | 2.8468 | -9 | 710.8 | 1131.594 | 40955.4375 | 32940.0909
3599AC016 | 35-I-1999 | 35 | 7766 | 0 | 45.2637 | 1999_08_31 | -93.7123 | Asphalt Cement |  | University of Minnesota | 03/26/2004 | 58-40 MnROAD, BI9 | PAV | 10 | 37.98 | 20900000 | 16320000 | 26520000 | 2000 | 2652000 | 749900 | 75383.7 | 2.8464 | -9 | 713.1 | 1135.255 | 40995.004 | 32911.1825
3599AC016 | 35-I-1999 | 35 | 7766 | 0 | 45.2637 | 1999_08_31 | -93.7123 | Asphalt Cement |  | University of Minnesota | 03/26/2004 | 58-40 MnROAD, BI9 | PAV | 10 | 37.95 | 20880000 | 16290000 | 26490000 | 2000 | 2649000 | 749900 | 75390.5 | 2.8498 | -9 | 715.5 | 1139.076 | 41013.9006 | 32898.9023
3599AC016 | 35-I-1999 | 35 | 7766 | 0 | 45.2637 | 1999_08_31 | -93.7123 | Asphalt Cement |  | University of Minnesota | 03/26/2004 | 58-40 MnROAD, BI9 | PAV | 10 | 37.98 | 20880000 | 16300000 | 26490000 | 2000 | 2649000 | 749800 | 75376.9 | 2.849 | -9 | 717.9 | 1142.897 | 41030.4859 | 32888.4863
3599AC016 | 35-I-1999 | 35 | 7766 | 0 | 45.2637 | 1999_08_31 | -93.7123 | Asphalt Cement |  | University of Minnesota | 03/26/2004 | 58-40 MnROAD, BI9 | PAV | 10 | 37.95 | 20890000 | 16290000 | 26490000 | 2000 | 2649000 | 750000 | 75397.2 | 2.8498 | -9 | 720.1 | 1146.399 | 41024.8398 | 32895.8958
3599AC016 | 35-I-1999 | 35 | 7766 | 0 | 45.2637 | 1999_08_31 | -93.7123 | Asphalt Cement |  | University of Minnesota | 03/26/2004 | 58-40 MnROAD, BI9 | PAV | 10 | 38.01 | 20870000 | 16310000 | 26490000 | 2000 | 2649000 | 749700 | 75368.8 | 2.8489 | -9 | 722.5 | 1150.22 | 41047.0467 | 32880.9804
3599AC016 | 35-I-1999 | 35 | 7766 | 0 | 45.2637 | 1999_08_31 | -93.7123 | Asphalt Cement |  | University of Minnesota | 03/26/2004 | 58-40 MnROAD, BI9 | PAV | 10 | 37.97 | 20870000 | 16290000 | 26470000 | 2000 | 2647000 | 750000 | 75402.5 | 2.8515 | -9 | 724.8 | 1153.882 | 41074.2107 | 32862.1163
3599AC016 | 35-I-1999 | 35 | 7766 | 0 | 45.2637 | 1999_08_31 | -93.7123 | Asphalt Cement |  | University of Minnesota | 03/26/2004 | 58-40 MnROAD, BI9 | PAV | 10 | 38 | 20850000 | 16290000 | 26460000 | 2000 | 2646000 | 749600 | 75360.5 | 2.851 | -9 | 727.2 | 1157.702 | 41073.4485 | 32865.6066
3599AC016 | 35-I-1999 | 35 | 7766 | 0 | 45.2637 | 1999_08_31 | -93.7123 | Asphalt Cement |  | University of Minnesota | 03/26/2004 | 58-40 MnROAD, BI9 | PAV | 10 | 37.99 | 20860000 | 16300000 | 26480000 | 2000 | 2648000 | 750100 | 75403.4 | 2.8514 | -9 | 729.6 | 1161.523 | 41088.0155 | 32856.8357
3599AC016 | 35-I-1999 | 35 | 7766 | 0 | 45.2637 | 1999_08_31 | -93.7123 | Asphalt Cement |  | University of Minnesota | 03/26/2004 | 58-40 MnROAD, BI9 | PAV | 10 | 38.03 | 20830000 | 16290000 | 26440000 | 2000 | 2644000 | 749600 | 75362.6 | 2.8535 | -9 | 731.9 | 1165.185 | 41132.0593 | 32824.5311
3599AC016 | 35-I-1999 | 35 | 7766 | 0 | 45.2637 | 1999_08_31 | -93.7123 | Asphalt Cement |  | University of Minnesota | 03/26/2004 | 58-40 MnROAD, BI9 | PAV | 10 | 38.01 | 20830000 | 16280000 | 26440000 | 2000 | 2644000 | 750000 | 75401.7 | 2.8552 | -9 | 734.2 | 1168.846 | 41157.5892 | 32807.0483
3599AC016 | 35-I-1999 | 35 | 7766 | 0 | 45.2637 | 1999_08_31 | -93.7123 | Asphalt Cement |  | University of Minnesota | 03/26/2004 | 58-40 MnROAD, BI9 | PAV | 10 | 38.02 | 20810000 | 16270000 | 26410000 | 2000 | 2641000 | 749800 | 75374 | 2.8571 | -9 | 736.6 | 1172.667 | 41191.5646 | 32782.8646
3599AC016 | 35-I-1999 | 35 | 7766 | 0 | 45.2637 | 1999_08_31 | -93.7123 | Asphalt Cement |  | University of Minnesota | 03/26/2004 | 58-40 MnROAD, BI9 | PAV | 10 | 38.04 | 20810000 | 16290000 | 26430000 | 2000 | 2643000 | 750000 | 75393.7 | 2.8564 | -9 | 738.9 | 1176.329 | 41200.7392 | 32778.4408
3599AC016 | 35-I-1999 | 35 | 7766 | 0 | 45.2637 | 1999_08_31 | -93.7123 | Asphalt Cement |  | University of Minnesota | 03/26/2004 | 58-40 MnROAD, BI9 | PAV | 10 | 38.04 | 20790000 | 16260000 | 26390000 | 2000 | 2639000 | 749800 | 75377 | 2.8591 | -9 | 741.3 | 1180.15 | 41241.1841 | 32749.1694
3599AC016 | 35-I-1999 | 35 | 7766 | 0 | 45.2637 | 1999_08_31 | -93.7123 | Asphalt Cement |  | University of Minnesota | 03/26/2004 | 58-40 MnROAD, BI9 | PAV | 10 | 38.05 | 20790000 | 16270000 | 26400000 | 2000 | 2640000 | 749900 | 75391.7 | 2.8591 | -9 | 743.7 | 1183.97 | 41245.7576 | 32748.4124
3599AC016 | 35-I-1999 | 35 | 7766 | 0 | 45.2637 | 1999_08_31 | -93.7123 | Asphalt Cement |  | University of Minnesota | 03/26/2004 | 58-40 MnROAD, BI9 | PAV | 10 | 38.05 | 20770000 | 16260000 | 26380000 | 2000 | 2638000 | 749800 | 75375.5 | 2.8608 | -9 | 746 | 1187.632 | 41266.0201 | 32735.2055
3599AC016 | 35-I-1999 | 35 | 7766 | 0 | 45.2637 | 1999_08_31 | -93.7123 | Asphalt Cement |  | University of Minnesota | 03/26/2004 | 58-40 MnROAD, BI9 | PAV | 10 | 38.07 | 20780000 | 16280000 | 26390000 | 2000 | 2639000 | 750000 | 75395.5 | 2.8597 | -9 | 748.3 | 1191.294 | 41290.7964 | 32718.4358
3599AC016 | 35-I-1999 | 35 | 7766 | 0 | 45.2637 | 1999_08_31 | -93.7123 | Asphalt Cement |  | University of Minnesota | 03/26/2004 | 58-40 MnROAD, BI9 | PAV | 10 | 34.35 | 25380000 | 17350000 | 30740000 | 2000 | 3074000 | 750000 | 75399.8 | 2.4564 | -9 | 93.63 | 149.059 | 32436.7696 | 40667.8303
3599AC016 | 35-I-1999 | 35 | 7766 | 0 | 45.2637 | 1999_08_31 | -93.7123 | Asphalt Cement |  | University of Minnesota | 03/26/2004 | 58-40 MnROAD, BI9 | PAV | 10 | 34.4 | 25310000 | 17330000 | 30670000 | 2000 | 3067000 | 749700 | 75366.4 | 2.4606 | -9 | 96.03 | 152.88 | 32526.2655 | 40559.2575
3599AC016 | 35-I-1999 | 35 | 7766 | 0 | 45.2637 | 1999_08_31 | -93.7123 | Asphalt Cement |  | University of Minnesota | 03/26/2004 | 58-40 MnROAD, BI9 | PAV | 10 | 34.41 | 25290000 | 17320000 | 30650000 | 2000 | 3065000 | 750000 | 75397.4 | 2.4635 | -9 | 98.41 | 156.669 | 32581.8459 | 40493.3904
3599AC016 | 35-I-1999 | 35 | 7766 | 0 | 45.2637 | 1999_08_31 | -93.7123 | Asphalt Cement |  | University of Minnesota | 03/26/2004 | 58-40 MnROAD, BI9 | PAV | 10 | 34.44 | 25230000 | 17300000 | 30590000 | 2000 | 3059000 | 749700 | 75368.1 | 2.4674 | -9 | 100.8 | 160.474 | 32644.5717 | 40418.8998
3599AC016 | 35-I-1999 | 35 | 7766 | 0 | 45.2637 | 1999_08_31 | -93.7123 | Asphalt Cement |  | University of Minnesota | 03/26/2004 | 58-40 MnROAD, BI9 | PAV | 10 | 34.47 | 25210000 | 17310000 | 30580000 | 2000 | 3058000 | 750000 | 75403.1 | 2.4695 | -9 | 103.1 | 164.135 | 32706.3362 | 40345.8839
3599AC016 | 35-I-1999 | 35 | 7766 | 0 | 45.2637 | 1999_08_31 | -93.7123 | Asphalt Cement |  | University of Minnesota | 03/26/2004 | 58-40 MnROAD, BI9 | PAV | 10 | 34.53 | 25150000 | 17300000 | 30520000 | 2000 | 3052000 | 749600 | 75362.9 | 2.4725 | -9 | 105.4 | 167.797 | 32785.6051 | 40251.6425
3599AC016 | 35-I-1999 | 35 | 7766 | 0 | 45.2637 | 1999_08_31 | -93.7123 | Asphalt Cement |  | University of Minnesota | 03/26/2004 | 58-40 MnROAD, BI9 | PAV | 10 | 34.53 | 25130000 | 17290000 | 30500000 | 2000 | 3050000 | 750000 | 75397.2 | 2.4755 | -9 | 107.8 | 171.618 | 32842.1261 | 40185.6738
3599AC016 | 35-I-1999 | 35 | 7766 | 0 | 45.2637 | 1999_08_31 | -93.7123 | Asphalt Cement |  | University of Minnesota | 03/26/2004 | 58-40 MnROAD, BI9 | PAV | 10 | 34.57 | 25070000 | 17270000 | 30440000 | 2000 | 3044000 | 749700 | 75365.8 | 2.4793 | -9 | 110.2 | 175.438 | 32913.8949 | 40101.3472
3599AC016 | 35-I-1999 | 35 | 7766 | 0 | 45.2637 | 1999_08_31 | -93.7123 | Asphalt Cement |  | University of Minnesota | 03/26/2004 | 58-40 MnROAD, BI9 | PAV | 10 | 34.59 | 25050000 | 17280000 | 30430000 | 2000 | 3043000 | 750000 | 75403.1 | 2.4817 | -9 | 112.5 | 179.1 | 32967.7567 | 40039.1266
3599AC016 | 35-I-1999 | 35 | 7766 | 0 | 45.2637 | 1999_08_31 | -93.7123 | Asphalt Cement |  | University of Minnesota | 03/26/2004 | 58-40 MnROAD, BI9 | PAV | 10 | 34.63 | 24990000 | 17260000 | 30370000 | 2000 | 3037000 | 749700 | 75366.7 | 2.4855 | -9 | 114.9 | 182.921 | 33039.8749 | 39955.0206
3599AC016 | 35-I-1999 | 35 | 7766 | 0 | 45.2637 | 1999_08_31 | -93.7123 | Asphalt Cement |  | University of Minnesota | 03/26/2004 | 58-40 MnROAD, BI9 | PAV | 10 | 34.63 | 24970000 | 17250000 | 30350000 | 2000 | 3035000 | 750100 | 75406.1 | 2.488 | -9 | 117.3 | 186.742 | 33096.9367 | 39889.4222
3599AC016 | 35-I-1999 | 35 | 7766 | 0 | 45.2637 | 1999_08_31 | -93.7123 | Asphalt Cement |  | University of Minnesota | 03/26/2004 | 58-40 MnROAD, BI9 | PAV | 10 | 34.69 | 24920000 | 17250000 | 30300000 | 2000 | 3030000 | 749700 | 75363.3 | 2.4905 | -9 | 119.5 | 190.244 | 33166.4005 | 39809.1591
3599AC016 | 35-I-1999 | 35 | 7766 | 0 | 45.2637 | 1999_08_31 | -93.7123 | Asphalt Cement |  | University of Minnesota | 03/26/2004 | 58-40 MnROAD, BI9 | PAV | 10 | 34.7 | 24900000 | 17240000 | 30290000 | 2000 | 3029000 | 750100 | 75406 | 2.4932 | -9 | 122 | 194.224 | 33221.1371 | 39746.847
3599AC016 | 35-I-1999 | 35 | 7766 | 0 | 45.2637 | 1999_08_31 | -93.7123 | Asphalt Cement |  | University of Minnesota | 03/26/2004 | 58-40 MnROAD, BI9 | PAV | 10 | 34.75 | 24850000 | 17240000 | 30240000 | 2000 | 3024000 | 749700 | 75363.6 | 2.4957 | -9 | 124.3 | 197.886 | 33282.466 | 39676.8802
3599AC016 | 35-I-1999 | 35 | 7766 | 0 | 45.2637 | 1999_08_31 | -93.7123 | Asphalt Cement |  | University of Minnesota | 03/26/2004 | 58-40 MnROAD, BI9 | PAV | 10 | 34.75 | 24840000 | 17230000 | 30240000 | 2000 | 3024000 | 750000 | 75403 | 2.4974 | -9 | 126.7 | 201.706 | 33309.1079 | 39648.4184
3599AC016 | 35-I-1999 | 35 | 7766 | 0 | 45.2637 | 1999_08_31 | -93.7123 | Asphalt Cement |  | University of Minnesota | 03/26/2004 | 58-40 MnROAD, BI9 | PAV | 10 | 34.79 | 24790000 | 17220000 | 30190000 | 2000 | 3019000 | 749700 | 75367 | 2.5003 | -9 | 129 | 205.368 | 33371.1289 | 39577.9993
3599AC016 | 35-I-1999 | 35 | 7766 | 0 | 45.2637 | 1999_08_31 | -93.7123 | Asphalt Cement |  | University of Minnesota | 03/26/2004 | 58-40 MnROAD, BI9 | PAV | 10 | 34.83 | 24750000 | 17230000 | 30160000 | 2000 | 3016000 | 750000 | 75393.8 | 2.5036 | -9 | 131.3 | 209.03 | 33464.6477 | 39470.6593
3599AC016 | 35-I-1999 | 35 | 7766 | 0 | 45.2637 | 1999_08_31 | -93.7123 | Asphalt Cement |  | University of Minnesota | 03/26/2004 | 58-40 MnROAD, BI9 | PAV | 10 | 34.83 | 24710000 | 17200000 | 30110000 | 2000 | 3011000 | 749800 | 75382.1 | 2.5072 | -9 | 133.8 | 213.01 | 33502.3432 | 39429.5086
3599AC016 | 35-I-1999 | 35 | 7766 | 0 | 45.2637 | 1999_08_31 | -93.7123 | Asphalt Cement |  | University of Minnesota | 03/26/2004 | 58-40 MnROAD, BI9 | PAV | 10 | 34.88 | 24700000 | 17220000 | 30110000 | 2000 | 3011000 | 749700 | 75370.8 | 2.5066 | -9 | 136 | 216.512 | 33535.4021 | 39393.8972
3599AC016 | 35-I-1999 | 35 | 7766 | 0 | 45.2637 | 1999_08_31 | -93.7123 | Asphalt Cement |  | University of Minnesota | 03/26/2004 | 58-40 MnROAD, BI9 | PAV | 10 | 34.89 | 24670000 | 17200000 | 30080000 | 2000 | 3008000 | 749900 | 75384 | 2.5098 | -9 | 138.4 | 220.333 | 33595.17 | 39327.0674
3599AC016 | 35-I-1999 | 35 | 7766 | 0 | 45.2637 | 1999_08_31 | -93.7123 | Asphalt Cement |  | University of Minnesota | 03/26/2004 | 58-40 MnROAD, BI9 | PAV | 10 | 46.92 | 8312000 | 8888000 | 12170000 | 2000 | 1217000 | 749600 | 75357.2 | 6.1822 | -9 | 3741 | 5955.672 | 105944.8022 | 14419.6625
3599AC016 | 35-I-1999 | 35 | 7766 | 0 | 45.2637 | 1999_08_31 | -93.7123 | Asphalt Cement |  | University of Minnesota | 03/26/2004 | 58-40 MnROAD, BI9 | PAV | 10 | 46.88 | 8301000 | 8864000 | 12140000 | 2000 | 1214000 | 749700 | 75363.8 | 6.1954 | -9 | 3743 | 5958.856 | 106165.5679 | 14391.4788
3599AC016 | 35-I-1999 | 35 | 7766 | 0 | 45.2637 | 1999_08_31 | -93.7123 | Asphalt Cement |  | University of Minnesota | 03/26/2004 | 58-40 MnROAD, BI9 | PAV | 10 | 46.95 | 8283000 | 8866000 | 12130000 | 2000 | 1213000 | 749700 | 75365.6 | 6.2007 | -9 | 3746 | 5963.632 | 106374.5733 | 14365.002
3599AC016 | 35-I-1999 | 35 | 7766 | 0 | 45.2637 | 1999_08_31 | -93.7123 | Asphalt Cement |  | University of Minnesota | 03/26/2004 | 58-40 MnROAD, BI9 | PAV | 10 | 46.95 | 8264000 | 8846000 | 12110000 | 2000 | 1211000 | 749500 | 75349.2 | 6.2137 | -9 | 3748 | 5966.816 | 106493.4119 | 14350.7705
3599AC016 | 35-I-1999 | 35 | 7766 | 0 | 45.2637 | 1999_08_31 | -93.7123 | Asphalt Cement |  | University of Minnesota | 03/26/2004 | 58-40 MnROAD, BI9 | PAV | 10 | 46.97 | 8254000 | 8840000 | 12090000 | 2000 | 1209000 | 749800 | 75378 | 6.2216 | -9 | 3750 | 5970 | 106789.7934 | 14312.7386
3599AC016 | 35-I-1999 | 35 | 7766 | 0 | 45.2637 | 1999_08_31 | -93.7123 | Asphalt Cement |  | University of Minnesota | 03/26/2004 | 58-40 MnROAD, BI9 | PAV | 10 | 47 | 8228000 | 8822000 | 12060000 | 2000 | 1206000 | 749500 | 75344.4 | 6.2347 | -9 | 3753 | 5974.776 | 107022.0592 | 14283.4711
3599AC016 | 35-I-1999 | 35 | 7766 | 0 | 45.2637 | 1999_08_31 | -93.7123 | Asphalt Cement |  | University of Minnesota | 03/26/2004 | 58-40 MnROAD, BI9 | PAV | 10 | 46.97 | 8219000 | 8805000 | 12040000 | 2000 | 1204000 | 749900 | 75384.4 | 6.2477 | -9 | 3756 | 5979.552 | 107261.8777 | 14253.3294
3599AC016 | 35-I-1999 | 35 | 7766 | 0 | 45.2637 | 1999_08_31 | -93.7123 | Asphalt Cement |  | University of Minnesota | 03/26/2004 | 58-40 MnROAD, BI9 | PAV | 10 | 47.03 | 8192000 | 8794000 | 12020000 | 2000 | 1202000 | 749500 | 75347.8 | 6.2584 | -9 | 3758 | 5982.736 | 107430.62 | 14232.7336
3599AC016 | 35-I-1999 | 35 | 7766 | 0 | 45.2637 | 1999_08_31 | -93.7123 | Asphalt Cement |  | University of Minnesota | 03/26/2004 | 58-40 MnROAD, BI9 | PAV | 10 | 46.99 | 8184000 | 8773000 | 12000000 | 2000 | 1200000 | 749800 | 75375.3 | 6.2714 | -9 | 3760 | 5985.92 | 107625.7688 | 14208.7174
3599AC016 | 35-I-1999 | 35 | 7766 | 0 | 45.2637 | 1999_08_31 | -93.7123 | Asphalt Cement |  | University of Minnesota | 03/26/2004 | 58-40 MnROAD, BI9 | PAV | 10 | 47.06 | 8160000 | 8771000 | 11980000 | 2000 | 1198000 | 749600 | 75357.9 | 6.2794 | -9 | 3763 | 5990.696 | 107870.6585 | 14178.2495
3599AC016 | 35-I-1999 | 35 | 7766 | 0 | 45.2637 | 1999_08_31 | -93.7123 | Asphalt Cement |  | University of Minnesota | 03/26/2004 | 58-40 MnROAD, BI9 | PAV | 10 | 47.06 | 8135000 | 8742000 | 11940000 | 2000 | 1194000 | 749400 | 75342.4 | 6.2984 | -9 | 3766 | 5995.472 | 108174.2874 | 14140.24
3599AC016 | 35-I-1999 | 35 | 7766 | 0 | 45.2637 | 1999_08_31 | -93.7123 | Asphalt Cement |  | University of Minnesota | 03/26/2004 | 58-40 MnROAD, BI9 | PAV | 10 | 47.05 | 8125000 | 8728000 | 11920000 | 2000 | 1192000 | 749800 | 75380.4 | 6.3106 | -9 | 3768 | 5998.656 | 108453.8719 | 14105.5728
3599AC016 | 35-I-1999 | 35 | 7766 | 0 | 45.2637 | 1999_08_31 | -93.7123 | Asphalt Cement |  | University of Minnesota | 03/26/2004 | 58-40 MnROAD, BI9 | PAV | 10 | 47.12 | 8097000 | 8718000 | 11900000 | 2000 | 1190000 | 749500 | 75347.5 | 6.3215 | -9 | 3771 | 6003.432 | 108672.6036 | 14078.965
3599AC016 | 35-I-1999 | 35 | 7766 | 0 | 45.2637 | 1999_08_31 | -93.7123 | Asphalt Cement |  | University of Minnesota | 03/26/2004 | 58-40 MnROAD, BI9 | PAV | 10 | 47.08 | 8086000 | 8697000 | 11880000 | 2000 | 1188000 | 749800 | 75378.8 | 6.3363 | -9 | 3773 | 6006.616 | 108872.0611 | 14054.954
3599AC016 | 35-I-1999 | 35 | 7766 | 0 | 45.2637 | 1999_08_31 | -93.7123 | Asphalt Cement |  | University of Minnesota | 03/26/2004 | 58-40 MnROAD, BI9 | PAV | 10 | 47.14 | 8064000 | 8691000 | 11860000 | 2000 | 1186000 | 749500 | 75348.1 | 6.3443 | -9 | 3775 | 6009.8 | 109074.4595 | 14030.6541
3599AC016 | 35-I-1999 | 35 | 7766 | 0 | 45.2637 | 1999_08_31 | -93.7123 | Asphalt Cement |  | University of Minnesota | 03/26/2004 | 58-40 MnROAD, BI9 | PAV | 10 | 47.16 | 8037000 | 8666000 | 11820000 | 2000 | 1182000 | 749400 | 75341.6 | 6.3632 | -9 | 3778 | 6014.576 | 109449.81 | 13984.3148
3599AC016 | 35-I-1999 | 35 | 7766 | 0 | 45.2637 | 1999_08_31 | -93.7123 | Asphalt Cement |  | University of Minnesota | 03/26/2004 | 58-40 MnROAD, BI9 | PAV | 10 | 47.16 | 8029000 | 8658000 | 11810000 | 2000 | 1181000 | 749800 | 75381.8 | 6.3722 | -9 | 3781 | 6019.352 | 109659.4556 | 13959.3565
3599AC016 | 35-I-1999 | 35 | 7766 | 0 | 45.2637 | 1999_08_31 | -93.7123 | Asphalt Cement |  | University of Minnesota | 03/26/2004 | 58-40 MnROAD, BI9 | PAV | 10 | 47.2 | 8003000 | 8642000 | 11780000 | 2000 | 1178000 | 749400 | 75341.3 | 6.3849 | -9 | 3783 | 6022.536 | 109892.5259 | 13931.525
3599AC016 | 35-I-1999 | 35 | 7766 | 0 | 45.2637 | 1999_08_31 | -93.7123 | Asphalt Cement |  | University of Minnesota | 03/26/2004 | 58-40 MnROAD, BI9 | PAV | 10 | 47.19 | 7994000 | 8630000 | 11760000 | 2000 | 1176000 | 749900 | 75384.5 | 6.3969 | -9 | 3786 | 6027.312 | 110208.5407 | 13893.3504
3599AC016 | 35-I-1999 | 35 | 7766 | 0 | 45.2637 | 1999_08_31 | -93.7123 | Asphalt Cement |  | University of Minnesota | 03/26/2004 | 58-40 MnROAD, BI9 | PAV | 10 | 47.23 | 7969000 | 8614000 | 11730000 | 2000 | 1173000 | 749400 | 75341.7 | 6.4087 | -9 | 3788 | 6030.496 | 110414.4453 | 13869.2129
3599AC016 | 35-I-1999 | 35 | 7766 | 0 | 45.2637 | 1999_08_31 | -93.7123 | Asphalt Cement |  | University of Minnesota | 03/26/2004 | 58-40 MnROAD, BI9 | PAV | 10 | 47.24 | 7950000 | 8598000 | 11710000 | 2000 | 1171000 | 749500 | 75345 | 6.4223 | -9 | 3791 | 6035.272 | 110650.4063 | 13841.4066
3599AC016 | 35-I-1999 | 35 | 7766 | 0 | 45.2637 | 1999_08_31 | -93.7123 | Asphalt Cement |  | University of Minnesota | 03/26/2004 | 58-40 MnROAD, BI9 | PAV | 10 | 47.26 | 7943000 | 8596000 | 11700000 | 2000 | 1170000 | 749800 | 75377 | 6.4286 | -9 | 3793 | 6038.456 | 110869.421 | 13815.8324
3599AC016 | 35-I-1999 | 35 | 7766 | 0 | 45.2637 | 1999_08_31 | -93.7123 | Asphalt Cement |  | University of Minnesota | 03/26/2004 | 58-40 MnROAD, BI9 | PAV | 10 | 47.27 | 7921000 | 8576000 | 11670000 | 2000 | 1167000 | 749400 | 75342 | 6.4419 | -9 | 3796 | 6043.232 | 111053.7738 | 13794.6647
3599AC016 | 35-I-1999 | 35 | 7766 | 0 | 45.2637 | 1999_08_31 | -93.7123 | Asphalt Cement |  | University of Minnesota | 03/26/2004 | 58-40 MnROAD, BI9 | PAV | 10 | 47.27 | 7912000 | 8567000 | 11660000 | 2000 | 1166000 | 749800 | 75381.7 | 6.4524 | -9 | 3798 | 6046.416 | 111267.7027 | 13769.9083
3599AC016 | 35-I-1999 | 35 | 7766 | 0 | 45.2637 | 1999_08_31 | -93.7123 | Asphalt Cement |  | University of Minnesota | 03/26/2004 | 58-40 MnROAD, BI9 | PAV | 10 | 47.31 | 7885000 | 8546000 | 11630000 | 2000 | 1163000 | 749500 | 75344 | 6.4678 | -9 | 3800 | 6049.6 | 111537.3283 | 13738.3853
3599AC016 | 35-I-1999 | 35 | 7766 | 0 | 45.2637 | 1999_08_31 | -93.7123 | Asphalt Cement |  | University of Minnesota | 03/26/2004 | 58-40 MnROAD, BI9 | PAV | 10 | 47.29 | 7867000 | 8524000 | 11600000 | 2000 | 1160000 | 749600 | 75358.2 | 6.4846 | -9 | 3803 | 6054.376 | 111819.6051 | 13705.4662
3599AC016 | 35-I-1999 | 35 | 7766 | 0 | 45.2637 | 1999_08_31 | -93.7123 | Asphalt Cement |  | University of Minnesota | 03/26/2004 | 58-40 MnROAD, BI9 | PAV | 10 | 47.36 | 7852000 | 8527000 | 11590000 | 2000 | 1159000 | 749700 | 75368.3 | 6.4899 | -9 | 3806 | 6059.152 | 112072.113 | 13676.3472
3599AC016 | 35-I-1999 | 35 | 7766 | 0 | 45.2637 | 1999_08_31 | -93.7123 | Asphalt Cement |  | University of Minnesota | 03/26/2004 | 58-40 MnROAD, BI9 | PAV | 10 | 33.94 | 25930000 | 17450000 | 31250000 | 2000 | 3125000 | 750100 | 75405.4 | 2.4163 | -9 | 67.95 | 108.176 | 31580.9226 | 41732.4298
3599AC016 | 35-I-1999 | 35 | 7766 | 0 | 45.2637 | 1999_08_31 | -93.7123 | Asphalt Cement |  | University of Minnesota | 03/26/2004 | 58-40 MnROAD, BI9 | PAV | 10 | 34 | 25830000 | 17420000 | 31160000 | 2000 | 3116000 | 749700 | 75363.4 | 2.4225 | -9 | 70.3 | 111.918 | 31687.5817 | 41595.344
3599AC016 | 35-I-1999 | 35 | 7766 | 0 | 45.2637 | 1999_08_31 | -93.7123 | Asphalt Cement |  | University of Minnesota | 03/26/2004 | 58-40 MnROAD, BI9 | PAV | 10 | 34 | 25800000 | 17400000 | 31120000 | 2000 | 3112000 | 750100 | 75404.5 | 2.4265 | -9 | 72.67 | 115.691 | 31762.1774 | 41501.0343
3599AC016 | 35-I-1999 | 35 | 7766 | 0 | 45.2637 | 1999_08_31 | -93.7123 | Asphalt Cement |  | University of Minnesota | 03/26/2004 | 58-40 MnROAD, BI9 | PAV | 10 | 34.06 | 25730000 | 17400000 | 31060000 | 2000 | 3106000 | 749700 | 75368.2 | 2.4299 | -9 | 74.94 | 119.304 | 31838.9393 | 41404.3507
3599AC016 | 35-I-1999 | 35 | 7766 | 0 | 45.2637 | 1999_08_31 | -93.7123 | Asphalt Cement |  | University of Minnesota | 03/26/2004 | 58-40 MnROAD, BI9 | PAV | 10 | 34.11 | 25690000 | 17400000 | 31030000 | 2000 | 3103000 | 750000 | 75398.5 | 2.4337 | -9 | 77.36 | 123.157 | 31936.3926 | 41281.373
3599AC016 | 35-I-1999 | 35 | 7766 | 0 | 45.2637 | 1999_08_31 | -93.7123 | Asphalt Cement |  | University of Minnesota | 03/26/2004 | 58-40 MnROAD, BI9 | PAV | 10 | 34.14 | 25610000 | 17360000 | 30940000 | 2000 | 3094000 | 749800 | 75379.8 | 2.4396 | -9 | 79.64 | 126.787 | 32036.954 | 41155.1533
3599AC016 | 35-I-1999 | 35 | 7766 | 0 | 45.2637 | 1999_08_31 | -93.7123 | Asphalt Cement |  | University of Minnesota | 03/26/2004 | 58-40 MnROAD, BI9 | PAV | 10 | 34.18 | 25580000 | 17370000 | 30920000 | 2000 | 3092000 | 749800 | 75381 | 2.4416 | -9 | 81.94 | 130.448 | 32090.6748 | 41089.6137
3599AC016 | 35-I-1999 | 35 | 7766 | 0 | 45.2637 | 1999_08_31 | -93.7123 | Asphalt Cement |  | University of Minnesota | 03/26/2004 | 58-40 MnROAD, BI9 | PAV | 10 | 34.19 | 25540000 | 17350000 | 30880000 | 2000 | 3088000 | 750000 | 75403.1 | 2.4452 | -9 | 84.33 | 134.253 | 32157.6493 | 41007.388
3599AC016 | 35-I-1999 | 35 | 7766 | 0 | 45.2637 | 1999_08_31 | -93.7123 | Asphalt Cement |  | University of Minnesota | 03/26/2004 | 58-40 MnROAD, BI9 | PAV | 10 | 34.28 | 25480000 | 17370000 | 30840000 | 2000 | 3084000 | 749800 | 75376.6 | 2.4479 | -9 | 86.61 | 137.883 | 32256.5603 | 40884.9871
3599AC016 | 35-I-1999 | 35 | 7766 | 0 | 45.2637 | 1999_08_31 | -93.7123 | Asphalt Cement |  | University of Minnesota | 03/26/2004 | 58-40 MnROAD, BI9 | PAV | 10 | 34.27 | 25440000 | 17340000 | 30790000 | 2000 | 3079000 | 750100 | 75404.9 | 2.4529 | -9 | 89.03 | 141.736 | 32326.5214 | 40799.8434
3599AC016 | 35-I-1999 | 35 | 7766 | 0 | 45.2637 | 1999_08_31 | -93.7123 | Asphalt Cement |  | University of Minnesota | 03/26/2004 | 58-40 MnROAD, BI9 | PAV | 10 | 34.32 | 25400000 | 17340000 | 30750000 | 2000 | 3075000 | 749600 | 75362.8 | 2.4546 | -9 | 91.31 | 145.366 | 32366.8216 | 40752.3786
3599AC016 | 35-I-1999 | 35 | 7766 | 0 | 45.2637 | 1999_08_31 | -93.7123 | Asphalt Cement |  | University of Minnesota | 03/26/2004 | 58-40 MnROAD, BI9 | PAV | 10 | 44.58 | 10970000 | 10810000 | 15400000 | 2000 | 1540000 | 749500 | 75349.6 | 4.8882 | -9 | 3310 | 5269.52 | 80435.9938 | 18602.6595
3599AC016 | 35-I-1999 | 35 | 7766 | 0 | 45.2637 | 1999_08_31 | -93.7123 | Asphalt Cement |  | University of Minnesota | 03/26/2004 | 58-40 MnROAD, BI9 | PAV | 10 | 44.56 | 10960000 | 10800000 | 15390000 | 2000 | 1539000 | 749900 | 75392.7 | 4.8943 | -9 | 3312 | 5272.704 | 80545.6473 | 18579.3767
3599AC016 | 35-I-1999 | 35 | 7766 | 0 | 45.2637 | 1999_08_31 | -93.7123 | Asphalt Cement |  | University of Minnesota | 03/26/2004 | 58-40 MnROAD, BI9 | PAV | 10 | 44.61 | 10940000 | 10790000 | 15370000 | 2000 | 1537000 | 749500 | 75352.6 | 4.8982 | -9 | 3314 | 5275.888 | 80635.8037 | 18560.6446
3599AC016 | 35-I-1999 | 35 | 7766 | 0 | 45.2637 | 1999_08_31 | -93.7123 | Asphalt Cement |  | University of Minnesota | 03/26/2004 | 58-40 MnROAD, BI9 | PAV | 10 | 44.57 | 10950000 | 10780000 | 15370000 | 2000 | 1537000 | 749900 | 75392 | 4.9018 | -9 | 3317 | 5280.664 | 80664.749 | 18556.0256
3599AC016 | 35-I-1999 | 35 | 7766 | 0 | 45.2637 | 1999_08_31 | -93.7123 | Asphalt Cement |  | University of Minnesota | 03/26/2004 | 58-40 MnROAD, BI9 | PAV | 10 | 44.62 | 10920000 | 10780000 | 15350000 | 2000 | 1535000 | 749500 | 75349.5 | 4.9042 | -9 | 3319 | 5283.848 | 80755.1506 | 18537.2925
3599AC016 | 35-I-1999 | 35 | 7766 | 0 | 45.2637 | 1999_08_31 | -93.7123 | Asphalt Cement |  | University of Minnesota | 03/26/2004 | 58-40 MnROAD, BI9 | PAV | 10 | 44.61 | 10920000 | 10780000 | 15350000 | 2000 | 1535000 | 749900 | 75391.3 | 4.9081 | -9 | 3321 | 5287.032 | 80827.0707 | 18522.8372
3599AC016 | 35-I-1999 | 35 | 7766 | 0 | 45.2637 | 1999_08_31 | -93.7123 | Asphalt Cement |  | University of Minnesota | 03/26/2004 | 58-40 MnROAD, BI9 | PAV | 10 | 44.64 | 10900000 | 10760000 | 15320000 | 2000 | 1532000 | 749500 | 75349.8 | 4.9139 | -9 | 3324 | 5291.808 | 80941.9036 | 18498.596
3599AC016 | 35-I-1999 | 35 | 7766 | 0 | 45.2637 | 1999_08_31 | -93.7123 | Asphalt Cement |  | University of Minnesota | 03/26/2004 | 58-40 MnROAD, BI9 | PAV | 10 | 44.62 | 10900000 | 10760000 | 15320000 | 2000 | 1532000 | 749900 | 75391.9 | 4.9158 | -9 | 3326 | 5294.992 | 80999.6754 | 18487.4393
3599AC016 | 35-I-1999 | 35 | 7766 | 0 | 45.2637 | 1999_08_31 | -93.7123 | Asphalt Cement |  | University of Minnesota | 03/26/2004 | 58-40 MnROAD, BI9 | PAV | 10 | 44.64 | 10880000 | 10740000 | 15290000 | 2000 | 1529000 | 749600 | 75358.1 | 4.9234 | -9 | 3328 | 5298.176 | 81122.3597 | 18461.5153
3599AC016 | 35-I-1999 | 35 | 7766 | 0 | 45.2637 | 1999_08_31 | -93.7123 | Asphalt Cement |  | University of Minnesota | 03/26/2004 | 58-40 MnROAD, BI9 | PAV | 10 | 44.66 | 10870000 | 10740000 | 15280000 | 2000 | 1528000 | 749900 | 75386.3 | 4.9284 | -9 | 3331 | 5302.952 | 81269.1502 | 18430.2034
3599AC016 | 35-I-1999 | 35 | 7766 | 0 | 45.2637 | 1999_08_31 | -93.7123 | Asphalt Cement |  | University of Minnesota | 03/26/2004 | 58-40 MnROAD, BI9 | PAV | 10 | 44.65 | 10850000 | 10720000 | 15260000 | 2000 | 1526000 | 749700 | 75363.2 | 4.9349 | -9 | 3333 | 5306.136 | 81317.8966 | 18421.1883
3599AC016 | 35-I-1999 | 35 | 7766 | 0 | 45.2637 | 1999_08_31 | -93.7123 | Asphalt Cement |  | University of Minnesota | 03/26/2004 | 58-40 MnROAD, BI9 | PAV | 10 | 40.05 | 18230000 | 15330000 | 23820000 | 2000 | 2382000 | 749600 | 75362.1 | 3.1665 | -9 | 1449 | 2306.808 | 47685.4664 | 29092.7623
3599AC016 | 35-I-1999 | 35 | 7766 | 0 | 45.2637 | 1999_08_31 | -93.7123 | Asphalt Cement |  | University of Minnesota | 03/26/2004 | 58-40 MnROAD, BI9 | PAV | 10 | 40.04 | 18240000 | 15330000 | 23830000 | 2000 | 2383000 | 749900 | 75384.6 | 3.166 | -9 | 1451 | 2309.992 | 47693.7106 | 29090.3928
3599AC016 | 35-I-1999 | 35 | 7766 | 0 | 45.2637 | 1999_08_31 | -93.7123 | Asphalt Cement |  | University of Minnesota | 03/26/2004 | 58-40 MnROAD, BI9 | PAV | 10 | 40.02 | 18240000 | 15320000 | 23820000 | 2000 | 2382000 | 749800 | 75381.5 | 3.1672 | -9 | 1454 | 2314.768 | 47681.1902 | 29100.6914
3599AC016 | 35-I-1999 | 35 | 7766 | 0 | 45.2637 | 1999_08_31 | -93.7123 | Asphalt Cement |  | University of Minnesota | 03/26/2004 | 58-40 MnROAD, BI9 | PAV | 10 | 40.08 | 18220000 | 15340000 | 23820000 | 2000 | 2382000 | 749800 | 75374.3 | 3.1671 | -9 | 1456 | 2317.952 | 47740.628 | 29067.1183
3599AC016 | 35-I-1999 | 35 | 7766 | 0 | 45.2637 | 1999_08_31 | -93.7123 | Asphalt Cement |  | University of Minnesota | 03/26/2004 | 58-40 MnROAD, BI9 | PAV | 10 | 40.04 | 18220000 | 15310000 | 23800000 | 2000 | 2380000 | 750000 | 75397 | 3.171 | -9 | 1458 | 2321.136 | 47766.5656 | 29053.9921
3599AC016 | 35-I-1999 | 35 | 7766 | 0 | 45.2637 | 1999_08_31 | -93.7123 | Asphalt Cement |  | University of Minnesota | 03/26/2004 | 58-40 MnROAD, BI9 | PAV | 10 | 40.06 | 18200000 | 15310000 | 23790000 | 2000 | 2379000 | 749600 | 75359.1 | 3.1705 | -9 | 1460 | 2324.32 | 47755.5122 | 29063.374
3599AC016 | 35-I-1999 | 35 | 7766 | 0 | 45.2637 | 1999_08_31 | -93.7123 | Asphalt Cement |  | University of Minnesota | 03/26/2004 | 58-40 MnROAD, BI9 | PAV | 10 | 40.08 | 18210000 | 15330000 | 23800000 | 2000 | 2380000 | 749900 | 75392.5 | 3.1696 | -9 | 1463 | 2329.096 | 47793.492 | 29042.9351
3599AC016 | 35-I-1999 | 35 | 7766 | 0 | 45.2637 | 1999_08_31 | -93.7123 | Asphalt Cement |  | University of Minnesota | 03/26/2004 | 58-40 MnROAD, BI9 | PAV | 10 | 40.1 | 18190000 | 15310000 | 23770000 | 2000 | 2377000 | 749600 | 75358.8 | 3.1722 | -9 | 1465 | 2332.28 | 47835.3635 | 29020.1677
3599AC016 | 35-I-1999 | 35 | 7766 | 0 | 45.2637 | 1999_08_31 | -93.7123 | Asphalt Cement |  | University of Minnesota | 03/26/2004 | 58-40 MnROAD, BI9 | PAV | 10 | 40.07 | 18190000 | 15300000 | 23770000 | 2000 | 2377000 | 750000 | 75402.1 | 3.1744 | -9 | 1468 | 2337.056 | 47856.6467 | 29009.9166
3599AC016 | 35-I-1999 | 35 | 7766 | 0 | 45.2637 | 1999_08_31 | -93.7123 | Asphalt Cement |  | University of Minnesota | 03/26/2004 | 58-40 MnROAD, BI9 | PAV | 10 | 40.08 | 18180000 | 15300000 | 23760000 | 2000 | 2376000 | 749600 | 75359.5 | 3.1739 | -9 | 1470 | 2340.24 | 47835.6558 | 29025.3014
3599AC016 | 35-I-1999 | 35 | 7766 | 0 | 45.2637 | 1999_08_31 | -93.7123 | Asphalt Cement |  | University of Minnesota | 03/26/2004 | 58-40 MnROAD, BI9 | PAV | 10 | 40.1 | 18190000 | 15320000 | 23780000 | 2000 | 2378000 | 749900 | 75390.1 | 3.1726 | -9 | 1472 | 2343.424 | 47853.528 | 29017.1162
3599AC016 | 35-I-1999 | 35 | 7766 | 0 | 45.2637 | 1999_08_31 | -93.7123 | Asphalt Cement |  | University of Minnesota | 03/26/2004 | 58-40 MnROAD, BI9 | PAV | 10 | 40.1 | 18160000 | 15300000 | 23750000 | 2000 | 2375000 | 749700 | 75366.9 | 3.1764 | -9 | 1475 | 2348.2 | 47888.4204 | 28998.6273
3599AC016 | 35-I-1999 | 35 | 7766 | 0 | 45.2637 | 1999_08_31 | -93.7123 | Asphalt Cement |  | University of Minnesota | 03/26/2004 | 58-40 MnROAD, BI9 | PAV | 10 | 40.1 | 18170000 | 15300000 | 23750000 | 2000 | 2375000 | 749900 | 75392 | 3.1768 | -9 | 1477 | 2351.384 | 47913.9745 | 28985.8146
3599AC016 | 35-I-1999 | 35 | 7766 | 0 | 45.2637 | 1999_08_31 | -93.7123 | Asphalt Cement |  | University of Minnesota | 03/26/2004 | 58-40 MnROAD, BI9 | PAV | 10 | 40.09 | 18150000 | 15280000 | 23730000 | 2000 | 2373000 | 749700 | 75365.9 | 3.1782 | -9 | 1479 | 2354.568 | 47918.8468 | 28985.5201
3599AC016 | 35-I-1999 | 35 | 7766 | 0 | 45.2637 | 1999_08_31 | -93.7123 | Asphalt Cement |  | University of Minnesota | 03/26/2004 | 58-40 MnROAD, BI9 | PAV | 10 | 40.14 | 18150000 | 15310000 | 23750000 | 2000 | 2375000 | 749700 | 75373 | 3.1765 | -9 | 1482 | 2359.344 | 47928.111 | 28982.57
3599AC016 | 35-I-1999 | 35 | 7766 | 0 | 45.2637 | 1999_08_31 | -93.7123 | Asphalt Cement |  | University of Minnesota | 03/26/2004 | 58-40 MnROAD, BI9 | PAV | 10 | 42.3 | 14810000 | 13480000 | 20020000 | 2000 | 2002000 | 749700 | 75364.1 | 3.7642 | -9 | 2507 | 3991.144 | 59358.6425 | 24354.7956
3599AC016 | 35-I-1999 | 35 | 7766 | 0 | 45.2637 | 1999_08_31 | -93.7123 | Asphalt Cement |  | University of Minnesota | 03/26/2004 | 58-40 MnROAD, BI9 | PAV | 10 | 42.27 | 14810000 | 13460000 | 20010000 | 2000 | 2001000 | 749900 | 75389.4 | 3.7668 | -9 | 2510 | 3995.92 | 59385.7976 | 24346.038
3599AC016 | 35-I-1999 | 35 | 7766 | 0 | 45.2637 | 1999_08_31 | -93.7123 | Asphalt Cement |  | University of Minnesota | 03/26/2004 | 58-40 MnROAD, BI9 | PAV | 10 | 42.31 | 14800000 | 13470000 | 20010000 | 2000 | 2001000 | 750000 | 75396.3 | 3.7687 | -9 | 2513 | 4000.696 | 59447.2456 | 24323.2503
3599AC016 | 35-I-1999 | 35 | 7766 | 0 | 45.2637 | 1999_08_31 | -93.7123 | Asphalt Cement |  | University of Minnesota | 03/26/2004 | 58-40 MnROAD, BI9 | PAV | 10 | 37.72 | 21240000 | 16430000 | 26850000 | 2000 | 2685000 | 750000 | 75393.6 | 2.8111 | -9 | 640.3 | 1019.358 | 40266.126 | 33416.2648
3599AC016 | 35-I-1999 | 35 | 7766 | 0 | 45.2637 | 1999_08_31 | -93.7123 | Asphalt Cement |  | University of Minnesota | 03/26/2004 | 58-40 MnROAD, BI9 | PAV | 10 | 37.73 | 21210000 | 16410000 | 26810000 | 2000 | 2681000 | 749600 | 75361.1 | 2.8141 | -9 | 642.7 | 1023.178 | 40292.2887 | 33397.4784
3599AC016 | 35-I-1999 | 35 | 7766 | 0 | 45.2637 | 1999_08_31 | -93.7123 | Asphalt Cement |  | University of Minnesota | 03/26/2004 | 58-40 MnROAD, BI9 | PAV | 10 | 37.71 | 21220000 | 16400000 | 26820000 | 2000 | 2682000 | 750000 | 75397 | 2.8147 | -9 | 645 | 1026.84 | 40302.0693 | 33392.2855
3599AC016 | 35-I-1999 | 35 | 7766 | 0 | 45.2637 | 1999_08_31 | -93.7123 | Asphalt Cement |  | University of Minnesota | 03/26/2004 | 58-40 MnROAD, BI9 | PAV | 10 | 37.72 | 21200000 | 16400000 | 26810000 | 2000 | 2681000 | 749700 | 75367.4 | 2.8149 | -9 | 647.4 | 1030.661 | 40293.9477 | 33401.9279
3599AC016 | 35-I-1999 | 35 | 7766 | 0 | 45.2637 | 1999_08_31 | -93.7123 | Asphalt Cement |  | University of Minnesota | 03/26/2004 | 58-40 MnROAD, BI9 | PAV | 10 | 37.76 | 21200000 | 16420000 | 26810000 | 2000 | 2681000 | 749900 | 75386.3 | 2.8151 | -9 | 649.6 | 1034.163 | 40351.8293 | 33356.9253
3599AC016 | 35-I-1999 | 35 | 7766 | 0 | 45.2637 | 1999_08_31 | -93.7123 | Asphalt Cement |  | University of Minnesota | 03/26/2004 | 58-40 MnROAD, BI9 | PAV | 10 | 37.74 | 21170000 | 16390000 | 26770000 | 2000 | 2677000 | 749800 | 75374.3 | 2.8191 | -9 | 652 | 1037.984 | 40383.1363 | 33333.9736
3599AC016 | 35-I-1999 | 35 | 7766 | 0 | 45.2637 | 1999_08_31 | -93.7123 | Asphalt Cement |  | University of Minnesota | 03/26/2004 | 58-40 MnROAD, BI9 | PAV | 10 | 44.38 | 11230000 | 10980000 | 15710000 | 2000 | 1571000 | 749500 | 75350.7 | 4.7933 | -9 | 3260 | 5189.92 | 78568.9992 | 19001.0322
3599AC016 | 35-I-1999 | 35 | 7766 | 0 | 45.2637 | 1999_08_31 | -93.7123 | Asphalt Cement |  | University of Minnesota | 03/26/2004 | 58-40 MnROAD, BI9 | PAV | 10 | 44.34 | 11220000 | 10970000 | 15690000 | 2000 | 1569000 | 749900 | 75390.3 | 4.7996 | -9 | 3263 | 5194.696 | 78696.9408 | 18972.2066
3599AC016 | 35-I-1999 | 35 | 7766 | 0 | 45.2637 | 1999_08_31 | -93.7123 | Asphalt Cement |  | University of Minnesota | 03/26/2004 | 58-40 MnROAD, BI9 | PAV | 10 | 44.38 | 11200000 | 10960000 | 15680000 | 2000 | 1568000 | 749500 | 75349.8 | 4.8022 | -9 | 3265 | 5197.88 | 78719.3225 | 18968.877
3599AC016 | 35-I-1999 | 35 | 7766 | 0 | 45.2637 | 1999_08_31 | -93.7123 | Asphalt Cement |  | University of Minnesota | 03/26/2004 | 58-40 MnROAD, BI9 | PAV | 10 | 44.36 | 11210000 | 10960000 | 15680000 | 2000 | 1568000 | 749900 | 75393 | 4.8041 | -9 | 3267 | 5201.064 | 78775.254 | 18957.4734
3599AC016 | 35-I-1999 | 35 | 7766 | 0 | 45.2637 | 1999_08_31 | -93.7123 | Asphalt Cement |  | University of Minnesota | 03/26/2004 | 58-40 MnROAD, BI9 | PAV | 10 | 44.41 | 11180000 | 10960000 | 15660000 | 2000 | 1566000 | 749500 | 75349.7 | 4.8078 | -9 | 3270 | 5205.84 | 78862.0202 | 18938.6787
3599AC016 | 35-I-1999 | 35 | 7766 | 0 | 45.2637 | 1999_08_31 | -93.7123 | Asphalt Cement |  | University of Minnesota | 03/26/2004 | 58-40 MnROAD, BI9 | PAV | 10 | 44.39 | 11180000 | 10950000 | 15650000 | 2000 | 1565000 | 749900 | 75391.4 | 4.814 | -9 | 3272 | 5209.024 | 78968.5094 | 18915.2019
3599AC016 | 35-I-1999 | 35 | 7766 | 0 | 45.2637 | 1999_08_31 | -93.7123 | Asphalt Cement |  | University of Minnesota | 03/26/2004 | 58-40 MnROAD, BI9 | PAV | 10 | 44.39 | 11160000 | 10930000 | 15620000 | 2000 | 1562000 | 749600 | 75362.9 | 4.8204 | -9 | 3274 | 5212.208 | 79056.8856 | 18896.1176
3599AC016 | 35-I-1999 | 35 | 7766 | 0 | 45.2637 | 1999_08_31 | -93.7123 | Asphalt Cement |  | University of Minnesota | 03/26/2004 | 58-40 MnROAD, BI9 | PAV | 10 | 44.44 | 11150000 | 10930000 | 15610000 | 2000 | 1561000 | 749700 | 75365.1 | 4.8224 | -9 | 3277 | 5216.984 | 79199.1475 | 18864.2341
3599AC016 | 35-I-1999 | 35 | 7766 | 0 | 45.2637 | 1999_08_31 | -93.7123 | Asphalt Cement |  | University of Minnesota | 03/26/2004 | 58-40 MnROAD, BI9 | PAV | 10 | 44.41 | 11140000 | 10910000 | 15600000 | 2000 | 1560000 | 749900 | 75385.6 | 4.8291 | -9 | 3279 | 5220.168 | 79249.8576 | 18854.2218
3599AC016 | 35-I-1999 | 35 | 7766 | 0 | 45.2637 | 1999_08_31 | -93.7123 | Asphalt Cement |  | University of Minnesota | 03/26/2004 | 58-40 MnROAD, BI9 | PAV | 10 | 44.46 | 11120000 | 10910000 | 15580000 | 2000 | 1558000 | 749500 | 75352.5 | 4.8326 | -9 | 3281 | 5223.352 | 79337.5427 | 18835.4407
3599AC016 | 35-I-1999 | 35 | 7766 | 0 | 45.2637 | 1999_08_31 | -93.7123 | Asphalt Cement |  | University of Minnesota | 03/26/2004 | 58-40 MnROAD, BI9 | PAV | 10 | 44.43 | 11120000 | 10900000 | 15570000 | 2000 | 1557000 | 749900 | 75392.3 | 4.8371 | -9 | 3284 | 5228.128 | 79430.8435 | 18815.3725
3599AC016 | 35-I-1999 | 35 | 7766 | 0 | 45.2637 | 1999_08_31 | -93.7123 | Asphalt Cement |  | University of Minnesota | 03/26/2004 | 58-40 MnROAD, BI9 | PAV | 10 | 44.48 | 11100000 | 10900000 | 15550000 | 2000 | 1555000 | 749600 | 75353.5 | 4.8407 | -9 | 3286 | 5231.312 | 79540.0968 | 18791.5828
3599AC016 | 35-I-1999 | 35 | 7766 | 0 | 45.2637 | 1999_08_31 | -93.7123 | Asphalt Cement |  | University of Minnesota | 03/26/2004 | 58-40 MnROAD, BI9 | PAV | 10 | 44.44 | 11100000 | 10880000 | 15540000 | 2000 | 1554000 | 749900 | 75390.3 | 4.8465 | -9 | 3288 | 5234.496 | 79598.3528 | 18779.8839
3599AC016 | 35-I-1999 | 35 | 7766 | 0 | 45.2637 | 1999_08_31 | -93.7123 | Asphalt Cement |  | University of Minnesota | 03/26/2004 | 58-40 MnROAD, BI9 | PAV | 10 | 44.49 | 11070000 | 10880000 | 15520000 | 2000 | 1552000 | 749500 | 75349.5 | 4.85 | -9 | 3291 | 5239.272 | 79686.7443 | 18761.1051
3599AC016 | 35-I-1999 | 35 | 7766 | 0 | 45.2637 | 1999_08_31 | -93.7123 | Asphalt Cement |  | University of Minnesota | 03/26/2004 | 58-40 MnROAD, BI9 | PAV | 10 | 44.48 | 11070000 | 10870000 | 15510000 | 2000 | 1551000 | 749900 | 75392.9 | 4.8552 | -9 | 3293 | 5242.456 | 79809.0722 | 18734.4005
3599AC016 | 35-I-1999 | 35 | 7766 | 0 | 45.2637 | 1999_08_31 | -93.7123 | Asphalt Cement |  | University of Minnesota | 03/26/2004 | 58-40 MnROAD, BI9 | PAV | 10 | 44.5 | 11050000 | 10860000 | 15490000 | 2000 | 1549000 | 749600 | 75354 | 4.8587 | -9 | 3296 | 5247.232 | 79876.5707 | 18720.6195
3599AC016 | 35-I-1999 | 35 | 7766 | 0 | 45.2637 | 1999_08_31 | -93.7123 | Asphalt Cement |  | University of Minnesota | 03/26/2004 | 58-40 MnROAD, BI9 | PAV | 10 | 44.5 | 11060000 | 10860000 | 15500000 | 2000 | 1550000 | 749900 | 75391.1 | 4.8593 | -9 | 3298 | 5250.416 | 79888.9443 | 18719.7706
3599AC016 | 35-I-1999 | 35 | 7766 | 0 | 45.2637 | 1999_08_31 | -93.7123 | Asphalt Cement |  | University of Minnesota | 03/26/2004 | 58-40 MnROAD, BI9 | PAV | 10 | 44.51 | 11030000 | 10850000 | 15470000 | 2000 | 1547000 | 749600 | 75359.3 | 4.8663 | -9 | 3300 | 5253.6 | 79994.0408 | 18697.2255
3599AC016 | 35-I-1999 | 35 | 7766 | 0 | 45.2637 | 1999_08_31 | -93.7123 | Asphalt Cement |  | University of Minnesota | 03/26/2004 | 58-40 MnROAD, BI9 | PAV | 10 | 44.51 | 11030000 | 10840000 | 15460000 | 2000 | 1546000 | 749900 | 75392 | 4.8718 | -9 | 3303 | 5258.376 | 80109.867 | 18672.2402
3599AC016 | 35-I-1999 | 35 | 7766 | 0 | 45.2637 | 1999_08_31 | -93.7123 | Asphalt Cement |  | University of Minnesota | 03/26/2004 | 58-40 MnROAD, BI9 | PAV | 10 | 44.55 | 11000000 | 10830000 | 15440000 | 2000 | 1544000 | 749500 | 75350.4 | 4.876 | -9 | 3305 | 5261.56 | 80184.9719 | 18656.7974
3599AC016 | 35-I-1999 | 35 | 7766 | 0 | 45.2637 | 1999_08_31 | -93.7123 | Asphalt Cement |  | University of Minnesota | 03/26/2004 | 58-40 MnROAD, BI9 | PAV | 10 | 44.54 | 11000000 | 10820000 | 15430000 | 2000 | 1543000 | 749900 | 75391.6 | 4.8811 | -9 | 3307 | 5264.744 | 80308.3628 | 18630.1774
3599AC016 | 35-I-1999 | 35 | 7766 | 0 | 45.2637 | 1999_08_31 | -93.7123 | Asphalt Cement |  | University of Minnesota | 03/26/2004 | 58-40 MnROAD, BI9 | PAV | 10 | 40.99 | 16940000 | 14720000 | 22450000 | 2000 | 2245000 | 749600 | 75360.6 | 3.3591 | -9 | 1890 | 3008.88 | 51576.0868 | 27359.3675
3599AC016 | 35-I-1999 | 35 | 7766 | 0 | 45.2637 | 1999_08_31 | -93.7123 | Asphalt Cement |  | University of Minnesota | 03/26/2004 | 58-40 MnROAD, BI9 | PAV | 10 | 41.02 | 16940000 | 14740000 | 22460000 | 2000 | 2246000 | 749800 | 75381.4 | 3.3586 | -9 | 1893 | 3013.656 | 51611.7091 | 27343.0396
3599AC016 | 35-I-1999 | 35 | 7766 | 0 | 45.2637 | 1999_08_31 | -93.7123 | Asphalt Cement |  | University of Minnesota | 03/26/2004 | 58-40 MnROAD, BI9 | PAV | 10 | 40.99 | 16940000 | 14720000 | 22440000 | 2000 | 2244000 | 749900 | 75387.2 | 3.3619 | -9 | 1895 | 3016.84 | 51640.3803 | 27330.4133
3599AC016 | 35-I-1999 | 35 | 7766 | 0 | 45.2637 | 1999_08_31 | -93.7123 | Asphalt Cement |  | University of Minnesota | 03/26/2004 | 58-40 MnROAD, BI9 | PAV | 10 | 41.02 | 16930000 | 14730000 | 22440000 | 2000 | 2244000 | 749700 | 75369.4 | 3.3599 | -9 | 1897 | 3020.024 | 51643.9307 | 27331.0889
3599AC016 | 35-I-1999 | 35 | 7766 | 0 | 45.2637 | 1999_08_31 | -93.7123 | Asphalt Cement |  | University of Minnesota | 03/26/2004 | 58-40 MnROAD, BI9 | PAV | 10 | 40.98 | 16940000 | 14720000 | 22440000 | 2000 | 2244000 | 750000 | 75393.8 | 3.3612 | -9 | 1900 | 3024.8 | 51643.7785 | 27333.7247
3599AC016 | 35-I-1999 | 35 | 7766 | 0 | 45.2637 | 1999_08_31 | -93.7123 | Asphalt Cement |  | University of Minnesota | 03/26/2004 | 58-40 MnROAD, BI9 | PAV | 10 | 41.05 | 16920000 | 14730000 | 22430000 | 2000 | 2243000 | 749600 | 75359.4 | 3.3615 | -9 | 1902 | 3027.984 | 51684.2561 | 27314.871
3599AC016 | 35-I-1999 | 35 | 7766 | 0 | 45.2637 | 1999_08_31 | -93.7123 | Asphalt Cement |  | University of Minnesota | 03/26/2004 | 58-40 MnROAD, BI9 | PAV | 10 | 41 | 16920000 | 14710000 | 22420000 | 2000 | 2242000 | 750000 | 75401.1 | 3.3646 | -9 | 1904 | 3031.168 | 51710.6156 | 27303.5007
3599AC016 | 35-I-1999 | 35 | 7766 | 0 | 45.2637 | 1999_08_31 | -93.7123 | Asphalt Cement |  | University of Minnesota | 03/26/2004 | 58-40 MnROAD, BI9 | PAV | 10 | 41.03 | 16900000 | 14710000 | 22400000 | 2000 | 2240000 | 749600 | 75357.6 | 3.3656 | -9 | 1907 | 3035.944 | 51732.7277 | 27294.3825
3599AC016 | 35-I-1999 | 35 | 7766 | 0 | 45.2637 | 1999_08_31 | -93.7123 | Asphalt Cement |  | University of Minnesota | 03/26/2004 | 58-40 MnROAD, BI9 | PAV | 10 | 41.01 | 16910000 | 14710000 | 22410000 | 2000 | 2241000 | 750000 | 75400.4 | 3.3661 | -9 | 1909 | 3039.128 | 51744.0766 | 27290.9488
3599AC016 | 35-I-1999 | 35 | 7766 | 0 | 45.2637 | 1999_08_31 | -93.7123 | Asphalt Cement |  | University of Minnesota | 03/26/2004 | 58-40 MnROAD, BI9 | PAV | 10 | 41.06 | 16880000 | 14710000 | 22390000 | 2000 | 2239000 | 749600 | 75357.9 | 3.3681 | -9 | 1911 | 3042.312 | 51786.9671 | 27270.8968
3599AC016 | 35-I-1999 | 35 | 7766 | 0 | 45.2637 | 1999_08_31 | -93.7123 | Asphalt Cement |  | University of Minnesota | 03/26/2004 | 58-40 MnROAD, BI9 | PAV | 10 | 41.03 | 16880000 | 14690000 | 22380000 | 2000 | 2238000 | 749900 | 75389.6 | 3.3709 | -9 | 1914 | 3047.088 | 51820.4125 | 27255.8464
3599AC016 | 35-I-1999 | 35 | 7766 | 0 | 45.2637 | 1999_08_31 | -93.7123 | Asphalt Cement |  | University of Minnesota | 03/26/2004 | 58-40 MnROAD, BI9 | PAV | 10 | 41.04 | 16880000 | 14700000 | 22390000 | 2000 | 2239000 | 749900 | 75391.2 | 3.3694 | -9 | 1917 | 3051.864 | 51807.656 | 27265.1086
3599AC016 | 35-I-1999 | 35 | 7766 | 0 | 45.2637 | 1999_08_31 | -93.7123 | Asphalt Cement |  | University of Minnesota | 03/26/2004 | 58-40 MnROAD, BI9 | PAV | 10 | 46.57 | 8700000 | 9189000 | 12650000 | 2000 | 1265000 | 749500 | 75344 | 5.9446 | -9 | 3688 | 5871.296 | 101313.5947 | 15037.8464
3599AC016 | 35-I-1999 | 35 | 7766 | 0 | 45.2637 | 1999_08_31 | -93.7123 | Asphalt Cement |  | University of Minnesota | 03/26/2004 | 58-40 MnROAD, BI9 | PAV | 10 | 46.54 | 8694000 | 9174000 | 12640000 | 2000 | 1264000 | 749900 | 75385.6 | 5.955 | -9 | 3690 | 5874.48 | 101451.6776 | 15019.2162
3599AC016 | 35-I-1999 | 35 | 7766 | 0 | 45.2637 | 1999_08_31 | -93.7123 | Asphalt Cement |  | University of Minnesota | 03/26/2004 | 58-40 MnROAD, BI9 | PAV | 10 | 46.59 | 8667000 | 9162000 | 12610000 | 2000 | 1261000 | 749500 | 75348.3 | 5.9647 | -9 | 3692 | 5877.664 | 101668.5483 | 14989.0137
3599AC016 | 35-I-1999 | 35 | 7766 | 0 | 45.2637 | 1999_08_31 | -93.7123 | Asphalt Cement |  | University of Minnesota | 03/26/2004 | 58-40 MnROAD, BI9 | PAV | 10 | 46.56 | 8660000 | 9146000 | 12600000 | 2000 | 1260000 | 749900 | 75386.6 | 5.9757 | -9 | 3695 | 5882.44 | 101807.4058 | 14970.4043
3599AC016 | 35-I-1999 | 35 | 7766 | 0 | 45.2637 | 1999_08_31 | -93.7123 | Asphalt Cement |  | University of Minnesota | 03/26/2004 | 58-40 MnROAD, BI9 | PAV | 10 | 46.63 | 8629000 | 9135000 | 12570000 | 2000 | 1257000 | 749500 | 75345.5 | 5.9861 | -9 | 3697 | 5885.624 | 102059.4088 | 14935.2718
3599AC016 | 35-I-1999 | 35 | 7766 | 0 | 45.2637 | 1999_08_31 | -93.7123 | Asphalt Cement |  | University of Minnesota | 03/26/2004 | 58-40 MnROAD, BI9 | PAV | 10 | 46.6 | 8619000 | 9115000 | 12550000 | 2000 | 1255000 | 749800 | 75382.6 | 5.9992 | -9 | 3699 | 5888.808 | 102253.2859 | 14908.7848
3599AC016 | 35-I-1999 | 35 | 7766 | 0 | 45.2637 | 1999_08_31 | -93.7123 | Asphalt Cement |  | University of Minnesota | 03/26/2004 | 58-40 MnROAD, BI9 | PAV | 10 | 46.64 | 8592000 | 9100000 | 12520000 | 2000 | 1252000 | 749500 | 75343.6 | 6.0102 | -9 | 3702 | 5893.584 | 102483.8869 | 14877.067
3599AC016 | 35-I-1999 | 35 | 7766 | 0 | 45.2637 | 1999_08_31 | -93.7123 | Asphalt Cement |  | University of Minnesota | 03/26/2004 | 58-40 MnROAD, BI9 | PAV | 10 | 46.64 | 8576000 | 9083000 | 12490000 | 2000 | 1249000 | 749700 | 75369.3 | 6.0235 | -9 | 3705 | 5898.36 | 102784.8784 | 14835.3282
3599AC016 | 35-I-1999 | 35 | 7766 | 0 | 45.2637 | 1999_08_31 | -93.7123 | Asphalt Cement |  | University of Minnesota | 03/26/2004 | 58-40 MnROAD, BI9 | PAV | 10 | 46.7 | 8557000 | 9080000 | 12480000 | 2000 | 1248000 | 749600 | 75359.9 | 6.0301 | -9 | 3707 | 5901.544 | 102941.4397 | 14814.5909
3599AC016 | 35-I-1999 | 35 | 7766 | 0 | 45.2637 | 1999_08_31 | -93.7123 | Asphalt Cement |  | University of Minnesota | 03/26/2004 | 58-40 MnROAD, BI9 | PAV | 10 | 46.66 | 8543000 | 9055000 | 12450000 | 2000 | 1245000 | 749700 | 75367.9 | 6.0442 | -9 | 3710 | 5906.32 | 103149.0949 | 14786.5907
3599AC016 | 35-I-1999 | 35 | 7766 | 0 | 45.2637 | 1999_08_31 | -93.7123 | Asphalt Cement |  | University of Minnesota | 03/26/2004 | 58-40 MnROAD, BI9 | PAV | 10 | 46.73 | 8526000 | 9056000 | 12440000 | 2000 | 1244000 | 749600 | 75360.6 | 6.049 | -9 | 3712 | 5909.504 | 103323.3831 | 14763.4708
3599AC016 | 35-I-1999 | 35 | 7766 | 0 | 45.2637 | 1999_08_31 | -93.7123 | Asphalt Cement |  | University of Minnesota | 03/26/2004 | 58-40 MnROAD, BI9 | PAV | 10 | 46.7 | 8513000 | 9034000 | 12410000 | 2000 | 1241000 | 749800 | 75377 | 6.0626 | -9 | 3714 | 5912.688 | 103577.3411 | 14729.0934
3599AC016 | 35-I-1999 | 35 | 7766 | 0 | 45.2637 | 1999_08_31 | -93.7123 | Asphalt Cement |  | University of Minnesota | 03/26/2004 | 58-40 MnROAD, BI9 | PAV | 10 | 46.76 | 8487000 | 9026000 | 12390000 | 2000 | 1239000 | 749500 | 75350.2 | 6.0717 | -9 | 3717 | 5917.464 | 103763.7744 | 14704.4485
3599AC016 | 35-I-1999 | 35 | 7766 | 0 | 45.2637 | 1999_08_31 | -93.7123 | Asphalt Cement |  | University of Minnesota | 03/26/2004 | 58-40 MnROAD, BI9 | PAV | 10 | 46.72 | 8480000 | 9007000 | 12370000 | 2000 | 1237000 | 749800 | 75382.7 | 6.0835 | -9 | 3719 | 5920.648 | 103946.4468 | 14680.4252
3599AC016 | 35-I-1999 | 35 | 7766 | 0 | 45.2637 | 1999_08_31 | -93.7123 | Asphalt Cement |  | University of Minnesota | 03/26/2004 | 58-40 MnROAD, BI9 | PAV | 10 | 46.79 | 8455000 | 9001000 | 12350000 | 2000 | 1235000 | 749500 | 75347.5 | 6.0913 | -9 | 3721 | 5923.832 | 104151.0938 | 14653.3956
3599AC016 | 35-I-1999 | 35 | 7766 | 0 | 45.2637 | 1999_08_31 | -93.7123 | Asphalt Cement |  | University of Minnesota | 03/26/2004 | 58-40 MnROAD, BI9 | PAV | 10 | 46.77 | 8447000 | 8984000 | 12330000 | 2000 | 1233000 | 749800 | 75379.9 | 6.1028 | -9 | 3724 | 5928.608 | 104369.3203 | 14624.5714
3599AC016 | 35-I-1999 | 35 | 7766 | 0 | 45.2637 | 1999_08_31 | -93.7123 | Asphalt Cement |  | University of Minnesota | 03/26/2004 | 58-40 MnROAD, BI9 | PAV | 10 | 46.82 | 8419000 | 8972000 | 12300000 | 2000 | 1230000 | 749500 | 75344.5 | 6.1133 | -9 | 3726 | 5931.792 | 104625.8943 | 14590.52
3599AC016 | 35-I-1999 | 35 | 7766 | 0 | 45.2637 | 1999_08_31 | -93.7123 | Asphalt Cement |  | University of Minnesota | 03/26/2004 | 58-40 MnROAD, BI9 | PAV | 10 | 46.78 | 8414000 | 8954000 | 12290000 | 2000 | 1229000 | 749800 | 75378.5 | 6.1247 | -9 | 3728 | 5934.976 | 104726.1868 | 14578.3592
3599AC016 | 35-I-1999 | 35 | 7766 | 0 | 45.2637 | 1999_08_31 | -93.7123 | Asphalt Cement |  | University of Minnesota | 03/26/2004 | 58-40 MnROAD, BI9 | PAV | 10 | 46.85 | 8390000 | 8950000 | 12270000 | 2000 | 1227000 | 749500 | 75346.1 | 6.1314 | -9 | 3731 | 5939.752 | 104933.2224 | 14551.4059
3599AC016 | 35-I-1999 | 35 | 7766 | 0 | 45.2637 | 1999_08_31 | -93.7123 | Asphalt Cement |  | University of Minnesota | 03/26/2004 | 58-40 MnROAD, BI9 | PAV | 10 | 46.83 | 8382000 | 8935000 | 12250000 | 2000 | 1225000 | 749900 | 75383.5 | 6.143 | -9 | 3733 | 5942.936 | 105182.3226 | 14518.7529
3599AC016 | 35-I-1999 | 35 | 7766 | 0 | 45.2637 | 1999_08_31 | -93.7123 | Asphalt Cement |  | University of Minnesota | 03/26/2004 | 58-40 MnROAD, BI9 | PAV | 10 | 46.86 | 8354000 | 8915000 | 12220000 | 2000 | 1222000 | 749500 | 75344.3 | 6.1566 | -9 | 3735 | 5946.12 | 105379.8096 | 14493.3509
3599AC016 | 35-I-1999 | 35 | 7766 | 0 | 45.2637 | 1999_08_31 | -93.7123 | Asphalt Cement |  | University of Minnesota | 03/26/2004 | 58-40 MnROAD, BI9 | PAV | 10 | 46.86 | 8344000 | 8904000 | 12200000 | 2000 | 1220000 | 749900 | 75384.1 | 6.1671 | -9 | 3738 | 5950.896 | 105665.258 | 14456.003
3599AC016 | 35-I-1999 | 35 | 7766 | 0 | 45.2637 | 1999_08_31 | -93.7123 | Asphalt Cement |  | University of Minnesota | 03/26/2004 | 58-40 MnROAD, BI9 | PAV | 10 | 40.87 | 17150000 | 14840000 | 22680000 | 2000 | 2268000 | 750000 | 75398.9 | 3.3271 | -9 | 1835 | 2921.32 | 50984.2589 | 27617.6312
3599AC016 | 35-I-1999 | 35 | 7766 | 0 | 45.2637 | 1999_08_31 | -93.7123 | Asphalt Cement |  | University of Minnesota | 03/26/2004 | 58-40 MnROAD, BI9 | PAV | 10 | 40.9 | 17110000 | 14820000 | 22640000 | 2000 | 2264000 | 749600 | 75357.8 | 3.3302 | -9 | 1837 | 2924.504 | 51050.7374 | 27584.2366
3599AC016 | 35-I-1999 | 35 | 7766 | 0 | 45.2637 | 1999_08_31 | -93.7123 | Asphalt Cement |  | University of Minnesota | 03/26/2004 | 58-40 MnROAD, BI9 | PAV | 10 | 40.87 | 17120000 | 14810000 | 22640000 | 2000 | 2264000 | 750000 | 75398.6 | 3.332 | -9 | 1839 | 2927.688 | 51074.3371 | 27574.0604
3599AC016 | 35-I-1999 | 35 | 7766 | 0 | 45.2637 | 1999_08_31 | -93.7123 | Asphalt Cement |  | University of Minnesota | 03/26/2004 | 58-40 MnROAD, BI9 | PAV | 10 | 40.89 | 17100000 | 14810000 | 22620000 | 2000 | 2262000 | 749600 | 75358.9 | 3.333 | -9 | 1842 | 2932.464 | 51085.5792 | 27570.5608
3599AC016 | 35-I-1999 | 35 | 7766 | 0 | 45.2637 | 1999_08_31 | -93.7123 | Asphalt Cement |  | University of Minnesota | 03/26/2004 | 58-40 MnROAD, BI9 | PAV | 10 | 40.89 | 17110000 | 14820000 | 22630000 | 2000 | 2263000 | 750000 | 75397.1 | 3.3335 | -9 | 1844 | 2935.648 | 51117.5157 | 27555.904
3599AC016 | 35-I-1999 | 35 | 7766 | 0 | 45.2637 | 1999_08_31 | -93.7123 | Asphalt Cement |  | University of Minnesota | 03/26/2004 | 58-40 MnROAD, BI9 | PAV | 10 | 40.92 | 17080000 | 14800000 | 22600000 | 2000 | 2260000 | 749600 | 75358.3 | 3.3366 | -9 | 1847 | 2940.424 | 51161.698 | 27534.6737
3599AC016 | 35-I-1999 | 35 | 7766 | 0 | 45.2637 | 1999_08_31 | -93.7123 | Asphalt Cement |  | University of Minnesota | 03/26/2004 | 58-40 MnROAD, BI9 | PAV | 10 | 40.9 | 17090000 | 14800000 | 22600000 | 2000 | 2260000 | 749900 | 75390.6 | 3.3373 | -9 | 1849 | 2943.608 | 51182.0356 | 27526.2991
3599AC016 | 35-I-1999 | 35 | 7766 | 0 | 45.2637 | 1999_08_31 | -93.7123 | Asphalt Cement |  | University of Minnesota | 03/26/2004 | 58-40 MnROAD, BI9 | PAV | 10 | 40.89 | 17080000 | 14790000 | 22590000 | 2000 | 2259000 | 749800 | 75381.2 | 3.3387 | -9 | 1851 | 2946.792 | 51180.722 | 27529.572
3599AC016 | 35-I-1999 | 35 | 7766 | 0 | 45.2637 | 1999_08_31 | -93.7123 | Asphalt Cement |  | University of Minnesota | 03/26/2004 | 58-40 MnROAD, BI9 | PAV | 10 | 40.94 | 17070000 | 14800000 | 22590000 | 2000 | 2259000 | 749800 | 75375.2 | 3.3381 | -9 | 1854 | 2951.568 | 51232.2818 | 27504.4314
3599AC016 | 35-I-1999 | 35 | 7766 | 0 | 45.2637 | 1999_08_31 | -93.7123 | Asphalt Cement |  | University of Minnesota | 03/26/2004 | 58-40 MnROAD, BI9 | PAV | 10 | 40.9 | 17070000 | 14780000 | 22580000 | 2000 | 2258000 | 750000 | 75401.3 | 3.3411 | -9 | 1856 | 2954.752 | 51241.0329 | 27502.2994
3599AC016 | 35-I-1999 | 35 | 7766 | 0 | 45.2637 | 1999_08_31 | -93.7123 | Asphalt Cement |  | University of Minnesota | 03/26/2004 | 58-40 MnROAD, BI9 | PAV | 10 | 40.94 | 17050000 | 14790000 | 22580000 | 2000 | 2258000 | 749700 | 75364.6 | 3.3403 | -9 | 1858 | 2957.936 | 51241.3003 | 27504.7205
3599AC016 | 35-I-1999 | 35 | 7766 | 0 | 45.2637 | 1999_08_31 | -93.7123 | Asphalt Cement |  | University of Minnesota | 03/26/2004 | 58-40 MnROAD, BI9 | PAV | 10 | 40.9 | 17070000 | 14790000 | 22580000 | 2000 | 2258000 | 750000 | 75399.8 | 3.341 | -9 | 1861 | 2962.712 | 51241.0329 | 27507.4295
3599AC016 | 35-I-1999 | 35 | 7766 | 0 | 45.2637 | 1999_08_31 | -93.7123 | Asphalt Cement |  | University of Minnesota | 03/26/2004 | 58-40 MnROAD, BI9 | PAV | 10 | 40.96 | 17040000 | 14790000 | 22570000 | 2000 | 2257000 | 749600 | 75362 | 3.3414 | -9 | 1863 | 2965.896 | 51270.9488 | 27493.9433
3599AC016 | 35-I-1999 | 35 | 7766 | 0 | 45.2637 | 1999_08_31 | -93.7123 | Asphalt Cement |  | University of Minnesota | 03/26/2004 | 58-40 MnROAD, BI9 | PAV | 10 | 40.92 | 17040000 | 14770000 | 22560000 | 2000 | 2256000 | 750000 | 75399 | 3.3445 | -9 | 1865 | 2969.08 | 51307.1233 | 27477.1221
3599AC016 | 35-I-1999 | 35 | 7766 | 0 | 45.2637 | 1999_08_31 | -93.7123 | Asphalt Cement |  | University of Minnesota | 03/26/2004 | 58-40 MnROAD, BI9 | PAV | 10 | 40.93 | 17050000 | 14780000 | 22560000 | 2000 | 2256000 | 750000 | 75399.9 | 3.3437 | -9 | 1868 | 2973.856 | 51317.4529 | 27474.1548
3599AC016 | 35-I-1999 | 35 | 7766 | 0 | 45.2637 | 1999_08_31 | -93.7123 | Asphalt Cement |  | University of Minnesota | 03/26/2004 | 58-40 MnROAD, BI9 | PAV | 10 | 40.94 | 17030000 | 14770000 | 22540000 | 2000 | 2254000 | 749800 | 75373.9 | 3.346 | -9 | 1871 | 2978.632 | 51345.9292 | 27461.48
3599AC016 | 35-I-1999 | 35 | 7766 | 0 | 45.2637 | 1999_08_31 | -93.7123 | Asphalt Cement |  | University of Minnesota | 03/26/2004 | 58-40 MnROAD, BI9 | PAV | 10 | 40.95 | 17020000 | 14770000 | 22540000 | 2000 | 2254000 | 750000 | 75397.3 | 3.3472 | -9 | 1873 | 2981.816 | 51383.6603 | 27443.8767
3599AC016 | 35-I-1999 | 35 | 7766 | 0 | 45.2637 | 1999_08_31 | -93.7123 | Asphalt Cement |  | University of Minnesota | 03/26/2004 | 58-40 MnROAD, BI9 | PAV | 10 | 40.93 | 17010000 | 14750000 | 22520000 | 2000 | 2252000 | 749800 | 75382.3 | 3.3497 | -9 | 1875 | 2985 | 51381.1886 | 27447.7585
3599AC016 | 35-I-1999 | 35 | 7766 | 0 | 45.2637 | 1999_08_31 | -93.7123 | Asphalt Cement |  | University of Minnesota | 03/26/2004 | 58-40 MnROAD, BI9 | PAV | 10 | 40.96 | 17010000 | 14770000 | 22520000 | 2000 | 2252000 | 749900 | 75386.6 | 3.3489 | -9 | 1878 | 2989.776 | 51425.9211 | 27426.4438
3599AC016 | 35-I-1999 | 35 | 7766 | 0 | 45.2637 | 1999_08_31 | -93.7123 | Asphalt Cement |  | University of Minnesota | 03/26/2004 | 58-40 MnROAD, BI9 | PAV | 10 | 40.98 | 16980000 | 14750000 | 22490000 | 2000 | 2249000 | 749600 | 75357.7 | 3.353 | -9 | 1881 | 2994.552 | 51474.0139 | 27403.3775
3599AC016 | 35-I-1999 | 35 | 7766 | 0 | 45.2637 | 1999_08_31 | -93.7123 | Asphalt Cement |  | University of Minnesota | 03/26/2004 | 58-40 MnROAD, BI9 | PAV | 10 | 40.96 | 16980000 | 14740000 | 22490000 | 2000 | 2249000 | 750000 | 75401.2 | 3.3544 | -9 | 1883 | 2997.736 | 51508.2541 | 27387.7196
3599AC016 | 35-I-1999 | 35 | 7766 | 0 | 45.2637 | 1999_08_31 | -93.7123 | Asphalt Cement |  | University of Minnesota | 03/26/2004 | 58-40 MnROAD, BI9 | PAV | 10 | 40.99 | 16950000 | 14730000 | 22460000 | 2000 | 2246000 | 749600 | 75359.7 | 3.3573 | -9 | 1886 | 3002.512 | 51553.1233 | 27366.4392
3599AC016 | 35-I-1999 | 35 | 7766 | 0 | 45.2637 | 1999_08_31 | -93.7123 | Asphalt Cement |  | University of Minnesota | 03/26/2004 | 58-40 MnROAD, BI9 | PAV | 10 | 40.96 | 16960000 | 14720000 | 22460000 | 2000 | 2246000 | 750000 | 75400.9 | 3.3592 | -9 | 1888 | 3005.696 | 51577.054 | 27356.2984
3599AC016 | 35-I-1999 | 35 | 7766 | 0 | 45.2637 | 1999_08_31 | -93.7123 | Asphalt Cement |  | University of Minnesota | 03/26/2004 | 58-40 MnROAD, BI9 | PAV | 10 | 42.11 | 15240000 | 13780000 | 20540000 | 2000 | 2054000 | 749600 | 75358.2 | 3.6688 | -9 | 2407 | 3831.944 | 57629.3488 | 24985.8629
3599AC016 | 35-I-1999 | 35 | 7766 | 0 | 45.2637 | 1999_08_31 | -93.7123 | Asphalt Cement |  | University of Minnesota | 03/26/2004 | 58-40 MnROAD, BI9 | PAV | 10 | 42.09 | 15250000 | 13770000 | 20540000 | 2000 | 2054000 | 750000 | 75398.5 | 3.6705 | -9 | 2409 | 3835.128 | 57668.5865 | 24971.2781
3599AC016 | 35-I-1999 | 35 | 7766 | 0 | 45.2637 | 1999_08_31 | -93.7123 | Asphalt Cement |  | University of Minnesota | 03/26/2004 | 58-40 MnROAD, BI9 | PAV | 10 | 42.1 | 15220000 | 13760000 | 20520000 | 2000 | 2052000 | 749600 | 75359.8 | 3.6731 | -9 | 2411 | 3838.312 | 57674.3783 | 24971.1853
3599AC016 | 35-I-1999 | 35 | 7766 | 0 | 45.2637 | 1999_08_31 | -93.7123 | Asphalt Cement |  | University of Minnesota | 03/26/2004 | 58-40 MnROAD, BI9 | PAV | 10 | 42.09 | 15220000 | 13750000 | 20510000 | 2000 | 2051000 | 749800 | 75380.6 | 3.6754 | -9 | 2415 | 3844.68 | 57722.141 | 24952.937
3599AC016 | 35-I-1999 | 35 | 7766 | 0 | 45.2637 | 1999_08_31 | -93.7123 | Asphalt Cement |  | University of Minnesota | 03/26/2004 | 58-40 MnROAD, BI9 | PAV | 10 | 42.11 | 15220000 | 13760000 | 20520000 | 2000 | 2052000 | 749900 | 75384 | 3.6743 | -9 | 2417 | 3847.864 | 57731.7 | 24951.2195
3599AC016 | 35-I-1999 | 35 | 7766 | 0 | 45.2637 | 1999_08_31 | -93.7123 | Asphalt Cement |  | University of Minnesota | 03/26/2004 | 58-40 MnROAD, BI9 | PAV | 10 | 42.1 | 15210000 | 13740000 | 20500000 | 2000 | 2050000 | 749800 | 75379.7 | 3.6776 | -9 | 2419 | 3851.048 | 57761.4562 | 24940.7792
3599AC016 | 35-I-1999 | 35 | 7766 | 0 | 45.2637 | 1999_08_31 | -93.7123 | Asphalt Cement |  | University of Minnesota | 03/26/2004 | 58-40 MnROAD, BI9 | PAV | 10 | 42.14 | 15200000 | 13750000 | 20490000 | 2000 | 2049000 | 749800 | 75379.6 | 3.6789 | -9 | 2422 | 3855.824 | 57834.2826 | 24911.785
3599AC016 | 35-I-1999 | 35 | 7766 | 0 | 45.2637 | 1999_08_31 | -93.7123 | Asphalt Cement |  | University of Minnesota | 03/26/2004 | 58-40 MnROAD, BI9 | PAV | 10 | 42.1 | 15190000 | 13720000 | 20470000 | 2000 | 2047000 | 749800 | 75381.3 | 3.6832 | -9 | 2424 | 3859.008 | 57846.109 | 24909.1035
3599AC016 | 35-I-1999 | 35 | 7766 | 0 | 45.2637 | 1999_08_31 | -93.7123 | Asphalt Cement |  | University of Minnesota | 03/26/2004 | 58-40 MnROAD, BI9 | PAV | 10 | 42.11 | 15170000 | 13710000 | 20450000 | 2000 | 2045000 | 750000 | 75398.6 | 3.6867 | -9 | 2427 | 3863.784 | 57944.7655 | 24869.1031
3599AC016 | 35-I-1999 | 35 | 7766 | 0 | 45.2637 | 1999_08_31 | -93.7123 | Asphalt Cement |  | University of Minnesota | 03/26/2004 | 58-40 MnROAD, BI9 | PAV | 10 | 42.13 | 15150000 | 13700000 | 20430000 | 2000 | 2043000 | 749600 | 75357.9 | 3.689 | -9 | 2429 | 3866.968 | 57962.0107 | 24864.1125
3599AC016 | 35-I-1999 | 35 | 7766 | 0 | 45.2637 | 1999_08_31 | -93.7123 | Asphalt Cement |  | University of Minnesota | 03/26/2004 | 58-40 MnROAD, BI9 | PAV | 10 | 42.13 | 15150000 | 13710000 | 20430000 | 2000 | 2043000 | 750000 | 75396.5 | 3.6902 | -9 | 2432 | 3871.744 | 58023.8864 | 24840.0058
3599AC016 | 35-I-1999 | 35 | 7766 | 0 | 45.2637 | 1999_08_31 | -93.7123 | Asphalt Cement |  | University of Minnesota | 03/26/2004 | 58-40 MnROAD, BI9 | PAV | 10 | 42.15 | 15130000 | 13690000 | 20400000 | 2000 | 2040000 | 749600 | 75360.6 | 3.6944 | -9 | 2434 | 3874.928 | 58069.6466 | 24822.8377
3599AC016 | 35-I-1999 | 35 | 7766 | 0 | 45.2637 | 1999_08_31 | -93.7123 | Asphalt Cement |  | University of Minnesota | 03/26/2004 | 58-40 MnROAD, BI9 | PAV | 10 | 42.16 | 15120000 | 13690000 | 20400000 | 2000 | 2040000 | 749800 | 75373.6 | 3.6954 | -9 | 2436 | 3878.112 | 58111.8399 | 24807.2201
3599AC016 | 35-I-1999 | 35 | 7766 | 0 | 45.2637 | 1999_08_31 | -93.7123 | Asphalt Cement |  | University of Minnesota | 03/26/2004 | 58-40 MnROAD, BI9 | PAV | 10 | 42.17 | 15110000 | 13680000 | 20380000 | 2000 | 2038000 | 749600 | 75356.4 | 3.6973 | -9 | 2439 | 3882.888 | 58149.046 | 24793.752
3599AC016 | 35-I-1999 | 35 | 7766 | 0 | 45.2637 | 1999_08_31 | -93.7123 | Asphalt Cement |  | University of Minnesota | 03/26/2004 | 58-40 MnROAD, BI9 | PAV | 10 | 42.15 | 15110000 | 13680000 | 20380000 | 2000 | 2038000 | 750000 | 75399.4 | 3.7002 | -9 | 2442 | 3887.664 | 58188.6849 | 24779.2667
3599AC016 | 35-I-1999 | 35 | 7766 | 0 | 45.2637 | 1999_08_31 | -93.7123 | Asphalt Cement |  | University of Minnesota | 03/26/2004 | 58-40 MnROAD, BI9 | PAV | 10 | 42.17 | 15090000 | 13660000 | 20350000 | 2000 | 2035000 | 749600 | 75356.6 | 3.7026 | -9 | 2444 | 3890.848 | 58234.7694 | 24762.0601
3599AC016 | 35-I-1999 | 35 | 7766 | 0 | 45.2637 | 1999_08_31 | -93.7123 | Asphalt Cement |  | University of Minnesota | 03/26/2004 | 58-40 MnROAD, BI9 | PAV | 10 | 42.14 | 15100000 | 13660000 | 20360000 | 2000 | 2036000 | 750000 | 75395.2 | 3.7036 | -9 | 2447 | 3895.624 | 58234.6128 | 24764.5302
3599AC016 | 35-I-1999 | 35 | 7766 | 0 | 45.2637 | 1999_08_31 | -93.7123 | Asphalt Cement |  | University of Minnesota | 03/26/2004 | 58-40 MnROAD, BI9 | PAV | 10 | 42.17 | 15070000 | 13650000 | 20340000 | 2000 | 2034000 | 749600 | 75356.9 | 3.7055 | -9 | 2449 | 3898.808 | 58263.4001 | 24754.6966
3599AC016 | 35-I-1999 | 35 | 7766 | 0 | 45.2637 | 1999_08_31 | -93.7123 | Asphalt Cement |  | University of Minnesota | 03/26/2004 | 58-40 MnROAD, BI9 | PAV | 10 | 42.17 | 15070000 | 13660000 | 20340000 | 2000 | 2034000 | 749900 | 75391 | 3.7071 | -9 | 2451 | 3901.992 | 58310.045 | 24737.2959
3599AC016 | 35-I-1999 | 35 | 7766 | 0 | 45.2637 | 1999_08_31 | -93.7123 | Asphalt Cement |  | University of Minnesota | 03/26/2004 | 58-40 MnROAD, BI9 | PAV | 10 | 42.15 | 15050000 | 13630000 | 20310000 | 2000 | 2031000 | 749700 | 75372.7 | 3.7123 | -9 | 2454 | 3906.768 | 58342.5347 | 24725.9211
3599AC016 | 35-I-1999 | 35 | 7766 | 0 | 45.2637 | 1999_08_31 | -93.7123 | Asphalt Cement |  | University of Minnesota | 03/26/2004 | 58-40 MnROAD, BI9 | PAV | 10 | 42.18 | 15050000 | 13640000 | 20310000 | 2000 | 2031000 | 749700 | 75368.6 | 3.7118 | -9 | 2456 | 3909.952 | 58376.2757 | 24714.0298
3599AC016 | 35-I-1999 | 35 | 7766 | 0 | 45.2637 | 1999_08_31 | -93.7123 | Asphalt Cement |  | University of Minnesota | 03/26/2004 | 58-40 MnROAD, BI9 | PAV | 10 | 42.17 | 15030000 | 13620000 | 20280000 | 2000 | 2028000 | 749700 | 75372.2 | 3.716 | -9 | 2458 | 3913.136 | 58451.3693 | 24684.6776
3599AC016 | 35-I-1999 | 35 | 7766 | 0 | 45.2637 | 1999_08_31 | -93.7123 | Asphalt Cement |  | University of Minnesota | 03/26/2004 | 58-40 MnROAD, BI9 | PAV | 10 | 42.21 | 15020000 | 13620000 | 20280000 | 2000 | 2028000 | 749700 | 75371.3 | 3.7176 | -9 | 2461 | 3917.912 | 58496.406 | 24668.0701
3599AC016 | 35-I-1999 | 35 | 7766 | 0 | 45.2637 | 1999_08_31 | -93.7123 | Asphalt Cement |  | University of Minnesota | 03/26/2004 | 58-40 MnROAD, BI9 | PAV | 10 | 42.16 | 15010000 | 13600000 | 20250000 | 2000 | 2025000 | 749900 | 75391.2 | 3.7225 | -9 | 2463 | 3921.096 | 58557.9144 | 24644.5555
3599AC016 | 35-I-1999 | 35 | 7766 | 0 | 45.2637 | 1999_08_31 | -93.7123 | Asphalt Cement |  | University of Minnesota | 03/26/2004 | 58-40 MnROAD, BI9 | PAV | 10 | 42.2 | 15000000 | 13600000 | 20250000 | 2000 | 2025000 | 749700 | 75364.3 | 3.7219 | -9 | 2465 | 3924.28 | 58571.7941 | 24641.1112
3599AC016 | 35-I-1999 | 35 | 7766 | 0 | 45.2637 | 1999_08_31 | -93.7123 | Asphalt Cement |  | University of Minnesota | 03/26/2004 | 58-40 MnROAD, BI9 | PAV | 10 | 42.18 | 15000000 | 13590000 | 20240000 | 2000 | 2024000 | 749900 | 75391.8 | 3.7252 | -9 | 2468 | 3929.056 | 58609.4283 | 24627.6841
3599AC016 | 35-I-1999 | 35 | 7766 | 0 | 45.2637 | 1999_08_31 | -93.7123 | Asphalt Cement |  | University of Minnesota | 03/26/2004 | 58-40 MnROAD, BI9 | PAV | 10 | 42.23 | 14970000 | 13590000 | 20220000 | 2000 | 2022000 | 749700 | 75365.3 | 3.7273 | -9 | 2470 | 3932.24 | 58692.5603 | 24595.1946
3599AC016 | 35-I-1999 | 35 | 7766 | 0 | 45.2637 | 1999_08_31 | -93.7123 | Asphalt Cement |  | University of Minnesota | 03/26/2004 | 58-40 MnROAD, BI9 | PAV | 10 | 42.18 | 14970000 | 13560000 | 20200000 | 2000 | 2020000 | 749900 | 75389.5 | 3.7318 | -9 | 2472 | 3935.424 | 58725.4865 | 24583.7973
3599AC016 | 35-I-1999 | 35 | 7766 | 0 | 45.2637 | 1999_08_31 | -93.7123 | Asphalt Cement |  | University of Minnesota | 03/26/2004 | 58-40 MnROAD, BI9 | PAV | 10 | 42.19 | 14960000 | 13560000 | 20190000 | 2000 | 2019000 | 750000 | 75398.2 | 3.7346 | -9 | 2475 | 3940.2 | 58781.5633 | 24562.7365
3599AC016 | 35-I-1999 | 35 | 7766 | 0 | 45.2637 | 1999_08_31 | -93.7123 | Asphalt Cement |  | University of Minnesota | 03/26/2004 | 58-40 MnROAD, BI9 | PAV | 10 | 42.23 | 14940000 | 13560000 | 20180000 | 2000 | 2018000 | 749700 | 75367.5 | 3.7352 | -9 | 2478 | 3944.976 | 58808.8983 | 24553.7101
3599AC016 | 35-I-1999 | 35 | 7766 | 0 | 45.2637 | 1999_08_31 | -93.7123 | Asphalt Cement |  | University of Minnesota | 03/26/2004 | 58-40 MnROAD, BI9 | PAV | 10 | 42.19 | 14950000 | 13550000 | 20180000 | 2000 | 2018000 | 750000 | 75396.8 | 3.7373 | -9 | 2480 | 3948.16 | 58810.6919 | 24555.3525
3599AC016 | 35-I-1999 | 35 | 7766 | 0 | 45.2637 | 1999_08_31 | -93.7123 | Asphalt Cement |  | University of Minnesota | 03/26/2004 | 58-40 MnROAD, BI9 | PAV | 10 | 42.24 | 14920000 | 13550000 | 20160000 | 2000 | 2016000 | 749600 | 75355.6 | 3.7381 | -9 | 2482 | 3951.344 | 58862.8524 | 24535.9825
3599AC016 | 35-I-1999 | 35 | 7766 | 0 | 45.2637 | 1999_08_31 | -93.7123 | Asphalt Cement |  | University of Minnesota | 03/26/2004 | 58-40 MnROAD, BI9 | PAV | 10 | 42.22 | 14930000 | 13550000 | 20160000 | 2000 | 2016000 | 750000 | 75395.8 | 3.7406 | -9 | 2485 | 3956.12 | 58903.0336 | 24521.6344
3599AC016 | 35-I-1999 | 35 | 7766 | 0 | 45.2637 | 1999_08_31 | -93.7123 | Asphalt Cement |  | University of Minnesota | 03/26/2004 | 58-40 MnROAD, BI9 | PAV | 10 | 42.26 | 14910000 | 13540000 | 20140000 | 2000 | 2014000 | 749600 | 75357.9 | 3.7415 | -9 | 2488 | 3960.896 | 58943.9534 | 24506.9989
3599AC016 | 35-I-1999 | 35 | 7766 | 0 | 45.2637 | 1999_08_31 | -93.7123 | Asphalt Cement |  | University of Minnesota | 03/26/2004 | 58-40 MnROAD, BI9 | PAV | 10 | 42.23 | 14910000 | 13530000 | 20130000 | 2000 | 2013000 | 750000 | 75396.1 | 3.7456 | -9 | 2490 | 3964.08 | 59002.1634 | 24485.2081
3599AC016 | 35-I-1999 | 35 | 7766 | 0 | 45.2637 | 1999_08_31 | -93.7123 | Asphalt Cement |  | University of Minnesota | 03/26/2004 | 58-40 MnROAD, BI9 | PAV | 10 | 42.27 | 14880000 | 13520000 | 20100000 | 2000 | 2010000 | 749600 | 75355.9 | 3.7489 | -9 | 2492 | 3967.264 | 59072.5983 | 24458.3981
3599AC016 | 35-I-1999 | 35 | 7766 | 0 | 45.2637 | 1999_08_31 | -93.7123 | Asphalt Cement |  | University of Minnesota | 03/26/2004 | 58-40 MnROAD, BI9 | PAV | 10 | 42.24 | 14890000 | 13520000 | 20110000 | 2000 | 2011000 | 750000 | 75396.8 | 3.7499 | -9 | 2495 | 3972.04 | 59072.1982 | 24460.9496
3599AC016 | 35-I-1999 | 35 | 7766 | 0 | 45.2637 | 1999_08_31 | -93.7123 | Asphalt Cement |  | University of Minnesota | 03/26/2004 | 58-40 MnROAD, BI9 | PAV | 10 | 42.26 | 14860000 | 13500000 | 20080000 | 2000 | 2008000 | 749700 | 75363.1 | 3.7535 | -9 | 2497 | 3975.224 | 59135.8556 | 24437.0021
3599AC016 | 35-I-1999 | 35 | 7766 | 0 | 45.2637 | 1999_08_31 | -93.7123 | Asphalt Cement |  | University of Minnesota | 03/26/2004 | 58-40 MnROAD, BI9 | PAV | 10 | 42.25 | 14840000 | 13480000 | 20050000 | 2000 | 2005000 | 749700 | 75364.8 | 3.7586 | -9 | 2500 | 3980 | 59212.9616 | 24407.5628
3599AC016 | 35-I-1999 | 35 | 7766 | 0 | 45.2637 | 1999_08_31 | -93.7123 | Asphalt Cement |  | University of Minnesota | 03/26/2004 | 58-40 MnROAD, BI9 | PAV | 10 | 42.3 | 14840000 | 13500000 | 20060000 | 2000 | 2006000 | 749800 | 75377.7 | 3.7581 | -9 | 2503 | 3984.776 | 59256.0851 | 24392.1817
3599AC016 | 35-I-1999 | 35 | 7766 | 0 | 45.2637 | 1999_08_31 | -93.7123 | Asphalt Cement |  | University of Minnesota | 03/26/2004 | 58-40 MnROAD, BI9 | PAV | 10 | 42.28 | 14820000 | 13470000 | 20020000 | 2000 | 2002000 | 749700 | 75372.9 | 3.7642 | -9 | 2505 | 3987.96 | 59335.8679 | 24361.7637
3599AC016 | 35-I-1999 | 35 | 7766 | 0 | 45.2637 | 1999_08_31 | -93.7123 | Asphalt Cement |  | University of Minnesota | 03/26/2004 | 58-40 MnROAD, BI9 | PAV | 10 | 44.18 | 11440000 | 11120000 | 15950000 | 2000 | 1595000 | 749900 | 75384.5 | 4.7216 | -9 | 3224 | 5132.608 | 77192.5854 | 19308.4164
3599AC016 | 35-I-1999 | 35 | 7766 | 0 | 45.2637 | 1999_08_31 | -93.7123 | Asphalt Cement |  | University of Minnesota | 03/26/2004 | 58-40 MnROAD, BI9 | PAV | 10 | 44.17 | 11420000 | 11100000 | 15920000 | 2000 | 1592000 | 749700 | 75365.6 | 4.7287 | -9 | 3226 | 5135.792 | 77282.9181 | 19287.931
3599AC016 | 35-I-1999 | 35 | 7766 | 0 | 45.2637 | 1999_08_31 | -93.7123 | Asphalt Cement |  | University of Minnesota | 03/26/2004 | 58-40 MnROAD, BI9 | PAV | 10 | 44.21 | 11420000 | 11110000 | 15930000 | 2000 | 1593000 | 749800 | 75378.9 | 4.7289 | -9 | 3228 | 5138.976 | 77310.5105 | 19283.1302
3599AC016 | 35-I-1999 | 35 | 7766 | 0 | 45.2637 | 1999_08_31 | -93.7123 | Asphalt Cement |  | University of Minnesota | 03/26/2004 | 58-40 MnROAD, BI9 | PAV | 10 | 44.19 | 11400000 | 11080000 | 15900000 | 2000 | 1590000 | 749800 | 75380 | 4.7366 | -9 | 3231 | 5143.752 | 77428.5812 | 19255.8071
3599AC016 | 35-I-1999 | 35 | 7766 | 0 | 45.2637 | 1999_08_31 | -93.7123 | Asphalt Cement |  | University of Minnesota | 03/26/2004 | 58-40 MnROAD, BI9 | PAV | 10 | 44.24 | 11380000 | 11080000 | 15890000 | 2000 | 1589000 | 749600 | 75359.5 | 4.7398 | -9 | 3233 | 5146.936 | 77505.4667 | 19238.7857
3599AC016 | 35-I-1999 | 35 | 7766 | 0 | 45.2637 | 1999_08_31 | -93.7123 | Asphalt Cement |  | University of Minnesota | 03/26/2004 | 58-40 MnROAD, BI9 | PAV | 10 | 44.2 | 11380000 | 11060000 | 15870000 | 2000 | 1587000 | 749900 | 75390.7 | 4.7469 | -9 | 3235 | 5150.12 | 77609.5728 | 19215.058
3599AC016 | 35-I-1999 | 35 | 7766 | 0 | 45.2637 | 1999_08_31 | -93.7123 | Asphalt Cement |  | University of Minnesota | 03/26/2004 | 58-40 MnROAD, BI9 | PAV | 10 | 44.27 | 11350000 | 11060000 | 15850000 | 2000 | 1585000 | 749600 | 75358.3 | 4.7499 | -9 | 3238 | 5154.896 | 77742.8315 | 19184.1988
3599AC016 | 35-I-1999 | 35 | 7766 | 0 | 45.2637 | 1999_08_31 | -93.7123 | Asphalt Cement |  | University of Minnesota | 03/26/2004 | 58-40 MnROAD, BI9 | PAV | 10 | 44.23 | 11350000 | 11050000 | 15840000 | 2000 | 1584000 | 749900 | 75392 | 4.7564 | -9 | 3240 | 5158.08 | 77798.4164 | 19172.5692
3599AC016 | 35-I-1999 | 35 | 7766 | 0 | 45.2637 | 1999_08_31 | -93.7123 | Asphalt Cement |  | University of Minnesota | 03/26/2004 | 58-40 MnROAD, BI9 | PAV | 10 | 44.29 | 11320000 | 11040000 | 15820000 | 2000 | 1582000 | 749600 | 75354.3 | 4.7601 | -9 | 3243 | 5162.856 | 77918.1437 | 19145.1839
3599AC016 | 35-I-1999 | 35 | 7766 | 0 | 45.2637 | 1999_08_31 | -93.7123 | Asphalt Cement |  | University of Minnesota | 03/26/2004 | 58-40 MnROAD, BI9 | PAV | 10 | 44.26 | 11320000 | 11030000 | 15800000 | 2000 | 1580000 | 749900 | 75391.5 | 4.7661 | -9 | 3245 | 5166.04 | 78037.3146 | 19118.0211
3599AC016 | 35-I-1999 | 35 | 7766 | 0 | 45.2637 | 1999_08_31 | -93.7123 | Asphalt Cement |  | University of Minnesota | 03/26/2004 | 58-40 MnROAD, BI9 | PAV | 10 | 44.3 | 11300000 | 11030000 | 15790000 | 2000 | 1579000 | 749900 | 75385.2 | 4.7701 | -9 | 3248 | 5170.816 | 78142.6591 | 19094.3204
3599AC016 | 35-I-1999 | 35 | 7766 | 0 | 45.2637 | 1999_08_31 | -93.7123 | Asphalt Cement |  | University of Minnesota | 03/26/2004 | 58-40 MnROAD, BI9 | PAV | 10 | 44.29 | 11280000 | 11000000 | 15760000 | 2000 | 1576000 | 749700 | 75364.4 | 4.7787 | -9 | 3250 | 5174 | 78235.6562 | 19073.6943
3599AC016 | 35-I-1999 | 35 | 7766 | 0 | 45.2637 | 1999_08_31 | -93.7123 | Asphalt Cement |  | University of Minnesota | 03/26/2004 | 58-40 MnROAD, BI9 | PAV | 10 | 44.29 | 11270000 | 10990000 | 15740000 | 2000 | 1574000 | 749900 | 75384 | 4.784 | -9 | 3253 | 5178.776 | 78376.8672 | 19041.3987
3599AC016 | 35-I-1999 | 35 | 7766 | 0 | 45.2637 | 1999_08_31 | -93.7123 | Asphalt Cement |  | University of Minnesota | 03/26/2004 | 58-40 MnROAD, BI9 | PAV | 10 | 44.34 | 11250000 | 10990000 | 15730000 | 2000 | 1573000 | 749500 | 75352 | 4.7871 | -9 | 3256 | 5183.552 | 78413.1027 | 19034.668
3599AC016 | 35-I-1999 | 35 | 7766 | 0 | 45.2637 | 1999_08_31 | -93.7123 | Asphalt Cement |  | University of Minnesota | 03/26/2004 | 58-40 MnROAD, BI9 | PAV | 10 | 44.31 | 11250000 | 10980000 | 15720000 | 2000 | 1572000 | 749900 | 75392 | 4.7903 | -9 | 3258 | 5186.736 | 78504.6595 | 19014.5365
3599AC016 | 35-I-1999 | 35 | 7766 | 0 | 45.2637 | 1999_08_31 | -93.7123 | Asphalt Cement |  | University of Minnesota | 03/26/2004 | 58-40 MnROAD, BI9 | PAV | 10 | 46.42 | 8813000 | 9262000 | 12780000 | 2000 | 1278000 | 749900 | 75387.2 | 5.8874 | -9 | 3671 | 5844.232 | 100140.9451 | 15200.9585
3599AC016 | 35-I-1999 | 35 | 7766 | 0 | 45.2637 | 1999_08_31 | -93.7123 | Asphalt Cement |  | University of Minnesota | 03/26/2004 | 58-40 MnROAD, BI9 | PAV | 10 | 46.48 | 8789000 | 9254000 | 12760000 | 2000 | 1276000 | 749500 | 75348.5 | 5.8948 | -9 | 3673 | 5847.416 | 100290.7245 | 15180.1028
3599AC016 | 35-I-1999 | 35 | 7766 | 0 | 45.2637 | 1999_08_31 | -93.7123 | Asphalt Cement |  | University of Minnesota | 03/26/2004 | 58-40 MnROAD, BI9 | PAV | 10 | 46.43 | 8787000 | 9238000 | 12750000 | 2000 | 1275000 | 749900 | 75383.2 | 5.9033 | -9 | 3676 | 5852.192 | 100393.2408 | 15166.4475
3599AC016 | 35-I-1999 | 35 | 7766 | 0 | 45.2637 | 1999_08_31 | -93.7123 | Asphalt Cement |  | University of Minnesota | 03/26/2004 | 58-40 MnROAD, BI9 | PAV | 10 | 46.51 | 8757000 | 9231000 | 12720000 | 2000 | 1272000 | 749500 | 75345.2 | 5.9121 | -9 | 3678 | 5855.376 | 100656.1142 | 15128.682
3599AC016 | 35-I-1999 | 35 | 7766 | 0 | 45.2637 | 1999_08_31 | -93.7123 | Asphalt Cement |  | University of Minnesota | 03/26/2004 | 58-40 MnROAD, BI9 | PAV | 10 | 46.49 | 8751000 | 9218000 | 12710000 | 2000 | 1271000 | 749900 | 75387 | 5.9219 | -9 | 3680 | 5858.56 | 100809.4612 | 15107.5113
3599AC016 | 35-I-1999 | 35 | 7766 | 0 | 45.2637 | 1999_08_31 | -93.7123 | Asphalt Cement |  | University of Minnesota | 03/26/2004 | 58-40 MnROAD, BI9 | PAV | 10 | 46.52 | 8724000 | 9200000 | 12680000 | 2000 | 1268000 | 749500 | 75343.8 | 5.9329 | -9 | 3683 | 5863.336 | 100990.3578 | 15082.2909
3599AC016 | 35-I-1999 | 35 | 7766 | 0 | 45.2637 | 1999_08_31 | -93.7123 | Asphalt Cement |  | University of Minnesota | 03/26/2004 | 58-40 MnROAD, BI9 | PAV | 10 | 46.52 | 8721000 | 9197000 | 12670000 | 2000 | 1267000 | 749900 | 75384.7 | 5.9383 | -9 | 3685 | 5866.52 | 101177.9748 | 15056.1628
3599AC016 | 35-I-1999 | 35 | 7766 | 0 | 45.2637 | 1999_08_31 | -93.7123 | Asphalt Cement |  | University of Minnesota | 03/26/2004 | 58-40 MnROAD, BI9 | PAV | 10 | 30.92 | 30910000 | 18510000 | 36030000 | 2000 | 3603000 | 749800 | 75374.2 | 2.0954 | -9 | 2.141 | 3.408 | 25188.6574 | 1
3599AC016 | 35-I-1999 | 35 | 7766 | 0 | 45.2637 | 1999_08_31 | -93.7123 | Asphalt Cement |  | University of Minnesota | 03/26/2004 | 58-40 MnROAD, BI9 | PAV | 10 | 31.35 | 30160000 | 18380000 | 35320000 | 2000 | 3532000 | 750100 | 75408.2 | 2.1385 | -9 | 4.5 | 7.164 | 26037.049 | 50509.0076
3599AC016 | 35-I-1999 | 35 | 7766 | 0 | 45.2637 | 1999_08_31 | -93.7123 | Asphalt Cement |  | University of Minnesota | 03/26/2004 | 58-40 MnROAD, BI9 | PAV | 10 | 31.74 | 29470000 | 18230000 | 34650000 | 2000 | 3465000 | 749700 | 75364.8 | 2.1784 | -9 | 6.828 | 10.87 | 26807.8187 | 49060.6007
3599AC016 | 35-I-1999 | 35 | 7766 | 0 | 45.2637 | 1999_08_31 | -93.7123 | Asphalt Cement |  | University of Minnesota | 03/26/2004 | 58-40 MnROAD, BI9 | PAV | 10 | 31.91 | 29050000 | 18090000 | 34220000 | 2000 | 3422000 | 750100 | 75406.3 | 2.2071 | -9 | 9.203 | 14.651 | 27303.8737 | 48173.0333
3599AC016 | 35-I-1999 | 35 | 7766 | 0 | 45.2637 | 1999_08_31 | -93.7123 | Asphalt Cement |  | University of Minnesota | 03/26/2004 | 58-40 MnROAD, BI9 | PAV | 10 | 32.09 | 28690000 | 17990000 | 33860000 | 2000 | 3386000 | 749700 | 75364.5 | 2.229 | -9 | 11.59 | 18.451 | 27703.6807 | 47481.5431
3599AC016 | 35-I-1999 | 35 | 7766 | 0 | 45.2637 | 1999_08_31 | -93.7123 | Asphalt Cement |  | University of Minnesota | 03/26/2004 | 58-40 MnROAD, BI9 | PAV | 10 | 32.25 | 28450000 | 17950000 | 33640000 | 2000 | 3364000 | 750100 | 75403.9 | 2.2452 | -9 | 13.88 | 22.097 | 28038.8277 | 46917.6884
3599AC016 | 35-I-1999 | 35 | 7766 | 0 | 45.2637 | 1999_08_31 | -93.7123 | Asphalt Cement |  | University of Minnesota | 03/26/2004 | 58-40 MnROAD, BI9 | PAV | 10 | 32.41 | 28170000 | 17880000 | 33360000 | 2000 | 3336000 | 749700 | 75365.2 | 2.2625 | -9 | 16.28 | 25.918 | 28368.9131 | 46375.4373
3599AC016 | 35-I-1999 | 35 | 7766 | 0 | 45.2637 | 1999_08_31 | -93.7123 | Asphalt Cement |  | University of Minnesota | 03/26/2004 | 58-40 MnROAD, BI9 | PAV | 10 | 32.5 | 27980000 | 17820000 | 33180000 | 2000 | 3318000 | 750000 | 75398.7 | 2.2762 | -9 | 18.58 | 29.579 | 28616.2382 | 45978.2588
3599AC016 | 35-I-1999 | 35 | 7766 | 0 | 45.2637 | 1999_08_31 | -93.7123 | Asphalt Cement |  | University of Minnesota | 03/26/2004 | 58-40 MnROAD, BI9 | PAV | 10 | 32.58 | 27810000 | 17770000 | 33010000 | 2000 | 3301000 | 749900 | 75390.7 | 2.2876 | -9 | 20.86 | 33.209 | 28818.9369 | 45658.4872
3599AC016 | 35-I-1999 | 35 | 7766 | 0 | 45.2637 | 1999_08_31 | -93.7123 | Asphalt Cement |  | University of Minnesota | 03/26/2004 | 58-40 MnROAD, BI9 | PAV | 10 | 32.73 | 27650000 | 17770000 | 32870000 | 2000 | 3287000 | 749900 | 75390.6 | 2.2969 | -9 | 23.2 | 36.934 | 29060.1514 | 45283.094
3599AC016 | 35-I-1999 | 35 | 7766 | 0 | 45.2637 | 1999_08_31 | -93.7123 | Asphalt Cement |  | University of Minnesota | 03/26/2004 | 58-40 MnROAD, BI9 | PAV | 10 | 32.8 | 27480000 | 17710000 | 32690000 | 2000 | 3269000 | 749900 | 75384.1 | 2.3097 | -9 | 25.63 | 40.803 | 29275.6858 | 44953.2863
3599AC016 | 35-I-1999 | 35 | 7766 | 0 | 45.2637 | 1999_08_31 | -93.7123 | Asphalt Cement |  | University of Minnesota | 03/26/2004 | 58-40 MnROAD, BI9 | PAV | 10 | 32.92 | 27360000 | 17720000 | 32600000 | 2000 | 3260000 | 749800 | 75375.9 | 2.3156 | -9 | 27.89 | 44.401 | 29443.9941 | 44699.8857
3599AC016 | 35-I-1999 | 35 | 7766 | 0 | 45.2637 | 1999_08_31 | -93.7123 | Asphalt Cement |  | University of Minnesota | 03/26/2004 | 58-40 MnROAD, BI9 | PAV | 10 | 32.96 | 27240000 | 17670000 | 32470000 | 2000 | 3247000 | 750000 | 75394.9 | 2.3253 | -9 | 30.25 | 48.158 | 29609.5386 | 44453.5211
3599AC016 | 35-I-1999 | 35 | 7766 | 0 | 45.2637 | 1999_08_31 | -93.7123 | Asphalt Cement |  | University of Minnesota | 03/26/2004 | 58-40 MnROAD, BI9 | PAV | 10 | 33.1 | 27120000 | 17680000 | 32370000 | 2000 | 3237000 | 749700 | 75371.5 | 2.332 | -9 | 32.66 | 51.995 | 29789.0004 | 44189.2466
3599AC016 | 35-I-1999 | 35 | 7766 | 0 | 45.2637 | 1999_08_31 | -93.7123 | Asphalt Cement |  | University of Minnesota | 03/26/2004 | 58-40 MnROAD, BI9 | PAV | 10 | 33.12 | 27020000 | 17630000 | 32260000 | 2000 | 3226000 | 750100 | 75403.7 | 2.3407 | -9 | 34.97 | 55.672 | 29938.5 | 43972.1065
3599AC016 | 35-I-1999 | 35 | 7766 | 0 | 45.2637 | 1999_08_31 | -93.7123 | Asphalt Cement |  | University of Minnesota | 03/26/2004 | 58-40 MnROAD, BI9 | PAV | 10 | 33.22 | 26900000 | 17620000 | 32160000 | 2000 | 3216000 | 749700 | 75364.7 | 2.347 | -9 | 37.39 | 59.525 | 30079.7833 | 43769.0802
3599AC016 | 35-I-1999 | 35 | 7766 | 0 | 45.2637 | 1999_08_31 | -93.7123 | Asphalt Cement |  | University of Minnesota | 03/26/2004 | 58-40 MnROAD, BI9 | PAV | 10 | 33.26 | 26820000 | 17590000 | 32070000 | 2000 | 3207000 | 750000 | 75402.6 | 2.3548 | -9 | 39.66 | 63.139 | 30220.5186 | 43568.7482
3599AC016 | 35-I-1999 | 35 | 7766 | 0 | 45.2637 | 1999_08_31 | -93.7123 | Asphalt Cement |  | University of Minnesota | 03/26/2004 | 58-40 MnROAD, BI9 | PAV | 10 | 33.37 | 26700000 | 17580000 | 31970000 | 2000 | 3197000 | 749700 | 75366.9 | 2.3612 | -9 | 42.09 | 67.007 | 30379.4094 | 43344.3587
3599AC016 | 35-I-1999 | 35 | 7766 | 0 | 45.2637 | 1999_08_31 | -93.7123 | Asphalt Cement |  | University of Minnesota | 03/26/2004 | 58-40 MnROAD, BI9 | PAV | 10 | 33.38 | 26610000 | 17530000 | 31870000 | 2000 | 3187000 | 750000 | 75394.3 | 2.3695 | -9 | 44.38 | 70.653 | 30507.2083 | 43166.258
3599AC016 | 35-I-1999 | 35 | 7766 | 0 | 45.2637 | 1999_08_31 | -93.7123 | Asphalt Cement |  | University of Minnesota | 03/26/2004 | 58-40 MnROAD, BI9 | PAV | 10 | 33.47 | 26510000 | 17530000 | 31780000 | 2000 | 3178000 | 749700 | 75365.2 | 2.3749 | -9 | 46.75 | 74.426 | 30641.9744 | 42979.8723
3599AC016 | 35-I-1999 | 35 | 7766 | 0 | 45.2637 | 1999_08_31 | -93.7123 | Asphalt Cement |  | University of Minnesota | 03/26/2004 | 58-40 MnROAD, BI9 | PAV | 10 | 33.51 | 26430000 | 17500000 | 31700000 | 2000 | 3170000 | 750100 | 75403.7 | 2.3823 | -9 | 49.17 | 78.279 | 30784.559 | 42784.2561
3599AC016 | 35-I-1999 | 35 | 7766 | 0 | 45.2637 | 1999_08_31 | -93.7123 | Asphalt Cement |  | University of Minnesota | 03/26/2004 | 58-40 MnROAD, BI9 | PAV | 10 | 33.6 | 26320000 | 17490000 | 31600000 | 2000 | 3160000 | 749700 | 75363.3 | 2.3883 | -9 | 51.41 | 81.845 | 30922.1964 | 42597.2609
3599AC016 | 35-I-1999 | 35 | 7766 | 0 | 45.2637 | 1999_08_31 | -93.7123 | Asphalt Cement |  | University of Minnesota | 03/26/2004 | 58-40 MnROAD, BI9 | PAV | 10 | 33.61 | 26270000 | 17460000 | 31550000 | 2000 | 3155000 | 750100 | 75406.7 | 2.3939 | -9 | 53.78 | 85.618 | 31012.4036 | 42476.7921
3599AC016 | 35-I-1999 | 35 | 7766 | 0 | 45.2637 | 1999_08_31 | -93.7123 | Asphalt Cement |  | University of Minnesota | 03/26/2004 | 58-40 MnROAD, BI9 | PAV | 10 | 33.7 | 26190000 | 17460000 | 31480000 | 2000 | 3148000 | 749700 | 75368.8 | 2.3979 | -9 | 56.19 | 89.454 | 31121.5629 | 42331.2303
3599AC016 | 35-I-1999 | 35 | 7766 | 0 | 45.2637 | 1999_08_31 | -93.7123 | Asphalt Cement |  | University of Minnesota | 03/26/2004 | 58-40 MnROAD, BI9 | PAV | 10 | 33.77 | 26200000 | 17520000 | 31520000 | 2000 | 3152000 | 750000 | 75395.9 | 2.3959 | -9 | 58.53 | 93.18 | 31163.911 | 42277.1312
3599AC016 | 35-I-1999 | 35 | 7766 | 0 | 45.2637 | 1999_08_31 | -93.7123 | Asphalt Cement |  | University of Minnesota | 03/26/2004 | 58-40 MnROAD, BI9 | PAV | 10 | 33.84 | 26100000 | 17500000 | 31430000 | 2000 | 3143000 | 749800 | 75375.4 | 2.402 | -9 | 60.88 | 96.921 | 31293.5308 | 42105.4302
3599AC016 | 35-I-1999 | 35 | 7766 | 0 | 45.2637 | 1999_08_31 | -93.7123 | Asphalt Cement |  | University of Minnesota | 03/26/2004 | 58-40 MnROAD, BI9 | PAV | 10 | 33.82 | 26050000 | 17460000 | 31360000 | 2000 | 3136000 | 750000 | 75400.9 | 2.4079 | -9 | 63.3 | 100.774 | 31363.7765 | 42014.5353
3599AC016 | 35-I-1999 | 35 | 7766 | 0 | 45.2637 | 1999_08_31 | -93.7123 | Asphalt Cement |  | University of Minnesota | 03/26/2004 | 58-40 MnROAD, BI9 | PAV | 10 | 33.9 | 25990000 | 17460000 | 31310000 | 2000 | 3131000 | 749700 | 75366.8 | 2.4107 | -9 | 65.55 | 104.356 | 31454.1242 | 41897.2556
3599AC016 | 35-I-1999 | 35 | 7766 | 0 | 45.2637 | 1999_08_31 | -93.7123 | Asphalt Cement |  | University of Minnesota | 03/26/2004 | 58-40 MnROAD, BI9 | PAV | 10 | 40.8 | 17240000 | 14880000 | 22780000 | 2000 | 2278000 | 749900 | 75392.1 | 3.3118 | -9 | 1801 | 2867.192 | 50675.2249 | 27749.8714
3599AC016 | 35-I-1999 | 35 | 7766 | 0 | 45.2637 | 1999_08_31 | -93.7123 | Asphalt Cement |  | University of Minnesota | 03/26/2004 | 58-40 MnROAD, BI9 | PAV | 10 | 40.81 | 17220000 | 14870000 | 22750000 | 2000 | 2275000 | 749600 | 75362.9 | 3.3149 | -9 | 1803 | 2870.376 | 50711.7094 | 27732.4849
3599AC016 | 35-I-1999 | 35 | 7766 | 0 | 45.2637 | 1999_08_31 | -93.7123 | Asphalt Cement |  | University of Minnesota | 03/26/2004 | 58-40 MnROAD, BI9 | PAV | 10 | 40.81 | 17220000 | 14880000 | 22760000 | 2000 | 2276000 | 750000 | 75395.2 | 3.3148 | -9 | 1806 | 2875.152 | 50743.5404 | 27717.6666
3599AC016 | 35-I-1999 | 35 | 7766 | 0 | 45.2637 | 1999_08_31 | -93.7123 | Asphalt Cement |  | University of Minnesota | 03/26/2004 | 58-40 MnROAD, BI9 | PAV | 10 | 40.82 | 17220000 | 14870000 | 22750000 | 2000 | 2275000 | 750000 | 75395.4 | 3.3158 | -9 | 1809 | 2879.928 | 50776.1056 | 27702.467
3599AC016 | 35-I-1999 | 35 | 7766 | 0 | 45.2637 | 1999_08_31 | -93.7123 | Asphalt Cement |  | University of Minnesota | 03/26/2004 | 58-40 MnROAD, BI9 | PAV | 10 | 40.81 | 17200000 | 14850000 | 22730000 | 2000 | 2273000 | 749800 | 75376.5 | 3.3187 | -9 | 1811 | 2883.112 | 50783.4185 | 27701.0544
3599AC016 | 35-I-1999 | 35 | 7766 | 0 | 45.2637 | 1999_08_31 | -93.7123 | Asphalt Cement |  | University of Minnesota | 03/26/2004 | 58-40 MnROAD, BI9 | PAV | 10 | 40.83 | 17200000 | 14870000 | 22740000 | 2000 | 2274000 | 749800 | 75377 | 3.3169 | -9 | 1814 | 2887.888 | 50781.6036 | 27704.6212
3599AC016 | 35-I-1999 | 35 | 7766 | 0 | 45.2637 | 1999_08_31 | -93.7123 | Asphalt Cement |  | University of Minnesota | 03/26/2004 | 58-40 MnROAD, BI9 | PAV | 10 | 40.81 | 17200000 | 14850000 | 22720000 | 2000 | 2272000 | 750000 | 75395.4 | 3.3202 | -9 | 1816 | 2891.072 | 50832.8776 | 27679.2518
3599AC016 | 35-I-1999 | 35 | 7766 | 0 | 45.2637 | 1999_08_31 | -93.7123 | Asphalt Cement |  | University of Minnesota | 03/26/2004 | 58-40 MnROAD, BI9 | PAV | 10 | 40.86 | 17170000 | 14860000 | 22710000 | 2000 | 2271000 | 749800 | 75376.6 | 3.3217 | -9 | 1818 | 2894.256 | 50879.4912 | 27656.4673
3599AC016 | 35-I-1999 | 35 | 7766 | 0 | 45.2637 | 1999_08_31 | -93.7123 | Asphalt Cement |  | University of Minnesota | 03/26/2004 | 58-40 MnROAD, BI9 | PAV | 10 | 40.82 | 17160000 | 14830000 | 22680000 | 2000 | 2268000 | 749900 | 75386.2 | 3.3257 | -9 | 1821 | 2899.032 | 50919.2408 | 27637.4506
3599AC016 | 35-I-1999 | 35 | 7766 | 0 | 45.2637 | 1999_08_31 | -93.7123 | Asphalt Cement |  | University of Minnesota | 03/26/2004 | 58-40 MnROAD, BI9 | PAV | 10 | 40.86 | 17160000 | 14840000 | 22690000 | 2000 | 2269000 | 749800 | 75377.9 | 3.3236 | -9 | 1823 | 2902.216 | 50924.3387 | 27637.2568
3599AC016 | 35-I-1999 | 35 | 7766 | 0 | 45.2637 | 1999_08_31 | -93.7123 | Asphalt Cement |  | University of Minnesota | 03/26/2004 | 58-40 MnROAD, BI9 | PAV | 10 | 40.84 | 17160000 | 14830000 | 22690000 | 2000 | 2269000 | 749900 | 75392.4 | 3.3253 | -9 | 1825 | 2905.4 | 50917.3644 | 27643.6158
3599AC016 | 35-I-1999 | 35 | 7766 | 0 | 45.2637 | 1999_08_31 | -93.7123 | Asphalt Cement |  | University of Minnesota | 03/26/2004 | 58-40 MnROAD, BI9 | PAV | 10 | 40.89 | 17150000 | 14850000 | 22680000 | 2000 | 2268000 | 749800 | 75374.7 | 3.3253 | -9 | 1828 | 2910.176 | 50977.6239 | 27613.5103
3599AC016 | 35-I-1999 | 35 | 7766 | 0 | 45.2637 | 1999_08_31 | -93.7123 | Asphalt Cement |  | University of Minnesota | 03/26/2004 | 58-40 MnROAD, BI9 | PAV | 10 | 40.84 | 17150000 | 14820000 | 22660000 | 2000 | 2266000 | 749900 | 75392.8 | 3.3284 | -9 | 1830 | 2913.36 | 50984.7749 | 27612.209
3599AC016 | 35-I-1999 | 35 | 7766 | 0 | 45.2637 | 1999_08_31 | -93.7123 | Asphalt Cement |  | University of Minnesota | 03/26/2004 | 58-40 MnROAD, BI9 | PAV | 10 | 40.88 | 17140000 | 14830000 | 22670000 | 2000 | 2267000 | 749600 | 75358.7 | 3.3265 | -9 | 1832 | 2916.544 | 50962.6323 | 27626.7779
3599AC016 | 35-I-1999 | 35 | 7766 | 0 | 45.2637 | 1999_08_31 | -93.7123 | Asphalt Cement |  | University of Minnesota | 03/26/2004 | 58-40 MnROAD, BI9 | PAV | 10 | 46.31 | 8932000 | 9350000 | 12930000 | 2000 | 1293000 | 749900 | 75387.8 | 5.8213 | -9 | 3652 | 5813.984 | 98798.2015 | 15392.6205
3599AC016 | 35-I-1999 | 35 | 7766 | 0 | 45.2637 | 1999_08_31 | -93.7123 | Asphalt Cement |  | University of Minnesota | 03/26/2004 | 58-40 MnROAD, BI9 | PAV | 10 | 46.35 | 8903000 | 9334000 | 12900000 | 2000 | 1290000 | 749500 | 75344.9 | 5.8319 | -9 | 3655 | 5818.76 | 98988.2979 | 15364.9175
3599AC016 | 35-I-1999 | 35 | 7766 | 0 | 45.2637 | 1999_08_31 | -93.7123 | Asphalt Cement |  | University of Minnesota | 03/26/2004 | 58-40 MnROAD, BI9 | PAV | 10 | 46.35 | 8902000 | 9333000 | 12900000 | 2000 | 1290000 | 749900 | 75383.7 | 5.8359 | -9 | 3657 | 5821.944 | 99093.984 | 15350.3868
3599AC016 | 35-I-1999 | 35 | 7766 | 0 | 45.2637 | 1999_08_31 | -93.7123 | Asphalt Cement |  | University of Minnesota | 03/26/2004 | 58-40 MnROAD, BI9 | PAV | 10 | 46.39 | 8874000 | 9316000 | 12870000 | 2000 | 1287000 | 749500 | 75346.3 | 5.847 | -9 | 3659 | 5825.128 | 99285.094 | 15322.6938
3599AC016 | 35-I-1999 | 35 | 7766 | 0 | 45.2637 | 1999_08_31 | -93.7123 | Asphalt Cement |  | University of Minnesota | 03/26/2004 | 58-40 MnROAD, BI9 | PAV | 10 | 46.37 | 8871000 | 9305000 | 12860000 | 2000 | 1286000 | 749900 | 75387.6 | 5.8548 | -9 | 3662 | 5829.904 | 99435.302 | 15301.4007
3599AC016 | 35-I-1999 | 35 | 7766 | 0 | 45.2637 | 1999_08_31 | -93.7123 | Asphalt Cement |  | University of Minnesota | 03/26/2004 | 58-40 MnROAD, BI9 | PAV | 10 | 46.41 | 8845000 | 9291000 | 12830000 | 2000 | 1283000 | 749500 | 75344.1 | 5.8641 | -9 | 3664 | 5833.088 | 99627.7463 | 15273.6956
3599AC016 | 35-I-1999 | 35 | 7766 | 0 | 45.2637 | 1999_08_31 | -93.7123 | Asphalt Cement |  | University of Minnesota | 03/26/2004 | 58-40 MnROAD, BI9 | PAV | 10 | 46.38 | 8845000 | 9283000 | 12820000 | 2000 | 1282000 | 749900 | 75384.9 | 5.8701 | -9 | 3666 | 5836.272 | 99762.1467 | 15254.9696
3599AC016 | 35-I-1999 | 35 | 7766 | 0 | 45.2637 | 1999_08_31 | -93.7123 | Asphalt Cement |  | University of Minnesota | 03/26/2004 | 58-40 MnROAD, BI9 | PAV | 10 | 46.46 | 8818000 | 9279000 | 12800000 | 2000 | 1280000 | 749500 | 75347.2 | 5.877 | -9 | 3669 | 5841.048 | 99944.1692 | 15229.0356
3599AC016 | 35-I-1999 | 35 | 7766 | 0 | 45.2637 | 1999_08_31 | -93.7123 | Asphalt Cement |  | University of Minnesota | 03/26/2004 | 58-40 MnROAD, BI9 | PAV | 10 | 42.05 | 15310000 | 13810000 | 20620000 | 2000 | 2062000 | 750000 | 75395.4 | 3.6564 | -9 | 2394 | 3811.248 | 57400.4345 | 25073.3879
3599AC016 | 35-I-1999 | 35 | 7766 | 0 | 45.2637 | 1999_08_31 | -93.7123 | Asphalt Cement |  | University of Minnesota | 03/26/2004 | 58-40 MnROAD, BI9 | PAV | 10 | 42.05 | 15300000 | 13800000 | 20600000 | 2000 | 2060000 | 749700 | 75367.9 | 3.6587 | -9 | 2397 | 3816.024 | 57410.2073 | 25071.5407
3599AC016 | 35-I-1999 | 35 | 7766 | 0 | 45.2637 | 1999_08_31 | -93.7123 | Asphalt Cement |  | University of Minnesota | 03/26/2004 | 58-40 MnROAD, BI9 | PAV | 10 | 42.09 | 15290000 | 13810000 | 20600000 | 2000 | 2060000 | 749900 | 75390.6 | 3.6603 | -9 | 2399 | 3819.208 | 57485.2873 | 25041.215
3599AC016 | 35-I-1999 | 35 | 7766 | 0 | 45.2637 | 1999_08_31 | -93.7123 | Asphalt Cement |  | University of Minnesota | 03/26/2004 | 58-40 MnROAD, BI9 | PAV | 10 | 42.11 | 15260000 | 13790000 | 20570000 | 2000 | 2057000 | 749700 | 75365.2 | 3.6642 | -9 | 2402 | 3823.984 | 57560.6548 | 25010.8444
3599AC016 | 35-I-1999 | 35 | 7766 | 0 | 45.2637 | 1999_08_31 | -93.7123 | Asphalt Cement |  | University of Minnesota | 03/26/2004 | 58-40 MnROAD, BI9 | PAV | 10 | 42.06 | 15260000 | 13770000 | 20560000 | 2000 | 2056000 | 750000 | 75396.2 | 3.6681 | -9 | 2404 | 3827.168 | 57579.0839 | 25005.2569
3599AC016 | 35-I-1999 | 35 | 7766 | 0 | 45.2637 | 1999_08_31 | -93.7123 | Asphalt Cement |  | University of Minnesota | 03/26/2004 | 58-40 MnROAD, BI9 | PAV | 10 | 39.75 | 18610000 | 15480000 | 24210000 | 2000 | 2421000 | 749600 | 75359.8 | 3.1154 | -9 | 1332 | 2120.544 | 46624.4113 | 29622.2176
3599AC016 | 35-I-1999 | 35 | 7766 | 0 | 45.2637 | 1999_08_31 | -93.7123 | Asphalt Cement |  | University of Minnesota | 03/26/2004 | 58-40 MnROAD, BI9 | PAV | 10 | 39.73 | 18610000 | 15470000 | 24200000 | 2000 | 2420000 | 750000 | 75402.6 | 3.1182 | -9 | 1335 | 2125.32 | 46673.8703 | 29593.5173
3599AC016 | 35-I-1999 | 35 | 7766 | 0 | 45.2637 | 1999_08_31 | -93.7123 | Asphalt Cement |  | University of Minnesota | 03/26/2004 | 58-40 MnROAD, BI9 | PAV | 10 | 39.77 | 18580000 | 15460000 | 24170000 | 2000 | 2417000 | 749700 | 75363.1 | 3.1204 | -9 | 1337 | 2128.504 | 46733.6366 | 29558.3576
3599AC016 | 35-I-1999 | 35 | 7766 | 0 | 45.2637 | 1999_08_31 | -93.7123 | Asphalt Cement |  | University of Minnesota | 03/26/2004 | 58-40 MnROAD, BI9 | PAV | 10 | 39.72 | 18590000 | 15450000 | 24170000 | 2000 | 2417000 | 750000 | 75401.7 | 3.1216 | -9 | 1339 | 2131.688 | 46721.9878 | 29568.4152
3599AC016 | 35-I-1999 | 35 | 7766 | 0 | 45.2637 | 1999_08_31 | -93.7123 | Asphalt Cement |  | University of Minnesota | 03/26/2004 | 58-40 MnROAD, BI9 | PAV | 10 | 39.78 | 18570000 | 15460000 | 24160000 | 2000 | 2416000 | 749600 | 75360.2 | 3.1214 | -9 | 1342 | 2136.464 | 46750.3094 | 29553.1887
3599AC016 | 35-I-1999 | 35 | 7766 | 0 | 45.2637 | 1999_08_31 | -93.7123 | Asphalt Cement |  | University of Minnesota | 03/26/2004 | 58-40 MnROAD, BI9 | PAV | 10 | 39.76 | 18570000 | 15450000 | 24150000 | 2000 | 2415000 | 750000 | 75402.5 | 3.1243 | -9 | 1344 | 2139.648 | 46799.9629 | 29524.519
3599AC016 | 35-I-1999 | 35 | 7766 | 0 | 45.2637 | 1999_08_31 | -93.7123 | Asphalt Cement |  | University of Minnesota | 03/26/2004 | 58-40 MnROAD, BI9 | PAV | 10 | 39.8 | 18530000 | 15440000 | 24120000 | 2000 | 2412000 | 749600 | 75359 | 3.1266 | -9 | 1346 | 2142.832 | 46847.4691 | 29497.2623
3599AC016 | 35-I-1999 | 35 | 7766 | 0 | 45.2637 | 1999_08_31 | -93.7123 | Asphalt Cement |  | University of Minnesota | 03/26/2004 | 58-40 MnROAD, BI9 | PAV | 10 | 39.76 | 18550000 | 15430000 | 24130000 | 2000 | 2413000 | 750000 | 75402.5 | 3.1271 | -9 | 1349 | 2147.608 | 46838.7527 | 29505.4359
3599AC016 | 35-I-1999 | 35 | 7766 | 0 | 45.2637 | 1999_08_31 | -93.7123 | Asphalt Cement |  | University of Minnesota | 03/26/2004 | 58-40 MnROAD, BI9 | PAV | 10 | 39.8 | 18530000 | 15440000 | 24120000 | 2000 | 2412000 | 749600 | 75361.6 | 3.1273 | -9 | 1351 | 2150.792 | 46847.4691 | 29502.6295
3599AC016 | 35-I-1999 | 35 | 7766 | 0 | 45.2637 | 1999_08_31 | -93.7123 | Asphalt Cement |  | University of Minnesota | 03/26/2004 | 58-40 MnROAD, BI9 | PAV | 10 | 39.77 | 18530000 | 15430000 | 24110000 | 2000 | 2411000 | 749900 | 75388.4 | 3.1291 | -9 | 1354 | 2155.568 | 46874.9376 | 29488.024
3599AC016 | 35-I-1999 | 35 | 7766 | 0 | 45.2637 | 1999_08_31 | -93.7123 | Asphalt Cement |  | University of Minnesota | 03/26/2004 | 58-40 MnROAD, BI9 | PAV | 10 | 39.83 | 18520000 | 15450000 | 24120000 | 2000 | 2412000 | 749800 | 75374.9 | 3.1281 | -9 | 1357 | 2160.344 | 46901.9213 | 29473.7409
3599AC016 | 35-I-1999 | 35 | 7766 | 0 | 45.2637 | 1999_08_31 | -93.7123 | Asphalt Cement |  | University of Minnesota | 03/26/2004 | 58-40 MnROAD, BI9 | PAV | 10 | 39.8 | 18500000 | 15420000 | 24090000 | 2000 | 2409000 | 749900 | 75383.5 | 3.1323 | -9 | 1359 | 2163.528 | 46943.3618 | 29450.4029
3599AC016 | 35-I-1999 | 35 | 7766 | 0 | 45.2637 | 1999_08_31 | -93.7123 | Asphalt Cement |  | University of Minnesota | 03/26/2004 | 58-40 MnROAD, BI9 | PAV | 10 | 39.83 | 18500000 | 15430000 | 24090000 | 2000 | 2409000 | 749800 | 75375.7 | 3.1315 | -9 | 1361 | 2166.712 | 46960.3296 | 29442.4419
3599AC016 | 35-I-1999 | 35 | 7766 | 0 | 45.2637 | 1999_08_31 | -93.7123 | Asphalt Cement |  | University of Minnesota | 03/26/2004 | 58-40 MnROAD, BI9 | PAV | 10 | 39.8 | 18510000 | 15420000 | 24090000 | 2000 | 2409000 | 749900 | 75391 | 3.1324 | -9 | 1364 | 2171.488 | 46943.3618 | 29455.7652
3599AC016 | 35-I-1999 | 35 | 7766 | 0 | 45.2637 | 1999_08_31 | -93.7123 | Asphalt Cement |  | University of Minnesota | 03/26/2004 | 58-40 MnROAD, BI9 | PAV | 10 | 39.86 | 18480000 | 15430000 | 24080000 | 2000 | 2408000 | 749600 | 75359.9 | 3.1324 | -9 | 1366 | 2174.672 | 46984.2427 | 29432.8149
3599AC016 | 35-I-1999 | 35 | 7766 | 0 | 45.2637 | 1999_08_31 | -93.7123 | Asphalt Cement |  | University of Minnesota | 03/26/2004 | 58-40 MnROAD, BI9 | PAV | 10 | 39.83 | 18480000 | 15410000 | 24070000 | 2000 | 2407000 | 750000 | 75400 | 3.1355 | -9 | 1368 | 2177.856 | 47024.4258 | 29410.3429
3599AC016 | 35-I-1999 | 35 | 7766 | 0 | 45.2637 | 1999_08_31 | -93.7123 | Asphalt Cement |  | University of Minnesota | 03/26/2004 | 58-40 MnROAD, BI9 | PAV | 10 | 39.83 | 18470000 | 15400000 | 24050000 | 2000 | 2405000 | 749700 | 75367 | 3.1367 | -9 | 1371 | 2182.632 | 47025.8881 | 29412.1065
3599AC016 | 35-I-1999 | 35 | 7766 | 0 | 45.2637 | 1999_08_31 | -93.7123 | Asphalt Cement |  | University of Minnesota | 03/26/2004 | 58-40 MnROAD, BI9 | PAV | 10 | 39.85 | 18480000 | 15420000 | 24070000 | 2000 | 2407000 | 750000 | 75396 | 3.1349 | -9 | 1373 | 2185.816 | 47044.1034 | 29403.3964
3599AC016 | 35-I-1999 | 35 | 7766 | 0 | 45.2637 | 1999_08_31 | -93.7123 | Asphalt Cement |  | University of Minnesota | 03/26/2004 | 58-40 MnROAD, BI9 | PAV | 10 | 39.85 | 18460000 | 15410000 | 24040000 | 2000 | 2404000 | 749800 | 75378.3 | 3.1376 | -9 | 1375 | 2189 | 47077.6925 | 29385.0943
3599AC016 | 35-I-1999 | 35 | 7766 | 0 | 45.2637 | 1999_08_31 | -93.7123 | Asphalt Cement |  | University of Minnesota | 03/26/2004 | 58-40 MnROAD, BI9 | PAV | 10 | 39.87 | 18460000 | 15420000 | 24050000 | 2000 | 2405000 | 749800 | 75381.5 | 3.1367 | -9 | 1378 | 2193.776 | 47077.7954 | 29387.707
3599AC016 | 35-I-1999 | 35 | 7766 | 0 | 45.2637 | 1999_08_31 | -93.7123 | Asphalt Cement |  | University of Minnesota | 03/26/2004 | 58-40 MnROAD, BI9 | PAV | 10 | 39.84 | 18450000 | 15400000 | 24040000 | 2000 | 2404000 | 749900 | 75390.2 | 3.1392 | -9 | 1380 | 2196.96 | 47080.4031 | 29388.7565
3599AC016 | 35-I-1999 | 35 | 7766 | 0 | 45.2637 | 1999_08_31 | -93.7123 | Asphalt Cement |  | University of Minnesota | 03/26/2004 | 58-40 MnROAD, BI9 | PAV | 10 | 39.89 | 18450000 | 15420000 | 24040000 | 2000 | 2404000 | 749900 | 75383.4 | 3.1382 | -9 | 1382 | 2200.144 | 47129.6274 | 29360.7369
3599AC016 | 35-I-1999 | 35 | 7766 | 0 | 45.2637 | 1999_08_31 | -93.7123 | Asphalt Cement |  | University of Minnesota | 03/26/2004 | 58-40 MnROAD, BI9 | PAV | 10 | 39.87 | 18430000 | 15390000 | 24010000 | 2000 | 2401000 | 749900 | 75384.1 | 3.1419 | -9 | 1385 | 2204.92 | 47168.8049 | 29339.0246
3599AC016 | 35-I-1999 | 35 | 7766 | 0 | 45.2637 | 1999_08_31 | -93.7123 | Asphalt Cement |  | University of Minnesota | 03/26/2004 | 58-40 MnROAD, BI9 | PAV | 10 | 39.89 | 18430000 | 15400000 | 24020000 | 2000 | 2402000 | 749800 | 75381.3 | 3.1408 | -9 | 1387 | 2208.104 | 47156.2902 | 29349.4855
3599AC016 | 35-I-1999 | 35 | 7766 | 0 | 45.2637 | 1999_08_31 | -93.7123 | Asphalt Cement |  | University of Minnesota | 03/26/2004 | 58-40 MnROAD, BI9 | PAV | 10 | 39.87 | 18430000 | 15390000 | 24020000 | 2000 | 2402000 | 750000 | 75401.7 | 3.1422 | -9 | 1389 | 2211.288 | 47161.7432 | 29348.767
3599AC016 | 35-I-1999 | 35 | 7766 | 0 | 45.2637 | 1999_08_31 | -93.7123 | Asphalt Cement |  | University of Minnesota | 03/26/2004 | 58-40 MnROAD, BI9 | PAV | 10 | 39.92 | 18410000 | 15400000 | 24000000 | 2000 | 2400000 | 749600 | 75361.5 | 3.142 | -9 | 1392 | 2216.064 | 47199.9557 | 29327.6795
3599AC016 | 35-I-1999 | 35 | 7766 | 0 | 45.2637 | 1999_08_31 | -93.7123 | Asphalt Cement |  | University of Minnesota | 03/26/2004 | 58-40 MnROAD, BI9 | PAV | 10 | 39.89 | 18410000 | 15390000 | 24000000 | 2000 | 2400000 | 750000 | 75399.9 | 3.1445 | -9 | 1394 | 2219.248 | 47220.7681 | 29317.4266
3599AC016 | 35-I-1999 | 35 | 7766 | 0 | 45.2637 | 1999_08_31 | -93.7123 | Asphalt Cement |  | University of Minnesota | 03/26/2004 | 58-40 MnROAD, BI9 | PAV | 10 | 39.91 | 18380000 | 15380000 | 23970000 | 2000 | 2397000 | 749600 | 75359.7 | 3.1469 | -9 | 1396 | 2222.432 | 47249.1709 | 29302.4744
3599AC016 | 35-I-1999 | 35 | 7766 | 0 | 45.2637 | 1999_08_31 | -93.7123 | Asphalt Cement |  | University of Minnesota | 03/26/2004 | 58-40 MnROAD, BI9 | PAV | 10 | 39.92 | 18390000 | 15390000 | 23980000 | 2000 | 2398000 | 750000 | 75395.2 | 3.1472 | -9 | 1399 | 2227.208 | 47289.7507 | 29280.0006
3599AC016 | 35-I-1999 | 35 | 7766 | 0 | 45.2637 | 1999_08_31 | -93.7123 | Asphalt Cement |  | University of Minnesota | 03/26/2004 | 58-40 MnROAD, BI9 | PAV | 10 | 39.92 | 18370000 | 15370000 | 23950000 | 2000 | 2395000 | 749700 | 75371 | 3.1501 | -9 | 1401 | 2230.392 | 47311.1147 | 29269.4485
3599AC016 | 35-I-1999 | 35 | 7766 | 0 | 45.2637 | 1999_08_31 | -93.7123 | Asphalt Cement |  | University of Minnesota | 03/26/2004 | 58-40 MnROAD, BI9 | PAV | 10 | 39.94 | 18360000 | 15380000 | 23950000 | 2000 | 2395000 | 749800 | 75377.2 | 3.1497 | -9 | 1403 | 2233.576 | 47343.4766 | 29252.11
3599AC016 | 35-I-1999 | 35 | 7766 | 0 | 45.2637 | 1999_08_31 | -93.7123 | Asphalt Cement |  | University of Minnesota | 03/26/2004 | 58-40 MnROAD, BI9 | PAV | 10 | 39.92 | 18350000 | 15360000 | 23930000 | 2000 | 2393000 | 749800 | 75378.2 | 3.1528 | -9 | 1406 | 2238.352 | 47363.2887 | 29242.5422
3599AC016 | 35-I-1999 | 35 | 7766 | 0 | 45.2637 | 1999_08_31 | -93.7123 | Asphalt Cement |  | University of Minnesota | 03/26/2004 | 58-40 MnROAD, BI9 | PAV | 10 | 39.96 | 18340000 | 15370000 | 23930000 | 2000 | 2393000 | 749800 | 75374 | 3.1527 | -9 | 1408 | 2241.536 | 47402.7954 | 29220.8377
3599AC016 | 35-I-1999 | 35 | 7766 | 0 | 45.2637 | 1999_08_31 | -93.7123 | Asphalt Cement |  | University of Minnesota | 03/26/2004 | 58-40 MnROAD, BI9 | PAV | 10 | 39.93 | 18330000 | 15350000 | 23910000 | 2000 | 2391000 | 749800 | 75378.9 | 3.1553 | -9 | 1410 | 2244.72 | 47412.7938 | 29217.3424
3599AC016 | 35-I-1999 | 35 | 7766 | 0 | 45.2637 | 1999_08_31 | -93.7123 | Asphalt Cement |  | University of Minnesota | 03/26/2004 | 58-40 MnROAD, BI9 | PAV | 10 | 39.96 | 18330000 | 15360000 | 23920000 | 2000 | 2392000 | 749800 | 75377.5 | 3.1544 | -9 | 1413 | 2249.496 | 47422.6126 | 29213.9595
3599AC016 | 35-I-1999 | 35 | 7766 | 0 | 45.2637 | 1999_08_31 | -93.7123 | Asphalt Cement |  | University of Minnesota | 03/26/2004 | 58-40 MnROAD, BI9 | PAV | 10 | 39.95 | 18310000 | 15340000 | 23890000 | 2000 | 2389000 | 749800 | 75376.7 | 3.1578 | -9 | 1415 | 2252.68 | 47472.2728 | 29186.0641
3599AC016 | 35-I-1999 | 35 | 7766 | 0 | 45.2637 | 1999_08_31 | -93.7123 | Asphalt Cement |  | University of Minnesota | 03/26/2004 | 58-40 MnROAD, BI9 | PAV | 10 | 39.98 | 18310000 | 15360000 | 23900000 | 2000 | 2390000 | 749900 | 75388.8 | 3.1569 | -9 | 1418 | 2257.456 | 47494.7324 | 29174.927
3599AC016 | 35-I-1999 | 35 | 7766 | 0 | 45.2637 | 1999_08_31 | -93.7123 | Asphalt Cement |  | University of Minnesota | 03/26/2004 | 58-40 MnROAD, BI9 | PAV | 10 | 39.96 | 18300000 | 15340000 | 23880000 | 2000 | 2388000 | 749700 | 75372.8 | 3.1587 | -9 | 1420 | 2260.64 | 47489.3777 | 29180.8811
3599AC016 | 35-I-1999 | 35 | 7766 | 0 | 45.2637 | 1999_08_31 | -93.7123 | Asphalt Cement |  | University of Minnesota | 03/26/2004 | 58-40 MnROAD, BI9 | PAV | 10 | 39.97 | 18320000 | 15350000 | 23900000 | 2000 | 2390000 | 750000 | 75396.2 | 3.1572 | -9 | 1422 | 2263.824 | 47497.5109 | 29178.5493
3599AC016 | 35-I-1999 | 35 | 7766 | 0 | 45.2637 | 1999_08_31 | -93.7123 | Asphalt Cement |  | University of Minnesota | 03/26/2004 | 58-40 MnROAD, BI9 | PAV | 10 | 39.98 | 18300000 | 15350000 | 23880000 | 2000 | 2388000 | 749700 | 75366.9 | 3.1584 | -9 | 1425 | 2268.6 | 47509.1585 | 29174.0597
3599AC016 | 35-I-1999 | 35 | 7766 | 0 | 45.2637 | 1999_08_31 | -93.7123 | Asphalt Cement |  | University of Minnesota | 03/26/2004 | 58-40 MnROAD, BI9 | PAV | 10 | 39.98 | 18310000 | 15360000 | 23900000 | 2000 | 2390000 | 750000 | 75400.5 | 3.1574 | -9 | 1427 | 2271.784 | 47507.4002 | 29177.8043
3599AC016 | 35-I-1999 | 35 | 7766 | 0 | 45.2637 | 1999_08_31 | -93.7123 | Asphalt Cement |  | University of Minnesota | 03/26/2004 | 58-40 MnROAD, BI9 | PAV | 10 | 39.99 | 18290000 | 15350000 | 23880000 | 2000 | 2388000 | 749700 | 75365.7 | 3.1588 | -9 | 1429 | 2274.968 | 47519.0467 | 29173.3169
3599AC016 | 35-I-1999 | 35 | 7766 | 0 | 45.2637 | 1999_08_31 | -93.7123 | Asphalt Cement |  | University of Minnesota | 03/26/2004 | 58-40 MnROAD, BI9 | PAV | 10 | 40 | 18300000 | 15360000 | 23890000 | 2000 | 2389000 | 749800 | 75381.3 | 3.158 | -9 | 1432 | 2279.744 | 47521.7135 | 29174.344
3599AC016 | 35-I-1999 | 35 | 7766 | 0 | 45.2637 | 1999_08_31 | -93.7123 | Asphalt Cement |  | University of Minnesota | 03/26/2004 | 58-40 MnROAD, BI9 | PAV | 10 | 40 | 18280000 | 15340000 | 23860000 | 2000 | 2386000 | 749700 | 75366.8 | 3.1612 | -9 | 1434 | 2282.928 | 47568.7733 | 29148.1442
3599AC016 | 35-I-1999 | 35 | 7766 | 0 | 45.2637 | 1999_08_31 | -93.7123 | Asphalt Cement |  | University of Minnesota | 03/26/2004 | 58-40 MnROAD, BI9 | PAV | 10 | 40.03 | 18270000 | 15350000 | 23860000 | 2000 | 2386000 | 749900 | 75385.5 | 3.1616 | -9 | 1436 | 2286.112 | 47623.8491 | 29117.0961
3599AC016 | 35-I-1999 | 35 | 7766 | 0 | 45.2637 | 1999_08_31 | -93.7123 | Asphalt Cement |  | University of Minnesota | 03/26/2004 | 58-40 MnROAD, BI9 | PAV | 10 | 40 | 18260000 | 15330000 | 23840000 | 2000 | 2384000 | 749800 | 75375.7 | 3.1638 | -9 | 1439 | 2290.888 | 47621.3815 | 29121.2658
3599AC016 | 35-I-1999 | 35 | 7766 | 0 | 45.2637 | 1999_08_31 | -93.7123 | Asphalt Cement |  | University of Minnesota | 03/26/2004 | 58-40 MnROAD, BI9 | PAV | 10 | 40.03 | 18270000 | 15340000 | 23860000 | 2000 | 2386000 | 749800 | 75374.1 | 3.1619 | -9 | 1441 | 2294.072 | 47611.1485 | 29130.1863
3599AC016 | 35-I-1999 | 35 | 7766 | 0 | 45.2637 | 1999_08_31 | -93.7123 | Asphalt Cement |  | University of Minnesota | 03/26/2004 | 58-40 MnROAD, BI9 | PAV | 10 | 40.01 | 18260000 | 15330000 | 23850000 | 2000 | 2385000 | 750000 | 75396.6 | 3.1643 | -9 | 1443 | 2297.256 | 47636.7178 | 29117.2117
3599AC016 | 35-I-1999 | 35 | 7766 | 0 | 45.2637 | 1999_08_31 | -93.7123 | Asphalt Cement |  | University of Minnesota | 03/26/2004 | 58-40 MnROAD, BI9 | PAV | 10 | 40.05 | 18250000 | 15340000 | 23840000 | 2000 | 2384000 | 749600 | 75362.8 | 3.1641 | -9 | 1446 | 2302.032 | 47645.4618 | 29114.5282
3599AC016 | 35-I-1999 | 35 | 7766 | 0 | 45.2637 | 1999_08_31 | -93.7123 | Asphalt Cement |  | University of Minnesota | 03/26/2004 | 58-40 MnROAD, BI9 | PAV | 10 | 44.18 | 11460000 | 11140000 | 15980000 | 2000 | 1598000 | 749700 | 75372.2 | 4.7119 | -9 | 3219 | 5124.648 | 77006.5761 | 19350.8777
3599AC016 | 35-I-1999 | 35 | 7766 | 0 | 45.2637 | 1999_08_31 | -93.7123 | Asphalt Cement |  | University of Minnesota | 03/26/2004 | 58-40 MnROAD, BI9 | PAV | 10 | 44.16 | 11450000 | 11120000 | 15960000 | 2000 | 1596000 | 749800 | 75377.1 | 4.7187 | -9 | 3221 | 5127.832 | 77095.9382 | 19330.534
3599AC016 | 35-I-1999 | 35 | 7766 | 0 | 45.2637 | 1999_08_31 | -93.7123 | Asphalt Cement |  | University of Minnesota | 03/26/2004 | 58-40 MnROAD, BI9 | PAV | 10 | 40.63 | 17450000 | 14980000 | 23000000 | 2000 | 2300000 | 750000 | 75397.4 | 3.2805 | -9 | 1726 | 2747.792 | 50031.102 | 28026.3872
3599AC016 | 35-I-1999 | 35 | 7766 | 0 | 45.2637 | 1999_08_31 | -93.7123 | Asphalt Cement |  | University of Minnesota | 03/26/2004 | 58-40 MnROAD, BI9 | PAV | 10 | 40.68 | 17440000 | 14990000 | 22990000 | 2000 | 2299000 | 749800 | 75376.1 | 3.2805 | -9 | 1728 | 2750.976 | 50077.0342 | 28003.2751
3599AC016 | 35-I-1999 | 35 | 7766 | 0 | 45.2637 | 1999_08_31 | -93.7123 | Asphalt Cement |  | University of Minnesota | 03/26/2004 | 58-40 MnROAD, BI9 | PAV | 10 | 40.63 | 17450000 | 14970000 | 22990000 | 2000 | 2299000 | 750000 | 75399.6 | 3.2825 | -9 | 1730 | 2754.16 | 50052.8641 | 28019.3935
3599AC016 | 35-I-1999 | 35 | 7766 | 0 | 45.2637 | 1999_08_31 | -93.7123 | Asphalt Cement |  | University of Minnesota | 03/26/2004 | 58-40 MnROAD, BI9 | PAV | 10 | 40.68 | 17430000 | 14980000 | 22980000 | 2000 | 2298000 | 749600 | 75362.3 | 3.282 | -9 | 1733 | 2758.936 | 50072.1029 | 28011.2225
3599AC016 | 35-I-1999 | 35 | 7766 | 0 | 45.2637 | 1999_08_31 | -93.7123 | Asphalt Cement |  | University of Minnesota | 03/26/2004 | 58-40 MnROAD, BI9 | PAV | 10 | 40.66 | 17420000 | 14960000 | 22960000 | 2000 | 2296000 | 749600 | 75361.5 | 3.284 | -9 | 1736 | 2763.712 | 50095.364 | 28000.8099
3599AC016 | 35-I-1999 | 35 | 7766 | 0 | 45.2637 | 1999_08_31 | -93.7123 | Asphalt Cement |  | University of Minnesota | 03/26/2004 | 58-40 MnROAD, BI9 | PAV | 10 | 40.67 | 17420000 | 14970000 | 22970000 | 2000 | 2297000 | 750000 | 75400.5 | 3.2848 | -9 | 1738 | 2766.896 | 50137.1945 | 27980.0419
3599AC016 | 35-I-1999 | 35 | 7766 | 0 | 45.2637 | 1999_08_31 | -93.7123 | Asphalt Cement |  | University of Minnesota | 03/26/2004 | 58-40 MnROAD, BI9 | PAV | 10 | 40.69 | 17390000 | 14950000 | 22940000 | 2000 | 2294000 | 749700 | 75363.1 | 3.2875 | -9 | 1740 | 2770.08 | 50182.9836 | 27957.1033
3599AC016 | 35-I-1999 | 35 | 7766 | 0 | 45.2637 | 1999_08_31 | -93.7123 | Asphalt Cement |  | University of Minnesota | 03/26/2004 | 58-40 MnROAD, BI9 | PAV | 10 | 40.67 | 17400000 | 14950000 | 22950000 | 2000 | 2295000 | 750000 | 75400.8 | 3.2881 | -9 | 1743 | 2774.856 | 50180.8871 | 27960.8638
3599AC016 | 35-I-1999 | 35 | 7766 | 0 | 45.2637 | 1999_08_31 | -93.7123 | Asphalt Cement |  | University of Minnesota | 03/26/2004 | 58-40 MnROAD, BI9 | PAV | 10 | 40.68 | 17390000 | 14950000 | 22930000 | 2000 | 2293000 | 749600 | 75361.1 | 3.2889 | -9 | 1745 | 2778.04 | 50181.2876 | 27963.2324
3599AC016 | 35-I-1999 | 35 | 7766 | 0 | 45.2637 | 1999_08_31 | -93.7123 | Asphalt Cement |  | University of Minnesota | 03/26/2004 | 58-40 MnROAD, BI9 | PAV | 10 | 40.71 | 17380000 | 14960000 | 22930000 | 2000 | 2293000 | 749900 | 75388.1 | 3.2896 | -9 | 1747 | 2781.224 | 50252.0486 | 27926.447
3599AC016 | 35-I-1999 | 35 | 7766 | 0 | 45.2637 | 1999_08_31 | -93.7123 | Asphalt Cement |  | University of Minnesota | 03/26/2004 | 58-40 MnROAD, BI9 | PAV | 10 | 40.68 | 17360000 | 14930000 | 22900000 | 2000 | 2290000 | 749900 | 75384.9 | 3.2943 | -9 | 1750 | 2786 | 50287.2544 | 27909.485
3599AC016 | 35-I-1999 | 35 | 7766 | 0 | 45.2637 | 1999_08_31 | -93.7123 | Asphalt Cement |  | University of Minnesota | 03/26/2004 | 58-40 MnROAD, BI9 | PAV | 10 | 40.71 | 17350000 | 14930000 | 22900000 | 2000 | 2290000 | 749700 | 75363.7 | 3.2936 | -9 | 1752 | 2789.184 | 50291.0448 | 27909.9702
3599AC016 | 35-I-1999 | 35 | 7766 | 0 | 45.2637 | 1999_08_31 | -93.7123 | Asphalt Cement |  | University of Minnesota | 03/26/2004 | 58-40 MnROAD, BI9 | PAV | 10 | 40.68 | 17360000 | 14920000 | 22900000 | 2000 | 2290000 | 750000 | 75393.9 | 3.2949 | -9 | 1754 | 2792.368 | 50300.667 | 27907.2204
3599AC016 | 35-I-1999 | 35 | 7766 | 0 | 45.2637 | 1999_08_31 | -93.7123 | Asphalt Cement |  | University of Minnesota | 03/26/2004 | 58-40 MnROAD, BI9 | PAV | 10 | 40.74 | 17340000 | 14940000 | 22890000 | 2000 | 2289000 | 749700 | 75364.5 | 3.295 | -9 | 1757 | 2797.144 | 50343.6253 | 27885.9944
3599AC016 | 35-I-1999 | 35 | 7766 | 0 | 45.2637 | 1999_08_31 | -93.7123 | Asphalt Cement |  | University of Minnesota | 03/26/2004 | 58-40 MnROAD, BI9 | PAV | 10 | 40.73 | 17330000 | 14920000 | 22870000 | 2000 | 2287000 | 749600 | 75359.2 | 3.2968 | -9 | 1760 | 2801.92 | 50364.0021 | 27877.2988
3599AC016 | 35-I-1999 | 35 | 7766 | 0 | 45.2637 | 1999_08_31 | -93.7123 | Asphalt Cement |  | University of Minnesota | 03/26/2004 | 58-40 MnROAD, BI9 | PAV | 10 | 40.71 | 17350000 | 14920000 | 22880000 | 2000 | 2288000 | 750000 | 75400.6 | 3.2973 | -9 | 1762 | 2805.104 | 50375.2976 | 27873.6352
3599AC016 | 35-I-1999 | 35 | 7766 | 0 | 45.2637 | 1999_08_31 | -93.7123 | Asphalt Cement |  | University of Minnesota | 03/26/2004 | 58-40 MnROAD, BI9 | PAV | 10 | 40.75 | 17330000 | 14930000 | 22870000 | 2000 | 2287000 | 749600 | 75358.2 | 3.297 | -9 | 1765 | 2809.88 | 50384.4164 | 27871.1769
3599AC016 | 35-I-1999 | 35 | 7766 | 0 | 45.2637 | 1999_08_31 | -93.7123 | Asphalt Cement |  | University of Minnesota | 03/26/2004 | 58-40 MnROAD, BI9 | PAV | 10 | 40.72 | 17340000 | 14930000 | 22880000 | 2000 | 2288000 | 750000 | 75401.4 | 3.298 | -9 | 1767 | 2813.064 | 50385.5151 | 27873.1564
3599AC016 | 35-I-1999 | 35 | 7766 | 0 | 45.2637 | 1999_08_31 | -93.7123 | Asphalt Cement |  | University of Minnesota | 03/26/2004 | 58-40 MnROAD, BI9 | PAV | 10 | 40.74 | 17320000 | 14910000 | 22850000 | 2000 | 2285000 | 749700 | 75364.2 | 3.2997 | -9 | 1769 | 2816.248 | 50431.7542 | 27850.1857
3599AC016 | 35-I-1999 | 35 | 7766 | 0 | 45.2637 | 1999_08_31 | -93.7123 | Asphalt Cement |  | University of Minnesota | 03/26/2004 | 58-40 MnROAD, BI9 | PAV | 10 | 40.74 | 17330000 | 14930000 | 22870000 | 2000 | 2287000 | 749900 | 75388.9 | 3.2986 | -9 | 1772 | 2821.024 | 50414.539 | 27862.2822
3599AC016 | 35-I-1999 | 35 | 7766 | 0 | 45.2637 | 1999_08_31 | -93.7123 | Asphalt Cement |  | University of Minnesota | 03/26/2004 | 58-40 MnROAD, BI9 | PAV | 10 | 40.73 | 17310000 | 14910000 | 22850000 | 2000 | 2285000 | 749900 | 75387.7 | 3.3017 | -9 | 1774 | 2824.208 | 50448.4404 | 27846.144
3599AC016 | 35-I-1999 | 35 | 7766 | 0 | 45.2637 | 1999_08_31 | -93.7123 | Asphalt Cement |  | University of Minnesota | 03/26/2004 | 58-40 MnROAD, BI9 | PAV | 10 | 40.78 | 17300000 | 14920000 | 22840000 | 2000 | 2284000 | 749800 | 75377.5 | 3.3017 | -9 | 1776 | 2827.392 | 50508.1871 | 27815.7879
3599AC016 | 35-I-1999 | 35 | 7766 | 0 | 45.2637 | 1999_08_31 | -93.7123 | Asphalt Cement |  | University of Minnesota | 03/26/2004 | 58-40 MnROAD, BI9 | PAV | 10 | 40.73 | 17300000 | 14900000 | 22830000 | 2000 | 2283000 | 749900 | 75389 | 3.304 | -9 | 1779 | 2832.168 | 50492.6353 | 27826.9395
3599AC016 | 35-I-1999 | 35 | 7766 | 0 | 45.2637 | 1999_08_31 | -93.7123 | Asphalt Cement |  | University of Minnesota | 03/26/2004 | 58-40 MnROAD, BI9 | PAV | 10 | 40.78 | 17290000 | 14910000 | 22830000 | 2000 | 2283000 | 749700 | 75370.6 | 3.303 | -9 | 1781 | 2835.352 | 50516.8333 | 27816.1935
3599AC016 | 35-I-1999 | 35 | 7766 | 0 | 45.2637 | 1999_08_31 | -93.7123 | Asphalt Cement |  | University of Minnesota | 03/26/2004 | 58-40 MnROAD, BI9 | PAV | 10 | 40.77 | 17280000 | 14900000 | 22820000 | 2000 | 2282000 | 749600 | 75360.7 | 3.3049 | -9 | 1784 | 2840.128 | 50515.2647 | 27819.6405
3599AC016 | 35-I-1999 | 35 | 7766 | 0 | 45.2637 | 1999_08_31 | -93.7123 | Asphalt Cement |  | University of Minnesota | 03/26/2004 | 58-40 MnROAD, BI9 | PAV | 10 | 40.79 | 17280000 | 14910000 | 22830000 | 2000 | 2283000 | 749800 | 75381.3 | 3.3045 | -9 | 1786 | 2843.312 | 50540.5343 | 27808.314
3599AC016 | 35-I-1999 | 35 | 7766 | 0 | 45.2637 | 1999_08_31 | -93.7123 | Asphalt Cement |  | University of Minnesota | 03/26/2004 | 58-40 MnROAD, BI9 | PAV | 10 | 40.76 | 17270000 | 14890000 | 22800000 | 2000 | 2280000 | 749900 | 75385.1 | 3.3089 | -9 | 1789 | 2848.088 | 50589.8108 | 27783.8093
3599AC016 | 35-I-1999 | 35 | 7766 | 0 | 45.2637 | 1999_08_31 | -93.7123 | Asphalt Cement |  | University of Minnesota | 03/26/2004 | 58-40 MnROAD, BI9 | PAV | 10 | 40.8 | 17260000 | 14900000 | 22800000 | 2000 | 2280000 | 749700 | 75368 | 3.308 | -9 | 1791 | 2851.272 | 50603.7699 | 27778.7261
3599AC016 | 35-I-1999 | 35 | 7766 | 0 | 45.2637 | 1999_08_31 | -93.7123 | Asphalt Cement |  | University of Minnesota | 03/26/2004 | 58-40 MnROAD, BI9 | PAV | 10 | 40.76 | 17270000 | 14890000 | 22800000 | 2000 | 2280000 | 749900 | 75390.3 | 3.3086 | -9 | 1793 | 2854.456 | 50589.8108 | 27788.973
3599AC016 | 35-I-1999 | 35 | 7766 | 0 | 45.2637 | 1999_08_31 | -93.7123 | Asphalt Cement |  | University of Minnesota | 03/26/2004 | 58-40 MnROAD, BI9 | PAV | 10 | 40.79 | 17260000 | 14890000 | 22800000 | 2000 | 2280000 | 750000 | 75396.2 | 3.3092 | -9 | 1796 | 2859.232 | 50634.0362 | 27767.282
3599AC016 | 35-I-1999 | 35 | 7766 | 0 | 45.2637 | 1999_08_31 | -93.7123 | Asphalt Cement |  | University of Minnesota | 03/26/2004 | 58-40 MnROAD, BI9 | PAV | 10 | 40.81 | 17230000 | 14880000 | 22770000 | 2000 | 2277000 | 749600 | 75358.1 | 3.3114 | -9 | 1799 | 2864.008 | 50667.1669 | 27751.7046
3599AC016 | 35-I-1999 | 35 | 7766 | 0 | 45.2637 | 1999_08_31 | -93.7123 | Asphalt Cement |  | University of Minnesota | 03/26/2004 | 58-40 MnROAD, BI9 | PAV | 10 | 45.89 | 9413000 | 9709000 | 13520000 | 2000 | 1352000 | 749600 | 75356.2 | 5.5646 | -9 | 3574 | 5689.808 | 93747.5013 | 16158.1876
3599AC016 | 35-I-1999 | 35 | 7766 | 0 | 45.2637 | 1999_08_31 | -93.7123 | Asphalt Cement |  | University of Minnesota | 03/26/2004 | 58-40 MnROAD, BI9 | PAV | 10 | 45.92 | 9397000 | 9705000 | 13510000 | 2000 | 1351000 | 749700 | 75365.9 | 5.5713 | -9 | 3577 | 5694.584 | 93889.5447 | 16135.6436
3599AC016 | 35-I-1999 | 35 | 7766 | 0 | 45.2637 | 1999_08_31 | -93.7123 | Asphalt Cement |  | University of Minnesota | 03/26/2004 | 58-40 MnROAD, BI9 | PAV | 10 | 45.89 | 9389000 | 9684000 | 13490000 | 2000 | 1349000 | 749800 | 75375 | 5.5803 | -9 | 3579 | 5697.768 | 94006.1267 | 16117.5334
3599AC016 | 35-I-1999 | 35 | 7766 | 0 | 45.2637 | 1999_08_31 | -93.7123 | Asphalt Cement |  | University of Minnesota | 03/26/2004 | 58-40 MnROAD, BI9 | PAV | 10 | 45.95 | 9370000 | 9685000 | 13480000 | 2000 | 1348000 | 749700 | 75372.6 | 5.5852 | -9 | 3582 | 5702.544 | 94146.1973 | 16095.453
3599AC016 | 35-I-1999 | 35 | 7766 | 0 | 45.2637 | 1999_08_31 | -93.7123 | Asphalt Cement |  | University of Minnesota | 03/26/2004 | 58-40 MnROAD, BI9 | PAV | 10 | 45.93 | 9352000 | 9663000 | 13450000 | 2000 | 1345000 | 749700 | 75363.3 | 5.5964 | -9 | 3584 | 5705.728 | 94324.321 | 16066.9554
3599AC016 | 35-I-1999 | 35 | 7766 | 0 | 45.2637 | 1999_08_31 | -93.7123 | Asphalt Cement |  | University of Minnesota | 03/26/2004 | 58-40 MnROAD, BI9 | PAV | 10 | 45.97 | 9338000 | 9660000 | 13440000 | 2000 | 1344000 | 749700 | 75366.3 | 5.6014 | -9 | 3586 | 5708.912 | 94458.2743 | 16046.0668
3599AC016 | 35-I-1999 | 35 | 7766 | 0 | 45.2637 | 1999_08_31 | -93.7123 | Asphalt Cement |  | University of Minnesota | 03/26/2004 | 58-40 MnROAD, BI9 | PAV | 10 | 45.95 | 9322000 | 9638000 | 13410000 | 2000 | 1341000 | 749700 | 75363.4 | 5.6126 | -9 | 3589 | 5713.688 | 94637.639 | 16017.5496
3599AC016 | 35-I-1999 | 35 | 7766 | 0 | 45.2637 | 1999_08_31 | -93.7123 | Asphalt Cement |  | University of Minnesota | 03/26/2004 | 58-40 MnROAD, BI9 | PAV | 10 | 46.01 | 9311000 | 9644000 | 13410000 | 2000 | 1341000 | 749700 | 75370.4 | 5.6145 | -9 | 3591 | 5716.872 | 94733.4583 | 16003.2423
3599AC016 | 35-I-1999 | 35 | 7766 | 0 | 45.2637 | 1999_08_31 | -93.7123 | Asphalt Cement |  | University of Minnesota | 03/26/2004 | 58-40 MnROAD, BI9 | PAV | 10 | 46.01 | 9286000 | 9620000 | 13370000 | 2000 | 1337000 | 749500 | 75349.4 | 5.6274 | -9 | 3593 | 5720.056 | 94966.1901 | 15965.915
3599AC016 | 35-I-1999 | 35 | 7766 | 0 | 45.2637 | 1999_08_31 | -93.7123 | Asphalt Cement |  | University of Minnesota | 03/26/2004 | 58-40 MnROAD, BI9 | PAV | 10 | 46.04 | 9278000 | 9621000 | 13370000 | 2000 | 1337000 | 749700 | 75370.1 | 5.6311 | -9 | 3596 | 5724.832 | 95064.8932 | 15951.2288
3599AC016 | 35-I-1999 | 35 | 7766 | 0 | 45.2637 | 1999_08_31 | -93.7123 | Asphalt Cement |  | University of Minnesota | 03/26/2004 | 58-40 MnROAD, BI9 | PAV | 10 | 46.01 | 9262000 | 9595000 | 13340000 | 2000 | 1334000 | 749600 | 75353.5 | 5.6421 | -9 | 3598 | 5728.016 | 95205.1571 | 15929.6176
3599AC016 | 35-I-1999 | 35 | 7766 | 0 | 45.2637 | 1999_08_31 | -93.7123 | Asphalt Cement |  | University of Minnesota | 03/26/2004 | 58-40 MnROAD, BI9 | PAV | 10 | 46.07 | 9248000 | 9600000 | 13330000 | 2000 | 1333000 | 749600 | 75359.6 | 5.6453 | -9 | 3600 | 5731.2 | 95372.843 | 15903.4979
3599AC016 | 35-I-1999 | 35 | 7766 | 0 | 45.2637 | 1999_08_31 | -93.7123 | Asphalt Cement |  | University of Minnesota | 03/26/2004 | 58-40 MnROAD, BI9 | PAV | 10 | 46.04 | 9235000 | 9578000 | 13300000 | 2000 | 1330000 | 749700 | 75371 | 5.6568 | -9 | 3603 | 5735.976 | 95565.2347 | 15873.3674
3599AC016 | 35-I-1999 | 35 | 7766 | 0 | 45.2637 | 1999_08_31 | -93.7123 | Asphalt Cement |  | University of Minnesota | 03/26/2004 | 58-40 MnROAD, BI9 | PAV | 10 | 46.08 | 9219000 | 9574000 | 13290000 | 2000 | 1329000 | 749800 | 75373.6 | 5.663 | -9 | 3605 | 5739.16 | 95727.0378 | 15848.4223
3599AC016 | 35-I-1999 | 35 | 7766 | 0 | 45.2637 | 1999_08_31 | -93.7123 | Asphalt Cement |  | University of Minnesota | 03/26/2004 | 58-40 MnROAD, BI9 | PAV | 10 | 46.05 | 9206000 | 9551000 | 13270000 | 2000 | 1327000 | 749700 | 75369.2 | 5.6732 | -9 | 3607 | 5742.344 | 95797.4021 | 15838.6658
3599AC016 | 35-I-1999 | 35 | 7766 | 0 | 45.2637 | 1999_08_31 | -93.7123 | Asphalt Cement |  | University of Minnesota | 03/26/2004 | 58-40 MnROAD, BI9 | PAV | 10 | 46.1 | 9193000 | 9553000 | 13260000 | 2000 | 1326000 | 749800 | 75382.6 | 5.6777 | -9 | 3610 | 5747.12 | 95975.8602 | 15811.0981
3599AC016 | 35-I-1999 | 35 | 7766 | 0 | 45.2637 | 1999_08_31 | -93.7123 | Asphalt Cement |  | University of Minnesota | 03/26/2004 | 58-40 MnROAD, BI9 | PAV | 10 | 46.11 | 9171000 | 9533000 | 13230000 | 2000 | 1323000 | 749600 | 75353.8 | 5.688 | -9 | 3612 | 5750.304 | 96158.3288 | 15782.9762
3599AC016 | 35-I-1999 | 35 | 7766 | 0 | 45.2637 | 1999_08_31 | -93.7123 | Asphalt Cement |  | University of Minnesota | 03/26/2004 | 58-40 MnROAD, BI9 | PAV | 10 | 46.12 | 9165000 | 9530000 | 13220000 | 2000 | 1322000 | 749900 | 75383.9 | 5.6931 | -9 | 3614 | 5753.488 | 96324.2756 | 15757.6652
3599AC016 | 35-I-1999 | 35 | 7766 | 0 | 45.2637 | 1999_08_31 | -93.7123 | Asphalt Cement |  | University of Minnesota | 03/26/2004 | 58-40 MnROAD, BI9 | PAV | 10 | 46.14 | 9144000 | 9514000 | 13200000 | 2000 | 1320000 | 749500 | 75344.9 | 5.7014 | -9 | 3617 | 5758.264 | 96399.6763 | 15747.2189
3599AC016 | 35-I-1999 | 35 | 7766 | 0 | 45.2637 | 1999_08_31 | -93.7123 | Asphalt Cement |  | University of Minnesota | 03/26/2004 | 58-40 MnROAD, BI9 | PAV | 10 | 46.12 | 9142000 | 9508000 | 13190000 | 2000 | 1319000 | 749900 | 75388.2 | 5.707 | -9 | 3619 | 5761.448 | 96543.3604 | 15725.6606
3599AC016 | 35-I-1999 | 35 | 7766 | 0 | 45.2637 | 1999_08_31 | -93.7123 | Asphalt Cement |  | University of Minnesota | 03/26/2004 | 58-40 MnROAD, BI9 | PAV | 10 | 46.19 | 9119000 | 9505000 | 13170000 | 2000 | 1317000 | 749500 | 75347.4 | 5.7118 | -9 | 3622 | 5766.224 | 96700.2547 | 15702.0222
3599AC016 | 35-I-1999 | 35 | 7766 | 0 | 45.2637 | 1999_08_31 | -93.7123 | Asphalt Cement |  | University of Minnesota | 03/26/2004 | 58-40 MnROAD, BI9 | PAV | 10 | 46.16 | 9106000 | 9484000 | 13150000 | 2000 | 1315000 | 749600 | 75359.6 | 5.7231 | -9 | 3624 | 5769.408 | 96824.5007 | 15683.7485
3599AC016 | 35-I-1999 | 35 | 7766 | 0 | 45.2637 | 1999_08_31 | -93.7123 | Asphalt Cement |  | University of Minnesota | 03/26/2004 | 58-40 MnROAD, BI9 | PAV | 10 | 46.19 | 9093000 | 9480000 | 13140000 | 2000 | 1314000 | 749700 | 75372.5 | 5.7294 | -9 | 3626 | 5772.592 | 96972.7642 | 15661.6435
3599AC016 | 35-I-1999 | 35 | 7766 | 0 | 45.2637 | 1999_08_31 | -93.7123 | Asphalt Cement |  | University of Minnesota | 03/26/2004 | 58-40 MnROAD, BI9 | PAV | 10 | 46.17 | 9083000 | 9461000 | 13110000 | 2000 | 1311000 | 749700 | 75372.1 | 5.7385 | -9 | 3629 | 5777.368 | 97162.1174 | 15632.994
3599AC016 | 35-I-1999 | 35 | 7766 | 0 | 45.2637 | 1999_08_31 | -93.7123 | Asphalt Cement |  | University of Minnesota | 03/26/2004 | 58-40 MnROAD, BI9 | PAV | 10 | 46.24 | 9063000 | 9464000 | 13100000 | 2000 | 1310000 | 749500 | 75352.7 | 5.7419 | -9 | 3631 | 5780.552 | 97298.3216 | 15612.9811
3599AC016 | 35-I-1999 | 35 | 7766 | 0 | 45.2637 | 1999_08_31 | -93.7123 | Asphalt Cement |  | University of Minnesota | 03/26/2004 | 58-40 MnROAD, BI9 | PAV | 10 | 46.2 | 9057000 | 9443000 | 13080000 | 2000 | 1308000 | 749900 | 75383.8 | 5.7528 | -9 | 3633 | 5783.736 | 97485.8949 | 15584.8099
3599AC016 | 35-I-1999 | 35 | 7766 | 0 | 45.2637 | 1999_08_31 | -93.7123 | Asphalt Cement |  | University of Minnesota | 03/26/2004 | 58-40 MnROAD, BI9 | PAV | 10 | 46.26 | 9033000 | 9438000 | 13060000 | 2000 | 1306000 | 749500 | 75351.2 | 5.7592 | -9 | 3636 | 5788.512 | 97628.9437 | 15563.8429
3599AC016 | 35-I-1999 | 35 | 7766 | 0 | 45.2637 | 1999_08_31 | -93.7123 | Asphalt Cement |  | University of Minnesota | 03/26/2004 | 58-40 MnROAD, BI9 | PAV | 10 | 46.22 | 9031000 | 9423000 | 13050000 | 2000 | 1305000 | 749900 | 75387.4 | 5.7672 | -9 | 3638 | 5791.696 | 97742.7021 | 15547.5966
3599AC016 | 35-I-1999 | 35 | 7766 | 0 | 45.2637 | 1999_08_31 | -93.7123 | Asphalt Cement |  | University of Minnesota | 03/26/2004 | 58-40 MnROAD, BI9 | PAV | 10 | 46.29 | 8998000 | 9414000 | 13020000 | 2000 | 1302000 | 749500 | 75345.1 | 5.7769 | -9 | 3640 | 5794.88 | 97977.934 | 15512.1341
3599AC016 | 35-I-1999 | 35 | 7766 | 0 | 45.2637 | 1999_08_31 | -93.7123 | Asphalt Cement |  | University of Minnesota | 03/26/2004 | 58-40 MnROAD, BI9 | PAV | 10 | 46.26 | 8993000 | 9398000 | 13010000 | 2000 | 1301000 | 749900 | 75388 | 5.7868 | -9 | 3643 | 5799.656 | 98108.7864 | 15493.3095
3599AC016 | 35-I-1999 | 35 | 7766 | 0 | 45.2637 | 1999_08_31 | -93.7123 | Asphalt Cement |  | University of Minnesota | 03/26/2004 | 58-40 MnROAD, BI9 | PAV | 10 | 46.3 | 8971000 | 9388000 | 12980000 | 2000 | 1298000 | 749500 | 75346.4 | 5.7938 | -9 | 3645 | 5802.84 | 98296.2651 | 15465.622
3599AC016 | 35-I-1999 | 35 | 7766 | 0 | 45.2637 | 1999_08_31 | -93.7123 | Asphalt Cement |  | University of Minnesota | 03/26/2004 | 58-40 MnROAD, BI9 | PAV | 10 | 46.28 | 8966000 | 9376000 | 12970000 | 2000 | 1297000 | 749900 | 75387.8 | 5.8022 | -9 | 3648 | 5807.616 | 98444.2253 | 15444.2392
3599AC016 | 35-I-1999 | 35 | 7766 | 0 | 45.2637 | 1999_08_31 | -93.7123 | Asphalt Cement |  | University of Minnesota | 03/26/2004 | 58-40 MnROAD, BI9 | PAV | 10 | 46.35 | 8935000 | 9367000 | 12950000 | 2000 | 1295000 | 749500 | 75347.8 | 5.8115 | -9 | 3650 | 5810.8 | 98606.1037 | 15420.7449

## MAT_HMA_BINDER_REPEAT_CREEP_MV
No record found against selected criteria

## MAT_HMA_BINDER_SENB_TEST_MV
MNROAD_ID | SECTION_ID | CELL | STATION | OFFSET | SAMPLE_DATE | LATITUDE | MATERIAL_GROUP | LONGITUDE | COMMENTS | TESTING_LAB | TEST_DATE | DESCRIPTION | CONDITION | TEMP_C | FAILURE_LOAD_MN | FAILURE_DISP_MM | FRACTURE_TOUGHNESS | FRACTURE_ENGERY
2008AC004 | 20-D-2008 | 20 | 122565 | 0 | 2008_09_05 | 45.2553 | Asphalt Cement | -93.6979 | PG 58-28 - sent to U of M for LTC testing. AT MIX PLANT | University of Wisconsin | 05/01/2012 | Cell 20 | RTFO Residue | -12 | 1787 | 0.473 | 27.46 | 10.51
2008AC004 | 20-D-2008 | 20 | 122565 | 0 | 2008_09_05 | 45.2553 | Asphalt Cement | -93.6979 | PG 58-28 - sent to U of M for LTC testing. AT MIX PLANT | University of Wisconsin | 05/01/2012 | Cell 20 | RTFO Residue | -18 | 2094 | 0.228 | 32.19 | 5.34
2008AC004 | 20-D-2008 | 20 | 122565 | 0 | 2008_09_05 | 45.2553 | Asphalt Cement | -93.6979 | PG 58-28 - sent to U of M for LTC testing. AT MIX PLANT | University of Wisconsin | 05/01/2012 | Cell 20 | RTFO Residue | -24 | 1768 | 0.066 | 27.17 | 1.45
2208AC005 | 22-D-2008 | 22 | 123725 | 0 | 2008_09_08 | 45.2534 | Asphalt Cement | -93.6943 | PG 58-34 - sent to U of M for LTC testing. AT MIX PLANT | University of Wisconsin | 05/01/2012 | Cell 22 | RTFO Residue | -12 | 1334 | 0.439 | 26.38 | 70.28
2208AC005 | 22-D-2008 | 22 | 123725 | 0 | 2008_09_08 | 45.2534 | Asphalt Cement | -93.6943 | PG 58-34 - sent to U of M for LTC testing. AT MIX PLANT | University of Wisconsin | 05/01/2012 | Cell 22 | RTFO Residue | -24 | 2021 | 0.168 | 31.05 | 4.83
2208AC005 | 22-D-2008 | 22 | 123725 | 0 | 2008_09_08 | 45.2534 | Asphalt Cement | -93.6943 | PG 58-34 - sent to U of M for LTC testing. AT MIX PLANT | University of Wisconsin | 05/01/2012 | Cell 22 | RTFO Residue | -18 | 1334 | 0.443 | 25.79 | 12.28
3307AC004 | 33-I-2007 | 33 | 6630 | 0 | 2007_09_13 | 45.2656 | Asphalt Cement | -93.7158 | 58-34 Acid only - sent to FHWA. DURING PAVING | University of Wisconsin | 05/01/2012 | Cell 33 | RTFO Residue | -18 | 2060 | 0.555 | 31.65 | 13.75
3307AC004 | 33-I-2007 | 33 | 6630 | 0 | 2007_09_13 | 45.2656 | Asphalt Cement | -93.7158 | 58-34 Acid only - sent to FHWA. DURING PAVING | University of Wisconsin | 05/01/2012 | Cell 33 | RTFO Residue | -12 | 1674 | 1.98 | 23.74 | 34.35
3307AC004 | 33-I-2007 | 33 | 6630 | 0 | 2007_09_13 | 45.2656 | Asphalt Cement | -93.7158 | 58-34 Acid only - sent to FHWA. DURING PAVING | University of Wisconsin | 05/01/2012 | Cell 33 | RTFO Residue | -24 | 1757 | 0.188 | 27 | 4.35
3407AC004 | 34-I-2007 | 34 | 7190 | 0 | 2007_09_13 | 45.2646 | Asphalt Cement | -93.7141 | 58-34 SBS + Acid - sent to FHWA. DURING PAVING | University of Wisconsin | 05/01/2012 | Cell 34 | RTFO Residue | -18 | 1902 | 0.476 | 29.23 | 11.54
3407AC004 | 34-I-2007 | 34 | 7190 | 0 | 2007_09_13 | 45.2646 | Asphalt Cement | -93.7141 | 58-34 SBS + Acid - sent to FHWA. DURING PAVING | University of Wisconsin | 05/01/2012 | Cell 34 | RTFO Residue | -12 | 1525 | 2.04 | 23.44 | 39.15
3407AC004 | 34-I-2007 | 34 | 7190 | 0 | 2007_09_13 | 45.2646 | Asphalt Cement | -93.7141 | 58-34 SBS + Acid - sent to FHWA. DURING PAVING | University of Wisconsin | 05/01/2012 | Cell 34 | RTFO Residue | -24 | 2853 | 0.27 | 43.85 | 9.57
3507AC004 | 35-I-2007 | 35 | 7766 | 0 | 2007_09_11 | 45.2637 | Asphalt Cement | -93.7123 | 58-34 SBS only - sent to FHWA. DURING PAVING | University of Wisconsin | 05/01/2012 | Cell 35 | RTFO Residue | -12 | 1700 | 2.17 | 23.81 | 36.1
3507AC004 | 35-I-2007 | 35 | 7766 | 0 | 2007_09_11 | 45.2637 | Asphalt Cement | -93.7123 | 58-34 SBS only - sent to FHWA. DURING PAVING | University of Wisconsin | 05/01/2012 | Cell 35 | RTFO Residue | -24 | 3533 | 0.139 | 54.3 | 5.38
3507AC004 | 35-I-2007 | 35 | 7766 | 0 | 2007_09_11 | 45.2637 | Asphalt Cement | -93.7123 | 58-34 SBS only - sent to FHWA. DURING PAVING | University of Wisconsin | 05/01/2012 | Cell 35 | RTFO Residue | -18 | 2380 | 0.128 | 30.48 | 4.48
7707AC004 | 77-I-2007 | 77 | 18805 | 0 | 2007_09_11 | 45.2618 | Asphalt Cement | -93.7093 | 58-34 Elvaloy + Acid - sent to FHWA. DURING PAVING | University of Wisconsin | 05/01/2012 | Cell 77 | RTFO Residue | -12 | 1617 | 1.636 | 24.85 | 33.36
7707AC004 | 77-I-2007 | 77 | 18805 | 0 | 2007_09_11 | 45.2618 | Asphalt Cement | -93.7093 | 58-34 Elvaloy + Acid - sent to FHWA. DURING PAVING | University of Wisconsin | 05/01/2012 | Cell 77 | RTFO Residue | -24 | 3665 | 0.261 | 56.32 | 11.11
7707AC004 | 77-I-2007 | 77 | 18805 | 0 | 2007_09_11 | 45.2618 | Asphalt Cement | -93.7093 | 58-34 Elvaloy + Acid - sent to FHWA. DURING PAVING | University of Wisconsin | 05/01/2012 | Cell 77 | RTFO Residue | -18 | 2242 | 0.487 | 34.46 | 13.77

## MAT_HMA_BINDER_STRAIN_SWEEP_MV
MNROAD_ID | SECTION_ID | CELL | STATION | OFFSET | LATITUDE | SAMPLE_DATE | MATERIAL_GROUP | LONGITUDE | COMMENTS | TESTING_LAB | TEST_DATE | DESCRIPTION | CONDITION | FREQ_RAD_S | DELTA_DEGREES | GPRIME_PA | GDOUBLEPRIME_PA | GSTAR_PA | G_TIMES_SIN_DELTA_KPA | G_DIV_SIN_DELTA_KPA | GAP_MICROMETERS | VISCOSITY_PA_S | TORQUE_MICRON_M | STRAIN_PERCENT | TEMP_C | TIME_SEC | DIAMETER_MM
3399AC004 | 33-I-1999 | 33 | 6630 | 0 | 45.2656 | 1999_08_30 | Asphalt Cement | -93.7158 |  | University of Minnesota | 01/18/2004 | 58-28 MnROAD, BI7 | RTFOT | 10 | 84.03 | 205.1 | 1962 | 1972 | 1.962 | 1.983 | 1000 | 197.2 | 3505.9 | 58.062 | 64 | 861.5 | 25
3399AC004 | 33-I-1999 | 33 | 6630 | 0 | 45.2656 | 1999_08_30 | Asphalt Cement | -93.7158 |  | University of Minnesota | 01/18/2004 | 58-28 MnROAD, BI7 | RTFOT | 10 | 84.05 | 204.2 | 1960 | 1971 | 1.96 | 1.982 | 1000 | 197.1 | 3622.3 | 60.026 | 64 | 890.7 | 25
3399AC004 | 33-I-1999 | 33 | 6630 | 0 | 45.2656 | 1999_08_30 | Asphalt Cement | -93.7158 |  | University of Minnesota | 01/18/2004 | 58-28 MnROAD, BI7 | RTFOT | 10 | 84.08 | 203.3 | 1959 | 1969 | 1.959 | 1.98 | 1000 | 196.9 | 3740.2 | 62.034 | 64 | 920.1 | 25
3399AC004 | 33-I-1999 | 33 | 6630 | 0 | 45.2656 | 1999_08_30 | Asphalt Cement | -93.7158 |  | University of Minnesota | 01/18/2004 | 58-28 MnROAD, BI7 | RTFOT | 10 | 84.1 | 202.3 | 1957 | 1967 | 1.957 | 1.978 | 1000 | 196.7 | 3858.4 | 64.058 | 64 | 949.3 | 25
3399AC004 | 33-I-1999 | 33 | 6630 | 0 | 45.2656 | 1999_08_30 | Asphalt Cement | -93.7158 |  | University of Minnesota | 01/18/2004 | 58-28 MnROAD, BI7 | RTFOT | 10 | 84.12 | 201.3 | 1955 | 1965 | 1.955 | 1.976 | 1000 | 196.5 | 3973.7 | 66.043 | 64 | 978.7 | 25
3399AC004 | 33-I-1999 | 33 | 6630 | 0 | 45.2656 | 1999_08_30 | Asphalt Cement | -93.7158 |  | University of Minnesota | 01/18/2004 | 58-28 MnROAD, BI7 | RTFOT | 10 | 84.14 | 200.3 | 1953 | 1963 | 1.953 | 1.973 | 1000 | 196.3 | 4091.4 | 68.07 | 64 | 1008 | 25
3399AC004 | 33-I-1999 | 33 | 6630 | 0 | 45.2656 | 1999_08_30 | Asphalt Cement | -93.7158 |  | University of Minnesota | 01/18/2004 | 58-28 MnROAD, BI7 | RTFOT | 10 | 84.17 | 199.1 | 1950 | 1960 | 1.95 | 1.97 | 1000 | 196 | 4206 | 70.091 | 64 | 1037 | 25
3399AC004 | 33-I-1999 | 33 | 6630 | 0 | 45.2656 | 1999_08_30 | Asphalt Cement | -93.7158 |  | University of Minnesota | 01/18/2004 | 58-28 MnROAD, BI7 | RTFOT | 10 | 84.19 | 198 | 1947 | 1957 | 1.947 | 1.967 | 1000 | 195.7 | 4319 | 72.069 | 64 | 1066 | 25
3399AC004 | 33-I-1999 | 33 | 6630 | 0 | 45.2656 | 1999_08_30 | Asphalt Cement | -93.7158 |  | University of Minnesota | 01/18/2004 | 58-28 MnROAD, BI7 | RTFOT | 10 | 84.22 | 196.9 | 1945 | 1955 | 1.945 | 1.965 | 1000 | 195.4 | 4433.1 | 74.076 | 64 | 1096 | 25
3399AC004 | 33-I-1999 | 33 | 6630 | 0 | 45.2656 | 1999_08_30 | Asphalt Cement | -93.7158 |  | University of Minnesota | 01/18/2004 | 58-28 MnROAD, BI7 | RTFOT | 10 | 84.24 | 195.9 | 1943 | 1953 | 1.943 | 1.963 | 1000 | 195.2 | 4546.8 | 76.05 | 64 | 1125 | 25
3399AC004 | 33-I-1999 | 33 | 6630 | 0 | 45.2656 | 1999_08_30 | Asphalt Cement | -93.7158 |  | University of Minnesota | 01/18/2004 | 58-28 MnROAD, BI7 | RTFOT | 10 | 84.27 | 194.8 | 1940 | 1950 | 1.94 | 1.96 | 1000 | 195 | 4661.9 | 78.073 | 64 | 1154 | 25
3399AC004 | 33-I-1999 | 33 | 6630 | 0 | 45.2656 | 1999_08_30 | Asphalt Cement | -93.7158 |  | University of Minnesota | 01/18/2004 | 58-28 MnROAD, BI7 | RTFOT | 10 | 84.29 | 193.7 | 1938 | 1948 | 1.938 | 1.957 | 1000 | 194.7 | 4776.4 | 80.095 | 64 | 1184 | 25
3399AC004 | 33-I-1999 | 33 | 6630 | 0 | 45.2656 | 1999_08_30 | Asphalt Cement | -93.7158 |  | University of Minnesota | 01/18/2004 | 58-28 MnROAD, BI7 | RTFOT | 10 | 84.32 | 192.5 | 1935 | 1945 | 1.935 | 1.954 | 1000 | 194.4 | 4888.1 | 82.092 | 64 | 1213 | 25
3399AC004 | 33-I-1999 | 33 | 6630 | 0 | 45.2656 | 1999_08_30 | Asphalt Cement | -93.7158 |  | University of Minnesota | 01/18/2004 | 58-28 MnROAD, BI7 | RTFOT | 10 | 84.34 | 191.4 | 1932 | 1942 | 1.932 | 1.951 | 1000 | 194.1 | 4999.9 | 84.097 | 64 | 1242 | 25
3399AC004 | 33-I-1999 | 33 | 6630 | 0 | 45.2656 | 1999_08_30 | Asphalt Cement | -93.7158 |  | University of Minnesota | 01/18/2004 | 58-28 MnROAD, BI7 | RTFOT | 10 | 84.37 | 190.2 | 1929 | 1938 | 1.929 | 1.948 | 1000 | 193.8 | 5110.9 | 86.107 | 64 | 1271 | 25
3399AC004 | 33-I-1999 | 33 | 6630 | 0 | 45.2656 | 1999_08_30 | Asphalt Cement | -93.7158 |  | University of Minnesota | 01/18/2004 | 58-28 MnROAD, BI7 | RTFOT | 10 | 84.4 | 188.9 | 1925 | 1934 | 1.925 | 1.943 | 1000 | 193.4 | 5220.1 | 88.14 | 64 | 1301 | 25
3399AC004 | 33-I-1999 | 33 | 6630 | 0 | 45.2656 | 1999_08_30 | Asphalt Cement | -93.7158 |  | University of Minnesota | 01/18/2004 | 58-28 MnROAD, BI7 | RTFOT | 10 | 84.42 | 187.8 | 1923 | 1932 | 1.923 | 1.941 | 1000 | 193.2 | 5328.7 | 90.08 | 64 | 1330 | 25
3399AC004 | 33-I-1999 | 33 | 6630 | 0 | 45.2656 | 1999_08_30 | Asphalt Cement | -93.7158 |  | University of Minnesota | 01/18/2004 | 58-28 MnROAD, BI7 | RTFOT | 10 | 84.45 | 186.6 | 1920 | 1929 | 1.92 | 1.938 | 1000 | 192.8 | 5439.8 | 92.111 | 64 | 1359 | 25
3399AC004 | 33-I-1999 | 33 | 6630 | 0 | 45.2656 | 1999_08_30 | Asphalt Cement | -93.7158 |  | University of Minnesota | 01/18/2004 | 58-28 MnROAD, BI7 | RTFOT | 10 | 84.47 | 185.4 | 1917 | 1926 | 1.917 | 1.935 | 1000 | 192.5 | 5549.6 | 94.122 | 64 | 1389 | 25
3399AC004 | 33-I-1999 | 33 | 6630 | 0 | 45.2656 | 1999_08_30 | Asphalt Cement | -93.7158 |  | University of Minnesota | 01/18/2004 | 58-28 MnROAD, BI7 | RTFOT | 10 | 84.5 | 184.3 | 1914 | 1923 | 1.914 | 1.932 | 1000 | 192.2 | 5658.4 | 96.107 | 64 | 1418 | 25
3399AC004 | 33-I-1999 | 33 | 6630 | 0 | 45.2656 | 1999_08_30 | Asphalt Cement | -93.7158 |  | University of Minnesota | 01/18/2004 | 58-28 MnROAD, BI7 | RTFOT | 10 | 84.53 | 183.1 | 1911 | 1920 | 1.911 | 1.928 | 1000 | 191.9 | 5766.9 | 98.111 | 64 | 1447 | 25
3399AC004 | 33-I-1999 | 33 | 6630 | 0 | 45.2656 | 1999_08_30 | Asphalt Cement | -93.7158 |  | University of Minnesota | 01/18/2004 | 58-28 MnROAD, BI7 | RTFOT | 10 | 84.55 | 182.1 | 1909 | 1917 | 1.909 | 1.926 | 1000 | 191.7 | 5876.5 | 100.09 | 64 | 1476 | 25
3399AC004 | 33-I-1999 | 33 | 6630 | 0 | 45.2656 | 1999_08_30 | Asphalt Cement | -93.7158 |  | University of Minnesota | 01/18/2004 | 58-28 MnROAD, BI7 | RTFOT | 10 | 84.58 | 180.7 | 1905 | 1913 | 1.905 | 1.922 | 1000 | 191.3 | 5986.3 | 102.17 | 64 | 1506 | 25
3399AC004 | 33-I-1999 | 33 | 6630 | 0 | 45.2656 | 1999_08_30 | Asphalt Cement | -93.7158 |  | University of Minnesota | 01/18/2004 | 58-28 MnROAD, BI7 | RTFOT | 10 | 84.61 | 179.6 | 1902 | 1910 | 1.902 | 1.919 | 1000 | 191 | 6093.4 | 104.16 | 64 | 1535 | 25
3399AC004 | 33-I-1999 | 33 | 6630 | 0 | 45.2656 | 1999_08_30 | Asphalt Cement | -93.7158 |  | University of Minnesota | 01/18/2004 | 58-28 MnROAD, BI7 | RTFOT | 10 | 84.64 | 178.2 | 1897 | 1906 | 1.897 | 1.914 | 1000 | 190.5 | 6195.9 | 106.17 | 64 | 1564 | 25
3399AC004 | 33-I-1999 | 33 | 6630 | 0 | 45.2656 | 1999_08_30 | Asphalt Cement | -93.7158 |  | University of Minnesota | 01/18/2004 | 58-28 MnROAD, BI7 | RTFOT | 10 | 84.66 | 177.1 | 1894 | 1902 | 1.894 | 1.911 | 1000 | 190.2 | 6300.9 | 108.16 | 64 | 1594 | 25
3399AC004 | 33-I-1999 | 33 | 6630 | 0 | 45.2656 | 1999_08_30 | Asphalt Cement | -93.7158 |  | University of Minnesota | 01/18/2004 | 58-28 MnROAD, BI7 | RTFOT | 10 | 84.69 | 175.8 | 1891 | 1899 | 1.891 | 1.907 | 1000 | 189.9 | 6406.5 | 110.18 | 64 | 1623 | 25
3399AC004 | 33-I-1999 | 33 | 6630 | 0 | 45.2656 | 1999_08_30 | Asphalt Cement | -93.7158 |  | University of Minnesota | 01/18/2004 | 58-28 MnROAD, BI7 | RTFOT | 10 | 84.71 | 174.6 | 1887 | 1895 | 1.887 | 1.903 | 1000 | 189.5 | 6511.1 | 112.2 | 64 | 1652 | 25
3399AC004 | 33-I-1999 | 33 | 6630 | 0 | 45.2656 | 1999_08_30 | Asphalt Cement | -93.7158 |  | University of Minnesota | 01/18/2004 | 58-28 MnROAD, BI7 | RTFOT | 10 | 84.74 | 173.3 | 1883 | 1891 | 1.883 | 1.899 | 1000 | 189 | 6614.3 | 114.25 | 64 | 1681 | 25
3399AC004 | 33-I-1999 | 33 | 6630 | 0 | 45.2656 | 1999_08_30 | Asphalt Cement | -93.7158 |  | University of Minnesota | 01/18/2004 | 58-28 MnROAD, BI7 | RTFOT | 10 | 84.77 | 172 | 1878 | 1886 | 1.878 | 1.894 | 1000 | 188.5 | 6711.3 | 116.22 | 64 | 1711 | 25
3399AC004 | 33-I-1999 | 33 | 6630 | 0 | 45.2656 | 1999_08_30 | Asphalt Cement | -93.7158 |  | University of Minnesota | 01/18/2004 | 58-28 MnROAD, BI7 | RTFOT | 10 | 84.79 | 170.8 | 1874 | 1882 | 1.874 | 1.89 | 1000 | 188.2 | 6810.7 | 118.18 | 64 | 1740 | 25
3399AC004 | 33-I-1999 | 33 | 6630 | 0 | 45.2656 | 1999_08_30 | Asphalt Cement | -93.7158 |  | University of Minnesota | 01/18/2004 | 58-28 MnROAD, BI7 | RTFOT | 10 | 84.82 | 169.6 | 1871 | 1878 | 1.871 | 1.886 | 1000 | 187.8 | 6914.4 | 120.21 | 64 | 1769 | 25
3399AC004 | 33-I-1999 | 33 | 6630 | 0 | 45.2656 | 1999_08_30 | Asphalt Cement | -93.7158 |  | University of Minnesota | 01/18/2004 | 58-28 MnROAD, BI7 | RTFOT | 10 | 84.85 | 168.2 | 1865 | 1873 | 1.865 | 1.88 | 1000 | 187.2 | 7011.9 | 122.27 | 64 | 1798 | 25
3399AC004 | 33-I-1999 | 33 | 6630 | 0 | 45.2656 | 1999_08_30 | Asphalt Cement | -93.7158 |  | University of Minnesota | 01/18/2004 | 58-28 MnROAD, BI7 | RTFOT | 10 | 84.87 | 167.2 | 1862 | 1870 | 1.862 | 1.877 | 1000 | 187 | 7109.1 | 124.15 | 64 | 1828 | 25
3399AC004 | 33-I-1999 | 33 | 6630 | 0 | 45.2656 | 1999_08_30 | Asphalt Cement | -93.7158 |  | University of Minnesota | 01/18/2004 | 58-28 MnROAD, BI7 | RTFOT | 10 | 84.9 | 166 | 1859 | 1867 | 1.859 | 1.874 | 1000 | 186.6 | 7215.8 | 126.23 | 64 | 1857 | 25
3399AC004 | 33-I-1999 | 33 | 6630 | 0 | 45.2656 | 1999_08_30 | Asphalt Cement | -93.7158 |  | University of Minnesota | 01/18/2004 | 58-28 MnROAD, BI7 | RTFOT | 10 | 84.92 | 164.8 | 1855 | 1863 | 1.855 | 1.87 | 1000 | 186.2 | 7316.3 | 128.26 | 64 | 1886 | 25
3399AC004 | 33-I-1999 | 33 | 6630 | 0 | 45.2656 | 1999_08_30 | Asphalt Cement | -93.7158 |  | University of Minnesota | 01/18/2004 | 58-28 MnROAD, BI7 | RTFOT | 10 | 84.95 | 163.6 | 1851 | 1858 | 1.851 | 1.865 | 1000 | 185.8 | 7413.3 | 130.28 | 64 | 1916 | 25
3399AC004 | 33-I-1999 | 33 | 6630 | 0 | 45.2656 | 1999_08_30 | Asphalt Cement | -93.7158 |  | University of Minnesota | 01/18/2004 | 58-28 MnROAD, BI7 | RTFOT | 10 | 84.98 | 162.3 | 1846 | 1853 | 1.846 | 1.86 | 1000 | 185.3 | 7509.1 | 132.32 | 64 | 1945 | 25
3399AC004 | 33-I-1999 | 33 | 6630 | 0 | 45.2656 | 1999_08_30 | Asphalt Cement | -93.7158 |  | University of Minnesota | 01/18/2004 | 58-28 MnROAD, BI7 | RTFOT | 10 | 85.01 | 160.4 | 1835 | 1842 | 1.835 | 1.849 | 1000 | 184.2 | 7593.3 | 134.59 | 64 | 1974 | 25
3399AC004 | 33-I-1999 | 33 | 6630 | 0 | 45.2656 | 1999_08_30 | Asphalt Cement | -93.7158 |  | University of Minnesota | 01/18/2004 | 58-28 MnROAD, BI7 | RTFOT | 10 | 85.03 | 159.2 | 1830 | 1837 | 1.83 | 1.844 | 1000 | 183.6 | 7667 | 136.3 | 64 | 2003 | 25
3399AC004 | 33-I-1999 | 33 | 6630 | 0 | 45.2656 | 1999_08_30 | Asphalt Cement | -93.7158 |  | University of Minnesota | 01/18/2004 | 58-28 MnROAD, BI7 | RTFOT | 10 | 85.05 | 158 | 1826 | 1833 | 1.826 | 1.84 | 1000 | 183.2 | 7760.5 | 138.26 | 64 | 2033 | 25
3399AC004 | 33-I-1999 | 33 | 6630 | 0 | 45.2656 | 1999_08_30 | Asphalt Cement | -93.7158 |  | University of Minnesota | 01/18/2004 | 58-28 MnROAD, BI7 | RTFOT | 10 | 85.08 | 156.9 | 1823 | 1830 | 1.823 | 1.837 | 1000 | 182.9 | 7860.3 | 140.27 | 64 | 2062 | 25
3399AC004 | 33-I-1999 | 33 | 6630 | 0 | 45.2656 | 1999_08_30 | Asphalt Cement | -93.7158 |  | University of Minnesota | 01/18/2004 | 58-28 MnROAD, BI7 | RTFOT | 10 | 85.11 | 156 | 1822 | 1828 | 1.822 | 1.835 | 1000 | 182.8 | 7965.5 | 142.25 | 64 | 2091 | 25
3399AC004 | 33-I-1999 | 33 | 6630 | 0 | 45.2656 | 1999_08_30 | Asphalt Cement | -93.7158 |  | University of Minnesota | 01/18/2004 | 58-28 MnROAD, BI7 | RTFOT | 10 | 85.13 | 154.9 | 1819 | 1825 | 1.819 | 1.832 | 1000 | 182.5 | 8066 | 144.27 | 64 | 2121 | 25
3399AC004 | 33-I-1999 | 33 | 6630 | 0 | 45.2656 | 1999_08_30 | Asphalt Cement | -93.7158 |  | University of Minnesota | 01/18/2004 | 58-28 MnROAD, BI7 | RTFOT | 10 | 85.16 | 154 | 1817 | 1824 | 1.817 | 1.83 | 1000 | 182.4 | 8167.6 | 146.21 | 64 | 2150 | 25
3399AC004 | 33-I-1999 | 33 | 6630 | 0 | 45.2656 | 1999_08_30 | Asphalt Cement | -93.7158 |  | University of Minnesota | 01/18/2004 | 58-28 MnROAD, BI7 | RTFOT | 10 | 85.18 | 153.1 | 1816 | 1822 | 1.816 | 1.829 | 1000 | 182.2 | 8272.8 | 148.21 | 64 | 2179 | 25
3399AC004 | 33-I-1999 | 33 | 6630 | 0 | 45.2656 | 1999_08_30 | Asphalt Cement | -93.7158 |  | University of Minnesota | 01/18/2004 | 58-28 MnROAD, BI7 | RTFOT | 10 | 85.21 | 152 | 1813 | 1820 | 1.813 | 1.826 | 1000 | 181.9 | 8376.4 | 150.3 | 64 | 2208 | 25
3399AC004 | 33-I-1999 | 33 | 6630 | 0 | 45.2656 | 1999_08_30 | Asphalt Cement | -93.7158 |  | University of Minnesota | 01/18/2004 | 58-28 MnROAD, BI7 | RTFOT | 10 | 85.23 | 151 | 1810 | 1817 | 1.81 | 1.823 | 1000 | 181.7 | 8476.2 | 152.33 | 64 | 2238 | 25
3399AC004 | 33-I-1999 | 33 | 6630 | 0 | 45.2656 | 1999_08_30 | Asphalt Cement | -93.7158 |  | University of Minnesota | 01/18/2004 | 58-28 MnROAD, BI7 | RTFOT | 10 | 85.26 | 150.1 | 1809 | 1815 | 1.809 | 1.821 | 1000 | 181.5 | 8579.3 | 154.33 | 64 | 2267 | 25
3399AC004 | 33-I-1999 | 33 | 6630 | 0 | 45.2656 | 1999_08_30 | Asphalt Cement | -93.7158 |  | University of Minnesota | 01/18/2004 | 58-28 MnROAD, BI7 | RTFOT | 10 | 85.28 | 149 | 1805 | 1811 | 1.805 | 1.817 | 1000 | 181.1 | 8674 | 156.38 | 64 | 2296 | 25
3399AC004 | 33-I-1999 | 33 | 6630 | 0 | 45.2656 | 1999_08_30 | Asphalt Cement | -93.7158 |  | University of Minnesota | 01/18/2004 | 58-28 MnROAD, BI7 | RTFOT | 10 | 85.31 | 147.7 | 1801 | 1807 | 1.801 | 1.813 | 1000 | 180.6 | 8766.7 | 158.43 | 64 | 2325 | 25
3399AC004 | 33-I-1999 | 33 | 6630 | 0 | 45.2656 | 1999_08_30 | Asphalt Cement | -93.7158 |  | University of Minnesota | 01/18/2004 | 58-28 MnROAD, BI7 | RTFOT | 10 | 85.33 | 146.7 | 1797 | 1803 | 1.797 | 1.809 | 1000 | 180.2 | 8858.4 | 160.43 | 64 | 2355 | 25
3399AC004 | 33-I-1999 | 33 | 6630 | 0 | 45.2656 | 1999_08_30 | Asphalt Cement | -93.7158 |  | University of Minnesota | 01/18/2004 | 58-28 MnROAD, BI7 | RTFOT | 10 | 85.36 | 145.6 | 1793 | 1799 | 1.793 | 1.805 | 1000 | 179.9 | 8953.1 | 162.45 | 64 | 2384 | 25
3399AC004 | 33-I-1999 | 33 | 6630 | 0 | 45.2656 | 1999_08_30 | Asphalt Cement | -93.7158 |  | University of Minnesota | 01/18/2004 | 58-28 MnROAD, BI7 | RTFOT | 10 | 85.38 | 144.6 | 1790 | 1796 | 1.79 | 1.802 | 1000 | 179.6 | 9049.7 | 164.5 | 64 | 2414 | 25
3399AC004 | 33-I-1999 | 33 | 6630 | 0 | 45.2656 | 1999_08_30 | Asphalt Cement | -93.7158 |  | University of Minnesota | 01/18/2004 | 58-28 MnROAD, BI7 | RTFOT | 10 | 85.41 | 143.5 | 1786 | 1792 | 1.786 | 1.797 | 1000 | 179.1 | 9140.6 | 166.56 | 64 | 2443 | 25
3399AC004 | 33-I-1999 | 33 | 6630 | 0 | 45.2656 | 1999_08_30 | Asphalt Cement | -93.7158 |  | University of Minnesota | 01/18/2004 | 58-28 MnROAD, BI7 | RTFOT | 10 | 85.43 | 142.2 | 1780 | 1785 | 1.78 | 1.791 | 1000 | 178.5 | 9221.6 | 168.63 | 64 | 2472 | 25
3399AC004 | 33-I-1999 | 33 | 6630 | 0 | 45.2656 | 1999_08_30 | Asphalt Cement | -93.7158 |  | University of Minnesota | 01/18/2004 | 58-28 MnROAD, BI7 | RTFOT | 10 | 85.46 | 140.9 | 1773 | 1779 | 1.773 | 1.784 | 1000 | 177.9 | 9307.1 | 170.82 | 64 | 2502 | 25
3399AC004 | 33-I-1999 | 33 | 6630 | 0 | 45.2656 | 1999_08_30 | Asphalt Cement | -93.7158 |  | University of Minnesota | 01/18/2004 | 58-28 MnROAD, BI7 | RTFOT | 10 | 85.48 | 139.7 | 1767 | 1773 | 1.767 | 1.778 | 1000 | 177.3 | 9379.4 | 172.72 | 64 | 2531 | 25
3399AC004 | 33-I-1999 | 33 | 6630 | 0 | 45.2656 | 1999_08_30 | Asphalt Cement | -93.7158 |  | University of Minnesota | 01/18/2004 | 58-28 MnROAD, BI7 | RTFOT | 10 | 85.5 | 138.6 | 1762 | 1768 | 1.762 | 1.773 | 1000 | 176.8 | 9464.7 | 174.78 | 64 | 2560 | 25
3399AC004 | 33-I-1999 | 33 | 6630 | 0 | 45.2656 | 1999_08_30 | Asphalt Cement | -93.7158 |  | University of Minnesota | 01/18/2004 | 58-28 MnROAD, BI7 | RTFOT | 10 | 85.53 | 137.2 | 1755 | 1760 | 1.755 | 1.766 | 1000 | 176 | 9543.1 | 176.98 | 64 | 2590 | 25
3399AC004 | 33-I-1999 | 33 | 6630 | 0 | 45.2656 | 1999_08_30 | Asphalt Cement | -93.7158 |  | University of Minnesota | 01/18/2004 | 58-28 MnROAD, BI7 | RTFOT | 10 | 85.55 | 136 | 1749 | 1754 | 1.749 | 1.759 | 1000 | 175.4 | 9620.2 | 179.04 | 64 | 2619 | 25
3399AC004 | 33-I-1999 | 33 | 6630 | 0 | 45.2656 | 1999_08_30 | Asphalt Cement | -93.7158 |  | University of Minnesota | 01/18/2004 | 58-28 MnROAD, BI7 | RTFOT | 10 | 85.58 | 134.7 | 1742 | 1747 | 1.742 | 1.753 | 1000 | 174.7 | 9693.9 | 181.12 | 64 | 2648 | 25
3399AC004 | 33-I-1999 | 33 | 6630 | 0 | 45.2656 | 1999_08_30 | Asphalt Cement | -93.7158 |  | University of Minnesota | 01/18/2004 | 58-28 MnROAD, BI7 | RTFOT | 10 | 85.6 | 133.4 | 1734 | 1739 | 1.734 | 1.745 | 1000 | 173.9 | 9762.3 | 183.22 | 64 | 2677 | 25
3399AC004 | 33-I-1999 | 33 | 6630 | 0 | 45.2656 | 1999_08_30 | Asphalt Cement | -93.7158 |  | University of Minnesota | 01/18/2004 | 58-28 MnROAD, BI7 | RTFOT | 10 | 85.63 | 132 | 1725 | 1730 | 1.725 | 1.735 | 1000 | 172.9 | 9823.6 | 185.4 | 64 | 2707 | 25
3399AC004 | 33-I-1999 | 33 | 6630 | 0 | 45.2656 | 1999_08_30 | Asphalt Cement | -93.7158 |  | University of Minnesota | 01/18/2004 | 58-28 MnROAD, BI7 | RTFOT | 10 | 85.65 | 130.6 | 1716 | 1721 | 1.716 | 1.726 | 1000 | 172 | 9881.1 | 187.48 | 64 | 2736 | 25
3399AC004 | 33-I-1999 | 33 | 6630 | 0 | 45.2656 | 1999_08_30 | Asphalt Cement | -93.7158 |  | University of Minnesota | 01/18/2004 | 58-28 MnROAD, BI7 | RTFOT | 10 | 85.67 | 128.9 | 1703 | 1708 | 1.703 | 1.713 | 1000 | 170.8 | 9932.1 | 189.81 | 64 | 2765 | 25
3399AC004 | 33-I-1999 | 33 | 6630 | 0 | 45.2656 | 1999_08_30 | Asphalt Cement | -93.7158 |  | University of Minnesota | 01/18/2004 | 58-28 MnROAD, BI7 | RTFOT | 10 | 85.69 | 126.9 | 1681 | 1686 | 1.681 | 1.691 | 1000 | 168.6 | 9869.3 | 191.1 | 64 | 2808 | 25
3399AC004 | 33-I-1999 | 33 | 6630 | 0 | 45.2656 | 1999_08_30 | Asphalt Cement | -93.7158 |  | University of Minnesota | 01/18/2004 | 58-28 MnROAD, BI7 | RTFOT | 10 | 85.71 | 124.8 | 1662 | 1667 | 1.662 | 1.671 | 1000 | 166.7 | 9868 | 193.28 | 64 | 2852 | 25
3399AC004 | 33-I-1999 | 33 | 6630 | 0 | 45.2656 | 1999_08_30 | Asphalt Cement | -93.7158 |  | University of Minnesota | 01/18/2004 | 58-28 MnROAD, BI7 | RTFOT | 10 | 85.73 | 122.7 | 1642 | 1646 | 1.642 | 1.651 | 1000 | 164.6 | 9856.3 | 195.47 | 64 | 2895 | 25
3399AC004 | 33-I-1999 | 33 | 6630 | 0 | 45.2656 | 1999_08_30 | Asphalt Cement | -93.7158 |  | University of Minnesota | 01/18/2004 | 58-28 MnROAD, BI7 | RTFOT | 10 | 85.75 | 120.6 | 1622 | 1627 | 1.622 | 1.631 | 1000 | 162.6 | 9842.4 | 197.54 | 64 | 2938 | 25
3399AC004 | 33-I-1999 | 33 | 6630 | 0 | 45.2656 | 1999_08_30 | Asphalt Cement | -93.7158 |  | University of Minnesota | 01/18/2004 | 58-28 MnROAD, BI7 | RTFOT | 10 | 85.77 | 118.3 | 1599 | 1603 | 1.599 | 1.608 | 1000 | 160.3 | 9818.6 | 199.93 | 64 | 2981 | 25
3399AC004 | 33-I-1999 | 33 | 6630 | 0 | 45.2656 | 1999_08_30 | Asphalt Cement | -93.7158 |  | University of Minnesota | 01/18/2004 | 58-28 MnROAD, BI7 | RTFOT | 10 | 85.79 | 115.8 | 1574 | 1578 | 1.574 | 1.582 | 1000 | 157.8 | 9777.3 | 202.3 | 64 | 3024 | 25
3399AC004 | 33-I-1999 | 33 | 6630 | 0 | 45.2656 | 1999_08_30 | Asphalt Cement | -93.7158 |  | University of Minnesota | 01/18/2004 | 58-28 MnROAD, BI7 | RTFOT | 10 | 83.65 | 223.3 | 2007 | 2019 | 2.007 | 2.031 | 1000 | 201.9 | 123.5 | 1.998 | 64 | 41.66 | 25
3399AC004 | 33-I-1999 | 33 | 6630 | 0 | 45.2656 | 1999_08_30 | Asphalt Cement | -93.7158 |  | University of Minnesota | 01/18/2004 | 58-28 MnROAD, BI7 | RTFOT | 10 | 83.65 | 223.8 | 2011 | 2023 | 2.011 | 2.036 | 1000 | 202.3 | 247.6 | 3.996 | 64 | 70.89 | 25
3399AC004 | 33-I-1999 | 33 | 6630 | 0 | 45.2656 | 1999_08_30 | Asphalt Cement | -93.7158 |  | University of Minnesota | 01/18/2004 | 58-28 MnROAD, BI7 | RTFOT | 10 | 83.65 | 223.6 | 2009 | 2021 | 2.009 | 2.033 | 1000 | 202.1 | 371.3 | 6.002 | 64 | 100.2 | 25
3399AC004 | 33-I-1999 | 33 | 6630 | 0 | 45.2656 | 1999_08_30 | Asphalt Cement | -93.7158 |  | University of Minnesota | 01/18/2004 | 58-28 MnROAD, BI7 | RTFOT | 10 | 83.65 | 223.5 | 2008 | 2021 | 2.008 | 2.033 | 1000 | 202 | 495 | 8.003 | 64 | 129.5 | 25
3399AC004 | 33-I-1999 | 33 | 6630 | 0 | 45.2656 | 1999_08_30 | Asphalt Cement | -93.7158 |  | University of Minnesota | 01/18/2004 | 58-28 MnROAD, BI7 | RTFOT | 10 | 83.65 | 223.3 | 2007 | 2020 | 2.007 | 2.032 | 1000 | 201.9 | 618.6 | 10.005 | 64 | 158.8 | 25
3399AC004 | 33-I-1999 | 33 | 6630 | 0 | 45.2656 | 1999_08_30 | Asphalt Cement | -93.7158 |  | University of Minnesota | 01/18/2004 | 58-28 MnROAD, BI7 | RTFOT | 10 | 83.67 | 222.6 | 2005 | 2017 | 2.005 | 2.029 | 1000 | 201.7 | 741.5 | 12.009 | 64 | 188.1 | 25
3399AC004 | 33-I-1999 | 33 | 6630 | 0 | 45.2656 | 1999_08_30 | Asphalt Cement | -93.7158 |  | University of Minnesota | 01/18/2004 | 58-28 MnROAD, BI7 | RTFOT | 10 | 83.67 | 222.1 | 2002 | 2014 | 2.002 | 2.027 | 1000 | 201.4 | 864.1 | 14.012 | 64 | 217.4 | 25
3399AC004 | 33-I-1999 | 33 | 6630 | 0 | 45.2656 | 1999_08_30 | Asphalt Cement | -93.7158 |  | University of Minnesota | 01/18/2004 | 58-28 MnROAD, BI7 | RTFOT | 10 | 83.68 | 221.7 | 2001 | 2014 | 2.001 | 2.026 | 1000 | 201.3 | 986 | 15.996 | 64 | 246.6 | 25
3399AC004 | 33-I-1999 | 33 | 6630 | 0 | 45.2656 | 1999_08_30 | Asphalt Cement | -93.7158 |  | University of Minnesota | 01/18/2004 | 58-28 MnROAD, BI7 | RTFOT | 10 | 83.69 | 221.2 | 1999 | 2011 | 1.999 | 2.024 | 1000 | 201.1 | 1108.9 | 18.01 | 64 | 275.9 | 25
3399AC004 | 33-I-1999 | 33 | 6630 | 0 | 45.2656 | 1999_08_30 | Asphalt Cement | -93.7158 |  | University of Minnesota | 01/18/2004 | 58-28 MnROAD, BI7 | RTFOT | 10 | 83.7 | 220.5 | 1997 | 2009 | 1.997 | 2.022 | 1000 | 200.9 | 1230.7 | 20.006 | 64 | 305.1 | 25
3399AC004 | 33-I-1999 | 33 | 6630 | 0 | 45.2656 | 1999_08_30 | Asphalt Cement | -93.7158 |  | University of Minnesota | 01/18/2004 | 58-28 MnROAD, BI7 | RTFOT | 10 | 83.71 | 219.8 | 1994 | 2006 | 1.994 | 2.018 | 1000 | 200.6 | 1352.1 | 22.015 | 64 | 334.4 | 25
3399AC004 | 33-I-1999 | 33 | 6630 | 0 | 45.2656 | 1999_08_30 | Asphalt Cement | -93.7158 |  | University of Minnesota | 01/18/2004 | 58-28 MnROAD, BI7 | RTFOT | 10 | 83.72 | 219.1 | 1992 | 2004 | 1.992 | 2.016 | 1000 | 200.4 | 1473 | 24.009 | 64 | 363.7 | 25
3399AC004 | 33-I-1999 | 33 | 6630 | 0 | 45.2656 | 1999_08_30 | Asphalt Cement | -93.7158 |  | University of Minnesota | 01/18/2004 | 58-28 MnROAD, BI7 | RTFOT | 10 | 83.74 | 218.4 | 1990 | 2002 | 1.99 | 2.014 | 1000 | 200.1 | 1594.4 | 26.02 | 64 | 393 | 25
3399AC004 | 33-I-1999 | 33 | 6630 | 0 | 45.2656 | 1999_08_30 | Asphalt Cement | -93.7158 |  | University of Minnesota | 01/18/2004 | 58-28 MnROAD, BI7 | RTFOT | 10 | 83.75 | 217.7 | 1988 | 2000 | 1.988 | 2.012 | 1000 | 199.9 | 1714 | 27.998 | 64 | 422.2 | 25
3399AC004 | 33-I-1999 | 33 | 6630 | 0 | 45.2656 | 1999_08_30 | Asphalt Cement | -93.7158 |  | University of Minnesota | 01/18/2004 | 58-28 MnROAD, BI7 | RTFOT | 10 | 83.77 | 217 | 1986 | 1998 | 1.986 | 2.01 | 1000 | 199.8 | 1835.8 | 30.014 | 64 | 451.6 | 25
3399AC004 | 33-I-1999 | 33 | 6630 | 0 | 45.2656 | 1999_08_30 | Asphalt Cement | -93.7158 |  | University of Minnesota | 01/18/2004 | 58-28 MnROAD, BI7 | RTFOT | 10 | 83.78 | 216.2 | 1984 | 1996 | 1.984 | 2.008 | 1000 | 199.6 | 1956.3 | 32.012 | 64 | 480.8 | 25
3399AC004 | 33-I-1999 | 33 | 6630 | 0 | 45.2656 | 1999_08_30 | Asphalt Cement | -93.7158 |  | University of Minnesota | 01/18/2004 | 58-28 MnROAD, BI7 | RTFOT | 10 | 83.8 | 215.5 | 1983 | 1994 | 1.983 | 2.006 | 1000 | 199.4 | 2076.4 | 34.009 | 64 | 510.1 | 25
3399AC004 | 33-I-1999 | 33 | 6630 | 0 | 45.2656 | 1999_08_30 | Asphalt Cement | -93.7158 |  | University of Minnesota | 01/18/2004 | 58-28 MnROAD, BI7 | RTFOT | 10 | 83.81 | 214.7 | 1981 | 1992 | 1.981 | 2.004 | 1000 | 199.2 | 2196.9 | 36.021 | 64 | 539.4 | 25
3399AC004 | 33-I-1999 | 33 | 6630 | 0 | 45.2656 | 1999_08_30 | Asphalt Cement | -93.7158 |  | University of Minnesota | 01/18/2004 | 58-28 MnROAD, BI7 | RTFOT | 10 | 83.83 | 214 | 1980 | 1991 | 1.98 | 2.003 | 1000 | 199.1 | 2316.8 | 38.002 | 64 | 568.7 | 25
3399AC004 | 33-I-1999 | 33 | 6630 | 0 | 45.2656 | 1999_08_30 | Asphalt Cement | -93.7158 |  | University of Minnesota | 01/18/2004 | 58-28 MnROAD, BI7 | RTFOT | 10 | 83.85 | 213.2 | 1978 | 1990 | 1.978 | 2.001 | 1000 | 198.9 | 2437.8 | 40.02 | 64 | 597.9 | 25
3399AC004 | 33-I-1999 | 33 | 6630 | 0 | 45.2656 | 1999_08_30 | Asphalt Cement | -93.7158 |  | University of Minnesota | 01/18/2004 | 58-28 MnROAD, BI7 | RTFOT | 10 | 83.87 | 212.4 | 1977 | 1988 | 1.977 | 1.999 | 1000 | 198.8 | 2558.1 | 42.032 | 64 | 627.3 | 25
3399AC004 | 33-I-1999 | 33 | 6630 | 0 | 45.2656 | 1999_08_30 | Asphalt Cement | -93.7158 |  | University of Minnesota | 01/18/2004 | 58-28 MnROAD, BI7 | RTFOT | 10 | 83.89 | 211.4 | 1974 | 1985 | 1.974 | 1.997 | 1000 | 198.5 | 2676.9 | 44.046 | 64 | 656.5 | 25
3399AC004 | 33-I-1999 | 33 | 6630 | 0 | 45.2656 | 1999_08_30 | Asphalt Cement | -93.7158 |  | University of Minnesota | 01/18/2004 | 58-28 MnROAD, BI7 | RTFOT | 10 | 83.91 | 210.4 | 1971 | 1982 | 1.971 | 1.993 | 1000 | 198.2 | 2794.4 | 46.053 | 64 | 685.8 | 25
3399AC004 | 33-I-1999 | 33 | 6630 | 0 | 45.2656 | 1999_08_30 | Asphalt Cement | -93.7158 |  | University of Minnesota | 01/18/2004 | 58-28 MnROAD, BI7 | RTFOT | 10 | 83.92 | 209.8 | 1971 | 1982 | 1.971 | 1.994 | 1000 | 198.2 | 2913.1 | 48.001 | 64 | 715 | 25
3399AC004 | 33-I-1999 | 33 | 6630 | 0 | 45.2656 | 1999_08_30 | Asphalt Cement | -93.7158 |  | University of Minnesota | 01/18/2004 | 58-28 MnROAD, BI7 | RTFOT | 10 | 83.95 | 209 | 1970 | 1981 | 1.97 | 1.992 | 1000 | 198.1 | 3035.6 | 50.044 | 64 | 744.3 | 25
3399AC004 | 33-I-1999 | 33 | 6630 | 0 | 45.2656 | 1999_08_30 | Asphalt Cement | -93.7158 |  | University of Minnesota | 01/18/2004 | 58-28 MnROAD, BI7 | RTFOT | 10 | 83.96 | 208.1 | 1968 | 1979 | 1.968 | 1.99 | 1000 | 197.9 | 3154 | 52.047 | 64 | 773.6 | 25
3399AC004 | 33-I-1999 | 33 | 6630 | 0 | 45.2656 | 1999_08_30 | Asphalt Cement | -93.7158 |  | University of Minnesota | 01/18/2004 | 58-28 MnROAD, BI7 | RTFOT | 10 | 83.98 | 207.2 | 1967 | 1978 | 1.967 | 1.989 | 1000 | 197.7 | 3272.8 | 54.056 | 64 | 803 | 25
3399AC004 | 33-I-1999 | 33 | 6630 | 0 | 45.2656 | 1999_08_30 | Asphalt Cement | -93.7158 |  | University of Minnesota | 01/18/2004 | 58-28 MnROAD, BI7 | RTFOT | 10 | 84.01 | 206.2 | 1964 | 1975 | 1.964 | 1.986 | 1000 | 197.5 | 3389.6 | 56.05 | 64 | 832.3 | 25
3499AC007 | 34-I-1999 | 34 | 7190 | 0 | 45.2646 | 1999_08_25 | Asphalt Cement | -93.7141 |  | University of Minnesota | 01/18/2004 | 58-34 MnROAD, BI8 | RTFOT | 10 | 69.22 | 682.1 | 1797 | 1922 | 1.797 | 2.056 | 1000 | 192.2 | 4099.8 | 70.118 | 64 | 1037 | 25
3499AC007 | 34-I-1999 | 34 | 7190 | 0 | 45.2646 | 1999_08_25 | Asphalt Cement | -93.7141 |  | University of Minnesota | 01/18/2004 | 58-34 MnROAD, BI8 | RTFOT | 10 | 69.26 | 679.6 | 1795 | 1919 | 1.795 | 2.052 | 1000 | 191.9 | 4210.4 | 72.121 | 64 | 1067 | 25
3499AC007 | 34-I-1999 | 34 | 7190 | 0 | 45.2646 | 1999_08_25 | Asphalt Cement | -93.7141 |  | University of Minnesota | 01/18/2004 | 58-34 MnROAD, BI8 | RTFOT | 10 | 69.31 | 676.7 | 1792 | 1915 | 1.792 | 2.047 | 1000 | 191.5 | 4318.5 | 74.131 | 64 | 1096 | 25
3499AC007 | 34-I-1999 | 34 | 7190 | 0 | 45.2646 | 1999_08_25 | Asphalt Cement | -93.7141 |  | University of Minnesota | 01/18/2004 | 58-34 MnROAD, BI8 | RTFOT | 10 | 69.35 | 673.8 | 1788 | 1911 | 1.788 | 2.042 | 1000 | 191.1 | 4425.1 | 76.128 | 64 | 1125 | 25
3499AC007 | 34-I-1999 | 34 | 7190 | 0 | 45.2646 | 1999_08_25 | Asphalt Cement | -93.7141 |  | University of Minnesota | 01/18/2004 | 58-34 MnROAD, BI8 | RTFOT | 10 | 69.4 | 671.4 | 1786 | 1908 | 1.786 | 2.039 | 1000 | 190.8 | 4533 | 78.099 | 64 | 1154 | 25
3499AC007 | 34-I-1999 | 34 | 7190 | 0 | 45.2646 | 1999_08_25 | Asphalt Cement | -93.7141 |  | University of Minnesota | 01/18/2004 | 58-34 MnROAD, BI8 | RTFOT | 10 | 69.45 | 668.6 | 1783 | 1904 | 1.783 | 2.034 | 1000 | 190.4 | 4640.7 | 80.114 | 64 | 1184 | 25
3499AC007 | 34-I-1999 | 34 | 7190 | 0 | 45.2646 | 1999_08_25 | Asphalt Cement | -93.7141 |  | University of Minnesota | 01/18/2004 | 58-34 MnROAD, BI8 | RTFOT | 10 | 69.49 | 665.8 | 1780 | 1901 | 1.78 | 2.029 | 1000 | 190 | 4749.3 | 82.155 | 64 | 1213 | 25
3499AC007 | 34-I-1999 | 34 | 7190 | 0 | 45.2646 | 1999_08_25 | Asphalt Cement | -93.7141 |  | University of Minnesota | 01/18/2004 | 58-34 MnROAD, BI8 | RTFOT | 10 | 69.54 | 663.2 | 1777 | 1897 | 1.777 | 2.025 | 1000 | 189.7 | 4853.8 | 84.128 | 64 | 1242 | 25
3499AC007 | 34-I-1999 | 34 | 7190 | 0 | 45.2646 | 1999_08_25 | Asphalt Cement | -93.7141 |  | University of Minnesota | 01/18/2004 | 58-34 MnROAD, BI8 | RTFOT | 10 | 69.58 | 660.6 | 1774 | 1893 | 1.774 | 2.02 | 1000 | 189.3 | 4960.5 | 86.133 | 64 | 1272 | 25
3499AC007 | 34-I-1999 | 34 | 7190 | 0 | 45.2646 | 1999_08_25 | Asphalt Cement | -93.7141 |  | University of Minnesota | 01/18/2004 | 58-34 MnROAD, BI8 | RTFOT | 10 | 69.62 | 657.8 | 1771 | 1889 | 1.771 | 2.015 | 1000 | 188.9 | 5066.5 | 88.166 | 64 | 1301 | 25
3499AC007 | 34-I-1999 | 34 | 7190 | 0 | 45.2646 | 1999_08_25 | Asphalt Cement | -93.7141 |  | University of Minnesota | 01/18/2004 | 58-34 MnROAD, BI8 | RTFOT | 10 | 69.67 | 654.9 | 1767 | 1885 | 1.767 | 2.01 | 1000 | 188.4 | 5168.6 | 90.158 | 64 | 1330 | 25
3499AC007 | 34-I-1999 | 34 | 7190 | 0 | 45.2646 | 1999_08_25 | Asphalt Cement | -93.7141 |  | University of Minnesota | 01/18/2004 | 58-34 MnROAD, BI8 | RTFOT | 10 | 69.71 | 652 | 1763 | 1880 | 1.763 | 2.005 | 1000 | 188 | 5271.9 | 92.187 | 64 | 1360 | 25
3499AC007 | 34-I-1999 | 34 | 7190 | 0 | 45.2646 | 1999_08_25 | Asphalt Cement | -93.7141 |  | University of Minnesota | 01/18/2004 | 58-34 MnROAD, BI8 | RTFOT | 10 | 69.75 | 649 | 1759 | 1875 | 1.759 | 1.999 | 1000 | 187.5 | 5373 | 94.205 | 64 | 1389 | 25
3499AC007 | 34-I-1999 | 34 | 7190 | 0 | 45.2646 | 1999_08_25 | Asphalt Cement | -93.7141 |  | University of Minnesota | 01/18/2004 | 58-34 MnROAD, BI8 | RTFOT | 10 | 69.79 | 646.1 | 1755 | 1870 | 1.755 | 1.993 | 1000 | 187 | 5472.9 | 96.197 | 64 | 1418 | 25
3499AC007 | 34-I-1999 | 34 | 7190 | 0 | 45.2646 | 1999_08_25 | Asphalt Cement | -93.7141 |  | University of Minnesota | 01/18/2004 | 58-34 MnROAD, BI8 | RTFOT | 10 | 69.83 | 643.4 | 1752 | 1866 | 1.752 | 1.988 | 1000 | 186.6 | 5573.8 | 98.197 | 64 | 1448 | 25
3499AC007 | 34-I-1999 | 34 | 7190 | 0 | 45.2646 | 1999_08_25 | Asphalt Cement | -93.7141 |  | University of Minnesota | 01/18/2004 | 58-34 MnROAD, BI8 | RTFOT | 10 | 69.87 | 640.8 | 1748 | 1862 | 1.748 | 1.983 | 1000 | 186.2 | 5674.1 | 100.18 | 64 | 1477 | 25
3499AC007 | 34-I-1999 | 34 | 7190 | 0 | 45.2646 | 1999_08_25 | Asphalt Cement | -93.7141 |  | University of Minnesota | 01/18/2004 | 58-34 MnROAD, BI8 | RTFOT | 10 | 69.91 | 638 | 1745 | 1858 | 1.745 | 1.978 | 1000 | 185.7 | 5773.4 | 102.18 | 64 | 1506 | 25
3499AC007 | 34-I-1999 | 34 | 7190 | 0 | 45.2646 | 1999_08_25 | Asphalt Cement | -93.7141 |  | University of Minnesota | 01/18/2004 | 58-34 MnROAD, BI8 | RTFOT | 10 | 69.95 | 635.2 | 1741 | 1853 | 1.741 | 1.973 | 1000 | 185.3 | 5874.3 | 104.22 | 64 | 1536 | 25
3499AC007 | 34-I-1999 | 34 | 7190 | 0 | 45.2646 | 1999_08_25 | Asphalt Cement | -93.7141 |  | University of Minnesota | 01/18/2004 | 58-34 MnROAD, BI8 | RTFOT | 10 | 69.99 | 632.6 | 1737 | 1849 | 1.737 | 1.968 | 1000 | 184.9 | 5971.2 | 106.18 | 64 | 1565 | 25
3499AC007 | 34-I-1999 | 34 | 7190 | 0 | 45.2646 | 1999_08_25 | Asphalt Cement | -93.7141 |  | University of Minnesota | 01/18/2004 | 58-34 MnROAD, BI8 | RTFOT | 10 | 70.03 | 629.4 | 1732 | 1843 | 1.732 | 1.961 | 1000 | 184.3 | 6068.6 | 108.25 | 64 | 1594 | 25
3499AC007 | 34-I-1999 | 34 | 7190 | 0 | 45.2646 | 1999_08_25 | Asphalt Cement | -93.7141 |  | University of Minnesota | 01/18/2004 | 58-34 MnROAD, BI8 | RTFOT | 10 | 70.07 | 626.8 | 1728 | 1839 | 1.728 | 1.956 | 1000 | 183.8 | 6163.8 | 110.22 | 64 | 1623 | 25
3499AC007 | 34-I-1999 | 34 | 7190 | 0 | 45.2646 | 1999_08_25 | Asphalt Cement | -93.7141 |  | University of Minnesota | 01/18/2004 | 58-34 MnROAD, BI8 | RTFOT | 10 | 70.11 | 623.8 | 1724 | 1833 | 1.724 | 1.95 | 1000 | 183.3 | 6260.4 | 112.26 | 64 | 1653 | 25
3499AC007 | 34-I-1999 | 34 | 7190 | 0 | 45.2646 | 1999_08_25 | Asphalt Cement | -93.7141 |  | University of Minnesota | 01/18/2004 | 58-34 MnROAD, BI8 | RTFOT | 10 | 70.14 | 621.2 | 1720 | 1829 | 1.72 | 1.944 | 1000 | 182.8 | 6356 | 114.27 | 64 | 1682 | 25
3499AC007 | 34-I-1999 | 34 | 7190 | 0 | 45.2646 | 1999_08_25 | Asphalt Cement | -93.7141 |  | University of Minnesota | 01/18/2004 | 58-34 MnROAD, BI8 | RTFOT | 10 | 70.18 | 618.5 | 1716 | 1824 | 1.716 | 1.939 | 1000 | 182.4 | 6448.5 | 116.22 | 64 | 1711 | 25
3499AC007 | 34-I-1999 | 34 | 7190 | 0 | 45.2646 | 1999_08_25 | Asphalt Cement | -93.7141 |  | University of Minnesota | 01/18/2004 | 58-34 MnROAD, BI8 | RTFOT | 10 | 70.22 | 615.9 | 1712 | 1820 | 1.712 | 1.934 | 1000 | 181.9 | 6545.9 | 118.27 | 64 | 1741 | 25
3499AC007 | 34-I-1999 | 34 | 7190 | 0 | 45.2646 | 1999_08_25 | Asphalt Cement | -93.7141 |  | University of Minnesota | 01/18/2004 | 58-34 MnROAD, BI8 | RTFOT | 10 | 70.25 | 612.8 | 1707 | 1814 | 1.707 | 1.927 | 1000 | 181.3 | 6635.2 | 120.28 | 64 | 1770 | 25
3499AC007 | 34-I-1999 | 34 | 7190 | 0 | 45.2646 | 1999_08_25 | Asphalt Cement | -93.7141 |  | University of Minnesota | 01/18/2004 | 58-34 MnROAD, BI8 | RTFOT | 10 | 70.29 | 610 | 1703 | 1809 | 1.703 | 1.921 | 1000 | 180.8 | 6726.5 | 122.28 | 64 | 1799 | 25
3499AC007 | 34-I-1999 | 34 | 7190 | 0 | 45.2646 | 1999_08_25 | Asphalt Cement | -93.7141 |  | University of Minnesota | 01/18/2004 | 58-34 MnROAD, BI8 | RTFOT | 10 | 70.32 | 607.6 | 1699 | 1804 | 1.699 | 1.916 | 1000 | 180.4 | 6818.9 | 124.25 | 64 | 1828 | 25
3499AC007 | 34-I-1999 | 34 | 7190 | 0 | 45.2646 | 1999_08_25 | Asphalt Cement | -93.7141 |  | University of Minnesota | 01/18/2004 | 58-34 MnROAD, BI8 | RTFOT | 10 | 70.36 | 604.6 | 1694 | 1799 | 1.694 | 1.91 | 1000 | 179.8 | 6910.6 | 126.33 | 64 | 1858 | 25
3499AC007 | 34-I-1999 | 34 | 7190 | 0 | 45.2646 | 1999_08_25 | Asphalt Cement | -93.7141 |  | University of Minnesota | 01/18/2004 | 58-34 MnROAD, BI8 | RTFOT | 10 | 70.39 | 602 | 1690 | 1794 | 1.69 | 1.904 | 1000 | 179.4 | 6999.9 | 128.29 | 64 | 1887 | 25
3499AC007 | 34-I-1999 | 34 | 7190 | 0 | 45.2646 | 1999_08_25 | Asphalt Cement | -93.7141 |  | University of Minnesota | 01/18/2004 | 58-34 MnROAD, BI8 | RTFOT | 10 | 70.43 | 599.5 | 1686 | 1789 | 1.686 | 1.899 | 1000 | 178.9 | 7088.4 | 130.25 | 64 | 1916 | 25
3499AC007 | 34-I-1999 | 34 | 7190 | 0 | 45.2646 | 1999_08_25 | Asphalt Cement | -93.7141 |  | University of Minnesota | 01/18/2004 | 58-34 MnROAD, BI8 | RTFOT | 10 | 70.46 | 596.8 | 1682 | 1784 | 1.682 | 1.893 | 1000 | 178.4 | 7179.4 | 132.3 | 64 | 1945 | 25
3499AC007 | 34-I-1999 | 34 | 7190 | 0 | 45.2646 | 1999_08_25 | Asphalt Cement | -93.7141 |  | University of Minnesota | 01/18/2004 | 58-34 MnROAD, BI8 | RTFOT | 10 | 70.49 | 594.1 | 1677 | 1779 | 1.677 | 1.887 | 1000 | 177.9 | 7265.5 | 134.28 | 64 | 1975 | 25
3499AC007 | 34-I-1999 | 34 | 7190 | 0 | 45.2646 | 1999_08_25 | Asphalt Cement | -93.7141 |  | University of Minnesota | 01/18/2004 | 58-34 MnROAD, BI8 | RTFOT | 10 | 70.53 | 591.4 | 1672 | 1774 | 1.672 | 1.882 | 1000 | 177.4 | 7356.2 | 136.35 | 64 | 2004 | 25
3499AC007 | 34-I-1999 | 34 | 7190 | 0 | 45.2646 | 1999_08_25 | Asphalt Cement | -93.7141 |  | University of Minnesota | 01/18/2004 | 58-34 MnROAD, BI8 | RTFOT | 10 | 70.56 | 588.8 | 1668 | 1769 | 1.668 | 1.876 | 1000 | 176.9 | 7442.6 | 138.34 | 64 | 2033 | 25
3499AC007 | 34-I-1999 | 34 | 7190 | 0 | 45.2646 | 1999_08_25 | Asphalt Cement | -93.7141 |  | University of Minnesota | 01/18/2004 | 58-34 MnROAD, BI8 | RTFOT | 10 | 70.59 | 586.1 | 1663 | 1764 | 1.663 | 1.87 | 1000 | 176.3 | 7529.3 | 140.38 | 64 | 2063 | 25
3499AC007 | 34-I-1999 | 34 | 7190 | 0 | 45.2646 | 1999_08_25 | Asphalt Cement | -93.7141 |  | University of Minnesota | 01/18/2004 | 58-34 MnROAD, BI8 | RTFOT | 10 | 70.62 | 583.4 | 1659 | 1758 | 1.659 | 1.864 | 1000 | 175.8 | 7611 | 142.33 | 64 | 2092 | 25
3499AC007 | 34-I-1999 | 34 | 7190 | 0 | 45.2646 | 1999_08_25 | Asphalt Cement | -93.7141 |  | University of Minnesota | 01/18/2004 | 58-34 MnROAD, BI8 | RTFOT | 10 | 70.65 | 580.7 | 1654 | 1753 | 1.654 | 1.857 | 1000 | 175.2 | 7694.4 | 144.36 | 64 | 2121 | 25
3499AC007 | 34-I-1999 | 34 | 7190 | 0 | 45.2646 | 1999_08_25 | Asphalt Cement | -93.7141 |  | University of Minnesota | 01/18/2004 | 58-34 MnROAD, BI8 | RTFOT | 10 | 70.68 | 578.1 | 1649 | 1747 | 1.649 | 1.852 | 1000 | 174.7 | 7778.6 | 146.38 | 64 | 2150 | 25
3499AC007 | 34-I-1999 | 34 | 7190 | 0 | 45.2646 | 1999_08_25 | Asphalt Cement | -93.7141 |  | University of Minnesota | 01/18/2004 | 58-34 MnROAD, BI8 | RTFOT | 10 | 70.71 | 575.2 | 1644 | 1741 | 1.644 | 1.845 | 1000 | 174.1 | 7860.9 | 148.44 | 64 | 2180 | 25
3499AC007 | 34-I-1999 | 34 | 7190 | 0 | 45.2646 | 1999_08_25 | Asphalt Cement | -93.7141 |  | University of Minnesota | 01/18/2004 | 58-34 MnROAD, BI8 | RTFOT | 10 | 70.74 | 572.5 | 1639 | 1736 | 1.639 | 1.839 | 1000 | 173.6 | 7938.2 | 150.38 | 64 | 2209 | 25
3499AC007 | 34-I-1999 | 34 | 7190 | 0 | 45.2646 | 1999_08_25 | Asphalt Cement | -93.7141 |  | University of Minnesota | 01/18/2004 | 58-34 MnROAD, BI8 | RTFOT | 10 | 70.77 | 569.5 | 1633 | 1729 | 1.633 | 1.832 | 1000 | 172.9 | 8018.3 | 152.47 | 64 | 2238 | 25
3499AC007 | 34-I-1999 | 34 | 7190 | 0 | 45.2646 | 1999_08_25 | Asphalt Cement | -93.7141 |  | University of Minnesota | 01/18/2004 | 58-34 MnROAD, BI8 | RTFOT | 10 | 70.8 | 566.5 | 1627 | 1723 | 1.627 | 1.824 | 1000 | 172.2 | 8094.4 | 154.53 | 64 | 2268 | 25
3499AC007 | 34-I-1999 | 34 | 7190 | 0 | 45.2646 | 1999_08_25 | Asphalt Cement | -93.7141 |  | University of Minnesota | 01/18/2004 | 58-34 MnROAD, BI8 | RTFOT | 10 | 70.83 | 563.6 | 1621 | 1716 | 1.621 | 1.817 | 1000 | 171.6 | 8168 | 156.51 | 64 | 2297 | 25
3499AC007 | 34-I-1999 | 34 | 7190 | 0 | 45.2646 | 1999_08_25 | Asphalt Cement | -93.7141 |  | University of Minnesota | 01/18/2004 | 58-34 MnROAD, BI8 | RTFOT | 10 | 70.86 | 560.7 | 1615 | 1710 | 1.615 | 1.81 | 1000 | 170.9 | 8241.8 | 158.53 | 64 | 2326 | 25
3499AC007 | 34-I-1999 | 34 | 7190 | 0 | 45.2646 | 1999_08_25 | Asphalt Cement | -93.7141 |  | University of Minnesota | 01/18/2004 | 58-34 MnROAD, BI8 | RTFOT | 10 | 70.88 | 557.5 | 1609 | 1702 | 1.609 | 1.802 | 1000 | 170.2 | 8314.5 | 160.62 | 64 | 2355 | 25
3499AC007 | 34-I-1999 | 34 | 7190 | 0 | 45.2646 | 1999_08_25 | Asphalt Cement | -93.7141 |  | University of Minnesota | 01/18/2004 | 58-34 MnROAD, BI8 | RTFOT | 10 | 70.91 | 554.4 | 1602 | 1695 | 1.602 | 1.794 | 1000 | 169.5 | 8383.3 | 162.64 | 64 | 2385 | 25
3499AC007 | 34-I-1999 | 34 | 7190 | 0 | 45.2646 | 1999_08_25 | Asphalt Cement | -93.7141 |  | University of Minnesota | 01/18/2004 | 58-34 MnROAD, BI8 | RTFOT | 10 | 70.94 | 551.2 | 1595 | 1688 | 1.595 | 1.786 | 1000 | 168.8 | 8450.8 | 164.67 | 64 | 2414 | 25
3499AC007 | 34-I-1999 | 34 | 7190 | 0 | 45.2646 | 1999_08_25 | Asphalt Cement | -93.7141 |  | University of Minnesota | 01/18/2004 | 58-34 MnROAD, BI8 | RTFOT | 10 | 70.96 | 547.8 | 1588 | 1680 | 1.588 | 1.777 | 1000 | 167.9 | 8514.5 | 166.74 | 64 | 2443 | 25
3499AC007 | 34-I-1999 | 34 | 7190 | 0 | 45.2646 | 1999_08_25 | Asphalt Cement | -93.7141 |  | University of Minnesota | 01/18/2004 | 58-34 MnROAD, BI8 | RTFOT | 10 | 70.99 | 544.1 | 1579 | 1670 | 1.579 | 1.767 | 1000 | 167 | 8574.2 | 168.82 | 64 | 2473 | 25
3499AC007 | 34-I-1999 | 34 | 7190 | 0 | 45.2646 | 1999_08_25 | Asphalt Cement | -93.7141 |  | University of Minnesota | 01/18/2004 | 58-34 MnROAD, BI8 | RTFOT | 10 | 71.01 | 540.7 | 1571 | 1662 | 1.571 | 1.758 | 1000 | 166.2 | 8630.9 | 170.82 | 64 | 2502 | 25
3499AC007 | 34-I-1999 | 34 | 7190 | 0 | 45.2646 | 1999_08_25 | Asphalt Cement | -93.7141 |  | University of Minnesota | 01/18/2004 | 58-34 MnROAD, BI8 | RTFOT | 10 | 71.04 | 536.9 | 1562 | 1652 | 1.562 | 1.747 | 1000 | 165.2 | 8687.2 | 172.96 | 64 | 2531 | 25
3499AC007 | 34-I-1999 | 34 | 7190 | 0 | 45.2646 | 1999_08_25 | Asphalt Cement | -93.7141 |  | University of Minnesota | 01/18/2004 | 58-34 MnROAD, BI8 | RTFOT | 10 | 71.06 | 532.8 | 1552 | 1641 | 1.552 | 1.735 | 1000 | 164.1 | 8732.8 | 175.02 | 64 | 2560 | 25
3499AC007 | 34-I-1999 | 34 | 7190 | 0 | 45.2646 | 1999_08_25 | Asphalt Cement | -93.7141 |  | University of Minnesota | 01/18/2004 | 58-34 MnROAD, BI8 | RTFOT | 10 | 71.08 | 528.4 | 1542 | 1630 | 1.542 | 1.723 | 1000 | 163 | 8777 | 177.15 | 64 | 2590 | 25
3499AC007 | 34-I-1999 | 34 | 7190 | 0 | 45.2646 | 1999_08_25 | Asphalt Cement | -93.7141 |  | University of Minnesota | 01/18/2004 | 58-34 MnROAD, BI8 | RTFOT | 10 | 71.1 | 524.6 | 1533 | 1620 | 1.533 | 1.712 | 1000 | 162 | 8818.6 | 179.08 | 64 | 2619 | 25
3499AC007 | 34-I-1999 | 34 | 7190 | 0 | 45.2646 | 1999_08_25 | Asphalt Cement | -93.7141 |  | University of Minnesota | 01/18/2004 | 58-34 MnROAD, BI8 | RTFOT | 10 | 71.12 | 521.1 | 1524 | 1611 | 1.524 | 1.702 | 1000 | 161.1 | 8863.1 | 181.02 | 64 | 2648 | 25
3499AC007 | 34-I-1999 | 34 | 7190 | 0 | 45.2646 | 1999_08_25 | Asphalt Cement | -93.7141 |  | University of Minnesota | 01/18/2004 | 58-34 MnROAD, BI8 | RTFOT | 10 | 71.15 | 517.5 | 1515 | 1601 | 1.515 | 1.692 | 1000 | 160.1 | 8907.3 | 183 | 64 | 2678 | 25
3499AC007 | 34-I-1999 | 34 | 7190 | 0 | 45.2646 | 1999_08_25 | Asphalt Cement | -93.7141 |  | University of Minnesota | 01/18/2004 | 58-34 MnROAD, BI8 | RTFOT | 10 | 71.17 | 513.8 | 1507 | 1592 | 1.507 | 1.682 | 1000 | 159.1 | 8952.9 | 185.06 | 64 | 2707 | 25
3499AC007 | 34-I-1999 | 34 | 7190 | 0 | 45.2646 | 1999_08_25 | Asphalt Cement | -93.7141 |  | University of Minnesota | 01/18/2004 | 58-34 MnROAD, BI8 | RTFOT | 10 | 71.19 | 510.4 | 1498 | 1583 | 1.498 | 1.672 | 1000 | 158.3 | 9000.9 | 187.11 | 64 | 2736 | 25
3499AC007 | 34-I-1999 | 34 | 7190 | 0 | 45.2646 | 1999_08_25 | Asphalt Cement | -93.7141 |  | University of Minnesota | 01/18/2004 | 58-34 MnROAD, BI8 | RTFOT | 10 | 71.21 | 507.1 | 1490 | 1574 | 1.49 | 1.663 | 1000 | 157.4 | 9044.8 | 189.07 | 64 | 2765 | 25
3499AC007 | 34-I-1999 | 34 | 7190 | 0 | 45.2646 | 1999_08_25 | Asphalt Cement | -93.7141 |  | University of Minnesota | 01/18/2004 | 58-34 MnROAD, BI8 | RTFOT | 10 | 71.23 | 503.4 | 1481 | 1565 | 1.481 | 1.652 | 1000 | 156.4 | 9088 | 191.14 | 64 | 2795 | 25
3499AC007 | 34-I-1999 | 34 | 7190 | 0 | 45.2646 | 1999_08_25 | Asphalt Cement | -93.7141 |  | University of Minnesota | 01/18/2004 | 58-34 MnROAD, BI8 | RTFOT | 10 | 71.25 | 499.6 | 1472 | 1554 | 1.472 | 1.641 | 1000 | 155.4 | 9128.7 | 193.28 | 64 | 2824 | 25
3499AC007 | 34-I-1999 | 34 | 7190 | 0 | 45.2646 | 1999_08_25 | Asphalt Cement | -93.7141 |  | University of Minnesota | 01/18/2004 | 58-34 MnROAD, BI8 | RTFOT | 10 | 71.27 | 496.1 | 1463 | 1545 | 1.463 | 1.631 | 1000 | 154.5 | 9169.5 | 195.31 | 64 | 2853 | 25
3499AC007 | 34-I-1999 | 34 | 7190 | 0 | 45.2646 | 1999_08_25 | Asphalt Cement | -93.7141 |  | University of Minnesota | 01/18/2004 | 58-34 MnROAD, BI8 | RTFOT | 10 | 71.29 | 492.3 | 1454 | 1535 | 1.454 | 1.62 | 1000 | 153.5 | 9201.7 | 197.31 | 64 | 2882 | 25
3499AC007 | 34-I-1999 | 34 | 7190 | 0 | 45.2646 | 1999_08_25 | Asphalt Cement | -93.7141 |  | University of Minnesota | 01/18/2004 | 58-34 MnROAD, BI8 | RTFOT | 10 | 71.31 | 488.5 | 1444 | 1525 | 1.444 | 1.609 | 1000 | 152.4 | 9235.9 | 199.39 | 64 | 2912 | 25
3499AC007 | 34-I-1999 | 34 | 7190 | 0 | 45.2646 | 1999_08_25 | Asphalt Cement | -93.7141 |  | University of Minnesota | 01/18/2004 | 58-34 MnROAD, BI8 | RTFOT | 10 | 71.33 | 485.3 | 1436 | 1516 | 1.436 | 1.6 | 1000 | 151.6 | 9272.8 | 201.33 | 64 | 2941 | 25
3499AC007 | 34-I-1999 | 34 | 7190 | 0 | 45.2646 | 1999_08_25 | Asphalt Cement | -93.7141 |  | University of Minnesota | 01/18/2004 | 58-34 MnROAD, BI8 | RTFOT | 10 | 67.97 | 755.6 | 1868 | 2015 | 1.868 | 2.173 | 1000 | 201.4 | 121.9 | 1.989 | 64 | 41.75 | 25
3499AC007 | 34-I-1999 | 34 | 7190 | 0 | 45.2646 | 1999_08_25 | Asphalt Cement | -93.7141 |  | University of Minnesota | 01/18/2004 | 58-34 MnROAD, BI8 | RTFOT | 10 | 67.97 | 754.6 | 1865 | 2012 | 1.865 | 2.17 | 1000 | 201.1 | 245.1 | 4.006 | 64 | 71.01 | 25
3499AC007 | 34-I-1999 | 34 | 7190 | 0 | 45.2646 | 1999_08_25 | Asphalt Cement | -93.7141 |  | University of Minnesota | 01/18/2004 | 58-34 MnROAD, BI8 | RTFOT | 10 | 67.98 | 754.4 | 1865 | 2012 | 1.865 | 2.17 | 1000 | 201.2 | 367.1 | 5.999 | 64 | 100.3 | 25
3499AC007 | 34-I-1999 | 34 | 7190 | 0 | 45.2646 | 1999_08_25 | Asphalt Cement | -93.7141 |  | University of Minnesota | 01/18/2004 | 58-34 MnROAD, BI8 | RTFOT | 10 | 67.99 | 753.4 | 1864 | 2010 | 1.864 | 2.168 | 1000 | 201 | 489.4 | 8.005 | 64 | 129.6 | 25
3499AC007 | 34-I-1999 | 34 | 7190 | 0 | 45.2646 | 1999_08_25 | Asphalt Cement | -93.7141 |  | University of Minnesota | 01/18/2004 | 58-34 MnROAD, BI8 | RTFOT | 10 | 68 | 752.4 | 1863 | 2009 | 1.863 | 2.167 | 1000 | 200.9 | 611 | 10.001 | 64 | 158.8 | 25
3499AC007 | 34-I-1999 | 34 | 7190 | 0 | 45.2646 | 1999_08_25 | Asphalt Cement | -93.7141 |  | University of Minnesota | 01/18/2004 | 58-34 MnROAD, BI8 | RTFOT | 10 | 68.02 | 751.1 | 1861 | 2007 | 1.861 | 2.164 | 1000 | 200.7 | 733 | 12.009 | 64 | 188.1 | 25
3499AC007 | 34-I-1999 | 34 | 7190 | 0 | 45.2646 | 1999_08_25 | Asphalt Cement | -93.7141 |  | University of Minnesota | 01/18/2004 | 58-34 MnROAD, BI8 | RTFOT | 10 | 68.04 | 749.4 | 1859 | 2004 | 1.859 | 2.161 | 1000 | 200.4 | 854.1 | 14.014 | 64 | 217.5 | 25
3499AC007 | 34-I-1999 | 34 | 7190 | 0 | 45.2646 | 1999_08_25 | Asphalt Cement | -93.7141 |  | University of Minnesota | 01/18/2004 | 58-34 MnROAD, BI8 | RTFOT | 10 | 68.06 | 748.4 | 1858 | 2003 | 1.858 | 2.16 | 1000 | 200.3 | 974.9 | 16 | 64 | 246.7 | 25
3499AC007 | 34-I-1999 | 34 | 7190 | 0 | 45.2646 | 1999_08_25 | Asphalt Cement | -93.7141 |  | University of Minnesota | 01/18/2004 | 58-34 MnROAD, BI8 | RTFOT | 10 | 68.09 | 746.2 | 1855 | 2000 | 1.855 | 2.155 | 1000 | 199.9 | 1095.8 | 18.02 | 64 | 276 | 25
3499AC007 | 34-I-1999 | 34 | 7190 | 0 | 45.2646 | 1999_08_25 | Asphalt Cement | -93.7141 |  | University of Minnesota | 01/18/2004 | 58-34 MnROAD, BI8 | RTFOT | 10 | 68.12 | 744.4 | 1853 | 1997 | 1.853 | 2.152 | 1000 | 199.7 | 1215.4 | 20.009 | 64 | 305.3 | 25
3499AC007 | 34-I-1999 | 34 | 7190 | 0 | 45.2646 | 1999_08_25 | Asphalt Cement | -93.7141 |  | University of Minnesota | 01/18/2004 | 58-34 MnROAD, BI8 | RTFOT | 10 | 68.15 | 741.9 | 1850 | 1993 | 1.85 | 2.147 | 1000 | 199.3 | 1335.1 | 22.025 | 64 | 334.5 | 25
3499AC007 | 34-I-1999 | 34 | 7190 | 0 | 45.2646 | 1999_08_25 | Asphalt Cement | -93.7141 |  | University of Minnesota | 01/18/2004 | 58-34 MnROAD, BI8 | RTFOT | 10 | 68.18 | 739.9 | 1848 | 1991 | 1.848 | 2.145 | 1000 | 199.1 | 1454.4 | 24.02 | 64 | 363.8 | 25
3499AC007 | 34-I-1999 | 34 | 7190 | 0 | 45.2646 | 1999_08_25 | Asphalt Cement | -93.7141 |  | University of Minnesota | 01/18/2004 | 58-34 MnROAD, BI8 | RTFOT | 10 | 68.22 | 738 | 1847 | 1989 | 1.847 | 2.141 | 1000 | 198.8 | 1573.4 | 26.017 | 64 | 393.1 | 25
3499AC007 | 34-I-1999 | 34 | 7190 | 0 | 45.2646 | 1999_08_25 | Asphalt Cement | -93.7141 |  | University of Minnesota | 01/18/2004 | 58-34 MnROAD, BI8 | RTFOT | 10 | 68.25 | 736 | 1845 | 1987 | 1.845 | 2.139 | 1000 | 198.6 | 1692.7 | 28.018 | 64 | 422.5 | 25
3499AC007 | 34-I-1999 | 34 | 7190 | 0 | 45.2646 | 1999_08_25 | Asphalt Cement | -93.7141 |  | University of Minnesota | 01/18/2004 | 58-34 MnROAD, BI8 | RTFOT | 10 | 68.29 | 734.1 | 1844 | 1985 | 1.844 | 2.136 | 1000 | 198.4 | 1811.9 | 30.018 | 64 | 451.7 | 25
3499AC007 | 34-I-1999 | 34 | 7190 | 0 | 45.2646 | 1999_08_25 | Asphalt Cement | -93.7141 |  | University of Minnesota | 01/18/2004 | 58-34 MnROAD, BI8 | RTFOT | 10 | 68.33 | 731.3 | 1841 | 1981 | 1.841 | 2.131 | 1000 | 198 | 1929.9 | 32.037 | 64 | 480.9 | 25
3499AC007 | 34-I-1999 | 34 | 7190 | 0 | 45.2646 | 1999_08_25 | Asphalt Cement | -93.7141 |  | University of Minnesota | 01/18/2004 | 58-34 MnROAD, BI8 | RTFOT | 10 | 68.38 | 728.8 | 1838 | 1978 | 1.838 | 2.127 | 1000 | 197.7 | 2046.4 | 34.024 | 64 | 510.2 | 25
3499AC007 | 34-I-1999 | 34 | 7190 | 0 | 45.2646 | 1999_08_25 | Asphalt Cement | -93.7141 |  | University of Minnesota | 01/18/2004 | 58-34 MnROAD, BI8 | RTFOT | 10 | 68.42 | 726.5 | 1837 | 1975 | 1.837 | 2.124 | 1000 | 197.5 | 2164.3 | 36.032 | 64 | 539.6 | 25
3499AC007 | 34-I-1999 | 34 | 7190 | 0 | 45.2646 | 1999_08_25 | Asphalt Cement | -93.7141 |  | University of Minnesota | 01/18/2004 | 58-34 MnROAD, BI8 | RTFOT | 10 | 68.46 | 724.5 | 1835 | 1973 | 1.835 | 2.121 | 1000 | 197.3 | 2281.9 | 38.023 | 64 | 568.8 | 25
3499AC007 | 34-I-1999 | 34 | 7190 | 0 | 45.2646 | 1999_08_25 | Asphalt Cement | -93.7141 |  | University of Minnesota | 01/18/2004 | 58-34 MnROAD, BI8 | RTFOT | 10 | 68.51 | 721.9 | 1833 | 1970 | 1.833 | 2.117 | 1000 | 197 | 2399.4 | 40.046 | 64 | 598.1 | 25
3499AC007 | 34-I-1999 | 34 | 7190 | 0 | 45.2646 | 1999_08_25 | Asphalt Cement | -93.7141 |  | University of Minnesota | 01/18/2004 | 58-34 MnROAD, BI8 | RTFOT | 10 | 68.55 | 719.2 | 1830 | 1967 | 1.83 | 2.113 | 1000 | 196.6 | 2515.8 | 42.062 | 64 | 627.4 | 25
3499AC007 | 34-I-1999 | 34 | 7190 | 0 | 45.2646 | 1999_08_25 | Asphalt Cement | -93.7141 |  | University of Minnesota | 01/18/2004 | 58-34 MnROAD, BI8 | RTFOT | 10 | 68.6 | 716.6 | 1828 | 1963 | 1.828 | 2.109 | 1000 | 196.3 | 2630.8 | 44.055 | 64 | 656.6 | 25
3499AC007 | 34-I-1999 | 34 | 7190 | 0 | 45.2646 | 1999_08_25 | Asphalt Cement | -93.7141 |  | University of Minnesota | 01/18/2004 | 58-34 MnROAD, BI8 | RTFOT | 10 | 68.64 | 713.5 | 1825 | 1959 | 1.825 | 2.104 | 1000 | 195.9 | 2744.7 | 46.059 | 64 | 685.9 | 25
3499AC007 | 34-I-1999 | 34 | 7190 | 0 | 45.2646 | 1999_08_25 | Asphalt Cement | -93.7141 |  | University of Minnesota | 01/18/2004 | 58-34 MnROAD, BI8 | RTFOT | 10 | 68.69 | 711.8 | 1825 | 1959 | 1.825 | 2.102 | 1000 | 195.8 | 2861.1 | 48.029 | 64 | 715.2 | 25
3499AC007 | 34-I-1999 | 34 | 7190 | 0 | 45.2646 | 1999_08_25 | Asphalt Cement | -93.7141 |  | University of Minnesota | 01/18/2004 | 58-34 MnROAD, BI8 | RTFOT | 10 | 68.74 | 709.5 | 1823 | 1957 | 1.823 | 2.099 | 1000 | 195.6 | 2977 | 50.026 | 64 | 744.4 | 25
3499AC007 | 34-I-1999 | 34 | 7190 | 0 | 45.2646 | 1999_08_25 | Asphalt Cement | -93.7141 |  | University of Minnesota | 01/18/2004 | 58-34 MnROAD, BI8 | RTFOT | 10 | 68.79 | 706.8 | 1821 | 1953 | 1.821 | 2.095 | 1000 | 195.3 | 3093.1 | 52.062 | 64 | 773.8 | 25
3499AC007 | 34-I-1999 | 34 | 7190 | 0 | 45.2646 | 1999_08_25 | Asphalt Cement | -93.7141 |  | University of Minnesota | 01/18/2004 | 58-34 MnROAD, BI8 | RTFOT | 10 | 68.84 | 703.7 | 1818 | 1949 | 1.818 | 2.09 | 1000 | 194.9 | 3206.9 | 54.093 | 64 | 803 | 25
3499AC007 | 34-I-1999 | 34 | 7190 | 0 | 45.2646 | 1999_08_25 | Asphalt Cement | -93.7141 |  | University of Minnesota | 01/18/2004 | 58-34 MnROAD, BI8 | RTFOT | 10 | 68.88 | 701 | 1815 | 1946 | 1.815 | 2.086 | 1000 | 194.6 | 3319.3 | 56.083 | 64 | 832.3 | 25
3499AC007 | 34-I-1999 | 34 | 7190 | 0 | 45.2646 | 1999_08_25 | Asphalt Cement | -93.7141 |  | University of Minnesota | 01/18/2004 | 58-34 MnROAD, BI8 | RTFOT | 10 | 68.93 | 698.8 | 1814 | 1944 | 1.814 | 2.083 | 1000 | 194.3 | 3432.9 | 58.07 | 64 | 861.6 | 25
3499AC007 | 34-I-1999 | 34 | 7190 | 0 | 45.2646 | 1999_08_25 | Asphalt Cement | -93.7141 |  | University of Minnesota | 01/18/2004 | 58-34 MnROAD, BI8 | RTFOT | 10 | 68.98 | 696.2 | 1812 | 1941 | 1.812 | 2.079 | 1000 | 194 | 3545.7 | 60.066 | 64 | 890.9 | 25
3499AC007 | 34-I-1999 | 34 | 7190 | 0 | 45.2646 | 1999_08_25 | Asphalt Cement | -93.7141 |  | University of Minnesota | 01/18/2004 | 58-34 MnROAD, BI8 | RTFOT | 10 | 69.03 | 693.6 | 1809 | 1938 | 1.809 | 2.075 | 1000 | 193.8 | 3659 | 62.08 | 64 | 920.1 | 25
3499AC007 | 34-I-1999 | 34 | 7190 | 0 | 45.2646 | 1999_08_25 | Asphalt Cement | -93.7141 |  | University of Minnesota | 01/18/2004 | 58-34 MnROAD, BI8 | RTFOT | 10 | 69.07 | 691 | 1807 | 1935 | 1.807 | 2.071 | 1000 | 193.4 | 3771.1 | 64.084 | 64 | 949.5 | 25
3499AC007 | 34-I-1999 | 34 | 7190 | 0 | 45.2646 | 1999_08_25 | Asphalt Cement | -93.7141 |  | University of Minnesota | 01/18/2004 | 58-34 MnROAD, BI8 | RTFOT | 10 | 69.12 | 687.8 | 1803 | 1930 | 1.803 | 2.066 | 1000 | 193 | 3882.6 | 66.137 | 64 | 978.7 | 25
3499AC007 | 34-I-1999 | 34 | 7190 | 0 | 45.2646 | 1999_08_25 | Asphalt Cement | -93.7141 |  | University of Minnesota | 01/18/2004 | 58-34 MnROAD, BI8 | RTFOT | 10 | 69.17 | 684.8 | 1800 | 1926 | 1.8 | 2.06 | 1000 | 192.5 | 3989.8 | 68.116 | 64 | 1008 | 25
3599AC016 | 35-I-1999 | 35 | 7766 | 0 | 45.2637 | 1999_08_31 | Asphalt Cement | -93.7123 |  | University of Minnesota | 01/19/2004 | 58-40 MnROAD, BI9 | RTFOT | 10 | 55.83 | 1215 | 1790 | 2164 | 1.79 | 2.615 | 1000 | 216.3 | 131.1 | 1.999 | 64 | 41.55 | 25
3599AC016 | 35-I-1999 | 35 | 7766 | 0 | 45.2637 | 1999_08_31 | Asphalt Cement | -93.7123 |  | University of Minnesota | 01/19/2004 | 58-40 MnROAD, BI9 | RTFOT | 10 | 55.85 | 1215 | 1792 | 2165 | 1.792 | 2.616 | 1000 | 216.5 | 262.1 | 3.996 | 64 | 70.86 | 25
3599AC016 | 35-I-1999 | 35 | 7766 | 0 | 45.2637 | 1999_08_31 | Asphalt Cement | -93.7123 |  | University of Minnesota | 01/19/2004 | 58-40 MnROAD, BI9 | RTFOT | 10 | 55.87 | 1213 | 1790 | 2162 | 1.79 | 2.612 | 1000 | 216.2 | 393.6 | 6.007 | 64 | 100.1 | 25
3599AC016 | 35-I-1999 | 35 | 7766 | 0 | 45.2637 | 1999_08_31 | Asphalt Cement | -93.7123 |  | University of Minnesota | 01/19/2004 | 58-40 MnROAD, BI9 | RTFOT | 10 | 55.89 | 1212 | 1789 | 2161 | 1.789 | 2.61 | 1000 | 216.1 | 524.2 | 8.005 | 64 | 129.4 | 25
3599AC016 | 35-I-1999 | 35 | 7766 | 0 | 45.2637 | 1999_08_31 | Asphalt Cement | -93.7123 |  | University of Minnesota | 01/19/2004 | 58-40 MnROAD, BI9 | RTFOT | 10 | 55.93 | 1209 | 1788 | 2158 | 1.788 | 2.606 | 1000 | 215.8 | 654.8 | 10.012 | 64 | 158.6 | 25
3599AC016 | 35-I-1999 | 35 | 7766 | 0 | 45.2637 | 1999_08_31 | Asphalt Cement | -93.7123 |  | University of Minnesota | 01/19/2004 | 58-40 MnROAD, BI9 | RTFOT | 10 | 55.97 | 1206 | 1786 | 2155 | 1.786 | 2.6 | 1000 | 215.4 | 784.5 | 12.017 | 64 | 187.9 | 25
3599AC016 | 35-I-1999 | 35 | 7766 | 0 | 45.2637 | 1999_08_31 | Asphalt Cement | -93.7123 |  | University of Minnesota | 01/19/2004 | 58-40 MnROAD, BI9 | RTFOT | 10 | 56.02 | 1203 | 1785 | 2153 | 1.785 | 2.596 | 1000 | 215.2 | 913.9 | 14.01 | 64 | 217.2 | 25
3599AC016 | 35-I-1999 | 35 | 7766 | 0 | 45.2637 | 1999_08_31 | Asphalt Cement | -93.7123 |  | University of Minnesota | 01/19/2004 | 58-40 MnROAD, BI9 | RTFOT | 10 | 56.07 | 1199 | 1783 | 2148 | 1.783 | 2.589 | 1000 | 214.8 | 1043.5 | 16.031 | 64 | 246.5 | 25
3599AC016 | 35-I-1999 | 35 | 7766 | 0 | 45.2637 | 1999_08_31 | Asphalt Cement | -93.7123 |  | University of Minnesota | 01/19/2004 | 58-40 MnROAD, BI9 | RTFOT | 10 | 56.13 | 1195 | 1781 | 2145 | 1.781 | 2.583 | 1000 | 214.4 | 1171.2 | 18.025 | 64 | 275.7 | 25
3599AC016 | 35-I-1999 | 35 | 7766 | 0 | 45.2637 | 1999_08_31 | Asphalt Cement | -93.7123 |  | University of Minnesota | 01/19/2004 | 58-40 MnROAD, BI9 | RTFOT | 10 | 56.19 | 1191 | 1779 | 2141 | 1.779 | 2.577 | 1000 | 214.1 | 1299.2 | 20.028 | 64 | 305.1 | 25
3599AC016 | 35-I-1999 | 35 | 7766 | 0 | 45.2637 | 1999_08_31 | Asphalt Cement | -93.7123 |  | University of Minnesota | 01/19/2004 | 58-40 MnROAD, BI9 | RTFOT | 10 | 56.26 | 1187 | 1776 | 2136 | 1.776 | 2.569 | 1000 | 213.6 | 1426.9 | 22.044 | 64 | 334.3 | 25
3599AC016 | 35-I-1999 | 35 | 7766 | 0 | 45.2637 | 1999_08_31 | Asphalt Cement | -93.7123 |  | University of Minnesota | 01/19/2004 | 58-40 MnROAD, BI9 | RTFOT | 10 | 56.32 | 1182 | 1774 | 2132 | 1.774 | 2.562 | 1000 | 213.2 | 1553.1 | 24.04 | 64 | 363.6 | 25
3599AC016 | 35-I-1999 | 35 | 7766 | 0 | 45.2637 | 1999_08_31 | Asphalt Cement | -93.7123 |  | University of Minnesota | 01/19/2004 | 58-40 MnROAD, BI9 | RTFOT | 10 | 56.4 | 1177 | 1772 | 2127 | 1.772 | 2.554 | 1000 | 212.7 | 1679 | 26.051 | 64 | 392.9 | 25
3599AC016 | 35-I-1999 | 35 | 7766 | 0 | 45.2637 | 1999_08_31 | Asphalt Cement | -93.7123 |  | University of Minnesota | 01/19/2004 | 58-40 MnROAD, BI9 | RTFOT | 10 | 56.47 | 1173 | 1770 | 2123 | 1.77 | 2.547 | 1000 | 212.3 | 1804.4 | 28.046 | 64 | 422.1 | 25
3599AC016 | 35-I-1999 | 35 | 7766 | 0 | 45.2637 | 1999_08_31 | Asphalt Cement | -93.7123 |  | University of Minnesota | 01/19/2004 | 58-40 MnROAD, BI9 | RTFOT | 10 | 56.55 | 1168 | 1768 | 2119 | 1.768 | 2.54 | 1000 | 211.9 | 1929.6 | 30.052 | 64 | 451.5 | 25
3599AC016 | 35-I-1999 | 35 | 7766 | 0 | 45.2637 | 1999_08_31 | Asphalt Cement | -93.7123 |  | University of Minnesota | 01/19/2004 | 58-40 MnROAD, BI9 | RTFOT | 10 | 56.63 | 1163 | 1765 | 2114 | 1.765 | 2.531 | 1000 | 211.4 | 2053.6 | 32.061 | 64 | 480.7 | 25
3599AC016 | 35-I-1999 | 35 | 7766 | 0 | 45.2637 | 1999_08_31 | Asphalt Cement | -93.7123 |  | University of Minnesota | 01/19/2004 | 58-40 MnROAD, BI9 | RTFOT | 10 | 56.71 | 1157 | 1762 | 2108 | 1.762 | 2.522 | 1000 | 210.8 | 2177.2 | 34.083 | 64 | 510 | 25
3599AC016 | 35-I-1999 | 35 | 7766 | 0 | 45.2637 | 1999_08_31 | Asphalt Cement | -93.7123 |  | University of Minnesota | 01/19/2004 | 58-40 MnROAD, BI9 | RTFOT | 10 | 56.79 | 1152 | 1760 | 2104 | 1.76 | 2.514 | 1000 | 210.3 | 2299 | 36.07 | 64 | 539.3 | 25
3599AC016 | 35-I-1999 | 35 | 7766 | 0 | 45.2637 | 1999_08_31 | Asphalt Cement | -93.7123 |  | University of Minnesota | 01/19/2004 | 58-40 MnROAD, BI9 | RTFOT | 10 | 56.87 | 1147 | 1757 | 2098 | 1.757 | 2.505 | 1000 | 209.7 | 2421.4 | 38.1 | 64 | 568.5 | 25
3599AC016 | 35-I-1999 | 35 | 7766 | 0 | 45.2637 | 1999_08_31 | Asphalt Cement | -93.7123 |  | University of Minnesota | 01/19/2004 | 58-40 MnROAD, BI9 | RTFOT | 10 | 56.95 | 1141 | 1753 | 2091 | 1.753 | 2.495 | 1000 | 209.1 | 2541.2 | 40.11 | 64 | 597.9 | 25
3599AC016 | 35-I-1999 | 35 | 7766 | 0 | 45.2637 | 1999_08_31 | Asphalt Cement | -93.7123 |  | University of Minnesota | 01/19/2004 | 58-40 MnROAD, BI9 | RTFOT | 10 | 57.02 | 1135 | 1750 | 2086 | 1.75 | 2.486 | 1000 | 208.6 | 2660.1 | 42.093 | 64 | 627.1 | 25
3599AC016 | 35-I-1999 | 35 | 7766 | 0 | 45.2637 | 1999_08_31 | Asphalt Cement | -93.7123 |  | University of Minnesota | 01/19/2004 | 58-40 MnROAD, BI9 | RTFOT | 10 | 57.1 | 1130 | 1746 | 2079 | 1.746 | 2.477 | 1000 | 207.9 | 2779.4 | 44.115 | 64 | 656.5 | 25
3599AC016 | 35-I-1999 | 35 | 7766 | 0 | 45.2637 | 1999_08_31 | Asphalt Cement | -93.7123 |  | University of Minnesota | 01/19/2004 | 58-40 MnROAD, BI9 | RTFOT | 10 | 57.17 | 1125 | 1743 | 2075 | 1.743 | 2.469 | 1000 | 207.4 | 2897.4 | 46.097 | 64 | 685.7 | 25
3599AC016 | 35-I-1999 | 35 | 7766 | 0 | 45.2637 | 1999_08_31 | Asphalt Cement | -93.7123 |  | University of Minnesota | 01/19/2004 | 58-40 MnROAD, BI9 | RTFOT | 10 | 57.25 | 1119 | 1740 | 2069 | 1.74 | 2.46 | 1000 | 206.9 | 3016.7 | 48.126 | 64 | 714.9 | 25
3599AC016 | 35-I-1999 | 35 | 7766 | 0 | 45.2637 | 1999_08_31 | Asphalt Cement | -93.7123 |  | University of Minnesota | 01/19/2004 | 58-40 MnROAD, BI9 | RTFOT | 10 | 57.32 | 1114 | 1737 | 2063 | 1.737 | 2.451 | 1000 | 206.3 | 3133.4 | 50.128 | 64 | 744.3 | 25
3599AC016 | 35-I-1999 | 35 | 7766 | 0 | 45.2637 | 1999_08_31 | Asphalt Cement | -93.7123 |  | University of Minnesota | 01/19/2004 | 58-40 MnROAD, BI9 | RTFOT | 10 | 57.39 | 1109 | 1733 | 2057 | 1.733 | 2.442 | 1000 | 205.7 | 3248.7 | 52.128 | 64 | 773.5 | 25
3599AC016 | 35-I-1999 | 35 | 7766 | 0 | 45.2637 | 1999_08_31 | Asphalt Cement | -93.7123 |  | University of Minnesota | 01/19/2004 | 58-40 MnROAD, BI9 | RTFOT | 10 | 57.46 | 1103 | 1729 | 2051 | 1.729 | 2.434 | 1000 | 205.1 | 3365.6 | 54.151 | 64 | 802.8 | 25
3599AC016 | 35-I-1999 | 35 | 7766 | 0 | 45.2637 | 1999_08_31 | Asphalt Cement | -93.7123 |  | University of Minnesota | 01/19/2004 | 58-40 MnROAD, BI9 | RTFOT | 10 | 57.53 | 1098 | 1725 | 2045 | 1.725 | 2.424 | 1000 | 204.4 | 3478.6 | 56.153 | 64 | 832.1 | 25
3599AC016 | 35-I-1999 | 35 | 7766 | 0 | 45.2637 | 1999_08_31 | Asphalt Cement | -93.7123 |  | University of Minnesota | 01/19/2004 | 58-40 MnROAD, BI9 | RTFOT | 10 | 57.59 | 1093 | 1721 | 2039 | 1.721 | 2.415 | 1000 | 203.9 | 3592.7 | 58.164 | 64 | 861.3 | 25
3599AC016 | 35-I-1999 | 35 | 7766 | 0 | 45.2637 | 1999_08_31 | Asphalt Cement | -93.7123 |  | University of Minnesota | 01/19/2004 | 58-40 MnROAD, BI9 | RTFOT | 10 | 57.66 | 1088 | 1718 | 2034 | 1.718 | 2.407 | 1000 | 203.4 | 3705 | 60.13 | 64 | 890.6 | 25
3599AC016 | 35-I-1999 | 35 | 7766 | 0 | 45.2637 | 1999_08_31 | Asphalt Cement | -93.7123 |  | University of Minnesota | 01/19/2004 | 58-40 MnROAD, BI9 | RTFOT | 10 | 57.72 | 1084 | 1715 | 2029 | 1.715 | 2.4 | 1000 | 202.9 | 3820.2 | 62.15 | 64 | 919.9 | 25
3599AC016 | 35-I-1999 | 35 | 7766 | 0 | 45.2637 | 1999_08_31 | Asphalt Cement | -93.7123 |  | University of Minnesota | 01/19/2004 | 58-40 MnROAD, BI9 | RTFOT | 10 | 57.78 | 1079 | 1712 | 2023 | 1.712 | 2.391 | 1000 | 202.3 | 3933.3 | 64.177 | 64 | 949.2 | 25
3599AC016 | 35-I-1999 | 35 | 7766 | 0 | 45.2637 | 1999_08_31 | Asphalt Cement | -93.7123 |  | University of Minnesota | 01/19/2004 | 58-40 MnROAD, BI9 | RTFOT | 10 | 57.84 | 1074 | 1708 | 2018 | 1.708 | 2.384 | 1000 | 201.8 | 4044.4 | 66.151 | 64 | 978.6 | 25
3599AC016 | 35-I-1999 | 35 | 7766 | 0 | 45.2637 | 1999_08_31 | Asphalt Cement | -93.7123 |  | University of Minnesota | 01/19/2004 | 58-40 MnROAD, BI9 | RTFOT | 10 | 57.89 | 1070 | 1705 | 2013 | 1.705 | 2.376 | 1000 | 201.2 | 4156.2 | 68.171 | 64 | 1008 | 25
3599AC016 | 35-I-1999 | 35 | 7766 | 0 | 45.2637 | 1999_08_31 | Asphalt Cement | -93.7123 |  | University of Minnesota | 01/19/2004 | 58-40 MnROAD, BI9 | RTFOT | 10 | 57.95 | 1065 | 1701 | 2007 | 1.701 | 2.368 | 1000 | 200.7 | 4267.3 | 70.176 | 64 | 1037 | 25
3599AC016 | 35-I-1999 | 35 | 7766 | 0 | 45.2637 | 1999_08_31 | Asphalt Cement | -93.7123 |  | University of Minnesota | 01/19/2004 | 58-40 MnROAD, BI9 | RTFOT | 10 | 58 | 1061 | 1698 | 2002 | 1.698 | 2.361 | 1000 | 200.2 | 4378 | 72.192 | 64 | 1066 | 25
3599AC016 | 35-I-1999 | 35 | 7766 | 0 | 45.2637 | 1999_08_31 | Asphalt Cement | -93.7123 |  | University of Minnesota | 01/19/2004 | 58-40 MnROAD, BI9 | RTFOT | 10 | 58.05 | 1057 | 1695 | 1997 | 1.695 | 2.354 | 1000 | 199.7 | 4486.1 | 74.148 | 64 | 1096 | 25
3599AC016 | 35-I-1999 | 35 | 7766 | 0 | 45.2637 | 1999_08_31 | Asphalt Cement | -93.7123 |  | University of Minnesota | 01/19/2004 | 58-40 MnROAD, BI9 | RTFOT | 10 | 58.1 | 1053 | 1691 | 1992 | 1.691 | 2.346 | 1000 | 199.1 | 4595.3 | 76.162 | 64 | 1125 | 25
3599AC016 | 35-I-1999 | 35 | 7766 | 0 | 45.2637 | 1999_08_31 | Asphalt Cement | -93.7123 |  | University of Minnesota | 01/19/2004 | 58-40 MnROAD, BI9 | RTFOT | 10 | 58.15 | 1049 | 1688 | 1987 | 1.688 | 2.339 | 1000 | 198.7 | 4705.5 | 78.181 | 64 | 1154 | 25
3599AC016 | 35-I-1999 | 35 | 7766 | 0 | 45.2637 | 1999_08_31 | Asphalt Cement | -93.7123 |  | University of Minnesota | 01/19/2004 | 58-40 MnROAD, BI9 | RTFOT | 10 | 58.19 | 1044 | 1684 | 1981 | 1.684 | 2.332 | 1000 | 198.1 | 4813.4 | 80.196 | 64 | 1183 | 25
3599AC016 | 35-I-1999 | 35 | 7766 | 0 | 45.2637 | 1999_08_31 | Asphalt Cement | -93.7123 |  | University of Minnesota | 01/19/2004 | 58-40 MnROAD, BI9 | RTFOT | 10 | 58.24 | 1041 | 1681 | 1977 | 1.681 | 2.325 | 1000 | 197.6 | 4920.5 | 82.181 | 64 | 1213 | 25
3599AC016 | 35-I-1999 | 35 | 7766 | 0 | 45.2637 | 1999_08_31 | Asphalt Cement | -93.7123 |  | University of Minnesota | 01/19/2004 | 58-40 MnROAD, BI9 | RTFOT | 10 | 58.28 | 1036 | 1677 | 1971 | 1.677 | 2.317 | 1000 | 197.1 | 5028.2 | 84.218 | 64 | 1242 | 25
3599AC016 | 35-I-1999 | 35 | 7766 | 0 | 45.2637 | 1999_08_31 | Asphalt Cement | -93.7123 |  | University of Minnesota | 01/19/2004 | 58-40 MnROAD, BI9 | RTFOT | 10 | 58.32 | 1033 | 1673 | 1966 | 1.673 | 2.31 | 1000 | 196.6 | 5133.3 | 86.191 | 64 | 1271 | 25
3599AC016 | 35-I-1999 | 35 | 7766 | 0 | 45.2637 | 1999_08_31 | Asphalt Cement | -93.7123 |  | University of Minnesota | 01/19/2004 | 58-40 MnROAD, BI9 | RTFOT | 10 | 58.36 | 1029 | 1670 | 1961 | 1.67 | 2.304 | 1000 | 196.1 | 5240.5 | 88.209 | 64 | 1301 | 25
3599AC016 | 35-I-1999 | 35 | 7766 | 0 | 45.2637 | 1999_08_31 | Asphalt Cement | -93.7123 |  | University of Minnesota | 01/19/2004 | 58-40 MnROAD, BI9 | RTFOT | 10 | 58.4 | 1025 | 1666 | 1956 | 1.666 | 2.296 | 1000 | 195.6 | 5345.6 | 90.232 | 64 | 1330 | 25
3599AC016 | 35-I-1999 | 35 | 7766 | 0 | 45.2637 | 1999_08_31 | Asphalt Cement | -93.7123 |  | University of Minnesota | 01/19/2004 | 58-40 MnROAD, BI9 | RTFOT | 10 | 58.43 | 1021 | 1662 | 1951 | 1.662 | 2.29 | 1000 | 195.1 | 5450.3 | 92.227 | 64 | 1359 | 25
3599AC016 | 35-I-1999 | 35 | 7766 | 0 | 45.2637 | 1999_08_31 | Asphalt Cement | -93.7123 |  | University of Minnesota | 01/19/2004 | 58-40 MnROAD, BI9 | RTFOT | 10 | 58.47 | 1017 | 1658 | 1945 | 1.658 | 2.282 | 1000 | 194.5 | 5552.2 | 94.226 | 64 | 1388 | 25
3599AC016 | 35-I-1999 | 35 | 7766 | 0 | 45.2637 | 1999_08_31 | Asphalt Cement | -93.7123 |  | University of Minnesota | 01/19/2004 | 58-40 MnROAD, BI9 | RTFOT | 10 | 58.5 | 1014 | 1656 | 1942 | 1.656 | 2.277 | 1000 | 194.1 | 5655.2 | 96.165 | 64 | 1418 | 25
3599AC016 | 35-I-1999 | 35 | 7766 | 0 | 45.2637 | 1999_08_31 | Asphalt Cement | -93.7123 |  | University of Minnesota | 01/19/2004 | 58-40 MnROAD, BI9 | RTFOT | 10 | 58.54 | 1011 | 1652 | 1937 | 1.652 | 2.271 | 1000 | 193.7 | 5761.3 | 98.215 | 64 | 1447 | 25
3599AC016 | 35-I-1999 | 35 | 7766 | 0 | 45.2637 | 1999_08_31 | Asphalt Cement | -93.7123 |  | University of Minnesota | 01/19/2004 | 58-40 MnROAD, BI9 | RTFOT | 10 | 58.57 | 1007 | 1648 | 1931 | 1.648 | 2.263 | 1000 | 193.1 | 5864.6 | 100.26 | 64 | 1476 | 25
3599AC016 | 35-I-1999 | 35 | 7766 | 0 | 45.2637 | 1999_08_31 | Asphalt Cement | -93.7123 |  | University of Minnesota | 01/19/2004 | 58-40 MnROAD, BI9 | RTFOT | 10 | 58.6 | 1003 | 1644 | 1926 | 1.644 | 2.256 | 1000 | 192.5 | 5963.9 | 102.26 | 64 | 1506 | 25
3599AC016 | 35-I-1999 | 35 | 7766 | 0 | 45.2637 | 1999_08_31 | Asphalt Cement | -93.7123 |  | University of Minnesota | 01/19/2004 | 58-40 MnROAD, BI9 | RTFOT | 10 | 58.63 | 999.4 | 1639 | 1920 | 1.639 | 2.249 | 1000 | 192 | 6062.3 | 104.26 | 64 | 1535 | 25
3599AC016 | 35-I-1999 | 35 | 7766 | 0 | 45.2637 | 1999_08_31 | Asphalt Cement | -93.7123 |  | University of Minnesota | 01/19/2004 | 58-40 MnROAD, BI9 | RTFOT | 10 | 58.66 | 996 | 1636 | 1915 | 1.636 | 2.242 | 1000 | 191.5 | 6160.7 | 106.23 | 64 | 1564 | 25
3599AC016 | 35-I-1999 | 35 | 7766 | 0 | 45.2637 | 1999_08_31 | Asphalt Cement | -93.7123 |  | University of Minnesota | 01/19/2004 | 58-40 MnROAD, BI9 | RTFOT | 10 | 58.69 | 992.1 | 1631 | 1909 | 1.631 | 2.235 | 1000 | 190.9 | 6259.1 | 108.26 | 64 | 1593 | 25
3599AC016 | 35-I-1999 | 35 | 7766 | 0 | 45.2637 | 1999_08_31 | Asphalt Cement | -93.7123 |  | University of Minnesota | 01/19/2004 | 58-40 MnROAD, BI9 | RTFOT | 10 | 58.72 | 988.8 | 1627 | 1904 | 1.627 | 2.228 | 1000 | 190.4 | 6356.9 | 110.25 | 64 | 1623 | 25
3599AC016 | 35-I-1999 | 35 | 7766 | 0 | 45.2637 | 1999_08_31 | Asphalt Cement | -93.7123 |  | University of Minnesota | 01/19/2004 | 58-40 MnROAD, BI9 | RTFOT | 10 | 58.74 | 984.9 | 1623 | 1898 | 1.623 | 2.22 | 1000 | 189.8 | 6455.1 | 112.31 | 64 | 1652 | 25
3599AC016 | 35-I-1999 | 35 | 7766 | 0 | 45.2637 | 1999_08_31 | Asphalt Cement | -93.7123 |  | University of Minnesota | 01/19/2004 | 58-40 MnROAD, BI9 | RTFOT | 10 | 58.77 | 981.5 | 1619 | 1893 | 1.619 | 2.214 | 1000 | 189.3 | 6549.4 | 114.26 | 64 | 1681 | 25
3599AC016 | 35-I-1999 | 35 | 7766 | 0 | 45.2637 | 1999_08_31 | Asphalt Cement | -93.7123 |  | University of Minnesota | 01/19/2004 | 58-40 MnROAD, BI9 | RTFOT | 10 | 58.79 | 977.7 | 1614 | 1887 | 1.614 | 2.206 | 1000 | 188.7 | 6644.4 | 116.29 | 64 | 1710 | 25
3599AC016 | 35-I-1999 | 35 | 7766 | 0 | 45.2637 | 1999_08_31 | Asphalt Cement | -93.7123 |  | University of Minnesota | 01/19/2004 | 58-40 MnROAD, BI9 | RTFOT | 10 | 58.82 | 974.4 | 1610 | 1882 | 1.61 | 2.2 | 1000 | 188.1 | 6739.6 | 118.28 | 64 | 1740 | 25
3599AC016 | 35-I-1999 | 35 | 7766 | 0 | 45.2637 | 1999_08_31 | Asphalt Cement | -93.7123 |  | University of Minnesota | 01/19/2004 | 58-40 MnROAD, BI9 | RTFOT | 10 | 58.84 | 971 | 1606 | 1876 | 1.606 | 2.193 | 1000 | 187.6 | 6834.1 | 120.29 | 64 | 1769 | 25
3599AC016 | 35-I-1999 | 35 | 7766 | 0 | 45.2637 | 1999_08_31 | Asphalt Cement | -93.7123 |  | University of Minnesota | 01/19/2004 | 58-40 MnROAD, BI9 | RTFOT | 10 | 58.86 | 967.1 | 1601 | 1870 | 1.601 | 2.185 | 1000 | 187 | 6927.2 | 122.35 | 64 | 1798 | 25
3599AC016 | 35-I-1999 | 35 | 7766 | 0 | 45.2637 | 1999_08_31 | Asphalt Cement | -93.7123 |  | University of Minnesota | 01/19/2004 | 58-40 MnROAD, BI9 | RTFOT | 10 | 58.88 | 963.5 | 1596 | 1864 | 1.596 | 2.178 | 1000 | 186.4 | 7017.1 | 124.33 | 64 | 1828 | 25
3599AC016 | 35-I-1999 | 35 | 7766 | 0 | 45.2637 | 1999_08_31 | Asphalt Cement | -93.7123 |  | University of Minnesota | 01/19/2004 | 58-40 MnROAD, BI9 | RTFOT | 10 | 58.9 | 959.6 | 1591 | 1858 | 1.591 | 2.17 | 1000 | 185.7 | 7105.2 | 126.33 | 64 | 1857 | 25
3599AC016 | 35-I-1999 | 35 | 7766 | 0 | 45.2637 | 1999_08_31 | Asphalt Cement | -93.7123 |  | University of Minnesota | 01/19/2004 | 58-40 MnROAD, BI9 | RTFOT | 10 | 58.92 | 956.1 | 1586 | 1852 | 1.586 | 2.163 | 1000 | 185.2 | 7195.1 | 128.32 | 64 | 1886 | 25
3599AC016 | 35-I-1999 | 35 | 7766 | 0 | 45.2637 | 1999_08_31 | Asphalt Cement | -93.7123 |  | University of Minnesota | 01/19/2004 | 58-40 MnROAD, BI9 | RTFOT | 10 | 58.94 | 952.2 | 1581 | 1846 | 1.581 | 2.154 | 1000 | 184.5 | 7283.6 | 130.37 | 64 | 1915 | 25
3599AC016 | 35-I-1999 | 35 | 7766 | 0 | 45.2637 | 1999_08_31 | Asphalt Cement | -93.7123 |  | University of Minnesota | 01/28/2004 | 58-34 MnROAD, BI8 | PAV | 10 | 61.86 | 2865 | 5356 | 6074 | 5.356 | 6.889 | 1000 | 607.4 | 10421.9 | 56.155 | 64 | 846.2 | 25
3599AC016 | 35-I-1999 | 35 | 7766 | 0 | 45.2637 | 1999_08_31 | Asphalt Cement | -93.7123 |  | University of Minnesota | 01/28/2004 | 58-34 MnROAD, BI8 | PAV | 10 | 61.91 | 2854 | 5346 | 6060 | 5.346 | 6.87 | 1000 | 606 | 10764.5 | 58.134 | 64 | 875.4 | 25
3599AC016 | 35-I-1999 | 35 | 7766 | 0 | 45.2637 | 1999_08_31 | Asphalt Cement | -93.7123 |  | University of Minnesota | 01/28/2004 | 58-34 MnROAD, BI8 | PAV | 10 | 61.96 | 2840 | 5331 | 6041 | 5.331 | 6.844 | 1000 | 604 | 11103.5 | 60.163 | 64 | 904.7 | 25
3599AC016 | 35-I-1999 | 35 | 7766 | 0 | 45.2637 | 1999_08_31 | Asphalt Cement | -93.7123 |  | University of Minnesota | 01/28/2004 | 58-34 MnROAD, BI8 | PAV | 10 | 62.01 | 2829 | 5321 | 6027 | 5.321 | 6.825 | 1000 | 602.6 | 11435.1 | 62.103 | 64 | 934 | 25
3599AC016 | 35-I-1999 | 35 | 7766 | 0 | 45.2637 | 1999_08_31 | Asphalt Cement | -93.7123 |  | University of Minnesota | 01/28/2004 | 58-34 MnROAD, BI8 | PAV | 10 | 62.06 | 2815 | 5307 | 6008 | 5.307 | 6.801 | 1000 | 600.7 | 11780.8 | 64.18 | 64 | 963.3 | 25
3599AC016 | 35-I-1999 | 35 | 7766 | 0 | 45.2637 | 1999_08_31 | Asphalt Cement | -93.7123 |  | University of Minnesota | 01/28/2004 | 58-34 MnROAD, BI8 | PAV | 10 | 62.1 | 2801 | 5291 | 5987 | 5.291 | 6.774 | 1000 | 598.6 | 12103.6 | 66.169 | 64 | 992.6 | 25
3599AC016 | 35-I-1999 | 35 | 7766 | 0 | 45.2637 | 1999_08_31 | Asphalt Cement | -93.7123 |  | University of Minnesota | 01/28/2004 | 58-34 MnROAD, BI8 | PAV | 10 | 62.15 | 2787 | 5275 | 5966 | 5.275 | 6.748 | 1000 | 596.5 | 12429 | 68.188 | 64 | 1022 | 25
3599AC016 | 35-I-1999 | 35 | 7766 | 0 | 45.2637 | 1999_08_31 | Asphalt Cement | -93.7123 |  | University of Minnesota | 01/28/2004 | 58-34 MnROAD, BI8 | PAV | 10 | 62.19 | 2773 | 5257 | 5943 | 5.257 | 6.719 | 1000 | 594.2 | 12749.2 | 70.217 | 64 | 1051 | 25
3599AC016 | 35-I-1999 | 35 | 7766 | 0 | 45.2637 | 1999_08_31 | Asphalt Cement | -93.7123 |  | University of Minnesota | 01/28/2004 | 58-34 MnROAD, BI8 | PAV | 10 | 62.23 | 2757 | 5236 | 5918 | 5.236 | 6.688 | 1000 | 591.7 | 13059.7 | 72.231 | 64 | 1080 | 25
3599AC016 | 35-I-1999 | 35 | 7766 | 0 | 45.2637 | 1999_08_31 | Asphalt Cement | -93.7123 |  | University of Minnesota | 01/28/2004 | 58-34 MnROAD, BI8 | PAV | 10 | 62.27 | 2739 | 5211 | 5887 | 5.211 | 6.65 | 1000 | 588.6 | 13359.2 | 74.282 | 64 | 1110 | 25
3599AC016 | 35-I-1999 | 35 | 7766 | 0 | 45.2637 | 1999_08_31 | Asphalt Cement | -93.7123 |  | University of Minnesota | 01/28/2004 | 58-34 MnROAD, BI8 | PAV | 10 | 62.31 | 2720 | 5185 | 5855 | 5.185 | 6.612 | 1000 | 585.4 | 13646 | 76.287 | 64 | 1139 | 25
3599AC016 | 35-I-1999 | 35 | 7766 | 0 | 45.2637 | 1999_08_31 | Asphalt Cement | -93.7123 |  | University of Minnesota | 01/28/2004 | 58-34 MnROAD, BI8 | PAV | 10 | 62.35 | 2702 | 5158 | 5823 | 5.158 | 6.574 | 1000 | 582.2 | 13933.1 | 78.32 | 64 | 1168 | 25
3599AC016 | 35-I-1999 | 35 | 7766 | 0 | 45.2637 | 1999_08_31 | Asphalt Cement | -93.7123 |  | University of Minnesota | 01/28/2004 | 58-34 MnROAD, BI8 | PAV | 10 | 62.39 | 2684 | 5132 | 5791 | 5.132 | 6.536 | 1000 | 579.1 | 14207.1 | 80.298 | 64 | 1198 | 25
3599AC016 | 35-I-1999 | 35 | 7766 | 0 | 45.2637 | 1999_08_31 | Asphalt Cement | -93.7123 |  | University of Minnesota | 01/28/2004 | 58-34 MnROAD, BI8 | PAV | 10 | 62.42 | 2663 | 5098 | 5752 | 5.098 | 6.489 | 1000 | 575.1 | 14474.8 | 82.376 | 64 | 1227 | 25
3599AC016 | 35-I-1999 | 35 | 7766 | 0 | 45.2637 | 1999_08_31 | Asphalt Cement | -93.7123 |  | University of Minnesota | 01/28/2004 | 58-34 MnROAD, BI8 | PAV | 10 | 62.46 | 2640 | 5061 | 5708 | 5.061 | 6.438 | 1000 | 570.8 | 14722.1 | 84.423 | 64 | 1256 | 25
3599AC016 | 35-I-1999 | 35 | 7766 | 0 | 45.2637 | 1999_08_31 | Asphalt Cement | -93.7123 |  | University of Minnesota | 01/28/2004 | 58-34 MnROAD, BI8 | PAV | 10 | 62.49 | 2615 | 5021 | 5661 | 5.021 | 6.383 | 1000 | 566 | 14956.8 | 86.486 | 64 | 1285 | 25
3599AC016 | 35-I-1999 | 35 | 7766 | 0 | 45.2637 | 1999_08_31 | Asphalt Cement | -93.7123 |  | University of Minnesota | 01/28/2004 | 58-34 MnROAD, BI8 | PAV | 10 | 62.52 | 2588 | 4975 | 5608 | 4.975 | 6.321 | 1000 | 560.7 | 15173.6 | 88.575 | 64 | 1315 | 25
3599AC016 | 35-I-1999 | 35 | 7766 | 0 | 45.2637 | 1999_08_31 | Asphalt Cement | -93.7123 |  | University of Minnesota | 01/28/2004 | 58-34 MnROAD, BI8 | PAV | 10 | 62.55 | 2561 | 4929 | 5555 | 4.929 | 6.259 | 1000 | 555.4 | 15368.3 | 90.579 | 64 | 1344 | 25
3599AC016 | 35-I-1999 | 35 | 7766 | 0 | 45.2637 | 1999_08_31 | Asphalt Cement | -93.7123 |  | University of Minnesota | 01/28/2004 | 58-34 MnROAD, BI8 | PAV | 10 | 62.58 | 2531 | 4877 | 5495 | 4.877 | 6.19 | 1000 | 549.4 | 15547.4 | 92.64 | 64 | 1373 | 25
3599AC016 | 35-I-1999 | 35 | 7766 | 0 | 45.2637 | 1999_08_31 | Asphalt Cement | -93.7123 |  | University of Minnesota | 01/28/2004 | 58-34 MnROAD, BI8 | PAV | 10 | 62.6 | 2499 | 4821 | 5430 | 4.821 | 6.116 | 1000 | 542.9 | 15711.2 | 94.727 | 64 | 1402 | 25
3599AC016 | 35-I-1999 | 35 | 7766 | 0 | 45.2637 | 1999_08_31 | Asphalt Cement | -93.7123 |  | University of Minnesota | 01/28/2004 | 58-34 MnROAD, BI8 | PAV | 10 | 62.63 | 2462 | 4756 | 5355 | 4.756 | 6.031 | 1000 | 535.5 | 15846.9 | 96.886 | 64 | 1432 | 25
3599AC016 | 35-I-1999 | 35 | 7766 | 0 | 45.2637 | 1999_08_31 | Asphalt Cement | -93.7123 |  | University of Minnesota | 01/28/2004 | 58-34 MnROAD, BI8 | PAV | 10 | 62.65 | 2425 | 4690 | 5280 | 4.69 | 5.944 | 1000 | 527.9 | 15948.5 | 98.914 | 64 | 1461 | 25
3599AC016 | 35-I-1999 | 35 | 7766 | 0 | 45.2637 | 1999_08_31 | Asphalt Cement | -93.7123 |  | University of Minnesota | 01/28/2004 | 58-34 MnROAD, BI8 | PAV | 10 | 62.68 | 2386 | 4619 | 5199 | 4.619 | 5.852 | 1000 | 519.8 | 16034.5 | 101 | 64 | 1490 | 25
3599AC016 | 35-I-1999 | 35 | 7766 | 0 | 45.2637 | 1999_08_31 | Asphalt Cement | -93.7123 |  | University of Minnesota | 01/28/2004 | 58-34 MnROAD, BI8 | PAV | 10 | 62.7 | 2324 | 4502 | 5066 | 4.502 | 5.701 | 1000 | 506.5 | 15929.3 | 102.98 | 64 | 1533 | 25
3599AC016 | 35-I-1999 | 35 | 7766 | 0 | 45.2637 | 1999_08_31 | Asphalt Cement | -93.7123 |  | University of Minnesota | 01/28/2004 | 58-34 MnROAD, BI8 | PAV | 10 | 62.72 | 2258 | 4379 | 4927 | 4.379 | 5.543 | 1000 | 492.6 | 15797.2 | 105.03 | 64 | 1577 | 25
3599AC016 | 35-I-1999 | 35 | 7766 | 0 | 45.2637 | 1999_08_31 | Asphalt Cement | -93.7123 |  | University of Minnesota | 01/28/2004 | 58-34 MnROAD, BI8 | PAV | 10 | 62.73 | 2193 | 4256 | 4788 | 4.256 | 5.386 | 1000 | 478.7 | 15658.9 | 107.14 | 64 | 1620 | 25
3599AC016 | 35-I-1999 | 35 | 7766 | 0 | 45.2637 | 1999_08_31 | Asphalt Cement | -93.7123 |  | University of Minnesota | 01/28/2004 | 58-34 MnROAD, BI8 | PAV | 10 | 62.75 | 2133 | 4140 | 4657 | 4.14 | 5.239 | 1000 | 465.7 | 15499.4 | 109.03 | 64 | 1663 | 25
3599AC016 | 35-I-1999 | 35 | 7766 | 0 | 45.2637 | 1999_08_31 | Asphalt Cement | -93.7123 |  | University of Minnesota | 01/28/2004 | 58-34 MnROAD, BI8 | PAV | 10 | 62.77 | 2069 | 4020 | 4521 | 4.02 | 5.085 | 1000 | 452.1 | 15327.5 | 111.08 | 64 | 1706 | 25
3599AC016 | 35-I-1999 | 35 | 7766 | 0 | 45.2637 | 1999_08_31 | Asphalt Cement | -93.7123 |  | University of Minnesota | 01/28/2004 | 58-34 MnROAD, BI8 | PAV | 10 | 62.78 | 2019 | 3925 | 4414 | 3.925 | 4.963 | 1000 | 441.3 | 15180.8 | 112.71 | 64 | 1750 | 25
3599AC016 | 35-I-1999 | 35 | 7766 | 0 | 45.2637 | 1999_08_31 | Asphalt Cement | -93.7123 |  | University of Minnesota | 01/28/2004 | 58-34 MnROAD, BI8 | PAV | 10 | 62.8 | 1984 | 3861 | 4341 | 3.861 | 4.881 | 1000 | 434 | 15233.6 | 115.01 | 64 | 1779 | 25
3599AC016 | 35-I-1999 | 35 | 7766 | 0 | 45.2637 | 1999_08_31 | Asphalt Cement | -93.7123 |  | University of Minnesota | 01/28/2004 | 58-34 MnROAD, BI8 | PAV | 10 | 62.79 | 1981 | 3853 | 4332 | 3.853 | 4.872 | 1000 | 433.2 | 15373.6 | 116.3 | 64 | 1808 | 25
3599AC016 | 35-I-1999 | 35 | 7766 | 0 | 45.2637 | 1999_08_31 | Asphalt Cement | -93.7123 |  | University of Minnesota | 01/28/2004 | 58-34 MnROAD, BI8 | PAV | 10 | 62.8 | 1972 | 3836 | 4314 | 3.836 | 4.85 | 1000 | 431.3 | 15593.1 | 118.48 | 64 | 1837 | 25
3599AC016 | 35-I-1999 | 35 | 7766 | 0 | 45.2637 | 1999_08_31 | Asphalt Cement | -93.7123 |  | University of Minnesota | 01/28/2004 | 58-34 MnROAD, BI8 | PAV | 10 | 62.81 | 1960 | 3816 | 4290 | 3.816 | 4.823 | 1000 | 428.9 | 15794.6 | 120.68 | 64 | 1867 | 25
3599AC016 | 35-I-1999 | 35 | 7766 | 0 | 45.2637 | 1999_08_31 | Asphalt Cement | -93.7123 |  | University of Minnesota | 01/28/2004 | 58-34 MnROAD, BI8 | PAV | 10 | 62.81 | 1954 | 3803 | 4276 | 3.803 | 4.807 | 1000 | 427.5 | 15943.6 | 122.22 | 64 | 1896 | 25
3599AC016 | 35-I-1999 | 35 | 7766 | 0 | 45.2637 | 1999_08_31 | Asphalt Cement | -93.7123 |  | University of Minnesota | 01/28/2004 | 58-34 MnROAD, BI8 | PAV | 10 | 62.81 | 1968 | 3831 | 4307 | 3.831 | 4.842 | 1000 | 430.6 | 16249.2 | 123.67 | 64 | 1925 | 25
3599AC016 | 35-I-1999 | 35 | 7766 | 0 | 45.2637 | 1999_08_31 | Asphalt Cement | -93.7123 |  | University of Minnesota | 01/28/2004 | 58-34 MnROAD, BI8 | PAV | 10 | 62.81 | 1969 | 3833 | 4310 | 3.833 | 4.845 | 1000 | 430.9 | 16599.4 | 126.24 | 64 | 1955 | 25
3599AC016 | 35-I-1999 | 35 | 7766 | 0 | 45.2637 | 1999_08_31 | Asphalt Cement | -93.7123 |  | University of Minnesota | 01/28/2004 | 58-34 MnROAD, BI8 | PAV | 10 | 62.84 | 1951 | 3803 | 4274 | 3.803 | 4.804 | 1000 | 427.3 | 16809.6 | 128.91 | 64 | 1984 | 25
3599AC016 | 35-I-1999 | 35 | 7766 | 0 | 45.2637 | 1999_08_31 | Asphalt Cement | -93.7123 |  | University of Minnesota | 01/28/2004 | 58-34 MnROAD, BI8 | PAV | 10 | 62.85 | 1937 | 3778 | 4245 | 3.778 | 4.771 | 1000 | 424.5 | 16888.9 | 130.39 | 64 | 2013 | 25
3599AC016 | 35-I-1999 | 35 | 7766 | 0 | 45.2637 | 1999_08_31 | Asphalt Cement | -93.7123 |  | University of Minnesota | 01/28/2004 | 58-34 MnROAD, BI8 | PAV | 10 | 62.85 | 1933 | 3769 | 4235 | 3.769 | 4.76 | 1000 | 423.5 | 17104 | 132.37 | 64 | 2042 | 25
3599AC016 | 35-I-1999 | 35 | 7766 | 0 | 45.2637 | 1999_08_31 | Asphalt Cement | -93.7123 |  | University of Minnesota | 01/28/2004 | 58-34 MnROAD, BI8 | PAV | 10 | 62.87 | 1927 | 3761 | 4226 | 3.761 | 4.748 | 1000 | 422.5 | 17348.8 | 134.57 | 64 | 2072 | 25
3599AC016 | 35-I-1999 | 35 | 7766 | 0 | 45.2637 | 1999_08_31 | Asphalt Cement | -93.7123 |  | University of Minnesota | 01/28/2004 | 58-34 MnROAD, BI8 | PAV | 10 | 62.9 | 1905 | 3722 | 4181 | 3.722 | 4.697 | 1000 | 418.1 | 17487.9 | 137.1 | 64 | 2101 | 25
3599AC016 | 35-I-1999 | 35 | 7766 | 0 | 45.2637 | 1999_08_31 | Asphalt Cement | -93.7123 |  | University of Minnesota | 01/28/2004 | 58-34 MnROAD, BI8 | PAV | 10 | 62.91 | 1895 | 3705 | 4161 | 3.705 | 4.674 | 1000 | 416.1 | 17565.3 | 138.37 | 64 | 2130 | 25
3599AC016 | 35-I-1999 | 35 | 7766 | 0 | 45.2637 | 1999_08_31 | Asphalt Cement | -93.7123 |  | University of Minnesota | 01/28/2004 | 58-34 MnROAD, BI8 | PAV | 10 | 62.9 | 1905 | 3723 | 4182 | 3.723 | 4.698 | 1000 | 418.2 | 17828.3 | 139.73 | 64 | 2159 | 25
3599AC016 | 35-I-1999 | 35 | 7766 | 0 | 45.2637 | 1999_08_31 | Asphalt Cement | -93.7123 |  | University of Minnesota | 01/28/2004 | 58-34 MnROAD, BI8 | PAV | 10 | 62.92 | 1883 | 3682 | 4135 | 3.682 | 4.644 | 1000 | 413.4 | 18039.4 | 143.01 | 64 | 2189 | 25
3599AC016 | 35-I-1999 | 35 | 7766 | 0 | 45.2637 | 1999_08_31 | Asphalt Cement | -93.7123 |  | University of Minnesota | 01/28/2004 | 58-40 MnROAD, BI9 | PAV | 10 | 49.54 | 3976 | 4662 | 6127 | 4.662 | 8.053 | 1000 | 612.6 | 373.8 | 2 | 64 | 55.48 | 25
3599AC016 | 35-I-1999 | 35 | 7766 | 0 | 45.2637 | 1999_08_31 | Asphalt Cement | -93.7123 |  | University of Minnesota | 01/28/2004 | 58-40 MnROAD, BI9 | PAV | 10 | 49.56 | 3976 | 4664 | 6129 | 4.664 | 8.053 | 1000 | 612.8 | 747.6 | 3.999 | 64 | 84.72 | 25
3599AC016 | 35-I-1999 | 35 | 7766 | 0 | 45.2637 | 1999_08_31 | Asphalt Cement | -93.7123 |  | University of Minnesota | 01/28/2004 | 58-40 MnROAD, BI9 | PAV | 10 | 49.58 | 3975 | 4668 | 6131 | 4.668 | 8.053 | 1000 | 613 | 1121.9 | 5.999 | 64 | 114 | 25
3599AC016 | 35-I-1999 | 35 | 7766 | 0 | 45.2637 | 1999_08_31 | Asphalt Cement | -93.7123 |  | University of Minnesota | 01/28/2004 | 58-40 MnROAD, BI9 | PAV | 10 | 49.62 | 3966 | 4663 | 6121 | 4.663 | 8.035 | 1000 | 612 | 1495.7 | 8.011 | 64 | 143.3 | 25
3599AC016 | 35-I-1999 | 35 | 7766 | 0 | 45.2637 | 1999_08_31 | Asphalt Cement | -93.7123 |  | University of Minnesota | 01/28/2004 | 58-40 MnROAD, BI9 | PAV | 10 | 49.67 | 3960 | 4664 | 6119 | 4.664 | 8.026 | 1000 | 611.8 | 1867.4 | 10.005 | 64 | 172.6 | 25
3599AC016 | 35-I-1999 | 35 | 7766 | 0 | 45.2637 | 1999_08_31 | Asphalt Cement | -93.7123 |  | University of Minnesota | 01/28/2004 | 58-40 MnROAD, BI9 | PAV | 10 | 49.73 | 3947 | 4659 | 6106 | 4.659 | 8.002 | 1000 | 610.5 | 2238.1 | 12.016 | 64 | 201.8 | 25
3599AC016 | 35-I-1999 | 35 | 7766 | 0 | 45.2637 | 1999_08_31 | Asphalt Cement | -93.7123 |  | University of Minnesota | 01/28/2004 | 58-40 MnROAD, BI9 | PAV | 10 | 49.8 | 3930 | 4651 | 6089 | 4.651 | 7.972 | 1000 | 608.9 | 2607 | 14.035 | 64 | 231.1 | 25
3599AC016 | 35-I-1999 | 35 | 7766 | 0 | 45.2637 | 1999_08_31 | Asphalt Cement | -93.7123 |  | University of Minnesota | 01/28/2004 | 58-40 MnROAD, BI9 | PAV | 10 | 49.88 | 3910 | 4640 | 6068 | 4.64 | 7.935 | 1000 | 606.7 | 2970.1 | 16.046 | 64 | 260.4 | 25
3599AC016 | 35-I-1999 | 35 | 7766 | 0 | 45.2637 | 1999_08_31 | Asphalt Cement | -93.7123 |  | University of Minnesota | 01/28/2004 | 58-40 MnROAD, BI9 | PAV | 10 | 49.97 | 3888 | 4628 | 6044 | 4.628 | 7.894 | 1000 | 604.3 | 3329.9 | 18.061 | 64 | 289.8 | 25
3599AC016 | 35-I-1999 | 35 | 7766 | 0 | 45.2637 | 1999_08_31 | Asphalt Cement | -93.7123 |  | University of Minnesota | 01/28/2004 | 58-40 MnROAD, BI9 | PAV | 10 | 50.06 | 3863 | 4614 | 6018 | 4.614 | 7.849 | 1000 | 601.7 | 3684.8 | 20.075 | 64 | 319.1 | 25
3599AC016 | 35-I-1999 | 35 | 7766 | 0 | 45.2637 | 1999_08_31 | Asphalt Cement | -93.7123 |  | University of Minnesota | 01/28/2004 | 58-40 MnROAD, BI9 | PAV | 10 | 50.15 | 3839 | 4599 | 5991 | 4.599 | 7.803 | 1000 | 599 | 4036.6 | 22.09 | 64 | 348.3 | 25
3599AC016 | 35-I-1999 | 35 | 7766 | 0 | 45.2637 | 1999_08_31 | Asphalt Cement | -93.7123 |  | University of Minnesota | 01/28/2004 | 58-40 MnROAD, BI9 | PAV | 10 | 50.25 | 3811 | 4582 | 5960 | 4.582 | 7.752 | 1000 | 595.9 | 4383.3 | 24.113 | 64 | 377.5 | 25
3599AC016 | 35-I-1999 | 35 | 7766 | 0 | 45.2637 | 1999_08_31 | Asphalt Cement | -93.7123 |  | University of Minnesota | 01/28/2004 | 58-40 MnROAD, BI9 | PAV | 10 | 50.34 | 3787 | 4569 | 5935 | 4.569 | 7.709 | 1000 | 593.4 | 4724.2 | 26.097 | 64 | 406.8 | 25
3599AC016 | 35-I-1999 | 35 | 7766 | 0 | 45.2637 | 1999_08_31 | Asphalt Cement | -93.7123 |  | University of Minnesota | 01/28/2004 | 58-40 MnROAD, BI9 | PAV | 10 | 50.44 | 3761 | 4553 | 5906 | 4.553 | 7.66 | 1000 | 590.5 | 5065 | 28.119 | 64 | 436.1 | 25
3599AC016 | 35-I-1999 | 35 | 7766 | 0 | 45.2637 | 1999_08_31 | Asphalt Cement | -93.7123 |  | University of Minnesota | 01/28/2004 | 58-40 MnROAD, BI9 | PAV | 10 | 50.54 | 3732 | 4535 | 5873 | 4.535 | 7.606 | 1000 | 587.2 | 5400 | 30.147 | 64 | 465.3 | 25
3599AC016 | 35-I-1999 | 35 | 7766 | 0 | 45.2637 | 1999_08_31 | Asphalt Cement | -93.7123 |  | University of Minnesota | 01/28/2004 | 58-40 MnROAD, BI9 | PAV | 10 | 50.64 | 3707 | 4520 | 5845 | 4.52 | 7.56 | 1000 | 584.4 | 5728.7 | 32.133 | 64 | 494.7 | 25
3599AC016 | 35-I-1999 | 35 | 7766 | 0 | 45.2637 | 1999_08_31 | Asphalt Cement | -93.7123 |  | University of Minnesota | 01/28/2004 | 58-40 MnROAD, BI9 | PAV | 10 | 50.74 | 3680 | 4502 | 5815 | 4.502 | 7.509 | 1000 | 581.4 | 6055.8 | 34.147 | 64 | 523.9 | 25
3599AC016 | 35-I-1999 | 35 | 7766 | 0 | 45.2637 | 1999_08_31 | Asphalt Cement | -93.7123 |  | University of Minnesota | 01/28/2004 | 58-40 MnROAD, BI9 | PAV | 10 | 50.84 | 3654 | 4487 | 5787 | 4.487 | 7.463 | 1000 | 578.6 | 6382.3 | 36.162 | 64 | 553.3 | 25
3599AC016 | 35-I-1999 | 35 | 7766 | 0 | 45.2637 | 1999_08_31 | Asphalt Cement | -93.7123 |  | University of Minnesota | 01/28/2004 | 58-40 MnROAD, BI9 | PAV | 10 | 50.93 | 3630 | 4472 | 5760 | 4.472 | 7.419 | 1000 | 575.9 | 6704.9 | 38.164 | 64 | 582.5 | 25
3599AC016 | 35-I-1999 | 35 | 7766 | 0 | 45.2637 | 1999_08_31 | Asphalt Cement | -93.7123 |  | University of Minnesota | 01/28/2004 | 58-40 MnROAD, BI9 | PAV | 10 | 51.02 | 3605 | 4456 | 5732 | 4.456 | 7.373 | 1000 | 573.1 | 7023.6 | 40.176 | 64 | 611.8 | 25
3599AC016 | 35-I-1999 | 35 | 7766 | 0 | 45.2637 | 1999_08_31 | Asphalt Cement | -93.7123 |  | University of Minnesota | 01/28/2004 | 58-40 MnROAD, BI9 | PAV | 10 | 51.11 | 3584 | 4444 | 5709 | 4.444 | 7.334 | 1000 | 570.8 | 7339.3 | 42.153 | 64 | 641.1 | 25
3599AC016 | 35-I-1999 | 35 | 7766 | 0 | 45.2637 | 1999_08_31 | Asphalt Cement | -93.7123 |  | University of Minnesota | 01/28/2004 | 58-40 MnROAD, BI9 | PAV | 10 | 51.2 | 3561 | 4429 | 5683 | 4.429 | 7.292 | 1000 | 568.2 | 7657.7 | 44.183 | 64 | 670.3 | 25
3599AC016 | 35-I-1999 | 35 | 7766 | 0 | 45.2637 | 1999_08_31 | Asphalt Cement | -93.7123 |  | University of Minnesota | 01/28/2004 | 58-40 MnROAD, BI9 | PAV | 10 | 51.28 | 3538 | 4413 | 5656 | 4.413 | 7.249 | 1000 | 565.5 | 7968.3 | 46.194 | 64 | 699.6 | 25
3599AC016 | 35-I-1999 | 35 | 7766 | 0 | 45.2637 | 1999_08_31 | Asphalt Cement | -93.7123 |  | University of Minnesota | 01/28/2004 | 58-40 MnROAD, BI9 | PAV | 10 | 51.36 | 3518 | 4401 | 5634 | 4.401 | 7.212 | 1000 | 563.3 | 8278.6 | 48.183 | 64 | 728.9 | 25
3599AC016 | 35-I-1999 | 35 | 7766 | 0 | 45.2637 | 1999_08_31 | Asphalt Cement | -93.7123 |  | University of Minnesota | 01/28/2004 | 58-40 MnROAD, BI9 | PAV | 10 | 51.44 | 3496 | 4386 | 5608 | 4.386 | 7.172 | 1000 | 560.8 | 8586.1 | 50.2 | 64 | 758.1 | 25
3599AC016 | 35-I-1999 | 35 | 7766 | 0 | 45.2637 | 1999_08_31 | Asphalt Cement | -93.7123 |  | University of Minnesota | 01/28/2004 | 58-40 MnROAD, BI9 | PAV | 10 | 51.52 | 3477 | 4373 | 5587 | 4.373 | 7.138 | 1000 | 558.6 | 8891.6 | 52.185 | 64 | 787.5 | 25
3599AC016 | 35-I-1999 | 35 | 7766 | 0 | 45.2637 | 1999_08_31 | Asphalt Cement | -93.7123 |  | University of Minnesota | 01/28/2004 | 58-40 MnROAD, BI9 | PAV | 10 | 51.59 | 3459 | 4362 | 5567 | 4.362 | 7.105 | 1000 | 556.6 | 9198.9 | 54.182 | 64 | 816.8 | 25
3599AC016 | 35-I-1999 | 35 | 7766 | 0 | 45.2637 | 1999_08_31 | Asphalt Cement | -93.7123 |  | University of Minnesota | 01/28/2004 | 58-40 MnROAD, BI9 | PAV | 10 | 51.66 | 3442 | 4352 | 5548 | 4.352 | 7.074 | 1000 | 554.7 | 9508.9 | 56.2 | 64 | 846 | 25
3599AC016 | 35-I-1999 | 35 | 7766 | 0 | 45.2637 | 1999_08_31 | Asphalt Cement | -93.7123 |  | University of Minnesota | 01/28/2004 | 58-40 MnROAD, BI9 | PAV | 10 | 51.72 | 3425 | 4340 | 5529 | 4.34 | 7.043 | 1000 | 552.8 | 9814.8 | 58.209 | 64 | 875.4 | 25
3599AC016 | 35-I-1999 | 35 | 7766 | 0 | 45.2637 | 1999_08_31 | Asphalt Cement | -93.7123 |  | University of Minnesota | 01/28/2004 | 58-40 MnROAD, BI9 | PAV | 10 | 51.78 | 3408 | 4329 | 5510 | 4.329 | 7.013 | 1000 | 550.9 | 10114.3 | 60.196 | 64 | 904.6 | 25
3599AC016 | 35-I-1999 | 35 | 7766 | 0 | 45.2637 | 1999_08_31 | Asphalt Cement | -93.7123 |  | University of Minnesota | 01/28/2004 | 58-40 MnROAD, BI9 | PAV | 10 | 51.85 | 3393 | 4318 | 5492 | 4.318 | 6.984 | 1000 | 549.1 | 10415.4 | 62.193 | 64 | 933.9 | 25
3599AC016 | 35-I-1999 | 35 | 7766 | 0 | 45.2637 | 1999_08_31 | Asphalt Cement | -93.7123 |  | University of Minnesota | 01/28/2004 | 58-40 MnROAD, BI9 | PAV | 10 | 51.91 | 3377 | 4307 | 5473 | 4.307 | 6.954 | 1000 | 547.2 | 10719.2 | 64.227 | 64 | 963.1 | 25
3599AC016 | 35-I-1999 | 35 | 7766 | 0 | 45.2637 | 1999_08_31 | Asphalt Cement | -93.7123 |  | University of Minnesota | 01/28/2004 | 58-40 MnROAD, BI9 | PAV | 10 | 51.96 | 3363 | 4298 | 5457 | 4.298 | 6.929 | 1000 | 545.6 | 11015.6 | 66.199 | 64 | 992.5 | 25
3599AC016 | 35-I-1999 | 35 | 7766 | 0 | 45.2637 | 1999_08_31 | Asphalt Cement | -93.7123 |  | University of Minnesota | 01/28/2004 | 58-40 MnROAD, BI9 | PAV | 10 | 52.01 | 3351 | 4291 | 5445 | 4.291 | 6.908 | 1000 | 544.4 | 11317.1 | 68.165 | 64 | 1022 | 25
3599AC016 | 35-I-1999 | 35 | 7766 | 0 | 45.2637 | 1999_08_31 | Asphalt Cement | -93.7123 |  | University of Minnesota | 01/28/2004 | 58-40 MnROAD, BI9 | PAV | 10 | 52.06 | 3338 | 4282 | 5430 | 4.282 | 6.885 | 1000 | 542.9 | 11623 | 70.196 | 64 | 1051 | 25
3599AC016 | 35-I-1999 | 35 | 7766 | 0 | 45.2637 | 1999_08_31 | Asphalt Cement | -93.7123 |  | University of Minnesota | 01/28/2004 | 58-40 MnROAD, BI9 | PAV | 10 | 52.11 | 3326 | 4274 | 5416 | 4.274 | 6.862 | 1000 | 541.5 | 11919 | 72.175 | 64 | 1080 | 25
3599AC016 | 35-I-1999 | 35 | 7766 | 0 | 45.2637 | 1999_08_31 | Asphalt Cement | -93.7123 |  | University of Minnesota | 01/28/2004 | 58-40 MnROAD, BI9 | PAV | 10 | 52.16 | 3313 | 4265 | 5401 | 4.265 | 6.839 | 1000 | 540 | 12218.8 | 74.191 | 64 | 1110 | 25
3599AC016 | 35-I-1999 | 35 | 7766 | 0 | 45.2637 | 1999_08_31 | Asphalt Cement | -93.7123 |  | University of Minnesota | 01/28/2004 | 58-40 MnROAD, BI9 | PAV | 10 | 52.21 | 3302 | 4258 | 5388 | 4.258 | 6.819 | 1000 | 538.7 | 12517.8 | 76.188 | 64 | 1139 | 25
3599AC016 | 35-I-1999 | 35 | 7766 | 0 | 45.2637 | 1999_08_31 | Asphalt Cement | -93.7123 |  | University of Minnesota | 01/28/2004 | 58-40 MnROAD, BI9 | PAV | 10 | 52.25 | 3290 | 4250 | 5375 | 4.25 | 6.797 | 1000 | 537.4 | 12816.2 | 78.202 | 64 | 1168 | 25
3599AC016 | 35-I-1999 | 35 | 7766 | 0 | 45.2637 | 1999_08_31 | Asphalt Cement | -93.7123 |  | University of Minnesota | 01/28/2004 | 58-40 MnROAD, BI9 | PAV | 10 | 52.29 | 3279 | 4241 | 5360 | 4.241 | 6.775 | 1000 | 535.9 | 13108.8 | 80.204 | 64 | 1197 | 25
3599AC016 | 35-I-1999 | 35 | 7766 | 0 | 45.2637 | 1999_08_31 | Asphalt Cement | -93.7123 |  | University of Minnesota | 01/28/2004 | 58-40 MnROAD, BI9 | PAV | 10 | 52.33 | 3268 | 4234 | 5348 | 4.234 | 6.757 | 1000 | 534.8 | 13404.3 | 82.193 | 64 | 1227 | 25
3599AC016 | 35-I-1999 | 35 | 7766 | 0 | 45.2637 | 1999_08_31 | Asphalt Cement | -93.7123 |  | University of Minnesota | 01/28/2004 | 58-40 MnROAD, BI9 | PAV | 10 | 52.37 | 3258 | 4226 | 5336 | 4.226 | 6.737 | 1000 | 533.5 | 13702.3 | 84.216 | 64 | 1256 | 25
3599AC016 | 35-I-1999 | 35 | 7766 | 0 | 45.2637 | 1999_08_31 | Asphalt Cement | -93.7123 |  | University of Minnesota | 01/28/2004 | 58-40 MnROAD, BI9 | PAV | 10 | 52.41 | 3248 | 4219 | 5325 | 4.219 | 6.72 | 1000 | 532.4 | 13996.1 | 86.205 | 64 | 1285 | 25
3599AC016 | 35-I-1999 | 35 | 7766 | 0 | 45.2637 | 1999_08_31 | Asphalt Cement | -93.7123 |  | University of Minnesota | 01/28/2004 | 58-40 MnROAD, BI9 | PAV | 10 | 52.44 | 3241 | 4215 | 5317 | 4.215 | 6.707 | 1000 | 531.6 | 14285.8 | 88.12 | 64 | 1315 | 25
3599AC016 | 35-I-1999 | 35 | 7766 | 0 | 45.2637 | 1999_08_31 | Asphalt Cement | -93.7123 |  | University of Minnesota | 01/28/2004 | 58-40 MnROAD, BI9 | PAV | 10 | 52.48 | 3232 | 4209 | 5307 | 4.209 | 6.691 | 1000 | 530.6 | 14592.5 | 90.175 | 64 | 1344 | 25
3599AC016 | 35-I-1999 | 35 | 7766 | 0 | 45.2637 | 1999_08_31 | Asphalt Cement | -93.7123 |  | University of Minnesota | 01/28/2004 | 58-40 MnROAD, BI9 | PAV | 10 | 52.52 | 3223 | 4203 | 5296 | 4.203 | 6.674 | 1000 | 529.5 | 14884.7 | 92.174 | 64 | 1373 | 25
3599AC016 | 35-I-1999 | 35 | 7766 | 0 | 45.2637 | 1999_08_31 | Asphalt Cement | -93.7123 |  | University of Minnesota | 01/28/2004 | 58-40 MnROAD, BI9 | PAV | 10 | 52.55 | 3215 | 4197 | 5287 | 4.197 | 6.66 | 1000 | 528.6 | 15182.3 | 94.174 | 64 | 1402 | 25
3599AC016 | 35-I-1999 | 35 | 7766 | 0 | 45.2637 | 1999_08_31 | Asphalt Cement | -93.7123 |  | University of Minnesota | 01/28/2004 | 58-40 MnROAD, BI9 | PAV | 10 | 52.58 | 3206 | 4190 | 5276 | 4.19 | 6.642 | 1000 | 527.5 | 15475.6 | 96.208 | 64 | 1432 | 25
3599AC016 | 35-I-1999 | 35 | 7766 | 0 | 45.2637 | 1999_08_31 | Asphalt Cement | -93.7123 |  | University of Minnesota | 01/28/2004 | 58-40 MnROAD, BI9 | PAV | 10 | 52.62 | 3198 | 4185 | 5267 | 4.185 | 6.629 | 1000 | 526.6 | 15767.6 | 98.182 | 64 | 1461 | 25
3599AC016 | 35-I-1999 | 35 | 7766 | 0 | 45.2637 | 1999_08_31 | Asphalt Cement | -93.7123 |  | University of Minnesota | 01/28/2004 | 58-40 MnROAD, BI9 | PAV | 10 | 52.65 | 3188 | 4176 | 5254 | 4.176 | 6.61 | 1000 | 525.3 | 16053.9 | 100.21 | 64 | 1490 | 25
3599AC016 | 35-I-1999 | 35 | 7766 | 0 | 45.2637 | 1999_08_31 | Asphalt Cement | -93.7123 |  | University of Minnesota | 01/28/2004 | 58-40 MnROAD, BI9 | PAV | 10 | 52.68 | 3180 | 4170 | 5244 | 4.17 | 6.595 | 1000 | 524.3 | 16347 | 102.23 | 64 | 1520 | 25
3599AC016 | 35-I-1999 | 35 | 7766 | 0 | 45.2637 | 1999_08_31 | Asphalt Cement | -93.7123 |  | University of Minnesota | 01/28/2004 | 58-40 MnROAD, BI9 | PAV | 10 | 52.71 | 3171 | 4163 | 5233 | 4.163 | 6.578 | 1000 | 523.2 | 16627.8 | 104.21 | 64 | 1549 | 25
3599AC016 | 35-I-1999 | 35 | 7766 | 0 | 45.2637 | 1999_08_31 | Asphalt Cement | -93.7123 |  | University of Minnesota | 01/28/2004 | 58-40 MnROAD, BI9 | PAV | 10 | 52.74 | 3161 | 4155 | 5221 | 4.155 | 6.56 | 1000 | 522 | 16906.1 | 106.2 | 64 | 1578 | 25
3599AC016 | 35-I-1999 | 35 | 7766 | 0 | 45.2637 | 1999_08_31 | Asphalt Cement | -93.7123 |  | University of Minnesota | 01/28/2004 | 58-40 MnROAD, BI9 | PAV | 10 | 52.77 | 3151 | 4147 | 5209 | 4.147 | 6.542 | 1000 | 520.8 | 17190.9 | 108.24 | 64 | 1607 | 25
3599AC016 | 35-I-1999 | 35 | 7766 | 0 | 45.2637 | 1999_08_31 | Asphalt Cement | -93.7123 |  | University of Minnesota | 01/28/2004 | 58-40 MnROAD, BI9 | PAV | 10 | 52.8 | 3143 | 4140 | 5198 | 4.14 | 6.525 | 1000 | 519.7 | 17470.8 | 110.24 | 64 | 1637 | 25
3599AC016 | 35-I-1999 | 35 | 7766 | 0 | 45.2637 | 1999_08_31 | Asphalt Cement | -93.7123 |  | University of Minnesota | 01/28/2004 | 58-40 MnROAD, BI9 | PAV | 10 | 52.83 | 3133 | 4132 | 5185 | 4.132 | 6.508 | 1000 | 518.5 | 17742.1 | 112.22 | 64 | 1666 | 25
3599AC016 | 35-I-1999 | 35 | 7766 | 0 | 45.2637 | 1999_08_31 | Asphalt Cement | -93.7123 |  | University of Minnesota | 01/28/2004 | 58-40 MnROAD, BI9 | PAV | 10 | 52.85 | 3123 | 4122 | 5171 | 4.122 | 6.488 | 1000 | 517 | 18011.4 | 114.24 | 64 | 1695 | 25
3599AC016 | 35-I-1999 | 35 | 7766 | 0 | 45.2637 | 1999_08_31 | Asphalt Cement | -93.7123 |  | University of Minnesota | 01/28/2004 | 58-40 MnROAD, BI9 | PAV | 10 | 52.88 | 3111 | 4111 | 5156 | 4.111 | 6.466 | 1000 | 515.5 | 18274.5 | 116.26 | 64 | 1725 | 25
3599AC016 | 35-I-1999 | 35 | 7766 | 0 | 45.2637 | 1999_08_31 | Asphalt Cement | -93.7123 |  | University of Minnesota | 01/28/2004 | 58-40 MnROAD, BI9 | PAV | 10 | 52.91 | 3099 | 4099 | 5139 | 4.099 | 6.442 | 1000 | 513.8 | 18536.3 | 118.31 | 64 | 1754 | 25
3599AC016 | 35-I-1999 | 35 | 7766 | 0 | 45.2637 | 1999_08_31 | Asphalt Cement | -93.7123 |  | University of Minnesota | 01/28/2004 | 58-40 MnROAD, BI9 | PAV | 10 | 52.94 | 3085 | 4085 | 5119 | 4.085 | 6.416 | 1000 | 511.9 | 18782.7 | 120.34 | 64 | 1783 | 25
3599AC016 | 35-I-1999 | 35 | 7766 | 0 | 45.2637 | 1999_08_31 | Asphalt Cement | -93.7123 |  | University of Minnesota | 01/28/2004 | 58-40 MnROAD, BI9 | PAV | 10 | 52.97 | 3072 | 4071 | 5100 | 4.071 | 6.389 | 1000 | 509.9 | 19021.9 | 122.35 | 64 | 1812 | 25
3599AC016 | 35-I-1999 | 35 | 7766 | 0 | 45.2637 | 1999_08_31 | Asphalt Cement | -93.7123 |  | University of Minnesota | 01/28/2004 | 58-40 MnROAD, BI9 | PAV | 10 | 52.99 | 3057 | 4056 | 5079 | 4.056 | 6.36 | 1000 | 507.8 | 19258.9 | 124.38 | 64 | 1842 | 25
3599AC016 | 35-I-1999 | 35 | 7766 | 0 | 45.2637 | 1999_08_31 | Asphalt Cement | -93.7123 |  | University of Minnesota | 01/28/2004 | 58-40 MnROAD, BI9 | PAV | 10 | 53.02 | 3044 | 4042 | 5060 | 4.042 | 6.334 | 1000 | 505.9 | 19494.9 | 126.39 | 64 | 1871 | 25
3599AC016 | 35-I-1999 | 35 | 7766 | 0 | 45.2637 | 1999_08_31 | Asphalt Cement | -93.7123 |  | University of Minnesota | 01/28/2004 | 58-40 MnROAD, BI9 | PAV | 10 | 53.04 | 3029 | 4027 | 5039 | 4.027 | 6.306 | 1000 | 503.8 | 19723.2 | 128.4 | 64 | 1900 | 25
3599AC016 | 35-I-1999 | 35 | 7766 | 0 | 45.2637 | 1999_08_31 | Asphalt Cement | -93.7123 |  | University of Minnesota | 01/06/2004 | 58-40 MnROAD, BI9 | PAV | 10 | 49.82 | 77430 | 91700 | 120000 | 91.7 | 157.1 | 2000 | 12000 | 926.6 | 8.045 | 34 | 171.3 | 8
3599AC016 | 35-I-1999 | 35 | 7766 | 0 | 45.2637 | 1999_08_31 | Asphalt Cement | -93.7123 |  | University of Minnesota | 01/06/2004 | 58-40 MnROAD, BI9 | PAV | 10 | 50.24 | 73650 | 88510 | 115100 | 88.51 | 149.8 | 2000 | 11510 | 1113.5 | 10.092 | 34 | 214.4 | 8
3599AC016 | 35-I-1999 | 35 | 7766 | 0 | 45.2637 | 1999_08_31 | Asphalt Cement | -93.7123 |  | University of Minnesota | 01/06/2004 | 58-40 MnROAD, BI9 | PAV | 10 | 50.65 | 70300 | 85740 | 110900 | 85.74 | 143.4 | 2000 | 11090 | 1281.2 | 12.075 | 34 | 257.7 | 8
3599AC016 | 35-I-1999 | 35 | 7766 | 0 | 45.2637 | 1999_08_31 | Asphalt Cement | -93.7123 |  | University of Minnesota | 01/06/2004 | 58-40 MnROAD, BI9 | PAV | 10 | 51.06 | 66760 | 82620 | 106200 | 82.62 | 136.6 | 2000 | 10620 | 1434.8 | 14.138 | 34 | 300.9 | 8
3599AC016 | 35-I-1999 | 35 | 7766 | 0 | 45.2637 | 1999_08_31 | Asphalt Cement | -93.7123 |  | University of Minnesota | 01/06/2004 | 58-40 MnROAD, BI9 | PAV | 10 | 51.45 | 63780 | 80040 | 102300 | 80.04 | 130.9 | 2000 | 10230 | 1573.4 | 16.114 | 34 | 344 | 8
3599AC016 | 35-I-1999 | 35 | 7766 | 0 | 45.2637 | 1999_08_31 | Asphalt Cement | -93.7123 |  | University of Minnesota | 01/06/2004 | 58-40 MnROAD, BI9 | PAV | 10 | 51.82 | 60960 | 77510 | 98610 | 77.51 | 125.5 | 2000 | 9859 | 1701.9 | 18.115 | 34 | 387.2 | 8
3599AC016 | 35-I-1999 | 35 | 7766 | 0 | 45.2637 | 1999_08_31 | Asphalt Cement | -93.7123 |  | University of Minnesota | 01/06/2004 | 58-40 MnROAD, BI9 | PAV | 10 | 52.16 | 58390 | 75170 | 95190 | 75.17 | 120.5 | 2000 | 9517 | 1823 | 20.129 | 34 | 430.4 | 8
3599AC016 | 35-I-1999 | 35 | 7766 | 0 | 45.2637 | 1999_08_31 | Asphalt Cement | -93.7123 |  | University of Minnesota | 01/06/2004 | 58-40 MnROAD, BI9 | PAV | 10 | 52.49 | 56190 | 73190 | 92270 | 73.19 | 116.3 | 2000 | 9226 | 1937.4 | 22.095 | 34 | 473.6 | 8
3599AC016 | 35-I-1999 | 35 | 7766 | 0 | 45.2637 | 1999_08_31 | Asphalt Cement | -93.7123 |  | University of Minnesota | 01/06/2004 | 58-40 MnROAD, BI9 | PAV | 10 | 52.8 | 54020 | 71180 | 89360 | 71.18 | 112.2 | 2000 | 8934 | 2047.9 | 24.149 | 34 | 516.8 | 8
3599AC016 | 35-I-1999 | 35 | 7766 | 0 | 45.2637 | 1999_08_31 | Asphalt Cement | -93.7123 |  | University of Minnesota | 01/06/2004 | 58-40 MnROAD, BI9 | PAV | 10 | 53.1 | 52060 | 69340 | 86710 | 69.34 | 108.4 | 2000 | 8670 | 2150.8 | 26.168 | 34 | 560.1 | 8
3599AC016 | 35-I-1999 | 35 | 7766 | 0 | 45.2637 | 1999_08_31 | Asphalt Cement | -93.7123 |  | University of Minnesota | 01/06/2004 | 58-40 MnROAD, BI9 | PAV | 10 | 53.38 | 50310 | 67680 | 84330 | 67.68 | 105.1 | 2000 | 8432 | 2249 | 28.167 | 34 | 603.2 | 8
3599AC016 | 35-I-1999 | 35 | 7766 | 0 | 45.2637 | 1999_08_31 | Asphalt Cement | -93.7123 |  | University of Minnesota | 01/06/2004 | 58-40 MnROAD, BI9 | PAV | 10 | 53.64 | 48710 | 66170 | 82170 | 66.17 | 102 | 2000 | 8215 | 2345.5 | 30.182 | 34 | 646.4 | 8
3599AC016 | 35-I-1999 | 35 | 7766 | 0 | 45.2637 | 1999_08_31 | Asphalt Cement | -93.7123 |  | University of Minnesota | 01/06/2004 | 58-40 MnROAD, BI9 | PAV | 10 | 53.9 | 47240 | 64770 | 80170 | 64.77 | 99.23 | 2000 | 8016 | 2438 | 32.186 | 34 | 689.6 | 8
3599AC016 | 35-I-1999 | 35 | 7766 | 0 | 45.2637 | 1999_08_31 | Asphalt Cement | -93.7123 |  | University of Minnesota | 01/06/2004 | 58-40 MnROAD, BI9 | PAV | 10 | 54.13 | 45890 | 63480 | 78330 | 63.48 | 96.66 | 2000 | 7832 | 2532.2 | 34.248 | 34 | 732.9 | 8
3599AC016 | 35-I-1999 | 35 | 7766 | 0 | 45.2637 | 1999_08_31 | Asphalt Cement | -93.7123 |  | University of Minnesota | 01/06/2004 | 58-40 MnROAD, BI9 | PAV | 10 | 54.36 | 44720 | 62370 | 76740 | 62.37 | 94.44 | 2000 | 7673 | 2619.4 | 36.189 | 34 | 776.1 | 8
3599AC016 | 35-I-1999 | 35 | 7766 | 0 | 45.2637 | 1999_08_31 | Asphalt Cement | -93.7123 |  | University of Minnesota | 01/06/2004 | 58-40 MnROAD, BI9 | PAV | 10 | 54.57 | 43590 | 61270 | 75200 | 61.27 | 92.29 | 2000 | 7519 | 2703.4 | 38.15 | 34 | 819.3 | 8
3599AC016 | 35-I-1999 | 35 | 7766 | 0 | 45.2637 | 1999_08_31 | Asphalt Cement | -93.7123 |  | University of Minnesota | 01/06/2004 | 58-40 MnROAD, BI9 | PAV | 10 | 54.77 | 42560 | 60270 | 73780 | 60.27 | 90.32 | 2000 | 7377 | 2790.6 | 40.169 | 34 | 862.4 | 8
3599AC016 | 35-I-1999 | 35 | 7766 | 0 | 45.2637 | 1999_08_31 | Asphalt Cement | -93.7123 |  | University of Minnesota | 01/06/2004 | 58-40 MnROAD, BI9 | PAV | 10 | 54.97 | 41560 | 59290 | 72400 | 59.29 | 88.42 | 2000 | 7239 | 2879.1 | 42.265 | 34 | 905.7 | 8
3599AC016 | 35-I-1999 | 35 | 7766 | 0 | 45.2637 | 1999_08_31 | Asphalt Cement | -93.7123 |  | University of Minnesota | 01/06/2004 | 58-40 MnROAD, BI9 | PAV | 10 | 55.16 | 40680 | 58450 | 71210 | 58.45 | 86.76 | 2000 | 7120 | 2959.3 | 44.198 | 34 | 948.9 | 8
3599AC016 | 35-I-1999 | 35 | 7766 | 0 | 45.2637 | 1999_08_31 | Asphalt Cement | -93.7123 |  | University of Minnesota | 01/06/2004 | 58-40 MnROAD, BI9 | PAV | 10 | 55.34 | 39820 | 57600 | 70030 | 57.6 | 85.13 | 2000 | 7002 | 3040.8 | 46.215 | 34 | 992.1 | 8
3599AC016 | 35-I-1999 | 35 | 7766 | 0 | 45.2637 | 1999_08_31 | Asphalt Cement | -93.7123 |  | University of Minnesota | 01/06/2004 | 58-40 MnROAD, BI9 | PAV | 10 | 55.51 | 38940 | 56680 | 68760 | 56.68 | 83.43 | 2000 | 6875 | 3120.6 | 48.338 | 34 | 1035 | 8
3599AC016 | 35-I-1999 | 35 | 7766 | 0 | 45.2637 | 1999_08_31 | Asphalt Cement | -93.7123 |  | University of Minnesota | 01/06/2004 | 58-40 MnROAD, BI9 | PAV | 10 | 55.68 | 38270 | 56060 | 67880 | 56.06 | 82.19 | 2000 | 6787 | 3200.3 | 50.243 | 34 | 1078 | 8
3599AC016 | 35-I-1999 | 35 | 7766 | 0 | 45.2637 | 1999_08_31 | Asphalt Cement | -93.7123 |  | University of Minnesota | 01/06/2004 | 58-40 MnROAD, BI9 | PAV | 10 | 55.82 | 37610 | 55390 | 66950 | 55.39 | 80.93 | 2000 | 6694 | 3289.1 | 52.383 | 34 | 1127 | 8
3599AC016 | 35-I-1999 | 35 | 7766 | 0 | 45.2637 | 1999_08_31 | Asphalt Cement | -93.7123 |  | University of Minnesota | 01/06/2004 | 58-40 MnROAD, BI9 | PAV | 10 | 55.97 | 36960 | 54740 | 66050 | 54.74 | 79.7 | 2000 | 6604 | 3358.3 | 54.241 | 34 | 1173 | 8
3599AC016 | 35-I-1999 | 35 | 7766 | 0 | 45.2637 | 1999_08_31 | Asphalt Cement | -93.7123 |  | University of Minnesota | 01/06/2004 | 58-40 MnROAD, BI9 | PAV | 10 | 56.13 | 36130 | 53830 | 64830 | 53.83 | 78.08 | 2000 | 6482 | 3423.8 | 56.39 | 34 | 1216 | 8
3599AC016 | 35-I-1999 | 35 | 7766 | 0 | 45.2637 | 1999_08_31 | Asphalt Cement | -93.7123 |  | University of Minnesota | 01/06/2004 | 58-40 MnROAD, BI9 | PAV | 10 | 56.27 | 35510 | 53180 | 63940 | 53.18 | 76.89 | 2000 | 6393 | 3490.9 | 58.33 | 34 | 1259 | 8
3599AC016 | 35-I-1999 | 35 | 7766 | 0 | 45.2637 | 1999_08_31 | Asphalt Cement | -93.7123 |  | University of Minnesota | 01/06/2004 | 58-40 MnROAD, BI9 | PAV | 10 | 56.39 | 34870 | 52470 | 63010 | 52.47 | 75.65 | 2000 | 6300 | 3551.2 | 60.26 | 34 | 1302 | 8
3599AC016 | 35-I-1999 | 35 | 7766 | 0 | 45.2637 | 1999_08_31 | Asphalt Cement | -93.7123 |  | University of Minnesota | 01/06/2004 | 58-40 MnROAD, BI9 | PAV | 10 | 56.52 | 34160 | 51650 | 61930 | 51.65 | 74.25 | 2000 | 6192 | 3612.4 | 62.422 | 34 | 1345 | 8
3599AC016 | 35-I-1999 | 35 | 7766 | 0 | 45.2637 | 1999_08_31 | Asphalt Cement | -93.7123 |  | University of Minnesota | 01/06/2004 | 58-40 MnROAD, BI9 | PAV | 10 | 56.63 | 33480 | 50840 | 60880 | 50.84 | 72.89 | 2000 | 6087 | 3659.2 | 64.377 | 34 | 1389 | 8
3599AC016 | 35-I-1999 | 35 | 7766 | 0 | 45.2637 | 1999_08_31 | Asphalt Cement | -93.7123 |  | University of Minnesota | 01/06/2004 | 58-40 MnROAD, BI9 | PAV | 10 | 56.74 | 32780 | 49970 | 59760 | 49.97 | 71.47 | 2000 | 5975 | 3708 | 66.515 | 34 | 1432 | 8
3599AC016 | 35-I-1999 | 35 | 7766 | 0 | 45.2637 | 1999_08_31 | Asphalt Cement | -93.7123 |  | University of Minnesota | 01/06/2004 | 58-40 MnROAD, BI9 | PAV | 10 | 56.84 | 31960 | 48910 | 58430 | 48.91 | 69.79 | 2000 | 5842 | 3730.5 | 68.541 | 34 | 1475 | 8
3599AC016 | 35-I-1999 | 35 | 7766 | 0 | 45.2637 | 1999_08_31 | Asphalt Cement | -93.7123 |  | University of Minnesota | 01/06/2004 | 58-40 MnROAD, BI9 | PAV | 10 | 56.93 | 31070 | 47720 | 56940 | 47.72 | 67.95 | 2000 | 5693 | 3749.3 | 70.794 | 34 | 1518 | 8
3599AC016 | 35-I-1999 | 35 | 7766 | 0 | 45.2637 | 1999_08_31 | Asphalt Cement | -93.7123 |  | University of Minnesota | 01/06/2004 | 58-40 MnROAD, BI9 | PAV | 10 | 57.03 | 30200 | 46550 | 55490 | 46.55 | 66.14 | 2000 | 5548 | 3747.6 | 72.728 | 34 | 1561 | 8
3599AC016 | 35-I-1999 | 35 | 7766 | 0 | 45.2637 | 1999_08_31 | Asphalt Cement | -93.7123 |  | University of Minnesota | 01/06/2004 | 58-40 MnROAD, BI9 | PAV | 10 | 57.09 | 29210 | 45140 | 53760 | 45.14 | 64.04 | 2000 | 5376 | 3735.9 | 74.984 | 34 | 1605 | 8
3599AC016 | 35-I-1999 | 35 | 7766 | 0 | 45.2637 | 1999_08_31 | Asphalt Cement | -93.7123 |  | University of Minnesota | 01/06/2004 | 58-40 MnROAD, BI9 | PAV | 10 | 57.19 | 28180 | 43720 | 52020 | 43.72 | 61.89 | 2000 | 5201 | 3705.5 | 77.035 | 34 | 1648 | 8
3599AC016 | 35-I-1999 | 35 | 7766 | 0 | 45.2637 | 1999_08_31 | Asphalt Cement | -93.7123 |  | University of Minnesota | 01/06/2004 | 58-40 MnROAD, BI9 | PAV | 10 | 57.28 | 26750 | 41630 | 49490 | 41.63 | 58.82 | 2000 | 4948 | 3617.4 | 79.328 | 34 | 1705 | 8
3599AC016 | 35-I-1999 | 35 | 7766 | 0 | 45.2637 | 1999_08_31 | Asphalt Cement | -93.7123 |  | University of Minnesota | 01/06/2004 | 58-40 MnROAD, BI9 | PAV | 10 | 57.38 | 25790 | 40300 | 47850 | 40.3 | 56.81 | 2000 | 4784 | 3570.5 | 81.162 | 34 | 1749 | 8
3599AC016 | 35-I-1999 | 35 | 7766 | 0 | 45.2637 | 1999_08_31 | Asphalt Cement | -93.7123 |  | University of Minnesota | 01/28/2004 | 58-40 MnROAD, BI9 | PAV | 10 | 53.07 | 3014 | 4010 | 5017 | 4.01 | 6.276 | 1000 | 501.6 | 19942.1 | 130.4 | 64 | 1929 | 25
3599AC016 | 35-I-1999 | 35 | 7766 | 0 | 45.2637 | 1999_08_31 | Asphalt Cement | -93.7123 |  | University of Minnesota | 01/28/2004 | 58-40 MnROAD, BI9 | PAV | 10 | 53.1 | 2995 | 3989 | 4989 | 3.989 | 6.238 | 1000 | 498.8 | 20149.1 | 132.5 | 64 | 1959 | 25
3599AC016 | 35-I-1999 | 35 | 7766 | 0 | 45.2637 | 1999_08_31 | Asphalt Cement | -93.7123 |  | University of Minnesota | 01/28/2004 | 58-40 MnROAD, BI9 | PAV | 10 | 53.12 | 2972 | 3962 | 4953 | 3.962 | 6.192 | 1000 | 495.3 | 20326 | 134.62 | 64 | 1988 | 25
3599AC016 | 35-I-1999 | 35 | 7766 | 0 | 45.2637 | 1999_08_31 | Asphalt Cement | -93.7123 |  | University of Minnesota | 01/28/2004 | 58-40 MnROAD, BI9 | PAV | 10 | 53.15 | 2945 | 3930 | 4912 | 3.93 | 6.138 | 1000 | 491.1 | 20466.5 | 136.71 | 64 | 2017 | 25
3599AC016 | 35-I-1999 | 35 | 7766 | 0 | 45.2637 | 1999_08_31 | Asphalt Cement | -93.7123 |  | University of Minnesota | 01/28/2004 | 58-40 MnROAD, BI9 | PAV | 10 | 53.18 | 2913 | 3892 | 4862 | 3.892 | 6.073 | 1000 | 486.1 | 20578.2 | 138.87 | 64 | 2047 | 25
3599AC016 | 35-I-1999 | 35 | 7766 | 0 | 45.2637 | 1999_08_31 | Asphalt Cement | -93.7123 |  | University of Minnesota | 01/28/2004 | 58-40 MnROAD, BI9 | PAV | 10 | 53.21 | 2881 | 3853 | 4811 | 3.853 | 6.007 | 1000 | 481 | 20659.2 | 140.89 | 64 | 2076 | 25
3599AC016 | 35-I-1999 | 35 | 7766 | 0 | 45.2637 | 1999_08_31 | Asphalt Cement | -93.7123 |  | University of Minnesota | 01/28/2004 | 58-40 MnROAD, BI9 | PAV | 10 | 53.24 | 2844 | 3807 | 4752 | 3.807 | 5.931 | 1000 | 475.1 | 20708.4 | 143 | 64 | 2105 | 25
3599AC016 | 35-I-1999 | 35 | 7766 | 0 | 45.2637 | 1999_08_31 | Asphalt Cement | -93.7123 |  | University of Minnesota | 01/28/2004 | 58-40 MnROAD, BI9 | PAV | 10 | 53.27 | 2802 | 3755 | 4685 | 3.755 | 5.845 | 1000 | 468.4 | 20736.7 | 145.26 | 64 | 2134 | 25
3599AC016 | 35-I-1999 | 35 | 7766 | 0 | 45.2637 | 1999_08_31 | Asphalt Cement | -93.7123 |  | University of Minnesota | 01/28/2004 | 58-40 MnROAD, BI9 | PAV | 10 | 53.3 | 2759 | 3702 | 4617 | 3.702 | 5.758 | 1000 | 461.6 | 20703 | 147.17 | 64 | 2164 | 25
3599AC016 | 35-I-1999 | 35 | 7766 | 0 | 45.2637 | 1999_08_31 | Asphalt Cement | -93.7123 |  | University of Minnesota | 01/28/2004 | 58-40 MnROAD, BI9 | PAV | 10 | 53.32 | 2718 | 3649 | 4551 | 3.649 | 5.674 | 1000 | 455 | 20690.6 | 149.24 | 64 | 2193 | 25
3599AC016 | 35-I-1999 | 35 | 7766 | 0 | 45.2637 | 1999_08_31 | Asphalt Cement | -93.7123 |  | University of Minnesota | 01/28/2004 | 58-40 MnROAD, BI9 | PAV | 10 | 53.35 | 2670 | 3589 | 4473 | 3.589 | 5.576 | 1000 | 447.3 | 20629.6 | 151.38 | 64 | 2222 | 25
3599AC016 | 35-I-1999 | 35 | 7766 | 0 | 45.2637 | 1999_08_31 | Asphalt Cement | -93.7123 |  | University of Minnesota | 01/28/2004 | 58-40 MnROAD, BI9 | PAV | 10 | 53.36 | 2627 | 3533 | 4402 | 3.533 | 5.486 | 1000 | 440.2 | 20546.7 | 153.22 | 64 | 2251 | 25
3599AC016 | 35-I-1999 | 35 | 7766 | 0 | 45.2637 | 1999_08_31 | Asphalt Cement | -93.7123 |  | University of Minnesota | 01/28/2004 | 58-40 MnROAD, BI9 | PAV | 10 | 53.36 | 2606 | 3504 | 4367 | 3.504 | 5.442 | 1000 | 436.6 | 20383.6 | 153.25 | 64 | 2267 | 25
3599AC016 | 35-I-1999 | 35 | 7766 | 0 | 45.2637 | 1999_08_31 | Asphalt Cement | -93.7123 |  | University of Minnesota | 01/28/2004 | 58-40 MnROAD, BI9 | PAV | 10 | 53.37 | 2584 | 3475 | 4331 | 3.475 | 5.397 | 1000 | 433 | 20482.8 | 155.28 | 64 | 2282 | 25
3599AC016 | 35-I-1999 | 35 | 7766 | 0 | 45.2637 | 1999_08_31 | Asphalt Cement | -93.7123 |  | University of Minnesota | 01/28/2004 | 58-40 MnROAD, BI9 | PAV | 10 | 53.4 | 2553 | 3438 | 4282 | 3.438 | 5.333 | 1000 | 428.1 | 20577.3 | 157.79 | 64 | 2298 | 25
3599AC016 | 35-I-1999 | 35 | 7766 | 0 | 45.2637 | 1999_08_31 | Asphalt Cement | -93.7123 |  | University of Minnesota | 01/28/2004 | 58-40 MnROAD, BI9 | PAV | 10 | 53.42 | 2529 | 3408 | 4243 | 3.408 | 5.284 | 1000 | 424.3 | 20604.2 | 159.44 | 64 | 2313 | 25
3599AC016 | 35-I-1999 | 35 | 7766 | 0 | 45.2637 | 1999_08_31 | Asphalt Cement | -93.7123 |  | University of Minnesota | 01/28/2004 | 58-40 MnROAD, BI9 | PAV | 10 | 53.44 | 2503 | 3376 | 4202 | 3.376 | 5.232 | 1000 | 420.2 | 20676.1 | 161.57 | 64 | 2328 | 25
3599AC016 | 35-I-1999 | 35 | 7766 | 0 | 45.2637 | 1999_08_31 | Asphalt Cement | -93.7123 |  | University of Minnesota | 01/28/2004 | 58-40 MnROAD, BI9 | PAV | 10 | 53.47 | 2474 | 3340 | 4157 | 3.34 | 5.173 | 1000 | 415.6 | 20730.9 | 163.8 | 64 | 2344 | 25
3599AC016 | 35-I-1999 | 35 | 7766 | 0 | 45.2637 | 1999_08_31 | Asphalt Cement | -93.7123 |  | University of Minnesota | 01/28/2004 | 58-40 MnROAD, BI9 | PAV | 10 | 53.5 | 2450 | 3311 | 4119 | 3.311 | 5.123 | 1000 | 411.8 | 20756.7 | 165.53 | 64 | 2359 | 25
3599AC016 | 35-I-1999 | 35 | 7766 | 0 | 45.2637 | 1999_08_31 | Asphalt Cement | -93.7123 |  | University of Minnesota | 01/28/2004 | 58-40 MnROAD, BI9 | PAV | 10 | 53.53 | 2424 | 3280 | 4078 | 3.28 | 5.072 | 1000 | 407.8 | 20815.9 | 167.65 | 64 | 2374 | 25
3599AC016 | 35-I-1999 | 35 | 7766 | 0 | 45.2637 | 1999_08_31 | Asphalt Cement | -93.7123 |  | University of Minnesota | 01/28/2004 | 58-40 MnROAD, BI9 | PAV | 10 | 53.54 | 2406 | 3257 | 4049 | 3.257 | 5.034 | 1000 | 404.8 | 20859.5 | 169.23 | 64 | 2390 | 25
3599AC016 | 35-I-1999 | 35 | 7766 | 0 | 45.2637 | 1999_08_31 | Asphalt Cement | -93.7123 |  | University of Minnesota | 01/28/2004 | 58-40 MnROAD, BI9 | PAV | 10 | 53.57 | 2378 | 3222 | 4004 | 3.222 | 4.977 | 1000 | 400.4 | 20954.6 | 171.91 | 64 | 2405 | 25
3599AC016 | 35-I-1999 | 35 | 7766 | 0 | 45.2637 | 1999_08_31 | Asphalt Cement | -93.7123 |  | University of Minnesota | 01/28/2004 | 58-40 MnROAD, BI9 | PAV | 10 | 53.61 | 2355 | 3195 | 3970 | 3.195 | 4.931 | 1000 | 396.9 | 20966.1 | 173.51 | 64 | 2420 | 25
3599AC016 | 35-I-1999 | 35 | 7766 | 0 | 45.2637 | 1999_08_31 | Asphalt Cement | -93.7123 |  | University of Minnesota | 01/28/2004 | 58-40 MnROAD, BI9 | PAV | 10 | 53.65 | 2333 | 3170 | 3936 | 3.17 | 4.888 | 1000 | 393.6 | 21025 | 175.48 | 64 | 2436 | 25
3599AC016 | 35-I-1999 | 35 | 7766 | 0 | 45.2637 | 1999_08_31 | Asphalt Cement | -93.7123 |  | University of Minnesota | 01/28/2004 | 58-40 MnROAD, BI9 | PAV | 10 | 53.67 | 2316 | 3149 | 3909 | 3.149 | 4.852 | 1000 | 390.8 | 21087.8 | 177.25 | 64 | 2451 | 25
3599AC016 | 35-I-1999 | 35 | 7766 | 0 | 45.2637 | 1999_08_31 | Asphalt Cement | -93.7123 |  | University of Minnesota | 01/28/2004 | 58-40 MnROAD, BI9 | PAV | 10 | 53.72 | 2295 | 3127 | 3879 | 3.127 | 4.812 | 1000 | 387.9 | 21177.6 | 179.37 | 64 | 2467 | 25
3599AC016 | 35-I-1999 | 35 | 7766 | 0 | 45.2637 | 1999_08_31 | Asphalt Cement | -93.7123 |  | University of Minnesota | 01/28/2004 | 58-40 MnROAD, BI9 | PAV | 10 | 53.75 | 2278 | 3107 | 3853 | 3.107 | 4.778 | 1000 | 385.3 | 21251.9 | 181.23 | 64 | 2482 | 25
3599AC016 | 35-I-1999 | 35 | 7766 | 0 | 45.2637 | 1999_08_31 | Asphalt Cement | -93.7123 |  | University of Minnesota | 01/28/2004 | 58-40 MnROAD, BI9 | PAV | 10 | 53.81 | 2261 | 3090 | 3829 | 3.09 | 4.745 | 1000 | 382.9 | 21342.3 | 183.14 | 64 | 2497 | 25
3599AC016 | 35-I-1999 | 35 | 7766 | 0 | 45.2637 | 1999_08_31 | Asphalt Cement | -93.7123 |  | University of Minnesota | 01/28/2004 | 58-40 MnROAD, BI9 | PAV | 10 | 53.84 | 2243 | 3070 | 3802 | 3.07 | 4.709 | 1000 | 380.2 | 21442.9 | 185.32 | 64 | 2513 | 25
3599AC016 | 35-I-1999 | 35 | 7766 | 0 | 45.2637 | 1999_08_31 | Asphalt Cement | -93.7123 |  | University of Minnesota | 01/28/2004 | 58-40 MnROAD, BI9 | PAV | 10 | 53.88 | 2221 | 3043 | 3767 | 3.043 | 4.663 | 1000 | 376.6 | 21521.6 | 187.76 | 64 | 2528 | 25
3599AC016 | 35-I-1999 | 35 | 7766 | 0 | 45.2637 | 1999_08_31 | Asphalt Cement | -93.7123 |  | University of Minnesota | 01/28/2004 | 58-40 MnROAD, BI9 | PAV | 10 | 54.01 | 2154 | 2965 | 3665 | 2.965 | 4.529 | 1000 | 366.4 | 21400.6 | 191.95 | 64 | 2571 | 25
3599AC016 | 35-I-1999 | 35 | 7766 | 0 | 45.2637 | 1999_08_31 | Asphalt Cement | -93.7123 |  | University of Minnesota | 01/28/2004 | 58-40 MnROAD, BI9 | PAV | 10 | 54.06 | 2123 | 2928 | 3616 | 2.928 | 4.467 | 1000 | 361.6 | 21314.8 | 193.77 | 64 | 2601 | 25
3599AC016 | 35-I-1999 | 35 | 7766 | 0 | 45.2637 | 1999_08_31 | Asphalt Cement | -93.7123 |  | University of Minnesota | 01/05/2004 | 58-28 MnROAD, BI7 | PAV | 10 | 56.96 | 350800 | 539300 | 643300 | 539.3 | 767.5 | 2000 | 64320 | 128 | 0.199 | 34 | 41.5 | 8
3599AC016 | 35-I-1999 | 35 | 7766 | 0 | 45.2637 | 1999_08_31 | Asphalt Cement | -93.7123 |  | University of Minnesota | 01/05/2004 | 58-28 MnROAD, BI7 | PAV | 10 | 56.98 | 352000 | 541600 | 645900 | 541.6 | 770.4 | 2000 | 64580 | 257 | 0.399 | 34 | 70.69 | 8
3599AC016 | 35-I-1999 | 35 | 7766 | 0 | 45.2637 | 1999_08_31 | Asphalt Cement | -93.7123 |  | University of Minnesota | 01/05/2004 | 58-28 MnROAD, BI7 | PAV | 10 | 56.98 | 351500 | 540900 | 645100 | 540.9 | 769.4 | 2000 | 64500 | 387.2 | 0.601 | 34 | 100.1 | 8
3599AC016 | 35-I-1999 | 35 | 7766 | 0 | 45.2637 | 1999_08_31 | Asphalt Cement | -93.7123 |  | University of Minnesota | 01/05/2004 | 58-28 MnROAD, BI7 | PAV | 10 | 56.99 | 352200 | 542000 | 646400 | 542 | 770.8 | 2000 | 64630 | 515.1 | 0.799 | 34 | 129.3 | 8
3599AC016 | 35-I-1999 | 35 | 7766 | 0 | 45.2637 | 1999_08_31 | Asphalt Cement | -93.7123 |  | University of Minnesota | 01/05/2004 | 58-28 MnROAD, BI7 | PAV | 10 | 57.02 | 350800 | 540600 | 644400 | 540.6 | 768.2 | 2000 | 64430 | 643.1 | 1 | 34 | 158.6 | 8
3599AC016 | 35-I-1999 | 35 | 7766 | 0 | 45.2637 | 1999_08_31 | Asphalt Cement | -93.7123 |  | University of Minnesota | 01/05/2004 | 58-28 MnROAD, BI7 | PAV | 10 | 57.05 | 350500 | 540600 | 644300 | 540.6 | 767.8 | 2000 | 64420 | 772.4 | 1.202 | 34 | 187.9 | 8
3599AC016 | 35-I-1999 | 35 | 7766 | 0 | 45.2637 | 1999_08_31 | Asphalt Cement | -93.7123 |  | University of Minnesota | 01/05/2004 | 58-28 MnROAD, BI7 | PAV | 10 | 57.09 | 348800 | 539000 | 642100 | 539 | 764.8 | 2000 | 64200 | 900.1 | 1.405 | 34 | 217.2 | 8
3599AC016 | 35-I-1999 | 35 | 7766 | 0 | 45.2637 | 1999_08_31 | Asphalt Cement | -93.7123 |  | University of Minnesota | 01/05/2004 | 58-28 MnROAD, BI7 | PAV | 10 | 57.12 | 348500 | 539100 | 641900 | 539.1 | 764.4 | 2000 | 64180 | 1023.8 | 1.599 | 34 | 246.5 | 8
3599AC016 | 35-I-1999 | 35 | 7766 | 0 | 45.2637 | 1999_08_31 | Asphalt Cement | -93.7123 |  | University of Minnesota | 01/05/2004 | 58-28 MnROAD, BI7 | PAV | 10 | 57.17 | 346900 | 537700 | 639900 | 537.7 | 761.6 | 2000 | 63980 | 1152.1 | 1.804 | 34 | 275.7 | 8
3599AC016 | 35-I-1999 | 35 | 7766 | 0 | 45.2637 | 1999_08_31 | Asphalt Cement | -93.7123 |  | University of Minnesota | 01/05/2004 | 58-28 MnROAD, BI7 | PAV | 10 | 57.21 | 345700 | 536600 | 638300 | 536.6 | 759.3 | 2000 | 63820 | 1274.9 | 2.002 | 34 | 304.9 | 8
3599AC016 | 35-I-1999 | 35 | 7766 | 0 | 45.2637 | 1999_08_31 | Asphalt Cement | -93.7123 |  | University of Minnesota | 01/05/2004 | 58-28 MnROAD, BI7 | PAV | 10 | 57.19 | 346100 | 536900 | 638800 | 536.9 | 760.1 | 2000 | 63870 | 1278.9 | 2.006 | 34 | 55.72 | 8
3599AC016 | 35-I-1999 | 35 | 7766 | 0 | 45.2637 | 1999_08_31 | Asphalt Cement | -93.7123 |  | University of Minnesota | 01/05/2004 | 58-28 MnROAD, BI7 | PAV | 10 | 57.74 | 332300 | 526500 | 622600 | 526.5 | 736.3 | 2000 | 62250 | 2496.8 | 4.02 | 34 | 98.94 | 8
3599AC016 | 35-I-1999 | 35 | 7766 | 0 | 45.2637 | 1999_08_31 | Asphalt Cement | -93.7123 |  | University of Minnesota | 01/05/2004 | 58-28 MnROAD, BI7 | PAV | 10 | 58.49 | 311400 | 507900 | 595700 | 507.9 | 698.8 | 2000 | 59560 | 3594.2 | 6.048 | 34 | 142.1 | 8
3599AC016 | 35-I-1999 | 35 | 7766 | 0 | 45.2637 | 1999_08_31 | Asphalt Cement | -93.7123 |  | University of Minnesota | 01/05/2004 | 58-28 MnROAD, BI7 | PAV | 10 | 59.31 | 288900 | 486600 | 565900 | 486.6 | 658.1 | 2000 | 56580 | 4555 | 8.071 | 34 | 185.4 | 8
3599AC016 | 35-I-1999 | 35 | 7766 | 0 | 45.2637 | 1999_08_31 | Asphalt Cement | -93.7123 |  | University of Minnesota | 01/05/2004 | 58-28 MnROAD, BI7 | PAV | 10 | 60.11 | 267400 | 465300 | 536700 | 465.3 | 619 | 2000 | 53660 | 5390.6 | 10.073 | 34 | 228.5 | 8
3599AC016 | 35-I-1999 | 35 | 7766 | 0 | 45.2637 | 1999_08_31 | Asphalt Cement | -93.7123 |  | University of Minnesota | 01/05/2004 | 58-28 MnROAD, BI7 | PAV | 10 | 60.86 | 248100 | 445100 | 509600 | 445.1 | 583.4 | 2000 | 50950 | 6150.1 | 12.106 | 34 | 271.8 | 8
3599AC016 | 35-I-1999 | 35 | 7766 | 0 | 45.2637 | 1999_08_31 | Asphalt Cement | -93.7123 |  | University of Minnesota | 01/05/2004 | 58-28 MnROAD, BI7 | PAV | 10 | 61.55 | 231000 | 426300 | 484900 | 426.3 | 551.5 | 2000 | 48480 | 6820.5 | 14.112 | 34 | 315 | 8
3599AC016 | 35-I-1999 | 35 | 7766 | 0 | 45.2637 | 1999_08_31 | Asphalt Cement | -93.7123 |  | University of Minnesota | 01/05/2004 | 58-28 MnROAD, BI7 | PAV | 10 | 62.17 | 216400 | 410100 | 463700 | 410.1 | 524.3 | 2000 | 46360 | 7433.4 | 16.087 | 34 | 358.2 | 8
3599AC016 | 35-I-1999 | 35 | 7766 | 0 | 45.2637 | 1999_08_31 | Asphalt Cement | -93.7123 |  | University of Minnesota | 01/05/2004 | 58-28 MnROAD, BI7 | PAV | 10 | 62.74 | 203000 | 394000 | 443200 | 394 | 498.6 | 2000 | 44320 | 7977.9 | 18.065 | 34 | 401.4 | 8
3599AC016 | 35-I-1999 | 35 | 7766 | 0 | 45.2637 | 1999_08_31 | Asphalt Cement | -93.7123 |  | University of Minnesota | 01/05/2004 | 58-28 MnROAD, BI7 | PAV | 10 | 63.26 | 191200 | 379600 | 425000 | 379.6 | 475.9 | 2000 | 42500 | 8495.9 | 20.067 | 34 | 444.6 | 8
3599AC016 | 35-I-1999 | 35 | 7766 | 0 | 45.2637 | 1999_08_31 | Asphalt Cement | -93.7123 |  | University of Minnesota | 01/05/2004 | 58-28 MnROAD, BI7 | PAV | 10 | 63.74 | 179600 | 364100 | 406000 | 364.1 | 452.7 | 2000 | 40590 | 8949.4 | 22.135 | 34 | 487.7 | 8
3599AC016 | 35-I-1999 | 35 | 7766 | 0 | 45.2637 | 1999_08_31 | Asphalt Cement | -93.7123 |  | University of Minnesota | 01/05/2004 | 58-28 MnROAD, BI7 | PAV | 10 | 64.18 | 167700 | 346500 | 384900 | 346.5 | 427.6 | 2000 | 38490 | 9302.2 | 24.274 | 34 | 531 | 8
3599AC016 | 35-I-1999 | 35 | 7766 | 0 | 45.2637 | 1999_08_31 | Asphalt Cement | -93.7123 |  | University of Minnesota | 01/05/2004 | 58-28 MnROAD, BI7 | PAV | 10 | 64.63 | 143500 | 302500 | 334800 | 302.5 | 370.5 | 2000 | 33470 | 9052 | 27.192 | 34 | 588.1 | 8
3599AC016 | 35-I-1999 | 35 | 7766 | 0 | 45.2637 | 1999_08_31 | Asphalt Cement | -93.7123 |  | University of Minnesota | 01/05/2004 | 58-28 MnROAD, BI7 | PAV | 10 | 64.81 | 106700 | 226800 | 250600 | 226.8 | 277 | 2000 | 25060 | 7545.6 | 30.384 | 34 | 645.2 | 8
3599AC016 | 35-I-1999 | 35 | 7766 | 0 | 45.2637 | 1999_08_31 | Asphalt Cement | -93.7123 |  | University of Minnesota | 01/05/2004 | 58-28 MnROAD, BI7 | PAV | 10 | 64.92 | 70190 | 150000 | 165600 | 150 | 182.8 | 2000 | 16560 | 5425.1 | 33.298 | 34 | 702.4 | 8
3599AC016 | 35-I-1999 | 35 | 7766 | 0 | 45.2637 | 1999_08_31 | Asphalt Cement | -93.7123 |  | University of Minnesota | 01/05/2004 | 58-28 MnROAD, BI7 | PAV | 10 | 65.07 | 45280 | 97400 | 107400 | 97.4 | 118.4 | 2000 | 10740 | 3701.3 | 35.394 | 34 | 759.4 | 8
3599AC016 | 35-I-1999 | 35 | 7766 | 0 | 45.2637 | 1999_08_31 | Asphalt Cement | -93.7123 |  | University of Minnesota | 01/05/2004 | 58-34 MnROAD, BI8 | PAV | 10 | 56.8 | 141500 | 216300 | 258500 | 216.3 | 308.9 | 2000 | 25840 | 50.5 | 0.198 | 34 | 27.95 | 8
3599AC016 | 35-I-1999 | 35 | 7766 | 0 | 45.2637 | 1999_08_31 | Asphalt Cement | -93.7123 |  | University of Minnesota | 01/05/2004 | 58-34 MnROAD, BI8 | PAV | 10 | 56.81 | 140800 | 215200 | 257200 | 215.2 | 307.3 | 2000 | 25710 | 102 | 0.402 | 34 | 57.22 | 8
3599AC016 | 35-I-1999 | 35 | 7766 | 0 | 45.2637 | 1999_08_31 | Asphalt Cement | -93.7123 |  | University of Minnesota | 01/05/2004 | 58-34 MnROAD, BI8 | PAV | 10 | 56.83 | 141200 | 216000 | 258000 | 216 | 308.2 | 2000 | 25800 | 152.6 | 0.599 | 34 | 86.45 | 8
3599AC016 | 35-I-1999 | 35 | 7766 | 0 | 45.2637 | 1999_08_31 | Asphalt Cement | -93.7123 |  | University of Minnesota | 01/05/2004 | 58-34 MnROAD, BI8 | PAV | 10 | 56.85 | 141100 | 216000 | 258000 | 216 | 308.2 | 2000 | 25800 | 203.3 | 0.798 | 34 | 115.7 | 8
3599AC016 | 35-I-1999 | 35 | 7766 | 0 | 45.2637 | 1999_08_31 | Asphalt Cement | -93.7123 |  | University of Minnesota | 01/05/2004 | 58-34 MnROAD, BI8 | PAV | 10 | 56.88 | 140600 | 215500 | 257300 | 215.5 | 307.3 | 2000 | 25730 | 254.2 | 1.001 | 34 | 145 | 8
3599AC016 | 35-I-1999 | 35 | 7766 | 0 | 45.2637 | 1999_08_31 | Asphalt Cement | -93.7123 |  | University of Minnesota | 01/05/2004 | 58-34 MnROAD, BI8 | PAV | 10 | 56.88 | 140800 | 215900 | 257800 | 215.9 | 307.8 | 2000 | 25770 | 305.4 | 1.201 | 34 | 174.3 | 8
3599AC016 | 35-I-1999 | 35 | 7766 | 0 | 45.2637 | 1999_08_31 | Asphalt Cement | -93.7123 |  | University of Minnesota | 01/05/2004 | 58-34 MnROAD, BI8 | PAV | 10 | 56.91 | 140400 | 215500 | 257200 | 215.5 | 306.9 | 2000 | 25710 | 355.7 | 1.401 | 34 | 203.5 | 8
3599AC016 | 35-I-1999 | 35 | 7766 | 0 | 45.2637 | 1999_08_31 | Asphalt Cement | -93.7123 |  | University of Minnesota | 01/05/2004 | 58-34 MnROAD, BI8 | PAV | 10 | 56.93 | 140200 | 215300 | 256900 | 215.3 | 306.6 | 2000 | 25690 | 406.2 | 1.602 | 34 | 232.9 | 8
3599AC016 | 35-I-1999 | 35 | 7766 | 0 | 45.2637 | 1999_08_31 | Asphalt Cement | -93.7123 |  | University of Minnesota | 01/05/2004 | 58-34 MnROAD, BI8 | PAV | 10 | 56.95 | 140100 | 215400 | 256900 | 215.4 | 306.5 | 2000 | 25690 | 456.2 | 1.799 | 34 | 262.1 | 8
3599AC016 | 35-I-1999 | 35 | 7766 | 0 | 45.2637 | 1999_08_31 | Asphalt Cement | -93.7123 |  | University of Minnesota | 01/05/2004 | 58-34 MnROAD, BI8 | PAV | 10 | 56.99 | 139800 | 215100 | 256600 | 215.1 | 306 | 2000 | 25650 | 507.1 | 2.002 | 34 | 291.5 | 8
3599AC016 | 35-I-1999 | 35 | 7766 | 0 | 45.2637 | 1999_08_31 | Asphalt Cement | -93.7123 |  | University of Minnesota | 01/05/2004 | 58-34 MnROAD, BI8 | PAV | 10 | 56.96 | 140100 | 215400 | 256900 | 215.4 | 306.4 | 2000 | 25690 | 506.2 | 1.997 | 34 | 41.76 | 8
3599AC016 | 35-I-1999 | 35 | 7766 | 0 | 45.2637 | 1999_08_31 | Asphalt Cement | -93.7123 |  | University of Minnesota | 01/05/2004 | 58-34 MnROAD, BI8 | PAV | 10 | 57.23 | 136500 | 212100 | 252200 | 212.1 | 300 | 2000 | 25220 | 999.5 | 4.016 | 34 | 84.92 | 8
3599AC016 | 35-I-1999 | 35 | 7766 | 0 | 45.2637 | 1999_08_31 | Asphalt Cement | -93.7123 |  | University of Minnesota | 01/05/2004 | 58-34 MnROAD, BI8 | PAV | 10 | 57.54 | 132700 | 208600 | 247200 | 208.6 | 293 | 2000 | 24710 | 1469.7 | 6.027 | 34 | 128.2 | 8
3599AC016 | 35-I-1999 | 35 | 7766 | 0 | 45.2637 | 1999_08_31 | Asphalt Cement | -93.7123 |  | University of Minnesota | 01/05/2004 | 58-34 MnROAD, BI8 | PAV | 10 | 57.89 | 128100 | 204100 | 241000 | 204.1 | 284.5 | 2000 | 24090 | 1912.6 | 8.047 | 34 | 171.3 | 8
3599AC016 | 35-I-1999 | 35 | 7766 | 0 | 45.2637 | 1999_08_31 | Asphalt Cement | -93.7123 |  | University of Minnesota | 01/05/2004 | 58-34 MnROAD, BI8 | PAV | 10 | 58.25 | 123200 | 199100 | 234200 | 199.1 | 275.4 | 2000 | 23420 | 2324.5 | 10.066 | 34 | 214.5 | 8
3599AC016 | 35-I-1999 | 35 | 7766 | 0 | 45.2637 | 1999_08_31 | Asphalt Cement | -93.7123 |  | University of Minnesota | 01/05/2004 | 58-34 MnROAD, BI8 | PAV | 10 | 58.61 | 118400 | 194000 | 227300 | 194 | 266.3 | 2000 | 22730 | 2704.3 | 12.072 | 34 | 257.7 | 8
3599AC016 | 35-I-1999 | 35 | 7766 | 0 | 45.2637 | 1999_08_31 | Asphalt Cement | -93.7123 |  | University of Minnesota | 01/05/2004 | 58-34 MnROAD, BI8 | PAV | 10 | 58.94 | 114000 | 189300 | 220900 | 189.3 | 257.9 | 2000 | 22090 | 3053.3 | 14.026 | 34 | 300.9 | 8
3599AC016 | 35-I-1999 | 35 | 7766 | 0 | 45.2637 | 1999_08_31 | Asphalt Cement | -93.7123 |  | University of Minnesota | 01/05/2004 | 58-34 MnROAD, BI8 | PAV | 10 | 59.27 | 109500 | 184200 | 214300 | 184.2 | 249.3 | 2000 | 21430 | 3389.3 | 16.057 | 34 | 344.1 | 8
3599AC016 | 35-I-1999 | 35 | 7766 | 0 | 45.2637 | 1999_08_31 | Asphalt Cement | -93.7123 |  | University of Minnesota | 01/05/2004 | 58-34 MnROAD, BI8 | PAV | 10 | 59.58 | 105400 | 179500 | 208200 | 179.5 | 241.4 | 2000 | 20810 | 3703.3 | 18.07 | 34 | 387.3 | 8
3599AC016 | 35-I-1999 | 35 | 7766 | 0 | 45.2637 | 1999_08_31 | Asphalt Cement | -93.7123 |  | University of Minnesota | 01/05/2004 | 58-34 MnROAD, BI8 | PAV | 10 | 59.87 | 101700 | 175200 | 202600 | 175.2 | 234.2 | 2000 | 20250 | 4005.3 | 20.09 | 34 | 430.5 | 8
3599AC016 | 35-I-1999 | 35 | 7766 | 0 | 45.2637 | 1999_08_31 | Asphalt Cement | -93.7123 |  | University of Minnesota | 01/05/2004 | 58-34 MnROAD, BI8 | PAV | 10 | 60.15 | 98100 | 170900 | 197100 | 170.9 | 227.2 | 2000 | 19700 | 4284.5 | 22.098 | 34 | 473.7 | 8
3599AC016 | 35-I-1999 | 35 | 7766 | 0 | 45.2637 | 1999_08_31 | Asphalt Cement | -93.7123 |  | University of Minnesota | 01/05/2004 | 58-34 MnROAD, BI8 | PAV | 10 | 60.41 | 94730 | 166800 | 191800 | 166.8 | 220.6 | 2000 | 19180 | 4558.1 | 24.162 | 34 | 517 | 8
3599AC016 | 35-I-1999 | 35 | 7766 | 0 | 45.2637 | 1999_08_31 | Asphalt Cement | -93.7123 |  | University of Minnesota | 01/05/2004 | 58-34 MnROAD, BI8 | PAV | 10 | 60.63 | 92090 | 163600 | 187700 | 163.6 | 215.4 | 2000 | 18770 | 4826.4 | 26.149 | 34 | 563.4 | 8
3599AC016 | 35-I-1999 | 35 | 7766 | 0 | 45.2637 | 1999_08_31 | Asphalt Cement | -93.7123 |  | University of Minnesota | 01/05/2004 | 58-34 MnROAD, BI8 | PAV | 10 | 60.84 | 88950 | 159400 | 182600 | 159.4 | 209.1 | 2000 | 18250 | 5064.1 | 28.226 | 34 | 608.1 | 8
3599AC016 | 35-I-1999 | 35 | 7766 | 0 | 45.2637 | 1999_08_31 | Asphalt Cement | -93.7123 |  | University of Minnesota | 01/05/2004 | 58-34 MnROAD, BI8 | PAV | 10 | 61.04 | 86440 | 156200 | 178500 | 156.2 | 204 | 2000 | 17850 | 5303.2 | 30.241 | 34 | 656.1 | 8
3599AC016 | 35-I-1999 | 35 | 7766 | 0 | 45.2637 | 1999_08_31 | Asphalt Cement | -93.7123 |  | University of Minnesota | 01/05/2004 | 58-34 MnROAD, BI8 | PAV | 10 | 61.22 | 83420 | 151900 | 173300 | 151.9 | 197.7 | 2000 | 17330 | 5487.4 | 32.252 | 34 | 699.3 | 8
3599AC016 | 35-I-1999 | 35 | 7766 | 0 | 45.2637 | 1999_08_31 | Asphalt Cement | -93.7123 |  | University of Minnesota | 01/05/2004 | 58-34 MnROAD, BI8 | PAV | 10 | 61.37 | 80500 | 147500 | 168000 | 147.5 | 191.4 | 2000 | 16800 | 5656.7 | 34.309 | 34 | 742.5 | 8
3599AC016 | 35-I-1999 | 35 | 7766 | 0 | 45.2637 | 1999_08_31 | Asphalt Cement | -93.7123 |  | University of Minnesota | 01/05/2004 | 58-34 MnROAD, BI8 | PAV | 10 | 61.5 | 77110 | 142000 | 161600 | 142 | 183.9 | 2000 | 16160 | 5770.3 | 36.419 | 34 | 785.7 | 8
3599AC016 | 35-I-1999 | 35 | 7766 | 0 | 45.2637 | 1999_08_31 | Asphalt Cement | -93.7123 |  | University of Minnesota | 01/05/2004 | 58-34 MnROAD, BI8 | PAV | 10 | 61.6 | 72190 | 133500 | 151800 | 133.5 | 172.5 | 2000 | 15170 | 5727.1 | 38.545 | 34 | 842.8 | 8
3599AC016 | 35-I-1999 | 35 | 7766 | 0 | 45.2637 | 1999_08_31 | Asphalt Cement | -93.7123 |  | University of Minnesota | 01/05/2004 | 58-34 MnROAD, BI8 | PAV | 10 | 61.68 | 66210 | 122900 | 139600 | 122.9 | 158.5 | 2000 | 13950 | 5565.7 | 40.822 | 34 | 900 | 8
3599AC016 | 35-I-1999 | 35 | 7766 | 0 | 45.2637 | 1999_08_31 | Asphalt Cement | -93.7123 |  | University of Minnesota | 01/05/2004 | 58-34 MnROAD, BI8 | PAV | 10 | 61.78 | 60650 | 113000 | 128200 | 113 | 145.5 | 2000 | 12820 | 5353.7 | 42.832 | 34 | 957.1 | 8
3599AC016 | 35-I-1999 | 35 | 7766 | 0 | 45.2637 | 1999_08_31 | Asphalt Cement | -93.7123 |  | University of Minnesota | 01/05/2004 | 58-34 MnROAD, BI8 | PAV | 10 | 61.88 | 55860 | 104500 | 118500 | 104.5 | 134.4 | 2000 | 11850 | 5192.4 | 45.05 | 34 | 1014 | 8
3599AC016 | 35-I-1999 | 35 | 7766 | 0 | 45.2637 | 1999_08_31 | Asphalt Cement | -93.7123 |  | University of Minnesota | 01/05/2004 | 58-34 MnROAD, BI8 | PAV | 10 | 61.98 | 51360 | 96500 | 109300 | 96.5 | 123.8 | 2000 | 10930 | 4997.5 | 47.126 | 34 | 1071 | 8
3599AC016 | 35-I-1999 | 35 | 7766 | 0 | 45.2637 | 1999_08_31 | Asphalt Cement | -93.7123 |  | University of Minnesota | 01/05/2004 | 58-34 MnROAD, BI8 | PAV | 10 | 62.11 | 47540 | 89820 | 101600 | 89.82 | 115 | 2000 | 10160 | 4769.5 | 48.492 | 34 | 1129 | 8
3599AC016 | 35-I-1999 | 35 | 7766 | 0 | 45.2637 | 1999_08_31 | Asphalt Cement | -93.7123 |  | University of Minnesota | 01/05/2004 | 58-34 MnROAD, BI8 | PAV | 10 | 62.29 | 43980 | 83720 | 94570 | 83.72 | 106.8 | 2000 | 9456 | 4654.4 | 50.973 | 34 | 1186 | 8
3599AC016 | 35-I-1999 | 35 | 7766 | 0 | 45.2637 | 1999_08_31 | Asphalt Cement | -93.7123 |  | University of Minnesota | 01/05/2004 | 58-34 MnROAD, BI8 | PAV | 10 | 62.17 | 40650 | 76980 | 87050 | 76.98 | 98.44 | 2000 | 8704 | 4455.4 | 53.19 | 34 | 1243 | 8
3599AC016 | 35-I-1999 | 35 | 7766 | 0 | 45.2637 | 1999_08_31 | Asphalt Cement | -93.7123 |  | University of Minnesota | 01/05/2004 | 58-34 MnROAD, BI8 | PAV | 10 | 62.31 | 38710 | 73770 | 83310 | 73.77 | 94.09 | 2000 | 8330 | 4334.7 | 54.156 | 34 | 1287 | 8
3599AC016 | 35-I-1999 | 35 | 7766 | 0 | 45.2637 | 1999_08_31 | Asphalt Cement | -93.7123 |  | University of Minnesota | 01/06/2004 | 58-40 MnROAD, BI9 | PAV | 10 | 48.79 | 85580 | 97740 | 129900 | 97.74 | 172.7 | 2000 | 12990 | 25.2 | 0.201 | 34 | 27.95 | 8
3599AC016 | 35-I-1999 | 35 | 7766 | 0 | 45.2637 | 1999_08_31 | Asphalt Cement | -93.7123 |  | University of Minnesota | 01/06/2004 | 58-40 MnROAD, BI9 | PAV | 10 | 48.82 | 86150 | 98470 | 130800 | 98.47 | 173.8 | 2000 | 13080 | 50.1 | 0.397 | 34 | 57.16 | 8
3599AC016 | 35-I-1999 | 35 | 7766 | 0 | 45.2637 | 1999_08_31 | Asphalt Cement | -93.7123 |  | University of Minnesota | 01/06/2004 | 58-40 MnROAD, BI9 | PAV | 10 | 48.79 | 86050 | 98260 | 130600 | 98.26 | 173.6 | 2000 | 13060 | 75.5 | 0.601 | 34 | 86.5 | 8
3599AC016 | 35-I-1999 | 35 | 7766 | 0 | 45.2637 | 1999_08_31 | Asphalt Cement | -93.7123 |  | University of Minnesota | 01/06/2004 | 58-40 MnROAD, BI9 | PAV | 10 | 48.8 | 86200 | 98470 | 130900 | 98.47 | 173.9 | 2000 | 13090 | 100.8 | 0.8 | 34 | 115.7 | 8
3599AC016 | 35-I-1999 | 35 | 7766 | 0 | 45.2637 | 1999_08_31 | Asphalt Cement | -93.7123 |  | University of Minnesota | 01/06/2004 | 58-40 MnROAD, BI9 | PAV | 10 | 48.79 | 86400 | 98670 | 131200 | 98.67 | 174.3 | 2000 | 13110 | 126 | 0.998 | 34 | 145.1 | 8
3599AC016 | 35-I-1999 | 35 | 7766 | 0 | 45.2637 | 1999_08_31 | Asphalt Cement | -93.7123 |  | University of Minnesota | 01/06/2004 | 58-40 MnROAD, BI9 | PAV | 10 | 48.8 | 86290 | 98580 | 131000 | 98.58 | 174.1 | 2000 | 13100 | 151.3 | 1.2 | 34 | 174.3 | 8
3599AC016 | 35-I-1999 | 35 | 7766 | 0 | 45.2637 | 1999_08_31 | Asphalt Cement | -93.7123 |  | University of Minnesota | 01/06/2004 | 58-40 MnROAD, BI9 | PAV | 10 | 48.82 | 86280 | 98610 | 131000 | 98.61 | 174.1 | 2000 | 13100 | 176.5 | 1.399 | 34 | 203.7 | 8
3599AC016 | 35-I-1999 | 35 | 7766 | 0 | 45.2637 | 1999_08_31 | Asphalt Cement | -93.7123 |  | University of Minnesota | 01/06/2004 | 58-40 MnROAD, BI9 | PAV | 10 | 48.82 | 86310 | 98640 | 131100 | 98.64 | 174.2 | 2000 | 13100 | 201.6 | 1.598 | 34 | 232.9 | 8
3599AC016 | 35-I-1999 | 35 | 7766 | 0 | 45.2637 | 1999_08_31 | Asphalt Cement | -93.7123 |  | University of Minnesota | 01/06/2004 | 58-40 MnROAD, BI9 | PAV | 10 | 48.84 | 85930 | 98300 | 130600 | 98.3 | 173.4 | 2000 | 13050 | 226.6 | 1.804 | 34 | 262.2 | 8
3599AC016 | 35-I-1999 | 35 | 7766 | 0 | 45.2637 | 1999_08_31 | Asphalt Cement | -93.7123 |  | University of Minnesota | 01/06/2004 | 58-40 MnROAD, BI9 | PAV | 10 | 48.86 | 85690 | 98100 | 130300 | 98.1 | 173 | 2000 | 13020 | 251.4 | 2.006 | 34 | 291.5 | 8
3599AC016 | 35-I-1999 | 35 | 7766 | 0 | 45.2637 | 1999_08_31 | Asphalt Cement | -93.7123 |  | University of Minnesota | 01/06/2004 | 58-40 MnROAD, BI9 | PAV | 10 | 48.83 | 86090 | 98450 | 130800 | 98.45 | 173.7 | 2000 | 13080 | 252 | 2.002 | 34 | 41.66 | 8
3599AC016 | 35-I-1999 | 35 | 7766 | 0 | 45.2637 | 1999_08_31 | Asphalt Cement | -93.7123 |  | University of Minnesota | 01/06/2004 | 58-40 MnROAD, BI9 | PAV | 10 | 49.08 | 83960 | 96870 | 128200 | 96.87 | 169.6 | 2000 | 12820 | 494.8 | 4.013 | 34 | 84.8 | 8
3599AC016 | 35-I-1999 | 35 | 7766 | 0 | 45.2637 | 1999_08_31 | Asphalt Cement | -93.7123 |  | University of Minnesota | 01/06/2004 | 58-40 MnROAD, BI9 | PAV | 10 | 49.43 | 80970 | 94570 | 124500 | 94.57 | 163.9 | 2000 | 12450 | 721.6 | 6.032 | 34 | 128 | 8
3599AC016 | 35-I-1999 | 35 | 7766 | 0 | 45.2637 | 1999_08_31 | Asphalt Cement | -93.7123 |  | University of Minnesota | 01/19/2004 | 58-40 MnROAD, BI9 | RTFOT | 10 | 58.96 | 948 | 1575 | 1838 | 1.575 | 2.146 | 1000 | 183.8 | 7366.9 | 132.37 | 64 | 1945 | 25
3599AC016 | 35-I-1999 | 35 | 7766 | 0 | 45.2637 | 1999_08_31 | Asphalt Cement | -93.7123 |  | University of Minnesota | 01/19/2004 | 58-40 MnROAD, BI9 | RTFOT | 10 | 58.98 | 944.4 | 1570 | 1832 | 1.57 | 2.138 | 1000 | 183.2 | 7453 | 134.37 | 64 | 1974 | 25
3599AC016 | 35-I-1999 | 35 | 7766 | 0 | 45.2637 | 1999_08_31 | Asphalt Cement | -93.7123 |  | University of Minnesota | 01/19/2004 | 58-40 MnROAD, BI9 | RTFOT | 10 | 58.99 | 940.5 | 1565 | 1826 | 1.565 | 2.13 | 1000 | 182.5 | 7537.2 | 136.39 | 64 | 2003 | 25
3599AC016 | 35-I-1999 | 35 | 7766 | 0 | 45.2637 | 1999_08_31 | Asphalt Cement | -93.7123 |  | University of Minnesota | 01/19/2004 | 58-40 MnROAD, BI9 | RTFOT | 10 | 59.01 | 936.4 | 1559 | 1819 | 1.559 | 2.121 | 1000 | 181.8 | 7620.5 | 138.44 | 64 | 2033 | 25
3599AC016 | 35-I-1999 | 35 | 7766 | 0 | 45.2637 | 1999_08_31 | Asphalt Cement | -93.7123 |  | University of Minnesota | 01/19/2004 | 58-40 MnROAD, BI9 | RTFOT | 10 | 59.03 | 932 | 1553 | 1811 | 1.553 | 2.112 | 1000 | 181.1 | 7698.9 | 140.47 | 64 | 2062 | 25
3599AC016 | 35-I-1999 | 35 | 7766 | 0 | 45.2637 | 1999_08_31 | Asphalt Cement | -93.7123 |  | University of Minnesota | 01/19/2004 | 58-40 MnROAD, BI9 | RTFOT | 10 | 59.04 | 927.4 | 1546 | 1803 | 1.546 | 2.102 | 1000 | 180.3 | 7773.3 | 142.47 | 64 | 2091 | 25
3599AC016 | 35-I-1999 | 35 | 7766 | 0 | 45.2637 | 1999_08_31 | Asphalt Cement | -93.7123 |  | University of Minnesota | 01/19/2004 | 58-40 MnROAD, BI9 | RTFOT | 10 | 59.05 | 922.9 | 1539 | 1795 | 1.539 | 2.093 | 1000 | 179.4 | 7847.6 | 144.49 | 64 | 2120 | 25
3599AC016 | 35-I-1999 | 35 | 7766 | 0 | 45.2637 | 1999_08_31 | Asphalt Cement | -93.7123 |  | University of Minnesota | 01/19/2004 | 58-40 MnROAD, BI9 | RTFOT | 10 | 59.07 | 918 | 1532 | 1786 | 1.532 | 2.082 | 1000 | 178.6 | 7919.6 | 146.54 | 64 | 2150 | 25
3599AC016 | 35-I-1999 | 35 | 7766 | 0 | 45.2637 | 1999_08_31 | Asphalt Cement | -93.7123 |  | University of Minnesota | 01/19/2004 | 58-40 MnROAD, BI9 | RTFOT | 10 | 59.08 | 913.4 | 1525 | 1778 | 1.525 | 2.072 | 1000 | 177.7 | 7987.5 | 148.5 | 64 | 2179 | 25
3599AC016 | 35-I-1999 | 35 | 7766 | 0 | 45.2637 | 1999_08_31 | Asphalt Cement | -93.7123 |  | University of Minnesota | 01/19/2004 | 58-40 MnROAD, BI9 | RTFOT | 10 | 59.09 | 908.5 | 1517 | 1768 | 1.517 | 2.061 | 1000 | 176.8 | 8055.3 | 150.54 | 64 | 2208 | 25
3599AC016 | 35-I-1999 | 35 | 7766 | 0 | 45.2637 | 1999_08_31 | Asphalt Cement | -93.7123 |  | University of Minnesota | 01/19/2004 | 58-40 MnROAD, BI9 | RTFOT | 10 | 59.1 | 904.2 | 1511 | 1760 | 1.511 | 2.052 | 1000 | 176 | 8121.6 | 152.48 | 64 | 2238 | 25
3599AC016 | 35-I-1999 | 35 | 7766 | 0 | 45.2637 | 1999_08_31 | Asphalt Cement | -93.7123 |  | University of Minnesota | 01/19/2004 | 58-40 MnROAD, BI9 | RTFOT | 10 | 59.1 | 899.6 | 1503 | 1752 | 1.503 | 2.042 | 1000 | 175.2 | 8189.4 | 154.51 | 64 | 2267 | 25
3599AC016 | 35-I-1999 | 35 | 7766 | 0 | 45.2637 | 1999_08_31 | Asphalt Cement | -93.7123 |  | University of Minnesota | 01/19/2004 | 58-40 MnROAD, BI9 | RTFOT | 10 | 59.11 | 895.3 | 1497 | 1744 | 1.497 | 2.032 | 1000 | 174.4 | 8255.5 | 156.47 | 64 | 2296 | 25
3599AC016 | 35-I-1999 | 35 | 7766 | 0 | 45.2637 | 1999_08_31 | Asphalt Cement | -93.7123 |  | University of Minnesota | 01/19/2004 | 58-40 MnROAD, BI9 | RTFOT | 10 | 59.12 | 891.1 | 1490 | 1736 | 1.49 | 2.023 | 1000 | 173.6 | 8326.4 | 158.54 | 64 | 2325 | 25
3599AC016 | 35-I-1999 | 35 | 7766 | 0 | 45.2637 | 1999_08_31 | Asphalt Cement | -93.7123 |  | University of Minnesota | 01/19/2004 | 58-40 MnROAD, BI9 | RTFOT | 10 | 59.13 | 887.1 | 1484 | 1729 | 1.484 | 2.014 | 1000 | 172.9 | 8392.7 | 160.49 | 64 | 2355 | 25
3599AC016 | 35-I-1999 | 35 | 7766 | 0 | 45.2637 | 1999_08_31 | Asphalt Cement | -93.7123 |  | University of Minnesota | 01/19/2004 | 58-40 MnROAD, BI9 | RTFOT | 10 | 59.13 | 883 | 1477 | 1721 | 1.477 | 2.005 | 1000 | 172.1 | 8461.6 | 162.54 | 64 | 2384 | 25
3599AC016 | 35-I-1999 | 35 | 7766 | 0 | 45.2637 | 1999_08_31 | Asphalt Cement | -93.7123 |  | University of Minnesota | 01/19/2004 | 58-40 MnROAD, BI9 | RTFOT | 10 | 59.14 | 878.9 | 1471 | 1713 | 1.471 | 1.996 | 1000 | 171.3 | 8526.5 | 164.55 | 64 | 2413 | 25
3599AC016 | 35-I-1999 | 35 | 7766 | 0 | 45.2637 | 1999_08_31 | Asphalt Cement | -93.7123 |  | University of Minnesota | 01/19/2004 | 58-40 MnROAD, BI9 | RTFOT | 10 | 59.14 | 874.4 | 1463 | 1705 | 1.463 | 1.986 | 1000 | 170.5 | 8588.9 | 166.59 | 64 | 2443 | 25
3599AC016 | 35-I-1999 | 35 | 7766 | 0 | 45.2637 | 1999_08_31 | Asphalt Cement | -93.7123 |  | University of Minnesota | 01/19/2004 | 58-40 MnROAD, BI9 | RTFOT | 10 | 59.15 | 869.3 | 1455 | 1695 | 1.455 | 1.975 | 1000 | 169.5 | 8645.6 | 168.65 | 64 | 2472 | 25
3599AC016 | 35-I-1999 | 35 | 7766 | 0 | 45.2637 | 1999_08_31 | Asphalt Cement | -93.7123 |  | University of Minnesota | 01/19/2004 | 58-40 MnROAD, BI9 | RTFOT | 10 | 59.15 | 864.3 | 1447 | 1686 | 1.447 | 1.963 | 1000 | 168.5 | 8698.8 | 170.67 | 64 | 2501 | 25
3599AC016 | 35-I-1999 | 35 | 7766 | 0 | 45.2637 | 1999_08_31 | Asphalt Cement | -93.7123 |  | University of Minnesota | 01/19/2004 | 58-40 MnROAD, BI9 | RTFOT | 10 | 59.16 | 859.4 | 1439 | 1676 | 1.439 | 1.952 | 1000 | 167.6 | 8749.2 | 172.63 | 64 | 2530 | 25
3599AC016 | 35-I-1999 | 35 | 7766 | 0 | 45.2637 | 1999_08_31 | Asphalt Cement | -93.7123 |  | University of Minnesota | 01/19/2004 | 58-40 MnROAD, BI9 | RTFOT | 10 | 59.16 | 853.9 | 1430 | 1666 | 1.43 | 1.94 | 1000 | 166.6 | 8802.2 | 174.77 | 64 | 2560 | 25
3599AC016 | 35-I-1999 | 35 | 7766 | 0 | 45.2637 | 1999_08_31 | Asphalt Cement | -93.7123 |  | University of Minnesota | 01/19/2004 | 58-40 MnROAD, BI9 | RTFOT | 10 | 59.17 | 847.3 | 1420 | 1653 | 1.42 | 1.925 | 1000 | 165.3 | 8841 | 176.9 | 64 | 2589 | 25
3599AC016 | 35-I-1999 | 35 | 7766 | 0 | 45.2637 | 1999_08_31 | Asphalt Cement | -93.7123 |  | University of Minnesota | 01/19/2004 | 58-40 MnROAD, BI9 | RTFOT | 10 | 59.17 | 839.7 | 1407 | 1639 | 1.407 | 1.908 | 1000 | 163.9 | 8867 | 179.01 | 64 | 2618 | 25
3599AC016 | 35-I-1999 | 35 | 7766 | 0 | 45.2637 | 1999_08_31 | Asphalt Cement | -93.7123 |  | University of Minnesota | 01/19/2004 | 58-40 MnROAD, BI9 | RTFOT | 10 | 59.18 | 830.3 | 1392 | 1621 | 1.392 | 1.887 | 1000 | 162 | 8874.2 | 181.19 | 64 | 2647 | 25
3599AC016 | 35-I-1999 | 35 | 7766 | 0 | 45.2637 | 1999_08_31 | Asphalt Cement | -93.7123 |  | University of Minnesota | 01/19/2004 | 58-40 MnROAD, BI9 | RTFOT | 10 | 59.19 | 819.3 | 1374 | 1599 | 1.374 | 1.862 | 1000 | 159.9 | 8862 | 183.37 | 64 | 2677 | 25
3599AC016 | 35-I-1999 | 35 | 7766 | 0 | 45.2637 | 1999_08_31 | Asphalt Cement | -93.7123 |  | University of Minnesota | 01/19/2004 | 58-40 MnROAD, BI9 | RTFOT | 10 | 59.19 | 813.9 | 1365 | 1589 | 1.365 | 1.85 | 1000 | 158.9 | 8795.8 | 183.18 | 64 | 2692 | 25
3599AC016 | 35-I-1999 | 35 | 7766 | 0 | 45.2637 | 1999_08_31 | Asphalt Cement | -93.7123 |  | University of Minnesota | 01/19/2004 | 58-40 MnROAD, BI9 | RTFOT | 10 | 59.2 | 808.6 | 1356 | 1579 | 1.356 | 1.838 | 1000 | 157.9 | 8835.1 | 185.19 | 64 | 2708 | 25
3599AC016 | 35-I-1999 | 35 | 7766 | 0 | 45.2637 | 1999_08_31 | Asphalt Cement | -93.7123 |  | University of Minnesota | 01/19/2004 | 58-40 MnROAD, BI9 | RTFOT | 10 | 59.21 | 803.1 | 1348 | 1569 | 1.348 | 1.826 | 1000 | 156.9 | 8873.7 | 187.25 | 64 | 2723 | 25
3599AC016 | 35-I-1999 | 35 | 7766 | 0 | 45.2637 | 1999_08_31 | Asphalt Cement | -93.7123 |  | University of Minnesota | 01/19/2004 | 58-40 MnROAD, BI9 | RTFOT | 10 | 59.21 | 798 | 1339 | 1559 | 1.339 | 1.815 | 1000 | 155.9 | 8909.4 | 189.22 | 64 | 2738 | 25
3599AC016 | 35-I-1999 | 35 | 7766 | 0 | 45.2637 | 1999_08_31 | Asphalt Cement | -93.7123 |  | University of Minnesota | 01/19/2004 | 58-40 MnROAD, BI9 | RTFOT | 10 | 59.21 | 793 | 1331 | 1549 | 1.331 | 1.803 | 1000 | 154.9 | 8946.2 | 191.19 | 64 | 2754 | 25
3599AC016 | 35-I-1999 | 35 | 7766 | 0 | 45.2637 | 1999_08_31 | Asphalt Cement | -93.7123 |  | University of Minnesota | 01/19/2004 | 58-40 MnROAD, BI9 | RTFOT | 10 | 59.21 | 788.5 | 1323 | 1541 | 1.323 | 1.793 | 1000 | 154 | 8984.2 | 193.11 | 64 | 2769 | 25
3599AC016 | 35-I-1999 | 35 | 7766 | 0 | 45.2637 | 1999_08_31 | Asphalt Cement | -93.7123 |  | University of Minnesota | 01/19/2004 | 58-40 MnROAD, BI9 | RTFOT | 10 | 59.21 | 783.9 | 1316 | 1531 | 1.316 | 1.783 | 1000 | 153.1 | 9025.4 | 195.16 | 64 | 2784 | 25
3599AC016 | 35-I-1999 | 35 | 7766 | 0 | 45.2637 | 1999_08_31 | Asphalt Cement | -93.7123 |  | University of Minnesota | 01/19/2004 | 58-40 MnROAD, BI9 | RTFOT | 10 | 59.2 | 776.1 | 1302 | 1516 | 1.302 | 1.765 | 1000 | 151.5 | 9116.1 | 199.22 | 64 | 2814 | 25
3599AC016 | 35-I-1999 | 35 | 7766 | 0 | 45.2637 | 1999_08_31 | Asphalt Cement | -93.7123 |  | University of Minnesota | 01/19/2004 | 58-40 MnROAD, BI9 | RTFOT | 10 | 59.21 | 771.8 | 1295 | 1508 | 1.295 | 1.755 | 1000 | 150.7 | 9060.3 | 199.06 | 64 | 2829 | 25
3599AC016 | 35-I-1999 | 35 | 7766 | 0 | 45.2637 | 1999_08_31 | Asphalt Cement | -93.7123 |  | University of Minnesota | 01/26/2004 | 58-28 MnROAD, BI7 | PAV | 10 | 76.09 | 1964 | 7930 | 8169 | 7.93 | 8.416 | 1000 | 816.8 | 494.3 | 1.974 | 64 | 41.67 | 25
3599AC016 | 35-I-1999 | 35 | 7766 | 0 | 45.2637 | 1999_08_31 | Asphalt Cement | -93.7123 |  | University of Minnesota | 01/26/2004 | 58-28 MnROAD, BI7 | PAV | 10 | 76.09 | 1968 | 7946 | 8186 | 7.946 | 8.433 | 1000 | 818.4 | 1002.3 | 3.995 | 64 | 70.86 | 25
3599AC016 | 35-I-1999 | 35 | 7766 | 0 | 45.2637 | 1999_08_31 | Asphalt Cement | -93.7123 |  | University of Minnesota | 01/26/2004 | 58-28 MnROAD, BI7 | PAV | 10 | 76.1 | 1969 | 7956 | 8196 | 7.956 | 8.443 | 1000 | 819.5 | 1506.4 | 5.997 | 64 | 100.2 | 25
3599AC016 | 35-I-1999 | 35 | 7766 | 0 | 45.2637 | 1999_08_31 | Asphalt Cement | -93.7123 |  | University of Minnesota | 01/26/2004 | 58-28 MnROAD, BI7 | PAV | 10 | 76.11 | 1969 | 7965 | 8205 | 7.965 | 8.452 | 1000 | 820.4 | 2008.9 | 7.989 | 64 | 129.5 | 25
3599AC016 | 35-I-1999 | 35 | 7766 | 0 | 45.2637 | 1999_08_31 | Asphalt Cement | -93.7123 |  | University of Minnesota | 01/26/2004 | 58-28 MnROAD, BI7 | PAV | 10 | 76.13 | 1967 | 7969 | 8209 | 7.969 | 8.455 | 1000 | 820.7 | 2514.8 | 9.997 | 64 | 158.8 | 25
3599AC016 | 35-I-1999 | 35 | 7766 | 0 | 45.2637 | 1999_08_31 | Asphalt Cement | -93.7123 |  | University of Minnesota | 01/26/2004 | 58-28 MnROAD, BI7 | PAV | 10 | 76.15 | 1963 | 7965 | 8204 | 7.965 | 8.449 | 1000 | 820.3 | 3018.3 | 12.005 | 64 | 188.1 | 25
3599AC016 | 35-I-1999 | 35 | 7766 | 0 | 45.2637 | 1999_08_31 | Asphalt Cement | -93.7123 |  | University of Minnesota | 01/26/2004 | 58-28 MnROAD, BI7 | PAV | 10 | 76.18 | 1956 | 7952 | 8189 | 7.952 | 8.433 | 1000 | 818.7 | 3519.8 | 14.026 | 64 | 217.4 | 25
3599AC016 | 35-I-1999 | 35 | 7766 | 0 | 45.2637 | 1999_08_31 | Asphalt Cement | -93.7123 |  | University of Minnesota | 01/26/2004 | 58-28 MnROAD, BI7 | PAV | 10 | 76.21 | 1949 | 7944 | 8180 | 7.944 | 8.422 | 1000 | 817.8 | 4013.9 | 16.012 | 64 | 246.5 | 25
3599AC016 | 35-I-1999 | 35 | 7766 | 0 | 45.2637 | 1999_08_31 | Asphalt Cement | -93.7123 |  | University of Minnesota | 01/26/2004 | 58-28 MnROAD, BI7 | PAV | 10 | 76.25 | 1938 | 7921 | 8155 | 7.921 | 8.395 | 1000 | 815.3 | 4509.2 | 18.043 | 64 | 275.9 | 25
3599AC016 | 35-I-1999 | 35 | 7766 | 0 | 45.2637 | 1999_08_31 | Asphalt Cement | -93.7123 |  | University of Minnesota | 01/26/2004 | 58-28 MnROAD, BI7 | PAV | 10 | 76.29 | 1928 | 7904 | 8135 | 7.904 | 8.374 | 1000 | 813.4 | 4995.8 | 20.037 | 64 | 305.2 | 25
3599AC016 | 35-I-1999 | 35 | 7766 | 0 | 45.2637 | 1999_08_31 | Asphalt Cement | -93.7123 |  | University of Minnesota | 01/26/2004 | 58-28 MnROAD, BI7 | PAV | 10 | 76.33 | 1916 | 7880 | 8110 | 7.88 | 8.346 | 1000 | 810.9 | 5483.1 | 22.06 | 64 | 334.5 | 25
3599AC016 | 35-I-1999 | 35 | 7766 | 0 | 45.2637 | 1999_08_31 | Asphalt Cement | -93.7123 |  | University of Minnesota | 01/26/2004 | 58-28 MnROAD, BI7 | PAV | 10 | 76.38 | 1905 | 7861 | 8088 | 7.861 | 8.322 | 1000 | 808.7 | 5960.5 | 24.046 | 64 | 363.8 | 25
3599AC016 | 35-I-1999 | 35 | 7766 | 0 | 45.2637 | 1999_08_31 | Asphalt Cement | -93.7123 |  | University of Minnesota | 01/26/2004 | 58-28 MnROAD, BI7 | PAV | 10 | 76.43 | 1892 | 7836 | 8061 | 7.836 | 8.292 | 1000 | 805.9 | 6440.7 | 26.072 | 64 | 393 | 25
3599AC016 | 35-I-1999 | 35 | 7766 | 0 | 45.2637 | 1999_08_31 | Asphalt Cement | -93.7123 |  | University of Minnesota | 01/26/2004 | 58-28 MnROAD, BI7 | PAV | 10 | 76.48 | 1877 | 7805 | 8027 | 7.805 | 8.256 | 1000 | 802.6 | 6908.8 | 28.083 | 64 | 422.3 | 25
3599AC016 | 35-I-1999 | 35 | 7766 | 0 | 45.2637 | 1999_08_31 | Asphalt Cement | -93.7123 |  | University of Minnesota | 01/26/2004 | 58-28 MnROAD, BI7 | PAV | 10 | 76.53 | 1863 | 7780 | 8000 | 7.78 | 8.226 | 1000 | 799.8 | 7375.4 | 30.083 | 64 | 451.5 | 25
3599AC016 | 35-I-1999 | 35 | 7766 | 0 | 45.2637 | 1999_08_31 | Asphalt Cement | -93.7123 |  | University of Minnesota | 01/26/2004 | 58-28 MnROAD, BI7 | PAV | 10 | 76.58 | 1848 | 7747 | 7965 | 7.747 | 8.188 | 1000 | 796.4 | 7836.6 | 32.104 | 64 | 480.8 | 25
3599AC016 | 35-I-1999 | 35 | 7766 | 0 | 45.2637 | 1999_08_31 | Asphalt Cement | -93.7123 |  | University of Minnesota | 01/26/2004 | 58-28 MnROAD, BI7 | PAV | 10 | 76.64 | 1830 | 7707 | 7922 | 7.707 | 8.142 | 1000 | 792.1 | 8284.4 | 34.123 | 64 | 510.2 | 25
3599AC016 | 35-I-1999 | 35 | 7766 | 0 | 45.2637 | 1999_08_31 | Asphalt Cement | -93.7123 |  | University of Minnesota | 01/26/2004 | 58-28 MnROAD, BI7 | PAV | 10 | 76.7 | 1814 | 7671 | 7883 | 7.671 | 8.1 | 1000 | 788.2 | 8732.7 | 36.147 | 64 | 539.4 | 25
3599AC016 | 35-I-1999 | 35 | 7766 | 0 | 45.2637 | 1999_08_31 | Asphalt Cement | -93.7123 |  | University of Minnesota | 01/26/2004 | 58-28 MnROAD, BI7 | PAV | 10 | 76.76 | 1794 | 7625 | 7833 | 7.625 | 8.047 | 1000 | 783.2 | 9159.8 | 38.158 | 64 | 568.6 | 25
3599AC016 | 35-I-1999 | 35 | 7766 | 0 | 45.2637 | 1999_08_31 | Asphalt Cement | -93.7123 |  | University of Minnesota | 01/26/2004 | 58-28 MnROAD, BI7 | PAV | 10 | 76.82 | 1775 | 7578 | 7783 | 7.578 | 7.994 | 1000 | 778.2 | 9583.7 | 40.179 | 64 | 598 | 25
3599AC016 | 35-I-1999 | 35 | 7766 | 0 | 45.2637 | 1999_08_31 | Asphalt Cement | -93.7123 |  | University of Minnesota | 01/26/2004 | 58-28 MnROAD, BI7 | PAV | 10 | 76.88 | 1754 | 7525 | 7727 | 7.525 | 7.934 | 1000 | 772.6 | 9996.8 | 42.217 | 64 | 627.3 | 25
3599AC016 | 35-I-1999 | 35 | 7766 | 0 | 45.2637 | 1999_08_31 | Asphalt Cement | -93.7123 |  | University of Minnesota | 01/26/2004 | 58-28 MnROAD, BI7 | PAV | 10 | 76.94 | 1729 | 7456 | 7654 | 7.456 | 7.857 | 1000 | 765.3 | 10392.3 | 44.305 | 64 | 656.5 | 25
3599AC016 | 35-I-1999 | 35 | 7766 | 0 | 45.2637 | 1999_08_31 | Asphalt Cement | -93.7123 |  | University of Minnesota | 01/26/2004 | 58-28 MnROAD, BI7 | PAV | 10 | 77.01 | 1702 | 7375 | 7569 | 7.375 | 7.768 | 1000 | 756.8 | 10750.9 | 46.35 | 64 | 685.8 | 25
3599AC016 | 35-I-1999 | 35 | 7766 | 0 | 45.2637 | 1999_08_31 | Asphalt Cement | -93.7123 |  | University of Minnesota | 01/26/2004 | 58-28 MnROAD, BI7 | PAV | 10 | 77.07 | 1670 | 7277 | 7466 | 7.277 | 7.661 | 1000 | 746.5 | 11084.3 | 48.442 | 64 | 715.1 | 25
3599AC016 | 35-I-1999 | 35 | 7766 | 0 | 45.2637 | 1999_08_31 | Asphalt Cement | -93.7123 |  | University of Minnesota | 01/26/2004 | 58-28 MnROAD, BI7 | PAV | 10 | 77.14 | 1620 | 7094 | 7277 | 7.094 | 7.464 | 1000 | 727.6 | 11258.5 | 50.488 | 64 | 758.3 | 25
3599AC016 | 35-I-1999 | 35 | 7766 | 0 | 45.2637 | 1999_08_31 | Asphalt Cement | -93.7123 |  | University of Minnesota | 01/26/2004 | 58-28 MnROAD, BI7 | PAV | 10 | 77.21 | 1558 | 6862 | 7037 | 6.862 | 7.216 | 1000 | 703.6 | 11362.3 | 52.694 | 64 | 801.4 | 25
3599AC016 | 35-I-1999 | 35 | 7766 | 0 | 45.2637 | 1999_08_31 | Asphalt Cement | -93.7123 |  | University of Minnesota | 01/26/2004 | 58-28 MnROAD, BI7 | PAV | 10 | 77.28 | 1445 | 6404 | 6565 | 6.404 | 6.73 | 1000 | 656.4 | 11093.2 | 55.149 | 64 | 858.6 | 25
3599AC016 | 35-I-1999 | 35 | 7766 | 0 | 45.2637 | 1999_08_31 | Asphalt Cement | -93.7123 |  | University of Minnesota | 01/26/2004 | 58-28 MnROAD, BI7 | PAV | 10 | 77.34 | 1314 | 5846 | 5992 | 5.846 | 6.141 | 1000 | 599.1 | 10554.4 | 57.5 | 64 | 915.7 | 25
3599AC016 | 35-I-1999 | 35 | 7766 | 0 | 45.2637 | 1999_08_31 | Asphalt Cement | -93.7123 |  | University of Minnesota | 01/26/2004 | 58-28 MnROAD, BI7 | PAV | 10 | 77.38 | 1166 | 5208 | 5337 | 5.208 | 5.469 | 1000 | 533.6 | 9796.9 | 59.936 | 64 | 972.8 | 25
3599AC016 | 35-I-1999 | 35 | 7766 | 0 | 45.2637 | 1999_08_31 | Asphalt Cement | -93.7123 |  | University of Minnesota | 01/26/2004 | 58-28 MnROAD, BI7 | PAV | 10 | 77.41 | 1209 | 5414 | 5548 | 5.414 | 5.684 | 1000 | 554.7 | 9983.1 | 58.75 | 64 | 1030 | 25
3599AC016 | 35-I-1999 | 35 | 7766 | 0 | 45.2637 | 1999_08_31 | Asphalt Cement | -93.7123 |  | University of Minnesota | 01/26/2004 | 58-28 MnROAD, BI7 | PAV | 10 | 77.57 | 1094 | 4961 | 5080 | 4.961 | 5.202 | 1000 | 508 | 9704.4 | 62.373 | 64 | 1087 | 25
3599AC016 | 35-I-1999 | 35 | 7766 | 0 | 45.2637 | 1999_08_31 | Asphalt Cement | -93.7123 |  | University of Minnesota | 01/26/2004 | 58-28 MnROAD, BI7 | PAV | 10 | 77.6 | 1075 | 4890 | 5006 | 4.89 | 5.126 | 1000 | 500.6 | 10173 | 66.35 | 64 | 1144 | 25
3599AC016 | 35-I-1999 | 35 | 7766 | 0 | 45.2637 | 1999_08_31 | Asphalt Cement | -93.7123 |  | University of Minnesota | 01/26/2004 | 58-28 MnROAD, BI7 | PAV | 10 | 77.56 | 1117 | 5064 | 5186 | 5.064 | 5.31 | 1000 | 518.5 | 10380 | 65.357 | 64 | 1187 | 25
3599AC016 | 35-I-1999 | 35 | 7766 | 0 | 45.2637 | 1999_08_31 | Asphalt Cement | -93.7123 |  | University of Minnesota | 01/26/2004 | 58-28 MnROAD, BI7 | PAV | 10 | 77.72 | 1072 | 4925 | 5040 | 4.925 | 5.158 | 1000 | 503.9 | 10596.1 | 68.649 | 64 | 1231 | 25
3599AC016 | 35-I-1999 | 35 | 7766 | 0 | 45.2637 | 1999_08_31 | Asphalt Cement | -93.7123 |  | University of Minnesota | 01/26/2004 | 58-28 MnROAD, BI7 | PAV | 10 | 77.76 | 1030 | 4749 | 4859 | 4.749 | 4.972 | 1000 | 485.9 | 10500.6 | 70.563 | 64 | 1288 | 25
3599AC016 | 35-I-1999 | 35 | 7766 | 0 | 45.2637 | 1999_08_31 | Asphalt Cement | -93.7123 |  | University of Minnesota | 01/26/2004 | 58-28 MnROAD, BI7 | PAV | 10 | 77.86 | 1005 | 4673 | 4780 | 4.673 | 4.889 | 1000 | 477.9 | 10652.3 | 72.77 | 64 | 1345 | 25
3599AC016 | 35-I-1999 | 35 | 7766 | 0 | 45.2637 | 1999_08_31 | Asphalt Cement | -93.7123 |  | University of Minnesota | 01/26/2004 | 58-28 MnROAD, BI7 | PAV | 10 | 77.93 | 980.1 | 4583 | 4686 | 4.583 | 4.792 | 1000 | 468.6 | 10784.2 | 75.146 | 64 | 1402 | 25
3599AC016 | 35-I-1999 | 35 | 7766 | 0 | 45.2637 | 1999_08_31 | Asphalt Cement | -93.7123 |  | University of Minnesota | 01/26/2004 | 58-28 MnROAD, BI7 | PAV | 10 | 77.98 | 978.4 | 4595 | 4698 | 4.595 | 4.803 | 1000 | 469.7 | 10917.3 | 75.888 | 64 | 1460 | 25
3599AC016 | 35-I-1999 | 35 | 7766 | 0 | 45.2637 | 1999_08_31 | Asphalt Cement | -93.7123 |  | University of Minnesota | 01/26/2004 | 58-28 MnROAD, BI7 | PAV | 10 | 78.02 | 958.3 | 4515 | 4615 | 4.515 | 4.718 | 1000 | 461.5 | 10912.3 | 77.21 | 64 | 1517 | 25
3599AC016 | 35-I-1999 | 35 | 7766 | 0 | 45.2637 | 1999_08_31 | Asphalt Cement | -93.7123 |  | University of Minnesota | 01/26/2004 | 58-28 MnROAD, BI7 | PAV | 10 | 77.98 | 955.9 | 4489 | 4589 | 4.489 | 4.692 | 1000 | 458.9 | 11075.3 | 78.811 | 64 | 1574 | 25
3599AC016 | 35-I-1999 | 35 | 7766 | 0 | 45.2637 | 1999_08_31 | Asphalt Cement | -93.7123 |  | University of Minnesota | 01/26/2004 | 58-28 MnROAD, BI7 | PAV | 10 | 78.13 | 922.8 | 4390 | 4486 | 4.39 | 4.584 | 1000 | 448.5 | 11317.6 | 82.391 | 64 | 1617 | 25
3599AC016 | 35-I-1999 | 35 | 7766 | 0 | 45.2637 | 1999_08_31 | Asphalt Cement | -93.7123 |  | University of Minnesota | 01/26/2004 | 58-28 MnROAD, BI7 | PAV | 10 | 78.18 | 917.5 | 4385 | 4480 | 4.385 | 4.577 | 1000 | 447.9 | 11689.7 | 85.219 | 64 | 1660 | 25
3599AC016 | 35-I-1999 | 35 | 7766 | 0 | 45.2637 | 1999_08_31 | Asphalt Cement | -93.7123 |  | University of Minnesota | 01/26/2004 | 58-28 MnROAD, BI7 | PAV | 10 | 78.19 | 895.5 | 4282 | 4375 | 4.282 | 4.469 | 1000 | 437.4 | 11471.4 | 85.642 | 64 | 1717 | 25
3599AC016 | 35-I-1999 | 35 | 7766 | 0 | 45.2637 | 1999_08_31 | Asphalt Cement | -93.7123 |  | University of Minnesota | 01/26/2004 | 58-28 MnROAD, BI7 | PAV | 10 | 78.28 | 885.6 | 4270 | 4360 | 4.27 | 4.453 | 1000 | 436 | 11923.8 | 89.307 | 64 | 1761 | 25
3599AC016 | 35-I-1999 | 35 | 7766 | 0 | 45.2637 | 1999_08_31 | Asphalt Cement | -93.7123 |  | University of Minnesota | 01/26/2004 | 58-28 MnROAD, BI7 | PAV | 10 | 78.2 | 892.8 | 4273 | 4366 | 4.273 | 4.46 | 1000 | 436.5 | 11569.7 | 86.554 | 64 | 1818 | 25
3599AC016 | 35-I-1999 | 35 | 7766 | 0 | 45.2637 | 1999_08_31 | Asphalt Cement | -93.7123 |  | University of Minnesota | 01/28/2004 | 58-34 MnROAD, BI8 | PAV | 10 | 60.57 | 3121 | 5533 | 6352 | 5.533 | 7.293 | 1000 | 635.1 | 388.3 | 2.001 | 64 | 55.5 | 25
3599AC016 | 35-I-1999 | 35 | 7766 | 0 | 45.2637 | 1999_08_31 | Asphalt Cement | -93.7123 |  | University of Minnesota | 01/28/2004 | 58-34 MnROAD, BI8 | PAV | 10 | 60.58 | 3121 | 5535 | 6355 | 5.535 | 7.295 | 1000 | 635.4 | 776.3 | 3.998 | 64 | 84.77 | 25
3599AC016 | 35-I-1999 | 35 | 7766 | 0 | 45.2637 | 1999_08_31 | Asphalt Cement | -93.7123 |  | University of Minnesota | 01/28/2004 | 58-34 MnROAD, BI8 | PAV | 10 | 60.59 | 3124 | 5543 | 6362 | 5.543 | 7.303 | 1000 | 636.1 | 1165.1 | 5.994 | 64 | 114.1 | 25
3599AC016 | 35-I-1999 | 35 | 7766 | 0 | 45.2637 | 1999_08_31 | Asphalt Cement | -93.7123 |  | University of Minnesota | 01/28/2004 | 58-34 MnROAD, BI8 | PAV | 10 | 60.61 | 3119 | 5538 | 6356 | 5.538 | 7.295 | 1000 | 635.5 | 1554.2 | 8.003 | 64 | 143.4 | 25
3599AC016 | 35-I-1999 | 35 | 7766 | 0 | 45.2637 | 1999_08_31 | Asphalt Cement | -93.7123 |  | University of Minnesota | 01/28/2004 | 58-34 MnROAD, BI8 | PAV | 10 | 60.63 | 3118 | 5542 | 6359 | 5.542 | 7.297 | 1000 | 635.8 | 1942.2 | 9.997 | 64 | 172.6 | 25
3599AC016 | 35-I-1999 | 35 | 7766 | 0 | 45.2637 | 1999_08_31 | Asphalt Cement | -93.7123 |  | University of Minnesota | 01/28/2004 | 58-34 MnROAD, BI8 | PAV | 10 | 60.66 | 3117 | 5546 | 6362 | 5.546 | 7.298 | 1000 | 636.1 | 2331 | 11.992 | 64 | 201.9 | 25
3599AC016 | 35-I-1999 | 35 | 7766 | 0 | 45.2637 | 1999_08_31 | Asphalt Cement | -93.7123 |  | University of Minnesota | 01/28/2004 | 58-34 MnROAD, BI8 | PAV | 10 | 60.69 | 3111 | 5543 | 6356 | 5.543 | 7.289 | 1000 | 635.5 | 2721.8 | 14.015 | 64 | 231.3 | 25
3599AC016 | 35-I-1999 | 35 | 7766 | 0 | 45.2637 | 1999_08_31 | Asphalt Cement | -93.7123 |  | University of Minnesota | 01/28/2004 | 58-34 MnROAD, BI8 | PAV | 10 | 60.73 | 3104 | 5538 | 6349 | 5.538 | 7.278 | 1000 | 634.8 | 3106 | 16.012 | 64 | 260.5 | 25
3599AC016 | 35-I-1999 | 35 | 7766 | 0 | 45.2637 | 1999_08_31 | Asphalt Cement | -93.7123 |  | University of Minnesota | 01/28/2004 | 58-34 MnROAD, BI8 | PAV | 10 | 60.77 | 3093 | 5529 | 6336 | 5.529 | 7.26 | 1000 | 633.5 | 3490.9 | 18.033 | 64 | 289.8 | 25
3599AC016 | 35-I-1999 | 35 | 7766 | 0 | 45.2637 | 1999_08_31 | Asphalt Cement | -93.7123 |  | University of Minnesota | 01/28/2004 | 58-34 MnROAD, BI8 | PAV | 10 | 60.82 | 3085 | 5525 | 6328 | 5.525 | 7.248 | 1000 | 632.8 | 3872.4 | 20.028 | 64 | 319 | 25
3599AC016 | 35-I-1999 | 35 | 7766 | 0 | 45.2637 | 1999_08_31 | Asphalt Cement | -93.7123 |  | University of Minnesota | 01/28/2004 | 58-34 MnROAD, BI8 | PAV | 10 | 60.87 | 3076 | 5519 | 6319 | 5.519 | 7.234 | 1000 | 631.8 | 4254.5 | 22.037 | 64 | 348.3 | 25
3599AC016 | 35-I-1999 | 35 | 7766 | 0 | 45.2637 | 1999_08_31 | Asphalt Cement | -93.7123 |  | University of Minnesota | 01/28/2004 | 58-34 MnROAD, BI8 | PAV | 10 | 60.92 | 3067 | 5514 | 6310 | 5.514 | 7.22 | 1000 | 630.9 | 4632.5 | 24.03 | 64 | 377.6 | 25
3599AC016 | 35-I-1999 | 35 | 7766 | 0 | 45.2637 | 1999_08_31 | Asphalt Cement | -93.7123 |  | University of Minnesota | 01/28/2004 | 58-34 MnROAD, BI8 | PAV | 10 | 60.98 | 3054 | 5504 | 6295 | 5.504 | 7.199 | 1000 | 629.4 | 5009.6 | 26.047 | 64 | 407 | 25
3599AC016 | 35-I-1999 | 35 | 7766 | 0 | 45.2637 | 1999_08_31 | Asphalt Cement | -93.7123 |  | University of Minnesota | 01/28/2004 | 58-34 MnROAD, BI8 | PAV | 10 | 61.03 | 3042 | 5495 | 6281 | 5.495 | 7.179 | 1000 | 628 | 5384.8 | 28.06 | 64 | 436.2 | 25
3599AC016 | 35-I-1999 | 35 | 7766 | 0 | 45.2637 | 1999_08_31 | Asphalt Cement | -93.7123 |  | University of Minnesota | 01/28/2004 | 58-34 MnROAD, BI8 | PAV | 10 | 61.09 | 3032 | 5490 | 6271 | 5.49 | 7.164 | 1000 | 627 | 5757.5 | 30.048 | 64 | 465.5 | 25
3599AC016 | 35-I-1999 | 35 | 7766 | 0 | 45.2637 | 1999_08_31 | Asphalt Cement | -93.7123 |  | University of Minnesota | 01/28/2004 | 58-34 MnROAD, BI8 | PAV | 10 | 61.15 | 3020 | 5482 | 6259 | 5.482 | 7.146 | 1000 | 625.8 | 6132.5 | 32.067 | 64 | 494.7 | 25
3599AC016 | 35-I-1999 | 35 | 7766 | 0 | 45.2637 | 1999_08_31 | Asphalt Cement | -93.7123 |  | University of Minnesota | 01/28/2004 | 58-34 MnROAD, BI8 | PAV | 10 | 61.21 | 3006 | 5470 | 6242 | 5.47 | 7.123 | 1000 | 624.1 | 6497.3 | 34.068 | 64 | 524.1 | 25
3599AC016 | 35-I-1999 | 35 | 7766 | 0 | 45.2637 | 1999_08_31 | Asphalt Cement | -93.7123 |  | University of Minnesota | 01/28/2004 | 58-34 MnROAD, BI8 | PAV | 10 | 61.27 | 2992 | 5458 | 6224 | 5.458 | 7.098 | 1000 | 622.3 | 6863 | 36.09 | 64 | 553.4 | 25
3599AC016 | 35-I-1999 | 35 | 7766 | 0 | 45.2637 | 1999_08_31 | Asphalt Cement | -93.7123 |  | University of Minnesota | 01/28/2004 | 58-34 MnROAD, BI8 | PAV | 10 | 61.33 | 2981 | 5453 | 6215 | 5.453 | 7.083 | 1000 | 621.4 | 7226.6 | 38.06 | 64 | 582.5 | 25
3599AC016 | 35-I-1999 | 35 | 7766 | 0 | 45.2637 | 1999_08_31 | Asphalt Cement | -93.7123 |  | University of Minnesota | 01/28/2004 | 58-34 MnROAD, BI8 | PAV | 10 | 61.39 | 2969 | 5444 | 6201 | 5.444 | 7.064 | 1000 | 620 | 7594.9 | 40.085 | 64 | 611.8 | 25
3599AC016 | 35-I-1999 | 35 | 7766 | 0 | 45.2637 | 1999_08_31 | Asphalt Cement | -93.7123 |  | University of Minnesota | 01/28/2004 | 58-34 MnROAD, BI8 | PAV | 10 | 61.45 | 2956 | 5433 | 6185 | 5.433 | 7.041 | 1000 | 618.4 | 7953.7 | 42.089 | 64 | 641.1 | 25
3599AC016 | 35-I-1999 | 35 | 7766 | 0 | 45.2637 | 1999_08_31 | Asphalt Cement | -93.7123 |  | University of Minnesota | 01/28/2004 | 58-34 MnROAD, BI8 | PAV | 10 | 61.51 | 2943 | 5423 | 6170 | 5.423 | 7.02 | 1000 | 616.9 | 8311.3 | 44.09 | 64 | 670.4 | 25
3599AC016 | 35-I-1999 | 35 | 7766 | 0 | 45.2637 | 1999_08_31 | Asphalt Cement | -93.7123 |  | University of Minnesota | 01/28/2004 | 58-34 MnROAD, BI8 | PAV | 10 | 61.57 | 2929 | 5411 | 6153 | 5.411 | 6.996 | 1000 | 615.2 | 8668.5 | 46.114 | 64 | 699.7 | 25
3599AC016 | 35-I-1999 | 35 | 7766 | 0 | 45.2637 | 1999_08_31 | Asphalt Cement | -93.7123 |  | University of Minnesota | 01/28/2004 | 58-34 MnROAD, BI8 | PAV | 10 | 61.63 | 2918 | 5403 | 6140 | 5.403 | 6.978 | 1000 | 613.9 | 9021.9 | 48.091 | 64 | 729 | 25
3599AC016 | 35-I-1999 | 35 | 7766 | 0 | 45.2637 | 1999_08_31 | Asphalt Cement | -93.7123 |  | University of Minnesota | 01/28/2004 | 58-34 MnROAD, BI8 | PAV | 10 | 61.69 | 2905 | 5393 | 6126 | 5.393 | 6.958 | 1000 | 612.5 | 9374.5 | 50.088 | 64 | 758.2 | 25
3599AC016 | 35-I-1999 | 35 | 7766 | 0 | 45.2637 | 1999_08_31 | Asphalt Cement | -93.7123 |  | University of Minnesota | 01/28/2004 | 58-34 MnROAD, BI8 | PAV | 10 | 61.75 | 2892 | 5382 | 6110 | 5.382 | 6.936 | 1000 | 610.9 | 9729.6 | 52.119 | 64 | 787.5 | 25
3599AC016 | 35-I-1999 | 35 | 7766 | 0 | 45.2637 | 1999_08_31 | Asphalt Cement | -93.7123 |  | University of Minnesota | 01/28/2004 | 58-34 MnROAD, BI8 | PAV | 10 | 61.8 | 2879 | 5369 | 6092 | 5.369 | 6.913 | 1000 | 609.2 | 10077.8 | 54.14 | 64 | 816.9 | 25

## TABLE DICTIONARY
TABLE_NAME | TABLE_ALIAS | TABLE_DESCRIPTION | CLASSIFICATION_NAME | CLASSIFICATION_DESCRIPTION
MAT_HMA_BINDER_ABCD_TEST_MV | Asphalt Binder Cracking Device Results | HMA Binder cracking device test. | Lab Testing - Binder | Contains binder performance tests results for cracking, rutting, and fatigue evaluation.
MAT_HMA_BINDER_DILATOMETER_MV | Asphalt Binder Dilatometer Results | HMA Binder Characterization using Dilatometer. | Lab Testing - Binder | Contains binder performance tests results for cracking, rutting, and fatigue evaluation.
MAT_HMA_BINDER_BBR_TEST_MV | Bending Beam Rheometer Results | HMA Binder BBR test. | Lab Testing - Binder | Contains binder performance tests results for cracking, rutting, and fatigue evaluation.
MAT_HMA_BINDER_CRACKNG_TEMP_MV | Binder Cracking Results | HMA Binder Critical Cracking Temperature, DDT and BBR. | Lab Testing - Binder | Contains binder performance tests results for cracking, rutting, and fatigue evaluation.
MAT_HMA_BINDER_TRADITIONAL_MV | Binder Traditional Tests Results | HMA Binder traditional tests. | Lab Testing - Binder | Contains binder performance tests results for cracking, rutting, and fatigue evaluation.
MAT_HMA_BINDER_DT_TEST_MV | Direct Tension Results | HMA Binder direct tension test. | Lab Testing - Binder | Contains binder performance tests results for cracking, rutting, and fatigue evaluation.
MAT_HMA_BINDER_DENT_FRACTUR_MV | Double Edge Notch Test Results | HMA Binder Double Edge Notch Test. | Lab Testing - Binder | Contains binder performance tests results for cracking, rutting, and fatigue evaluation.
MAT_HMA_BINDER_DSR_TEST_MV | Dynamic Shear Rheometer Results | HMA Binder Dynamic shear rheometer tests. | Lab Testing - Binder | Contains binder performance tests results for cracking, rutting, and fatigue evaluation.
MAT_HMA_BINDER_FATIGUE_MV | Fatigue Test Results | HMA binder fatigue tests. | Lab Testing - Binder | Contains binder performance tests results for cracking, rutting, and fatigue evaluation.
MAT_HMA_BINDER_REPEAT_CREEP_MV | Repeated Creep and Recovery Results | HMA binder repeated creep and recovery test. | Lab Testing - Binder | Contains binder performance tests results for cracking, rutting, and fatigue evaluation.
MAT_HMA_BINDER_SENB_TEST_MV | Single-Edge Notch Bending Test Results | HMA binder single-edge notched bending test. | Lab Testing - Binder | Contains binder performance tests results for cracking, rutting, and fatigue evaluation.
MAT_HMA_BINDER_STRAIN_SWEEP_MV | Strain Sweep Results | HMA binder strain testing. | Lab Testing - Binder | Contains binder performance tests results for cracking, rutting, and fatigue evaluation.

## DATA DICTIONARY
TABLE_NAME | FIELD_NAME | FIELD_ALIAS | FIELD_DESCRIPTION | UNITS | UNIT_SYSTEM
MAT_HMA_BINDER_ABCD_TEST_MV | MNROAD_ID | MnROAD ID | Mn/ROAD material sample ID number
MAT_HMA_BINDER_ABCD_TEST_MV | SECTION_ID | Section ID | SECTION ID is a unique id composite key to identify each cell construction event by CELL-LANE-YEAR of construction. From the CELL table.
MAT_HMA_BINDER_ABCD_TEST_MV | CELL | Cell | MnROAD Cell Number (test section)
MAT_HMA_BINDER_ABCD_TEST_MV | STATION | Station | Test station | FT | US CUSTOMARY
MAT_HMA_BINDER_ABCD_TEST_MV | OFFSET | Offset | Sample location offset from centerline of roadway | FT | US CUSTOMARY
MAT_HMA_BINDER_ABCD_TEST_MV | SAMPLE_DATE | Sample Date | Date sample was collected
MAT_HMA_BINDER_ABCD_TEST_MV | LATITUDE | LATITUDE | Latitude of test position from GPS
MAT_HMA_BINDER_ABCD_TEST_MV | MATERIAL_GROUP | Material Group | Classification of material (eg: Bituminous mix), code relating to material group type
MAT_HMA_BINDER_ABCD_TEST_MV | LONGITUDE | LONGITUDE | Longitude of test position from GPS
MAT_HMA_BINDER_ABCD_TEST_MV | COMMENTS | Comments | General notes and comments
MAT_HMA_BINDER_ABCD_TEST_MV | TESTING_LAB | Testing Lab | Testing Lab
MAT_HMA_BINDER_ABCD_TEST_MV | TEST_DATE | Test Date | Test Date
MAT_HMA_BINDER_ABCD_TEST_MV | SAMPLE_DESCRIPTION | Sample Description | Sample Description
MAT_HMA_BINDER_ABCD_TEST_MV | CONDITION | Condition | Condition
MAT_HMA_BINDER_ABCD_TEST_MV | CRACK_TEMP_C | Crack Temperature C | Crack Temperature, celsius | C | SI
MAT_HMA_BINDER_ABCD_TEST_MV | STRAIN_JUMP_MICROSTRAIN | Strain Jump Microstrain | Strain Jump, Microstrain
MAT_HMA_BINDER_ABCD_TEST_MV | COOLING_RATE_DEGC_HR | Cooling Rate Degc Hr | Cooling Rate, Degree celsius/hour
MAT_HMA_BINDER_DILATOMETER_MV | MNROAD_ID | MnROAD ID | Mn/ROAD material sample ID number
MAT_HMA_BINDER_DILATOMETER_MV | SECTION_ID | Section ID | SECTION ID is a unique id composite key to identify each cell construction event by CELL-LANE-YEAR of construction. From the CELL table.
MAT_HMA_BINDER_DILATOMETER_MV | CELL | Cell | MnROAD Cell Number (test section)
MAT_HMA_BINDER_DILATOMETER_MV | STATION | Station | Test station | FT | US CUSTOMARY
MAT_HMA_BINDER_DILATOMETER_MV | OFFSET | Offset | Sample location offset from centerline of roadway | FT | US CUSTOMARY
MAT_HMA_BINDER_DILATOMETER_MV | SAMPLE_DATE | Sample Date | Date sample was collected
MAT_HMA_BINDER_DILATOMETER_MV | LATITUDE | LATITUDE | Latitude of test position from GPS
MAT_HMA_BINDER_DILATOMETER_MV | MATERIAL_GROUP | Material Group | Classification of material (eg: Bituminous mix), code relating to material group type
MAT_HMA_BINDER_DILATOMETER_MV | LONGITUDE | LONGITUDE | Longitude of test position from GPS
MAT_HMA_BINDER_DILATOMETER_MV | COMMENTS | Comments | General notes and comments
MAT_HMA_BINDER_DILATOMETER_MV | TESTING_LAB | Testing Lab | Testing Lab
MAT_HMA_BINDER_DILATOMETER_MV | TEST_DATE | Test Date | Test Date
MAT_HMA_BINDER_DILATOMETER_MV | SAMPLE_DESC | Sample Description | Sample Description
MAT_HMA_BINDER_DILATOMETER_MV | THERMAL_CYCLE | Thermal Cycle | Thermal Cycle
MAT_HMA_BINDER_DILATOMETER_MV | GLASS_TRANS_TEMP_C | Glass Transverse Temperature C | Glass Transition Temperature, C | C | SI
MAT_HMA_BINDER_DILATOMETER_MV | COEFF_BELOW_TG | Coefficient Below Tg | Coefficient of contraction below Tg
MAT_HMA_BINDER_DILATOMETER_MV | COEFF_ABOVE_TG | Coefficient Above Tg | Coefficient of contraction above Tg
MAT_HMA_BINDER_BBR_TEST_MV | MNROAD_ID | MnROAD ID | Mn/ROAD material sample ID number
MAT_HMA_BINDER_BBR_TEST_MV | SECTION_ID | Section ID | SECTION ID is a unique id composite key to identify each cell construction event by CELL-LANE-YEAR of construction. From the CELL table.
MAT_HMA_BINDER_BBR_TEST_MV | CELL | Cell | MnROAD Cell Number (test section)
MAT_HMA_BINDER_BBR_TEST_MV | STATION | Station | Test station | FT | US CUSTOMARY
MAT_HMA_BINDER_BBR_TEST_MV | OFFSET | Offset | Sample location offset from centerline of roadway | FT | US CUSTOMARY
MAT_HMA_BINDER_BBR_TEST_MV | SAMPLE_DATE | Sample Date | Date sample was collected
MAT_HMA_BINDER_BBR_TEST_MV | LATITUDE | LATITUDE | Latitude of test position from GPS
MAT_HMA_BINDER_BBR_TEST_MV | MATERIAL_GROUP | Material Group | Classification of material (eg: Bituminous mix), code relating to material group type
MAT_HMA_BINDER_BBR_TEST_MV | LONGITUDE | LONGITUDE | Longitude of test position from GPS
MAT_HMA_BINDER_BBR_TEST_MV | COMMENTS | Comments | General notes and comments
MAT_HMA_BINDER_BBR_TEST_MV | DESCRIPTION | Description | Description
MAT_HMA_BINDER_BBR_TEST_MV | HMA_LIFT | Hma Lift | Hma lift number
MAT_HMA_BINDER_BBR_TEST_MV | SAMPLE_TYPE | Sample Type | Sample Type
MAT_HMA_BINDER_BBR_TEST_MV | TEST_DATE | Test Date | Test Date
MAT_HMA_BINDER_BBR_TEST_MV | TESTING_LAB | Testing Lab | Testing Lab
MAT_HMA_BINDER_BBR_TEST_MV | FILE_NAME | File Name | File Name
MAT_HMA_BINDER_BBR_TEST_MV | TARGET_TEMP_C | Target Temperature C | Target Temperature, C | C | SI
MAT_HMA_BINDER_BBR_TEST_MV | WIDTH_MM | Width Mm | Width, mm | MM | SI
MAT_HMA_BINDER_BBR_TEST_MV | THICK_MM | Thick Mm | Thick, mm | MM | SI
MAT_HMA_BINDER_BBR_TEST_MV | TIME_SEC | Time Sec | Time, seconds | SEC | SI
MAT_HMA_BINDER_BBR_TEST_MV | P_FORCE_MN | P Force Mn | P Force, Mn | MN | SI
MAT_HMA_BINDER_BBR_TEST_MV | DEFLECTION_MM | Deflection Mm | Deflection, mm | MM | SI
MAT_HMA_BINDER_BBR_TEST_MV | MEASURED_STIFFNESS_MPA | Measured Stiffness Mpa | Measured stiffness, Mpa | MPA | SI
MAT_HMA_BINDER_BBR_TEST_MV | M_VALUE | M Value | M-Value
MAT_HMA_BINDER_BBR_TEST_MV | FTEMP_STIFFNESS | F-temp Stiffness | F-temp Stiffness
MAT_HMA_BINDER_BBR_TEST_MV | FTEMP_MVALUE | F-temp Mvalue | F-temp M-value
MAT_HMA_BINDER_BBR_TEST_MV | LOW_TEMP_PGGRADE | Low Temperature PG grade | Low temperature PG grade in celsius
MAT_HMA_BINDER_CRACKNG_TEMP_MV | MNROAD_ID | MnROAD ID | Mn/ROAD material sample ID number
MAT_HMA_BINDER_CRACKNG_TEMP_MV | SECTION_ID | Section ID | SECTION ID is a unique id composite key to identify each cell construction event by CELL-LANE-YEAR of construction. From the CELL table.
MAT_HMA_BINDER_CRACKNG_TEMP_MV | CELL | Cell | MnROAD Cell Number (test section)
MAT_HMA_BINDER_CRACKNG_TEMP_MV | STATION | Station | Test station | FT | US CUSTOMARY
MAT_HMA_BINDER_CRACKNG_TEMP_MV | OFFSET | Offset | Sample location offset from centerline of roadway | FT | US CUSTOMARY
MAT_HMA_BINDER_CRACKNG_TEMP_MV | SAMPLE_DATE | Sample Date | Date sample was collected
MAT_HMA_BINDER_CRACKNG_TEMP_MV | LATITUDE | LATITUDE | Latitude of test position from GPS
MAT_HMA_BINDER_CRACKNG_TEMP_MV | MATERIAL_GROUP | Material Group | Classification of material (eg: Bituminous mix), code relating to material group type
MAT_HMA_BINDER_CRACKNG_TEMP_MV | LONGITUDE | LONGITUDE | Longitude of test position from GPS
MAT_HMA_BINDER_CRACKNG_TEMP_MV | COMMENTS | Comments | General notes and comments
MAT_HMA_BINDER_CRACKNG_TEMP_MV | TESTING_LAB | Testing Lab | Testing lab Name
MAT_HMA_BINDER_CRACKNG_TEMP_MV | TEST_DATE | Test Date | Test Date
MAT_HMA_BINDER_CRACKNG_TEMP_MV | DESCRIPTION | Description | Description
MAT_HMA_BINDER_CRACKNG_TEMP_MV | CONDITION | Condition | Sample Condition
MAT_HMA_BINDER_CRACKNG_TEMP_MV | S_300_MPA | S 300 Mpa | S 300 Mpa | MPA | SI
MAT_HMA_BINDER_CRACKNG_TEMP_MV | M_POINT_300 | M Point 300 | M Point 300
MAT_HMA_BINDER_CRACKNG_TEMP_MV | STRAIN_1_PERCENT | Strain 1 Percent | Strain 1 Percent
MAT_HMA_BINDER_CRACKNG_TEMP_MV | PC_24 | PC 24 | PC 24
MAT_HMA_BINDER_CRACKNG_TEMP_MV | PC_18 | PC 18 | PC 18
MAT_HMA_BINDER_CRACKNG_TEMP_MV | BBR_PC_18 | BBR PC 18 | BBR PC 18
MAT_HMA_BINDER_CRACKNG_TEMP_MV | BBR_DENT_PC_1 | BBR Dent PC 1 | BBR Dent PC 1
MAT_HMA_BINDER_TRADITIONAL_MV | MNROAD_ID | MnROAD ID | Mn/ROAD material sample ID number
MAT_HMA_BINDER_TRADITIONAL_MV | SECTION_ID | Section ID | SECTION ID is a unique id composite key to identify each cell construction event by CELL-LANE-YEAR of construction. From the CELL table.
MAT_HMA_BINDER_TRADITIONAL_MV | CELL | Cell | MnROAD Cell Number (test section)
MAT_HMA_BINDER_TRADITIONAL_MV | STATION | Station | Test station | FT | US CUSTOMARY
MAT_HMA_BINDER_TRADITIONAL_MV | OFFSET | Offset | Sample location offset from centerline of roadway | FT | US CUSTOMARY
MAT_HMA_BINDER_TRADITIONAL_MV | LATITUDE | LATITUDE | Latitude of test position from GPS
MAT_HMA_BINDER_TRADITIONAL_MV | SAMPLE_DATE | Sample Date | Date sample was collected
MAT_HMA_BINDER_TRADITIONAL_MV | MATERIAL_GROUP | Material Group | Classification of material (eg: Bituminous mix), code relating to material group type
MAT_HMA_BINDER_TRADITIONAL_MV | LONGITUDE | LONGITUDE | Longitude of test position from GPS
MAT_HMA_BINDER_TRADITIONAL_MV | COMMENTS | Comments | General notes and comments
MAT_HMA_BINDER_TRADITIONAL_MV | LAB_NO | Lab No | Lab sample number
MAT_HMA_BINDER_TRADITIONAL_MV | DESCRIPTION | Description | Sample Description
MAT_HMA_BINDER_TRADITIONAL_MV | TEST_DATE | Test Date | Test date
MAT_HMA_BINDER_TRADITIONAL_MV | TESTING_LAB | Testing Lab | Testing lab name
MAT_HMA_BINDER_TRADITIONAL_MV | WEIGHT_GALLON_60F | Weight Gallon 60F | Weight per Gallon at 60F, lbs | LBS per GALLON | US CUSTOMARY
MAT_HMA_BINDER_TRADITIONAL_MV | PEN_77F | Pen 77F | Pen at 77F | PEN UNITS
MAT_HMA_BINDER_TRADITIONAL_MV | PEN_40F | Pen 40F | Pen at 40F | PEN UNITS
MAT_HMA_BINDER_TRADITIONAL_MV | PEN_55F | Pen 55F | Pen at 55F | PEN UNITS
MAT_HMA_BINDER_TRADITIONAL_MV | PEN_90F | Pen 90F | Pen at 90F | PEN UNITS
MAT_HMA_BINDER_TRADITIONAL_MV | VISC_140F | Viscosity 140F | Viscosity at 140F | p | SI
MAT_HMA_BINDER_TRADITIONAL_MV | VISC_275F | Viscosity 275F | Viscosity at 275F | p | SI
MAT_HMA_BINDER_TRADITIONAL_MV | DUCTILITY_77F | Ductility 77F | Ductility at 77F
MAT_HMA_BINDER_TRADITIONAL_MV | SOFTENING_POINT | Softening Point | Softening point | F | US CUSTOMARY
MAT_HMA_BINDER_TRADITIONAL_MV | TFO_TEST_PERCENT_LOSS | TFO Test Percent Loss | Thin-Film Oven, percent loss | %
MAT_HMA_BINDER_TRADITIONAL_MV | TFO_PEN_RES_PERCENT_ORIGINAL | TFO Pen Res Percent Original | Thin-Flm Oven, Retained percent penatration of residue of original | %
MAT_HMA_BINDER_TRADITIONAL_MV | TFO_DUCT_RES_77F | TFO Duct Res 77F | Thin-film Oven, ductility of residue at 77F
MAT_HMA_BINDER_TRADITIONAL_MV | TFO_DUCT_RES_140F | TFO Duct Res 140F | Thin-film Oven, ductility of residue at 140F
MAT_HMA_BINDER_TRADITIONAL_MV | TFO_DUCT_RES_275F | TFO Duct Res 275F | Thin-film Oven, ductility of residue at 275F
MAT_HMA_BINDER_TRADITIONAL_MV | TFO_SOFTENING_POINT | TFO Softening Point | Thin-film Oven, Softening Point | F | US CUSTOMARY
MAT_HMA_BINDER_DT_TEST_MV | MNROAD_ID | MnROAD ID | Mn/ROAD material sample ID number
MAT_HMA_BINDER_DT_TEST_MV | SECTION_ID | Section ID | SECTION ID is a unique id composite key to identify each cell construction event by CELL-LANE-YEAR of construction. From the CELL table.
MAT_HMA_BINDER_DT_TEST_MV | CELL | Cell | MnROAD Cell Number (test section)
MAT_HMA_BINDER_DT_TEST_MV | STATION | Station | Test station | FT | US CUSTOMARY
MAT_HMA_BINDER_DT_TEST_MV | OFFSET | Offset | Sample location offset from centerline of roadway | FT | US CUSTOMARY
MAT_HMA_BINDER_DT_TEST_MV | SAMPLE_DATE | Sample Date | Date sample was collected
MAT_HMA_BINDER_DT_TEST_MV | LATITUDE | LATITUDE | Latitude of test position from GPS
MAT_HMA_BINDER_DT_TEST_MV | MATERIAL_GROUP | Material Group | Classification of material (eg: Bituminous mix), code relating to material group type
MAT_HMA_BINDER_DT_TEST_MV | LONGITUDE | LONGITUDE | Longitude of test position from GPS
MAT_HMA_BINDER_DT_TEST_MV | COMMENTS | Comments | General notes and comments
MAT_HMA_BINDER_DT_TEST_MV | SAMPLE_TYPE | Sample Type | Sample type
MAT_HMA_BINDER_DT_TEST_MV | DESCRIPTION | Description | Description
MAT_HMA_BINDER_DT_TEST_MV | TEST_DATE | Test Date | Test date
MAT_HMA_BINDER_DT_TEST_MV | TESTED_BY | Tested By | Tested by
MAT_HMA_BINDER_DT_TEST_MV | TARGET_TEMP_C | Target Temperature C | Target temperature, C | C | SI
MAT_HMA_BINDER_DT_TEST_MV | DIRECT_TENSION_STRAIN | Direct Tension Strain | Direct tension strain
MAT_HMA_BINDER_DT_TEST_MV | DIRECT_TENSION_STRESS_MPA | Direct Tension Stress Mpa | Direct tension stress, Mpa | MPA | SI
MAT_HMA_BINDER_DT_TEST_MV | STRAIN_RATE_PERCENT_PER_MINUTE | Strain Rate Percent Per Minute | Strain rate, percent per minute | % per Minute
MAT_HMA_BINDER_DENT_FRACTUR_MV | MNROAD_ID | MnROAD ID | Mn/ROAD material sample ID number
MAT_HMA_BINDER_DENT_FRACTUR_MV | SECTION_ID | Section ID | SECTION ID is a unique id composite key to identify each cell construction event by CELL-LANE-YEAR of construction. From the CELL table.
MAT_HMA_BINDER_DENT_FRACTUR_MV | CELL | Cell | MnROAD Cell Number (test section)
MAT_HMA_BINDER_DENT_FRACTUR_MV | STATION | Station | Test station | FT | US CUSTOMARY
MAT_HMA_BINDER_DENT_FRACTUR_MV | OFFSET | Offset | Sample location offset from centerline of roadway | FT | US CUSTOMARY
MAT_HMA_BINDER_DENT_FRACTUR_MV | LATITUDE | LATITUDE | Latitude of test position from GPS
MAT_HMA_BINDER_DENT_FRACTUR_MV | SAMPLE_DATE | Sample Date | Date sample was collected
MAT_HMA_BINDER_DENT_FRACTUR_MV | MATERIAL_GROUP | Material Group | Classification of material (eg: Bituminous mix), code relating to material group type
MAT_HMA_BINDER_DENT_FRACTUR_MV | LONGITUDE | LONGITUDE | Longitude of test position from GPS
MAT_HMA_BINDER_DENT_FRACTUR_MV | COMMENTS | Comments | General notes and comments
MAT_HMA_BINDER_DENT_FRACTUR_MV | TESTING_LAB | Testing Lab | Testing Lab
MAT_HMA_BINDER_DENT_FRACTUR_MV | TEST_DATE | Test Date | Test Date
MAT_HMA_BINDER_DENT_FRACTUR_MV | DESCRIPTION | Sample Description | Sample Description
MAT_HMA_BINDER_DENT_FRACTUR_MV | CONDITION | Sample Condition | Sample Condition
MAT_HMA_BINDER_DENT_FRACTUR_MV | TEMP_C | Temperature | Temperature | C | SI
MAT_HMA_BINDER_DENT_FRACTUR_MV | FRACTURE_TOUGHNESS_KPA_SQRTMTR | Fracture Toughness | Fracture Toughness | KPA per SQUARE METER | SI
MAT_HMA_BINDER_DENT_FRACTUR_MV | FAIL_STRESS_MPA | Stress at failure | Stress at failure | MPA | SI
MAT_HMA_BINDER_DENT_FRACTUR_MV | FAIL_STRAIN | Strain at Failure | Strain at Failure
MAT_HMA_BINDER_DENT_FRACTUR_MV | STRAIN_RATE_PERCENT_PER_MINUTE | Strain Rate | Strain Rate
MAT_HMA_BINDER_DENT_FRACTUR_MV | PEAK_LOAD_KN | Peak Load | Peak Load |  | SI
MAT_HMA_BINDER_DSR_TEST_MV | MNROAD_ID | MnROAD ID | Mn/ROAD material sample ID number
MAT_HMA_BINDER_DSR_TEST_MV | SECTION_ID | Section ID | SECTION ID is a unique id composite key to identify each cell construction event by CELL-LANE-YEAR of construction. From the CELL table.
MAT_HMA_BINDER_DSR_TEST_MV | CELL | Cell | MnROAD Cell Number (test section)
MAT_HMA_BINDER_DSR_TEST_MV | STATION | Station | Test station | FT | US CUSTOMARY
MAT_HMA_BINDER_DSR_TEST_MV | OFFSET | Offset | Sample location offset from centerline of roadway | FT | US CUSTOMARY
MAT_HMA_BINDER_DSR_TEST_MV | SAMPLE_DATE | Sample Date | Date sample was collected
MAT_HMA_BINDER_DSR_TEST_MV | LATITUDE | LATITUDE | Latitude of test position from GPS
MAT_HMA_BINDER_DSR_TEST_MV | MATERIAL_GROUP | Material Group | Classification of material (eg: Bituminous mix), code relating to material group type
MAT_HMA_BINDER_DSR_TEST_MV | LONGITUDE | LONGITUDE | Longitude of test position from GPS
MAT_HMA_BINDER_DSR_TEST_MV | COMMENTS | Comments | General notes and comments
MAT_HMA_BINDER_DSR_TEST_MV | MNROAD_ID_COMMENT | MnROAD ID Comment | Mnroad Id Comment
MAT_HMA_BINDER_DSR_TEST_MV | HMA_LIFT | HMA Lift | Hma lift number
MAT_HMA_BINDER_DSR_TEST_MV | LAB_ID | Lab ID | Lab sample Id
MAT_HMA_BINDER_DSR_TEST_MV | TESTING_LAB | Testing Lab | Testing lab name
MAT_HMA_BINDER_DSR_TEST_MV | TEST_DATE | Test Date | Test date
MAT_HMA_BINDER_DSR_TEST_MV | DESCRIPTION | Description | Description
MAT_HMA_BINDER_DSR_TEST_MV | SAMPLE_TYPE | Sample Type | Sample type
MAT_HMA_BINDER_DSR_TEST_MV | FREQ_RAD_S | Freq Rad S | Frequency, radians per second | RADIAN SEC | SI
MAT_HMA_BINDER_DSR_TEST_MV | DELTA_DEGREES | Delta Degrees | Delta degrees
MAT_HMA_BINDER_DSR_TEST_MV | GPRIME_PA | G-Prime Pa | G-Prime, Pa | PA | SI
MAT_HMA_BINDER_DSR_TEST_MV | GDOUBLEPRIME_PA | G-Doubleprime Pa | G-Doubleprime, Pa | PA | SI
MAT_HMA_BINDER_DSR_TEST_MV | GSTAR_PA | G-Star Pa | G-Star, Pa | PA | SI
MAT_HMA_BINDER_DSR_TEST_MV | G_TIMES_SIN_DELTA_KPA | G Times Sin Delta Kpa | G times Sin Delta, Kpa | KPA | SI
MAT_HMA_BINDER_DSR_TEST_MV | G_DIV_SIN_DELTA_KPA | G Div Sin Delta Kpa | G Divided by Sin Delta Kpa | KPA | SI
MAT_HMA_BINDER_DSR_TEST_MV | GAP_MICROMETERS | Gap Micrometers | Gap, Micrometers | MICROMETERS | SI
MAT_HMA_BINDER_DSR_TEST_MV | VISCOSITY_PA_S | Viscosity Pa S | Viscosity, Pascal-seconds | PA.S | SI
MAT_HMA_BINDER_DSR_TEST_MV | TORQUE_MICRONEWTON_M | Torque MicroNewton M | Torque,p Micronewton-meter | MICRONEWTON.M | SI
MAT_HMA_BINDER_DSR_TEST_MV | PERCENT_STRAIN | Percent Strain | Percent strain | %
MAT_HMA_BINDER_DSR_TEST_MV | TEMP_C | Temperature C | Temperature, C | C | SI
MAT_HMA_BINDER_DSR_TEST_MV | DIAMETER_MM | Diameter Mm | Diameter, mm | MM | SI
MAT_HMA_BINDER_DSR_TEST_MV | OSC_STRESS_PA | Osc Stress Pa | Osc. Stress, Pa | PA | SI
MAT_HMA_BINDER_DSR_TEST_MV | FAIL_TEMP_C | Fail Temperature C | Fail temperature, celsius | C | SI
MAT_HMA_BINDER_DSR_TEST_MV | HIGH_TEMP_PG_GRADE_C | High Temperature Pg Grade C | High Temperature PG Grade, celsius | C | SI
MAT_HMA_BINDER_FATIGUE_MV | MNROAD_ID | MnROAD ID | Mn/ROAD material sample ID number
MAT_HMA_BINDER_FATIGUE_MV | SECTION_ID | Section ID | SECTION ID is a unique id composite key to identify each cell construction event by CELL-LANE-YEAR of construction. From the CELL table.
MAT_HMA_BINDER_FATIGUE_MV | CELL | Cell | MnROAD Cell Number (test section)
MAT_HMA_BINDER_FATIGUE_MV | STATION | Station | Test station | FT | US CUSTOMARY
MAT_HMA_BINDER_FATIGUE_MV | OFFSET | Offset | Sample location offset from centerline of roadway | FT | US CUSTOMARY
MAT_HMA_BINDER_FATIGUE_MV | LATITUDE | LATITUDE | Latitude of test position from GPS
MAT_HMA_BINDER_FATIGUE_MV | SAMPLE_DATE | Sample Date | Date sample was collected
MAT_HMA_BINDER_FATIGUE_MV | LONGITUDE | LONGITUDE | Longitude of test position from GPS
MAT_HMA_BINDER_FATIGUE_MV | MATERIAL_GROUP | Material Group | Classification of material (eg: Bituminous mix), code relating to material group type
MAT_HMA_BINDER_FATIGUE_MV | COMMENTS | Comments | General notes and comments
MAT_HMA_BINDER_FATIGUE_MV | TESTING_LAB | Testing Lab | Testing lab name
MAT_HMA_BINDER_FATIGUE_MV | TEST_DATE | Test Date | Test Date
MAT_HMA_BINDER_FATIGUE_MV | DESCRIPTION | Description | Description
MAT_HMA_BINDER_FATIGUE_MV | CONDITION | Condition | Condition
MAT_HMA_BINDER_FATIGUE_MV | FREQ_RAD_S | Freq Rad S | Frequency,radians per second | RADIAN SEC | SI
MAT_HMA_BINDER_FATIGUE_MV | DELTA_DEGREES | Delta Degrees | Delta degrees
MAT_HMA_BINDER_FATIGUE_MV | GPRIME_PA | G-Prime Pa | G-Prime, Pa | PA | SI
MAT_HMA_BINDER_FATIGUE_MV | GDOUBLEPRIME_PA | G-Doubleprime Pa | G-Doubleprime, Pa | PA | SI
MAT_HMA_BINDER_FATIGUE_MV | GSTAR_PA | G-Star Pa | G-Star, Pa | PA | SI
MAT_HMA_BINDER_FATIGUE_MV | GAP_MICROMETERS | Gap Micrometers | Gap, Micrometers | MICROMETERS | SI
MAT_HMA_BINDER_FATIGUE_MV | VISCOSITY_PA_S | Viscosity Pa S | Viscosity, Pascal-seconds | PA.S | SI
MAT_HMA_BINDER_FATIGUE_MV | STRESS_PA | Stress Pa | Stress, Pa | PA | SI
MAT_HMA_BINDER_FATIGUE_MV | TORQUE_MICRON_M | Torque Micron M | Torque, Micronewton-Meters | MICRONEWTON.M | SI
MAT_HMA_BINDER_FATIGUE_MV | STRAIN_PERCENT | Strain Percent | Strain Percent | %
MAT_HMA_BINDER_FATIGUE_MV | TEMP_C | Temperature C | Temperature, celsius | C | SI
MAT_HMA_BINDER_FATIGUE_MV | TIME_SEC | Time Sec | Time,seconds | SEC | SI
MAT_HMA_BINDER_FATIGUE_MV | CYCLE_N | Cycle N | Cycles, number
MAT_HMA_BINDER_FATIGUE_MV | DISSIPATED_ENERGY_WN | Dissipated Energy Wn | Dissipated Energy, Wn | WATTS per CYCLE | SI
MAT_HMA_BINDER_FATIGUE_MV | DISSIPATED_ENERGY_RATIO_DER | Dissipated Energy Ratio Der | Dissipated Energy Ratio
MAT_HMA_BINDER_REPEAT_CREEP_MV | MNROAD_ID | MnROAD ID | Mn/ROAD material sample ID number
MAT_HMA_BINDER_REPEAT_CREEP_MV | SECTION_ID | Section ID | SECTION ID is a unique id composite key to identify each cell construction event by CELL-LANE-YEAR of construction. From the CELL table.
MAT_HMA_BINDER_REPEAT_CREEP_MV | CELL | Cell | MnROAD Cell Number (test section)
MAT_HMA_BINDER_REPEAT_CREEP_MV | STATION | Station | Test station | FT | US CUSTOMARY
MAT_HMA_BINDER_REPEAT_CREEP_MV | OFFSET | Offset | Sample location offset from centerline of roadway | FT | US CUSTOMARY
MAT_HMA_BINDER_REPEAT_CREEP_MV | SAMPLE_DATE | Sample Date | Date sample was collected
MAT_HMA_BINDER_REPEAT_CREEP_MV | LATITUDE | LATITUDE | Latitude of test position from GPS
MAT_HMA_BINDER_REPEAT_CREEP_MV | LONGITUDE | LONGITUDE | Longitude of test position from GPS
MAT_HMA_BINDER_REPEAT_CREEP_MV | MATERIAL_GROUP | Material Group | Classification of material (eg: Bituminous mix), code relating to material group type
MAT_HMA_BINDER_REPEAT_CREEP_MV | COMMENTS | Comments | General notes and comments
MAT_HMA_BINDER_REPEAT_CREEP_MV | TESTING_LAB | Testing Lab | Testing lab name
MAT_HMA_BINDER_REPEAT_CREEP_MV | TEST_DATE | Test Date | Test Date
MAT_HMA_BINDER_REPEAT_CREEP_MV | DESCRIPTION | Description | Description
MAT_HMA_BINDER_REPEAT_CREEP_MV | CONDITION | Condition | Condition
MAT_HMA_BINDER_REPEAT_CREEP_MV | COMPLIANCE_M2_PER_NEWTON | Compliance M2 Per Newton | Compliance, meters-squared per newton | SQUARE METER PER NEWTON | SI
MAT_HMA_BINDER_REPEAT_CREEP_MV | GAP_MICROMETERS | Gap Micrometers | Gap, Micrometers | MICROMETERS | SI
MAT_HMA_BINDER_REPEAT_CREEP_MV | TIME_SEC | Time Sec | Time, seconds | SEC | SI
MAT_HMA_BINDER_REPEAT_CREEP_MV | SHEAR_STRESS_PA | Shear Stress Pa | Shear stress, Pa | PA | SI
MAT_HMA_BINDER_REPEAT_CREEP_MV | STRAIN | Strain | Strain
MAT_HMA_BINDER_REPEAT_CREEP_MV | TEMP_C | Temperature C | Temperatue, celsius | C | SI
MAT_HMA_BINDER_REPEAT_CREEP_MV | TORQUE_MICRON_M | Torque Micron M | Torque, Micronewton-meters | MICRONEWTON.M | SI
MAT_HMA_BINDER_REPEAT_CREEP_MV | VISCOSITY_PA_S | Viscosity Pa S | Viscosity, Pascal-seconds | PA.S | SI
MAT_HMA_BINDER_REPEAT_CREEP_MV | DIAMETER_MM | Diameter Mm | Diameter, mm | MM | SI
MAT_HMA_BINDER_SENB_TEST_MV | MNROAD_ID | MnROAD ID | Mn/ROAD material sample ID number
MAT_HMA_BINDER_SENB_TEST_MV | SECTION_ID | Section ID | SECTION ID is a unique id composite key to identify each cell construction event by CELL-LANE-YEAR of construction. From the CELL table.
MAT_HMA_BINDER_SENB_TEST_MV | CELL | Cell | MnROAD Cell Number (test section)
MAT_HMA_BINDER_SENB_TEST_MV | STATION | Station | Test station | FT | US CUSTOMARY
MAT_HMA_BINDER_SENB_TEST_MV | OFFSET | Offset | Sample location offset from centerline of roadway | FT | US CUSTOMARY
MAT_HMA_BINDER_SENB_TEST_MV | SAMPLE_DATE | Sample Date | Date sample was collected
MAT_HMA_BINDER_SENB_TEST_MV | LATITUDE | LATITUDE | Latitude of test position from GPS
MAT_HMA_BINDER_SENB_TEST_MV | MATERIAL_GROUP | Material Group | Classification of material (eg: Bituminous mix), code relating to material group type
MAT_HMA_BINDER_SENB_TEST_MV | LONGITUDE | LONGITUDE | Longitude of test position from GPS
MAT_HMA_BINDER_SENB_TEST_MV | COMMENTS | Comments | General notes and comments
MAT_HMA_BINDER_SENB_TEST_MV | TESTING_LAB | Testing Lab | Testing lab name
MAT_HMA_BINDER_SENB_TEST_MV | TEST_DATE | Test Date | Test Date
MAT_HMA_BINDER_SENB_TEST_MV | DESCRIPTION | Description | Description
MAT_HMA_BINDER_SENB_TEST_MV | CONDITION | Condition | Condition
MAT_HMA_BINDER_SENB_TEST_MV | TEMP_C | Temperature C | Temperature, C | C | SI
MAT_HMA_BINDER_SENB_TEST_MV | FAILURE_LOAD_MN | Failure Load Mn | Failure Load, Mn | MN | SI
MAT_HMA_BINDER_SENB_TEST_MV | FAILURE_DISP_MM | Failure Disp Mm | Failure Disp, mm | MM | SI
MAT_HMA_BINDER_SENB_TEST_MV | FRACTURE_TOUGHNESS | Fracture Toughness | Fracture Toughness
MAT_HMA_BINDER_SENB_TEST_MV | FRACTURE_ENGERY | Fracture Engery | Fracture Engery
MAT_HMA_BINDER_STRAIN_SWEEP_MV | MNROAD_ID | MnROAD ID | Mn/ROAD material sample ID number
MAT_HMA_BINDER_STRAIN_SWEEP_MV | SECTION_ID | Section ID | SECTION ID is a unique id composite key to identify each cell construction event by CELL-LANE-YEAR of construction. From the CELL table.
MAT_HMA_BINDER_STRAIN_SWEEP_MV | CELL | Cell | MnROAD Cell Number (test section)
MAT_HMA_BINDER_STRAIN_SWEEP_MV | STATION | Station | Test station | FT | US CUSTOMARY
MAT_HMA_BINDER_STRAIN_SWEEP_MV | OFFSET | Offset | Sample location offset from centerline of roadway | FT | US CUSTOMARY
MAT_HMA_BINDER_STRAIN_SWEEP_MV | LATITUDE | LATITUDE | Latitude of test position from GPS
MAT_HMA_BINDER_STRAIN_SWEEP_MV | SAMPLE_DATE | Sample Date | Date sample was collected
MAT_HMA_BINDER_STRAIN_SWEEP_MV | MATERIAL_GROUP | Material Group | Classification of material (eg: Bituminous mix), code relating to material group type
MAT_HMA_BINDER_STRAIN_SWEEP_MV | LONGITUDE | LONGITUDE | Longitude of test position from GPS
MAT_HMA_BINDER_STRAIN_SWEEP_MV | COMMENTS | Comments | General notes and comments
MAT_HMA_BINDER_STRAIN_SWEEP_MV | TESTING_LAB | Testing Lab | Testing lab name
MAT_HMA_BINDER_STRAIN_SWEEP_MV | TEST_DATE | Test Date | Test date
MAT_HMA_BINDER_STRAIN_SWEEP_MV | DESCRIPTION | Description | Description
MAT_HMA_BINDER_STRAIN_SWEEP_MV | CONDITION | Condition | Condition
MAT_HMA_BINDER_STRAIN_SWEEP_MV | FREQ_RAD_S | Freq Rad S | Frequency, radians per second | RADIAN SEC | SI
MAT_HMA_BINDER_STRAIN_SWEEP_MV | DELTA_DEGREES | Delta Degrees | Delta degrees
MAT_HMA_BINDER_STRAIN_SWEEP_MV | GPRIME_PA | G-Prime Pa | G-Prime, Pa | PA | SI
MAT_HMA_BINDER_STRAIN_SWEEP_MV | GDOUBLEPRIME_PA | G-Doubleprime Pa | G-Doubleprime, Pa | PA | SI
MAT_HMA_BINDER_STRAIN_SWEEP_MV | GSTAR_PA | G-Star Pa | G-star, Pa | PA | SI
MAT_HMA_BINDER_STRAIN_SWEEP_MV | G_TIMES_SIN_DELTA_KPA | G Times Sin Delta Kpa | G Times Sin Delta, Kpa | KPA | SI
MAT_HMA_BINDER_STRAIN_SWEEP_MV | G_DIV_SIN_DELTA_KPA | G Divided by Sin Delta Kpa | G Divided by Sin Delta, Kpa | KPA | SI
MAT_HMA_BINDER_STRAIN_SWEEP_MV | GAP_MICROMETERS | Gap Micrometers | Gap, micrometers | MICROMETERS | SI
MAT_HMA_BINDER_STRAIN_SWEEP_MV | VISCOSITY_PA_S | Viscosity Pa S | Viscosity, Pascal-seconds | PA.S | SI
MAT_HMA_BINDER_STRAIN_SWEEP_MV | TORQUE_MICRON_M | Torque Micron M | Torque, Micronewton-meters | MICRONEWTON.M | SI
MAT_HMA_BINDER_STRAIN_SWEEP_MV | STRAIN_PERCENT | Strain Percent | Strain Percent
MAT_HMA_BINDER_STRAIN_SWEEP_MV | TEMP_C | Temperature C | Temperatue, C | C | SI
MAT_HMA_BINDER_STRAIN_SWEEP_MV | TIME_SEC | Time Sec | Time, seconds | SEC | SI
MAT_HMA_BINDER_STRAIN_SWEEP_MV | DIAMETER_MM | Diameter Mm | Diameter, mm | MM | SI