## SECTIONS_MV
SECTION_ID | CELL | ROADWAY_NAME | LANE_NAME | SECTION_TYPE | SECTION_START_DATE | SECTION_END_DATE | STUDY_NAME | SECTION_DESCRIPTION | PARTNER | ROAD_ID | WIDTH_FT | CELL_START_STATION | CELL_END_STATION | CONST_START_STATION | CONST_END_STATION | CELL_START_LAT | CELL_START_LONG | CELL_END_LAT | CELL_END_LONG | CONST_START_LAT | CONST_START_LONG | CONST_END_LAT | CONST_END_LONG | BASE_TYPE | SUBBASE_TYPE | SUBGRADE_TYPE | LANE_SURFACE
1-D-1991 | 1 | MnROAD Mainline - Interstate 94 | Driving | LANE | 08/30/1991 | 07/06/2006 | Hot Mix Asphalt Pavement - 5 Year AASHTO 1981 Design Life | 6 inches Hot Mix Asphalt on Subbase |  | 77 | 12 | 110309.5 | 110809.5 | 110284.5 | 110284.5 | 45.2756 | -93.7359 | 45.2748 | -93.7342 | 45.2756 | -93.7359 | 45.2748 | -93.7342 | Aggregate |  | Clay | Flexible
1-D-2006 | 1 | MnROAD Mainline - Interstate 94 | Driving | LANE | 07/07/2006 | 06/26/2012 | Hot Mix Asphalt Pavement - 5 Year AASHTO 1981 Design Life with Asphalt Inlay | 6 inches Hot Mix Asphalt on Subbase-1.5 inches Mill and Overlay |  | 77 | 12 | 110309.5 | 110809.5 | 110284.5 | 110284.5 | 45.2756 | -93.7359 | 45.2748 | -93.7342 | 45.2756 | -93.7359 | 45.2748 | -93.7342 | Aggregate |  | Clay | Flexible
1-D-2012 | 1 | MnROAD Mainline - Interstate 94 | Driving | LANE | 06/27/2012 | 07/25/2017 | Hot Mix Asphalt Pavement - 5 Year AASHTO 1981 Design Life with Asphalt Inlay and Microsurfacing | 6 inches Hot Mix Asphalt on Subbase-1.5 inches Mill and Overlay - Microsurfacing |  | 77 | 12 | 110309.5 | 110809.5 | 110284.5 | 110284.5 | 45.2756 | -93.7359 | 45.2748 | -93.7342 | 45.2756 | -93.7359 | 45.2748 | -93.7342 | Aggregate |  | Clay | Flexible
1-DS-1991 | 1 | MnROAD Mainline - Interstate 94 | Driving Shoulder | SHOULDER | 08/30/1991 | 07/25/2017 | Hot Mix Asphalt Pavement - 5 Year AASHTO 1981 Design Life | Hot Mix Asphalt Shoulder |  | 77 | 12 | 110309.5 | 110809.5 | 110284.5 | 110284.5 | 45.2756 | -93.7359 | 45.2748 | -93.7342 | 45.2756 | -93.7359 | 45.2748 | -93.7342 | Aggregate |  | Clay | Flexible
1-P-1991 | 1 | MnROAD Mainline - Interstate 94 | Passing | LANE | 08/30/1991 | 06/26/2012 | Hot Mix Asphalt Pavement - 5 Year AASHTO 1981 Design Life | 6 inches Hot Mix Asphalt on Subbase |  | 77 | 12 | 110309.5 | 110809.5 | 110284.5 | 110284.5 | 45.2756 | -93.7359 | 45.2748 | -93.7342 | 45.2756 | -93.7359 | 45.2748 | -93.7342 | Aggregate |  | Clay | Flexible
1-P-2012 | 1 | MnROAD Mainline - Interstate 94 | Passing | LANE | 06/27/2012 | 07/25/2017 | Hot Mix Asphalt Pavement - 5 Year AASHTO 1981 Design Life with Microsurfacing | 6 inches Hot Mix Asphalt on Subbase - Microsurfacing |  | 77 | 12 | 110309.5 | 110809.5 | 110284.5 | 110284.5 | 45.2756 | -93.7359 | 45.2748 | -93.7342 | 45.2756 | -93.7359 | 45.2748 | -93.7342 | Aggregate |  | Clay | Flexible
1-PS-1991 | 1 | MnROAD Mainline - Interstate 94 | Passing Shoulder | SHOULDER | 08/30/1991 | 07/25/2017 | Hot Mix Asphalt Pavement - 5 Year AASHTO 1981 Design Life | Hot Mix Asphalt Shoulder |  | 77 | 12 | 110309.5 | 110809.5 | 110284.5 | 110284.5 | 45.2756 | -93.7359 | 45.2748 | -93.7342 | 45.2756 | -93.7359 | 45.2748 | -93.7342 | Aggregate |  | Clay | Flexible
2-D-1991 | 2 | MnROAD Mainline - Interstate 94 | Driving | LANE | 08/30/1991 | 08/14/2003 | Hot Mix Asphalt Pavement - 5 Year AASHTO 1981 Design Life | 6.1 inches Hot Mix Asphalt on Aggregate Base |  | 77 | 12 | 110869.5 | 111369.5 | 110839.5 | 110839.5 | 45.2747 | -93.7341 | 45.274 | -93.7324 | 45.2748 | -93.7341 | 45.2739 | -93.7324 | Aggregate |  | Clay | Flexible
2-D-2003 | 2 | MnROAD Mainline - Interstate 94 | Driving | LANE | 08/15/2003 | 07/14/2008 | Hot Mix Asphalt Pavement - 5 Year AASHTO 1981 Design Life with Microsurfacing | 6.1 inches Hot Mix Asphalt on Aggregate Base - Microsurfacing |  | 77 | 12 | 110869.5 | 111369.5 | 110839.5 | 110839.5 | 45.2747 | -93.7341 | 45.274 | -93.7324 | 45.2748 | -93.7341 | 45.2739 | -93.7324 | Aggregate |  | Clay | Flexible
2-D-2008 | 2 | MnROAD Mainline - Interstate 94 | Driving | LANE | 07/15/2008 | 05/01/2022 | Hot Mix Asphalt Pavement on Stabilized Full-Depth Reclamation | 2 inches Hot Mix Asphalt and Ultra Thin Bonded Wearing Course - UTBWC | SEM | 77 | 12 | 110869.5 | 111369.5 | 110839.5 | 110839.5 | 45.2747 | -93.7341 | 45.274 | -93.7324 | 45.2748 | -93.7341 | 45.2739 | -93.7324 | Reclaimed |  | Clay | Flexible
2-DS-1991 | 2 | MnROAD Mainline - Interstate 94 | Driving Shoulder | SHOULDER | 08/30/1991 | 08/14/2003 | Hot Mix Asphalt Pavement - 5 Year AASHTO 1981 Design Life | Hot Mix Asphalt Shoulder |  | 77 | 12 | 110869.5 | 111369.5 | 110839.5 | 110839.5 | 45.2747 | -93.7341 | 45.274 | -93.7324 | 45.2748 | -93.7341 | 45.2739 | -93.7324 | Aggregate |  | Clay | Flexible
2-DS-2003 | 2 | MnROAD Mainline - Interstate 94 | Driving Shoulder | SHOULDER | 08/15/2003 | 07/14/2008 | Hot Mix Asphalt Pavement - 5 Year AASHTO 1981 Design Life with Microsurfacing | Hot Mix Asphalt Shoulder |  | 77 | 12 | 110869.5 | 111369.5 | 110839.5 | 110839.5 | 45.2747 | -93.7341 | 45.274 | -93.7324 | 45.2748 | -93.7341 | 45.2739 | -93.7324 | Aggregate |  | Clay | Flexible
2-DS-2008 | 2 | MnROAD Mainline - Interstate 94 | Driving Shoulder | SHOULDER | 07/15/2008 | 05/01/2022 | Hot Mix Asphalt Pavement on Stabilized Full-Depth Reclamation | Hot Mix Asphalt Shoulder |  | 77 | 12 | 110869.5 | 111369.5 | 110839.5 | 110839.5 | 45.2747 | -93.7341 | 45.274 | -93.7324 | 45.2748 | -93.7341 | 45.2739 | -93.7324 | Aggregate |  | Clay | Flexible
2-P-1991 | 2 | MnROAD Mainline - Interstate 94 | Passing | LANE | 08/30/1991 | 08/14/2003 | Hot Mix Asphalt Pavement - 5 Year AASHTO 1981 Design Life | 6.1 inches Hot Mix Asphalt on Aggregate Base |  | 77 | 12 | 110869.5 | 111369.5 | 110839.5 | 110839.5 | 45.2747 | -93.7341 | 45.274 | -93.7324 | 45.2748 | -93.7341 | 45.2739 | -93.7324 | Aggregate |  | Clay | Flexible
2-P-2003 | 2 | MnROAD Mainline - Interstate 94 | Passing | LANE | 08/15/2003 | 07/14/2008 | Hot Mix Asphalt Pavement - 5 Year AASHTO 1981 Design Life with Microsurfacing | 6.1 inches Hot Mix Asphalt on Aggregate Base - Microsurfacing |  | 77 | 12 | 110869.5 | 111369.5 | 110839.5 | 110839.5 | 45.2747 | -93.7341 | 45.274 | -93.7324 | 45.2748 | -93.7341 | 45.2739 | -93.7324 | Aggregate |  | Clay | Flexible
2-P-2008 | 2 | MnROAD Mainline - Interstate 94 | Passing | LANE | 07/15/2008 | 05/01/2022 | Hot Mix Asphalt Pavement on Stabilized Full-Depth Reclamation | 2 inches Hot Mix Asphalt and Ultra Thin Bonded Wearing Course - UTBWC | SEM | 77 | 12 | 110869.5 | 111369.5 | 110839.5 | 110839.5 | 45.2747 | -93.7341 | 45.274 | -93.7324 | 45.2748 | -93.7341 | 45.2739 | -93.7324 | Reclaimed |  | Clay | Flexible
2-PS-1991 | 2 | MnROAD Mainline - Interstate 94 | Passing Shoulder | SHOULDER | 08/30/1991 | 08/14/2003 | Hot Mix Asphalt Pavement - 5 Year AASHTO 1981 Design Life | Hot Mix Asphalt Shoulder |  | 77 | 12 | 110869.5 | 111369.5 | 110839.5 | 110839.5 | 45.2747 | -93.7341 | 45.274 | -93.7324 | 45.2748 | -93.7341 | 45.2739 | -93.7324 | Aggregate |  | Clay | Flexible
2-PS-2003 | 2 | MnROAD Mainline - Interstate 94 | Passing Shoulder | SHOULDER | 08/15/2003 | 07/14/2008 | Hot Mix Asphalt Pavement - 5 Year AASHTO 1981 Design Life with Microsurfacing | Hot Mix Asphalt Shoulder |  | 77 | 12 | 110869.5 | 111369.5 | 110839.5 | 110839.5 | 45.2747 | -93.7341 | 45.274 | -93.7324 | 45.2748 | -93.7341 | 45.2739 | -93.7324 | Aggregate |  | Clay | Flexible
2-PS-2008 | 2 | MnROAD Mainline - Interstate 94 | Passing Shoulder | SHOULDER | 07/15/2008 | 05/01/2022 | Hot Mix Asphalt Pavement on Stabilized Full-Depth Reclamation | Hot Mix Asphalt Shoulder |  | 77 | 12 | 110869.5 | 111369.5 | 110839.5 | 110839.5 | 45.2747 | -93.7341 | 45.274 | -93.7324 | 45.2748 | -93.7341 | 45.2739 | -93.7324 | Reclaimed |  | Clay | Flexible
3-D-1990 | 3 | MnROAD Mainline - Interstate 94 | Driving | LANE | 11/14/1990 | 07/14/2008 | Hot Mix Asphalt Pavement - 5 Year AASHTO 1981 Design Life | 6.3 inches Hot Mix Asphalt On Aggregate Base |  | 77 | 12 | 111429.5 | 111929.5 | 111399.5 | 111399.5 | 45.2739 | -93.7323 | 45.2731 | -93.7307 | 45.2739 | -93.7324 | 45.273 | -93.7305 | Aggregate |  | Clay | Flexible
3-D-2008 | 3 | MnROAD Mainline - Interstate 94 | Driving | LANE | 07/15/2008 | 05/01/2022 | Hot Mix Asphalt Pavement on Stabilized Full-Depth Reclamation | 2 inches Hot Mix Asphalt and Ultra Thin Bonded Wearing Course - UTBWC | SEM | 77 | 12 | 111429.5 | 111929.5 | 111399.5 | 111399.5 | 45.2739 | -93.7323 | 45.2731 | -93.7307 | 45.2739 | -93.7324 | 45.273 | -93.7305 | Reclaimed |  | Clay | Flexible
3-DS-1990 | 3 | MnROAD Mainline - Interstate 94 | Driving Shoulder | SHOULDER | 11/14/1990 | 07/14/2008 | Hot Mix Asphalt Pavement - 5 Year AASHTO 1981 Design Life | Hot Mix Asphalt Shoulder |  | 77 | 12 | 111429.5 | 111929.5 | 111399.5 | 111399.5 | 45.2739 | -93.7323 | 45.2731 | -93.7307 | 45.2739 | -93.7324 | 45.273 | -93.7305 | Aggregate |  | Clay | Flexible
3-DS-2008 | 3 | MnROAD Mainline - Interstate 94 | Driving Shoulder | SHOULDER | 07/15/2008 | 05/01/2022 | Hot Mix Asphalt Pavement on Stabilized Full-Depth Reclamation | Hot Mix Asphalt Shoulder |  | 77 | 12 | 111429.5 | 111929.5 | 111399.5 | 111399.5 | 45.2739 | -93.7323 | 45.2731 | -93.7307 | 45.2739 | -93.7324 | 45.273 | -93.7305 | Reclaimed |  | Clay | Flexible
3-P-1990 | 3 | MnROAD Mainline - Interstate 94 | Passing | LANE | 11/14/1990 | 07/14/2008 | Hot Mix Asphalt Pavement - 5 Year AASHTO 1981 Design Life | 6.3 inches Hot Mix Asphalt On Aggregate Base |  | 77 | 12 | 111429.5 | 111929.5 | 111399.5 | 111399.5 | 45.2739 | -93.7323 | 45.2731 | -93.7307 | 45.2739 | -93.7324 | 45.273 | -93.7305 | Aggregate |  | Clay | Flexible
3-P-2008 | 3 | MnROAD Mainline - Interstate 94 | Passing | LANE | 07/15/2008 | 05/01/2022 | Hot Mix Asphalt Pavement on Stabilized Full-Depth Reclamation | 2 inches Hot Mix Asphalt and Ultra Thin Bonded Wearing Course - UTBWC | SEM | 77 | 12 | 111429.5 | 111929.5 | 111399.5 | 111399.5 | 45.2739 | -93.7323 | 45.2731 | -93.7307 | 45.2739 | -93.7324 | 45.273 | -93.7305 | Reclaimed |  | Clay | Flexible
3-PS-1990 | 3 | MnROAD Mainline - Interstate 94 | Passing Shoulder | SHOULDER | 11/14/1990 | 07/14/2008 | Hot Mix Asphalt Pavement - 5 Year AASHTO 1981 Design Life | Hot Mix Asphalt Shoulder |  | 77 | 12 | 111429.5 | 111929.5 | 111399.5 | 111399.5 | 45.2739 | -93.7323 | 45.2731 | -93.7307 | 45.2739 | -93.7324 | 45.273 | -93.7305 | Aggregate |  | Clay | Flexible
3-PS-2008 | 3 | MnROAD Mainline - Interstate 94 | Passing Shoulder | SHOULDER | 07/15/2008 | 05/01/2022 | Hot Mix Asphalt Pavement on Stabilized Full-Depth Reclamation | Hot Mix Asphalt Shoulder |  | 77 | 12 | 111429.5 | 111929.5 | 111399.5 | 111399.5 | 45.2739 | -93.7323 | 45.2731 | -93.7307 | 45.2739 | -93.7324 | 45.273 | -93.7305 | Reclaimed |  | Clay | Flexible
4-D-1991 | 4 | MnROAD Mainline - Interstate 94 | Driving | LANE | 08/28/1991 | 08/17/2003 | Hot Mix Asphalt Pavement - 5 Year AASHTO 1981 Design Life | 9.1 inches Hot Mix Asphalt On Clay Subgrade |  | 77 | 12 | 112039.5 | 112535 | 111984.5 | 111984.5 | 45.2729 | -93.7303 | 45.2721 | -93.7288 | 45.273 | -93.7305 | 45.272 | -93.7287 | None |  | Clay | Flexible
4-D-2003 | 4 | MnROAD Mainline - Interstate 94 | Driving | LANE | 08/18/2003 | 07/08/2008 | Hot Mix Asphalt Pavement - 5 Year AASHTO 1981 Design Life with Microsurfacing | 9.1 inches Hot Mix Asphalt On Clay Subgrade - Microsurfacing |  | 77 | 12 | 112039.5 | 112535 | 111984.5 | 111984.5 | 45.2729 | -93.7303 | 45.2721 | -93.7288 | 45.273 | -93.7305 | 45.272 | -93.7287 | None |  | Clay | Flexible
4-D-2008 | 4 | MnROAD Mainline - Interstate 94 | Driving | LANE | 07/09/2008 | 05/01/2022 | Hot Mix Asphalt Pavement on Stabilized Full-Depth Reclamation | 3 inches Hot Mix Asphalt and 17 inches SFDR | SEM | 77 | 12 | 112039.5 | 112535 | 111984.5 | 111984.5 | 45.2729 | -93.7303 | 45.2721 | -93.7288 | 45.273 | -93.7305 | 45.272 | -93.7287 | Reclaimed |  | Clay | Flexible
4-DS-1991 | 4 | MnROAD Mainline - Interstate 94 | Driving Shoulder | SHOULDER | 08/28/1991 | 07/08/2008 | Hot Mix Asphalt Pavement - 5 Year AASHTO 1981 Design Life | Hot Mix Asphalt Shoulder |  | 77 | 12 | 112039.5 | 112535 | 111984.5 | 111984.5 | 45.2729 | -93.7303 | 45.2721 | -93.7288 | 45.273 | -93.7305 | 45.272 | -93.7287 | None |  | Clay | Flexible
4-DS-2008 | 4 | MnROAD Mainline - Interstate 94 | Driving Shoulder | SHOULDER | 07/09/2008 | 05/01/2022 | Hot Mix Asphalt Pavement on Stabilized Full-Depth Reclamation | Hot Mix Asphalt Shoulder |  | 77 | 12 | 112039.5 | 112535 | 111984.5 | 111984.5 | 45.2729 | -93.7303 | 45.2721 | -93.7288 | 45.273 | -93.7305 | 45.272 | -93.7287 | Reclaimed |  | Clay | Flexible
4-P-1991 | 4 | MnROAD Mainline - Interstate 94 | Passing | LANE | 08/28/1991 | 08/17/2003 | Hot Mix Asphalt Pavement - 5 Year AASHTO 1981 Design Life | 9.1 inches Hot Mix Asphalt On Clay Subgrade |  | 77 | 12 | 112039.5 | 112535 | 111984.5 | 111984.5 | 45.2729 | -93.7303 | 45.2721 | -93.7288 | 45.273 | -93.7305 | 45.272 | -93.7287 | None |  | Clay | Flexible
4-P-2003 | 4 | MnROAD Mainline - Interstate 94 | Passing | LANE | 08/18/2003 | 07/08/2008 | Hot Mix Asphalt Pavement - 5 Year AASHTO 1981 Design Life with Microsurfacing | 9.1 inches Hot Mix Asphalt On Clay Subgrade - Microsurfacing |  | 77 | 12 | 112039.5 | 112535 | 111984.5 | 111984.5 | 45.2729 | -93.7303 | 45.2721 | -93.7288 | 45.273 | -93.7305 | 45.272 | -93.7287 | None |  | Clay | Flexible
4-P-2008 | 4 | MnROAD Mainline - Interstate 94 | Passing | LANE | 07/09/2008 | 05/01/2022 | Hot Mix Asphalt Pavement on Stabilized Full-Depth Reclamation | 3 inches Hot Mix Asphalt and 17 inches SFDR | SEM | 77 | 12 | 112039.5 | 112535 | 111984.5 | 111984.5 | 45.2729 | -93.7303 | 45.2721 | -93.7288 | 45.273 | -93.7305 | 45.272 | -93.7287 | Reclaimed |  | Clay | Flexible
4-PS-1991 | 4 | MnROAD Mainline - Interstate 94 | Passing Shoulder | SHOULDER | 08/28/1991 | 07/08/2008 | Hot Mix Asphalt Pavement - 5 Year AASHTO 1981 Design Life | Hot Mix Asphalt Shoulder |  | 77 | 12 | 112039.5 | 112535 | 111984.5 | 111984.5 | 45.2729 | -93.7303 | 45.2721 | -93.7288 | 45.273 | -93.7305 | 45.272 | -93.7287 | None |  | Clay | Flexible
4-PS-2008 | 4 | MnROAD Mainline - Interstate 94 | Passing Shoulder | SHOULDER | 07/09/2008 | 05/01/2022 | Hot Mix Asphalt Pavement on Stabilized Full-Depth Reclamation | Hot Mix Asphalt Shoulder |  | 77 | 12 | 112039.5 | 112535 | 111984.5 | 111984.5 | 45.2729 | -93.7303 | 45.2721 | -93.7288 | 45.273 | -93.7305 | 45.272 | -93.7287 | Reclaimed |  | Clay | Flexible
5-D-1991 | 5 | MnROAD Mainline - Interstate 94 | Driving | LANE | 09/26/1991 | 09/15/2008 | Jointed Plain Concrete Pavement - 5 Year AASHTO 1981 Design Life | 7.5 inches JPCP with 20 feet Panels on Subbase |  | 77 | 14 | 112630 | 113130 | 112585 | 112585 | 45.2719 | -93.7285 | 45.2711 | -93.727 | 45.2719 | -93.7285 | 45.2711 | -93.727 | Aggregate | Aggregate | Clay | Rigid
5-DS-1991 | 5 | MnROAD Mainline - Interstate 94 | Driving Shoulder | SHOULDER | 09/26/1991 | 09/15/2008 | Jointed Plain Concrete Pavement - 5 Year AASHTO 1981 Design Life | Hot Mix Asphalt Shoulder |  | 77 | 8 | 112630 | 113130 | 112585 | 112585 | 45.2719 | -93.7285 | 45.2711 | -93.727 | 45.2719 | -93.7285 | 45.2711 | -93.727 | Aggregate | Aggregate | Clay | Flexible
5-P-1991 | 5 | MnROAD Mainline - Interstate 94 | Passing | LANE | 09/26/1991 | 09/15/2008 | Jointed Plain Concrete Pavement - 5 Year AASHTO 1981 Design Life | 7.5 inches JPCP with 20 feet Panels on Subbase |  | 77 | 13 | 112630 | 113130 | 112585 | 112585 | 45.2719 | -93.7285 | 45.2711 | -93.727 | 45.2719 | -93.7285 | 45.2711 | -93.727 | Aggregate | Aggregate | Clay | Rigid
5-PS-1991 | 5 | MnROAD Mainline - Interstate 94 | Passing Shoulder | SHOULDER | 09/26/1991 | 09/15/2008 | Jointed Plain Concrete Pavement - 5 Year AASHTO 1981 Design Life | Hot Mix Asphalt Shoulder |  | 77 | 3 | 112630 | 113130 | 112585 | 112585 | 45.2719 | -93.7285 | 45.2711 | -93.727 | 45.2719 | -93.7285 | 45.2711 | -93.727 | Aggregate | Aggregate | Clay | Flexible
6-D-1991 | 6 | MnROAD Mainline - Interstate 94 | Driving | LANE | 09/28/1991 | 08/24/2008 | Jointed Plain Concrete Pavement - 5 Year AASHTO 1981 Design Life | 7.5 inches JPCP with 15 feet Panels on Aggregate Base |  | 77 | 14 | 113210 | 113690 | 113172.5 | 113172.5 | 45.2709 | -93.7267 | 45.2701 | -93.7253 | 45.2709 | -93.7267 | 45.2701 | -93.7253 | Aggregate |  | Clay | Rigid
6-DS-1991 | 6 | MnROAD Mainline - Interstate 94 | Driving Shoulder | SHOULDER | 09/28/1991 | 08/24/2008 | Jointed Plain Concrete Pavement - 5 Year AASHTO 1981 Design Life | Hot Mix Asphalt Shoulder |  | 77 | 8 | 113210 | 113690 | 113172.5 | 113172.5 | 45.2709 | -93.7267 | 45.2701 | -93.7253 | 45.2709 | -93.7267 | 45.2701 | -93.7253 | Aggregate | Aggregate | Clay | Flexible
6-P-1991 | 6 | MnROAD Mainline - Interstate 94 | Passing | LANE | 09/28/1991 | 08/24/2008 | Jointed Plain Concrete Pavement - 5 Year AASHTO 1981 Design Life | 7.5 inches JPCP with 15 feet Panels on Aggregate Base |  | 77 | 13 | 113210 | 113690 | 113172.5 | 113172.5 | 45.2709 | -93.7267 | 45.2701 | -93.7253 | 45.2709 | -93.7267 | 45.2701 | -93.7253 | Aggregate |  | Clay | Rigid
6-PS-1991 | 6 | MnROAD Mainline - Interstate 94 | Passing Shoulder | SHOULDER | 09/28/1991 | 08/24/2008 | Jointed Plain Concrete Pavement - 5 Year AASHTO 1981 Design Life | Hot Mix Asphalt Shoulder |  | 77 | 3 | 113210 | 113690 | 113172.5 | 113172.5 | 45.2709 | -93.7267 | 45.2701 | -93.7253 | 45.2709 | -93.7267 | 45.2701 | -93.7253 | Aggregate | Aggregate | Clay | Flexible
7-D-1991 | 7 | MnROAD Mainline - Interstate 94 | Driving | LANE | 09/28/1991 | 10/17/2007 | Jointed Plain Concrete Pavement - 5 Year AASHTO 1981 Design Life | 7.5 inches JPCP with 20 feet Panels on Permeable Asphalt Stabilized Base |  | 77 | 14 | 113735 | 114235 | 113710 | 113710 | 45.27 | -93.7251 | 45.2692 | -93.7236 | 45.2701 | -93.7252 | 45.2692 | -93.7235 | Permeable Asphalt Stabilized | Aggregate | Clay | Rigid
7-D-2007 | 7 | MnROAD Mainline - Interstate 94 | Driving | LANE | 10/18/2007 | 05/01/2022 | Jointed Plain Concrete Pavement - Innovative Diamond Grinding Trials | 7.5 inches JPCP with 20 feet Panels on Permeable Asphalt Stablized Base - Innovative Grind Surface |  | 77 | 14 | 113735 | 114235 | 113710 | 113710 | 45.27 | -93.7251 | 45.2692 | -93.7236 | 45.2701 | -93.7252 | 45.2692 | -93.7235 | Permeable Asphalt Stabilized | Aggregate | Clay | Rigid
7-DS-1991 | 7 | MnROAD Mainline - Interstate 94 | Driving Shoulder | SHOULDER | 09/28/1991 | 05/01/2022 | Jointed Plain Concrete Pavement - 5 Year AASHTO 1981 Design Life | Hot Mix Asphalt Shoulder |  | 77 | 8 | 113735 | 114235 | 113710 | 113710 | 45.27 | -93.7251 | 45.2692 | -93.7236 | 45.2701 | -93.7252 | 45.2692 | -93.7235 | Aggregate | Aggregate | Clay | Flexible
7-P-1991 | 7 | MnROAD Mainline - Interstate 94 | Passing | LANE | 09/28/1991 | 10/17/2007 | Jointed Plain Concrete Pavement - 5 Year AASHTO 1981 Design Life | 7.5 inches JPCP with 20 feet Panels on Permeable Asphalt Stabilized Base |  | 77 | 13 | 113735 | 114235 | 113710 | 113710 | 45.27 | -93.7251 | 45.2692 | -93.7236 | 45.2701 | -93.7252 | 45.2692 | -93.7235 | Permeable Asphalt Stabilized | Aggregate | Clay | Rigid
7-P-2007 | 7 | MnROAD Mainline - Interstate 94 | Passing | LANE | 10/18/2007 | 05/01/2022 | Jointed Plain Concrete Pavement - 5 Year AASHTO 1981 Design Life | 7.5 inches JPCP with 20 feet Panels on Permeable Asphalt Stablized Base - Innovative Grind Surface |  | 77 | 13 | 113735 | 114235 | 113710 | 113710 | 45.27 | -93.7251 | 45.2692 | -93.7236 | 45.2701 | -93.7252 | 45.2692 | -93.7235 | Permeable Asphalt Stabilized | Aggregate | Clay | Rigid
7-PS-1991 | 7 | MnROAD Mainline - Interstate 94 | Passing Shoulder | SHOULDER | 09/28/1991 | 05/01/2022 | Jointed Plain Concrete Pavement - 5 Year AASHTO 1981 Design Life | Hot Mix Asphalt Shoulder |  | 77 | 3 | 113735 | 114235 | 113710 | 113710 | 45.27 | -93.7251 | 45.2692 | -93.7236 | 45.2701 | -93.7252 | 45.2692 | -93.7235 | Aggregate | Aggregate | Clay | Flexible
8-D-1991 | 8 | MnROAD Mainline - Interstate 94 | Driving | LANE | 09/24/1991 | 10/18/2007 | Jointed Plain Concrete Pavement - 5 Year AASHTO 1981 Design Life | 7.5 inches JPCP with 15 feet Panels on Permeable Asphalt Stabilized Base - Transverse Reinforcing Steel |  | 77 | 14 | 114270 | 114780 | 114255 | 114255 | 45.2691 | -93.7234 | 45.2683 | -93.7219 | 45.2692 | -93.7235 | 45.2683 | -93.7218 | Permeable Asphalt Stabilized | Aggregate | Clay | Rigid
8-D-2007 | 8 | MnROAD Mainline - Interstate 94 | Driving | LANE | 10/19/2007 | 05/01/2022 | Jointed Plain Concrete Pavement - Innovative Diamond Grinding Trials | 7.5 inches JPCP with 15 feet Panels on Permeable Asphalt Stabilized Base - Transverse Reinforcing Steel - Diamond Ground Surface |  | 77 | 14 | 114270 | 114780 | 114255 | 114255 | 45.2691 | -93.7234 | 45.2683 | -93.7219 | 45.2692 | -93.7235 | 45.2683 | -93.7218 | Permeable Asphalt Stabilized | Aggregate | Clay | Rigid
8-DS-1991 | 8 | MnROAD Mainline - Interstate 94 | Driving Shoulder | SHOULDER | 09/24/1991 | 10/18/2007 | Jointed Plain Concrete Pavement - 5 Year AASHTO 1981 Design Life | Hot Mix Asphalt Shoulder |  | 77 | 8 | 114270 | 114780 | 114255 | 114255 | 45.2691 | -93.7234 | 45.2683 | -93.7219 | 45.2692 | -93.7235 | 45.2683 | -93.7218 | Aggregate | Aggregate | Clay | Flexible
8-P-1991 | 8 | MnROAD Mainline - Interstate 94 | Passing | LANE | 09/24/1991 | 10/18/2007 | Jointed Plain Concrete Pavement - 5 Year AASHTO 1981 Design Life | 7.5 inches JPCP with 15 feet Panels on Permeable Asphalt Stabilized Base - Transverse Reinforcing Steel |  | 77 | 13 | 114270 | 114780 | 114255 | 114255 | 45.2691 | -93.7234 | 45.2683 | -93.7219 | 45.2692 | -93.7235 | 45.2683 | -93.7218 | Permeable Asphalt Stabilized | Aggregate | Clay | Rigid
8-P-2007 | 8 | MnROAD Mainline - Interstate 94 | Passing | LANE | 10/19/2007 | 05/01/2022 | Jointed Plain Concrete Pavement - Innovative Diamond Grinding Trials | 7.5 inches JPCP with 15 feet Panels on Permeable Asphalt Stabilized Base - Transverse Reinforcing Steel - Diamond Ground Surface |  | 77 | 13 | 114270 | 114780 | 114255 | 114255 | 45.2691 | -93.7234 | 45.2683 | -93.7219 | 45.2692 | -93.7235 | 45.2683 | -93.7218 | Permeable Asphalt Stabilized | Aggregate | Clay | Rigid
8-PS-1991 | 8 | MnROAD Mainline - Interstate 94 | Passing Shoulder | SHOULDER | 09/24/1991 | 05/01/2022 | Jointed Plain Concrete Pavement - 5 Year AASHTO 1981 Design Life | Concrete Shoulder |  | 77 | 12 | 114270 | 114780 | 114255 | 114255 | 45.2691 | -93.7234 | 45.2683 | -93.7219 | 45.2692 | -93.7235 | 45.2683 | -93.7218 | Aggregate | Aggregate | Clay | Rigid
9-D-1991 | 9 | MnROAD Mainline - Interstate 94 | Driving | LANE | 09/26/1991 | 10/09/2008 | Jointed Plain Concrete Pavement - 5 Year AASHTO 1981 Design Life | 7.5 inches JPCP with 15 feet Panels on Permeable Asphalt Stabilized Base |  | 77 | 14 | 114810 | 115327.5 | 114795 | 114795 | 45.2682 | -93.7218 | 45.2674 | -93.7202 | 45.2683 | -93.7218 | 45.2674 | -93.7202 | Permeable Asphalt Stabilized | Aggregate | Clay | Rigid
9-D-2008 | 9 | MnROAD Mainline - Interstate 94 | Driving | LANE | 10/10/2008 | 05/01/2022 | Jointed Plain Concrete Pavement - Innovative Diamond Grinding Trials | 7.5 inches JPCP with 15 feet Panels on Permeable Asphalt Stabilized Base - Ultimate Diamond Ground Surface |  | 77 | 14 | 114810 | 115327.5 | 114795 | 114795 | 45.2682 | -93.7218 | 45.2674 | -93.7202 | 45.2683 | -93.7218 | 45.2674 | -93.7202 | Permeable Asphalt Stabilized | Aggregate | Clay | Rigid
9-DS-1991 | 9 | MnROAD Mainline - Interstate 94 | Driving Shoulder | SHOULDER | 09/26/1991 | 05/01/2022 | Jointed Plain Concrete Pavement - 5 Year AASHTO 1981 Design Life | Hot Mix Asphalt Shoulder |  | 77 | 8 | 114810 | 115327.5 | 114795 | 114795 | 45.2682 | -93.7218 | 45.2674 | -93.7202 | 45.2683 | -93.7218 | 45.2674 | -93.7202 | Aggregate | Aggregate | Clay | Rigid
9-P-1991 | 9 | MnROAD Mainline - Interstate 94 | Passing | LANE | 09/26/1991 | 10/09/2008 | Jointed Plain Concrete Pavement - 5 Year AASHTO 1981 Design Life | 7.5 inches JPCP with 15 feet Panels on Permeable Asphalt Stabilized Base |  | 77 | 13 | 114810 | 115327.5 | 114795 | 114795 | 45.2682 | -93.7218 | 45.2674 | -93.7202 | 45.2683 | -93.7218 | 45.2674 | -93.7202 | Permeable Asphalt Stabilized | Aggregate | Clay | Rigid
9-P-2008 | 9 | MnROAD Mainline - Interstate 94 | Passing | LANE | 10/10/2008 | 05/01/2022 | Jointed Plain Concrete Pavement - Innovative Diamond Grinding Trials | 7.5 inches JPCP with 15 feet Panels on Permeable Asphalt Stabilized Base - Ultimate Diamond Ground Surface |  | 77 | 13 | 114810 | 115327.5 | 114795 | 114795 | 45.2682 | -93.7218 | 45.2674 | -93.7202 | 45.2683 | -93.7218 | 45.2674 | -93.7202 | Permeable Asphalt Stabilized | Aggregate | Clay | Rigid
9-PS-1991 | 9 | MnROAD Mainline - Interstate 94 | Passing Shoulder | SHOULDER | 09/26/1991 | 05/01/2022 | Jointed Plain Concrete Pavement - 5 Year AASHTO 1981 Design Life | Concrete Shoulder |  | 77 | 12 | 114810 | 115327.5 | 114795 | 114795 | 45.2682 | -93.7218 | 45.2674 | -93.7202 | 45.2683 | -93.7218 | 45.2674 | -93.7202 | Aggregate | Aggregate | Clay | Rigid
10-D-1991 | 10 | MnROAD Mainline - Interstate 94 | Driving | LANE | 06/13/1991 | 04/04/2010 | Jointed Plain Concrete Pavement - 10 Year AASHTO 1981 Design Life | 9.5 inches JPCP with 20 feet Panels on Permeable Asphalt Stabilized Base |  | 77 | 12 | 116767 | 117276 | 116753 | 116753 | 45.265 | -93.7158 | 45.2641 | -93.7142 | 45.265 | -93.7158 | 45.2641 | -93.7142 | Permeable Asphalt Stabilized | Aggregate | Clay | Rigid
10-DS-1991 | 10 | MnROAD Mainline - Interstate 94 | Driving Shoulder | SHOULDER | 06/13/1991 | 04/04/2010 | Jointed Plain Concrete Pavement - 10 Year AASHTO 1981 Design Life | Hot Mix Asphalt Shoulder |  | 77 | 10 | 116767 | 117276 | 116753 | 116753 | 45.265 | -93.7158 | 45.2641 | -93.7142 | 45.265 | -93.7158 | 45.2641 | -93.7142 | Aggregate | Aggregate | Clay | Flexible
10-P-1991 | 10 | MnROAD Mainline - Interstate 94 | Passing | LANE | 06/13/1991 | 04/04/2010 | Jointed Plain Concrete Pavement - 10 Year AASHTO 1981 Design Life | 9.5 inches JPCP with 20 feet Panels on Permeable Asphalt Stabilized Base |  | 77 | 12 | 116767 | 117276 | 116753 | 116753 | 45.265 | -93.7158 | 45.2641 | -93.7142 | 45.265 | -93.7158 | 45.2641 | -93.7142 | Permeable Asphalt Stabilized | Aggregate | Clay | Rigid
10-PS-1991 | 10 | MnROAD Mainline - Interstate 94 | Passing Shoulder | SHOULDER | 06/13/1991 | 04/04/2010 | Jointed Plain Concrete Pavement - 10 Year AASHTO 1981 Design Life | Hot Mix Asphalt Shoulder |  | 77 | 4 | 116767 | 117276 | 116753 | 116753 | 45.265 | -93.7158 | 45.2641 | -93.7142 | 45.265 | -93.7158 | 45.2641 | -93.7142 | Aggregate | Aggregate | Clay | Flexible
11-D-1991 | 11 | MnROAD Mainline - Interstate 94 | Driving | LANE | 06/12/1991 | 04/18/2010 | Jointed Plain Concrete Pavement - 10 Year AASHTO 1981 Design Life | 9.5 inches JPCP with 24 feet Panels on Aggregate Base |  | 77 | 12 | 117319 | 117811 | 117302.5 | 117302.5 | 45.264 | -93.714 | 45.2632 | -93.7126 | 45.264 | -93.714 | 45.2632 | -93.7126 | Aggregate |  | Clay | Rigid
11-DS-1991 | 11 | MnROAD Mainline - Interstate 94 | Driving Shoulder | SHOULDER | 06/12/1991 | 04/18/2010 | Jointed Plain Concrete Pavement - 10 Year AASHTO 1981 Design Life | Hot Mix Asphalt Shoulder |  | 77 | 10 | 117319 | 117811 | 117302.5 | 117302.5 | 45.264 | -93.714 | 45.2632 | -93.7126 | 45.264 | -93.714 | 45.2632 | -93.7126 | Aggregate | Aggregate | Clay | Flexible
11-P-1991 | 11 | MnROAD Mainline - Interstate 94 | Passing | LANE | 06/12/1991 | 04/18/2010 | Jointed Plain Concrete Pavement - 10 Year AASHTO 1981 Design Life | 9.5 inches JPCP with 24 feet Panels on Aggregate Base |  | 77 | 12 | 117319 | 117811 | 117302.5 | 117302.5 | 45.264 | -93.714 | 45.2632 | -93.7126 | 45.264 | -93.714 | 45.2632 | -93.7126 | Aggregate |  | Clay | Rigid
11-PS-1991 | 11 | MnROAD Mainline - Interstate 94 | Passing Shoulder | SHOULDER | 06/12/1991 | 04/18/2010 | Jointed Plain Concrete Pavement - 10 Year AASHTO 1981 Design Life | Hot Mix Asphalt Shoulder |  | 77 | 4 | 117319 | 117811 | 117302.5 | 117302.5 | 45.264 | -93.714 | 45.2632 | -93.7126 | 45.264 | -93.714 | 45.2632 | -93.7126 | Aggregate | Aggregate | Clay | Flexible
12-D-1991 | 12 | MnROAD Mainline - Interstate 94 | Driving | LANE | 07/05/1991 | 10/10/2013 | Jointed Plain Concrete Pavement - 10 Year AASHTO 1981 Design Life | 9.5 inches JPCP with 15 feet Panels on Aggregate Base with Edge Drains |  | 77 | 12 | 117850 | 118330 | 117835 | 117835 | 45.2632 | -93.7125 | 45.2623 | -93.7109 | 45.2632 | -93.7125 | 45.2623 | -93.7109 | Aggregate |  | Clay | Rigid
12-D-2013 | 12 | MnROAD Mainline - Interstate 94 | Driving | LANE | 10/11/2013 | 06/10/2014 | Jointed Plain Concrete Pavement - Full Depth Joint Repairs with Plate Dowels | 9.5 inches JPCP with 15 feet Panels on Aggregate Base with Edge Drains - CoVex Dowels in Full Depth Joint Replacements | PNA | 77 | 12 | 117850 | 118330 | 117835 | 117835 | 45.2632 | -93.7125 | 45.2623 | -93.7109 | 45.2632 | -93.7125 | 45.2623 | -93.7109 | Aggregate |  | Clay | Rigid
12-D-2014 | 12 | MnROAD Mainline - Interstate 94 | Driving | LANE | 06/11/2014 | 05/01/2022 | Jointed Plain Concrete Pavement - Full Depth Joint Repairs with Long Life Dowel Bars | 9.5 inches JPCP with 15 feet Panels on Aggregate Base with Edge Drains - CRT-Long Life Dowels in Full Depth Joint Replacements | CRT | 77 | 12 | 117850 | 118330 | 117835 | 117835 | 45.2632 | -93.7125 | 45.2623 | -93.7109 | 45.2632 | -93.7125 | 45.2623 | -93.7109 | Aggregate |  | Clay | Rigid
12-DS-1991 | 12 | MnROAD Mainline - Interstate 94 | Driving Shoulder | SHOULDER | 07/05/1991 | 05/01/2022 | Jointed Plain Concrete Pavement - 10 Year AASHTO 1981 Design Life | Hot Mix Asphalt Shoulder |  | 77 | 10 | 117850 | 118330 | 117835 | 117835 | 45.2632 | -93.7125 | 45.2623 | -93.7109 | 45.2632 | -93.7125 | 45.2623 | -93.7109 | Aggregate | Aggregate | Clay | Flexible
12-P-1991 | 12 | MnROAD Mainline - Interstate 94 | Passing | LANE | 07/05/1991 | 06/10/2014 | Jointed Plain Concrete Pavement - Full Depth Joint Repairs with Plate Dowels | 9.5 inches JPCP with 15 feet Panels on Aggregate Base with Edge Drains |  | 77 | 12 | 117850 | 118330 | 117835 | 117835 | 45.2632 | -93.7125 | 45.2623 | -93.7109 | 45.2632 | -93.7125 | 45.2623 | -93.7109 | Aggregate |  | Clay | Rigid
12-P-2014 | 12 | MnROAD Mainline - Interstate 94 | Passing | LANE | 06/11/2014 | 05/01/2022 | Jointed Plain Concrete Pavement - Full Depth Joint Repairs with Long Life Dowel Bars | 9.5 inches JPCP with 15 feet Panels on Aggregate Base with Edge Drains - CRT-Long Life Dowels in Full Depth Joint Replacements | CRT | 77 | 12 | 117850 | 118330 | 117835 | 117835 | 45.2632 | -93.7125 | 45.2623 | -93.7109 | 45.2632 | -93.7125 | 45.2623 | -93.7109 | Aggregate |  | Clay | Rigid
12-PS-1991 | 12 | MnROAD Mainline - Interstate 94 | Passing Shoulder | SHOULDER | 07/05/1991 | 05/01/2022 | Jointed Plain Concrete Pavement - 10 Year AASHTO 1981 Design Life | Hot Mix Asphalt Shoulder |  | 77 | 4 | 117850 | 118330 | 117835 | 117835 | 45.2632 | -93.7125 | 45.2623 | -93.7109 | 45.2632 | -93.7125 | 45.2623 | -93.7109 | Aggregate | Aggregate | Clay | Flexible
13-D-1991 | 13 | MnROAD Mainline - Interstate 94 | Driving | LANE | 05/14/1991 | 08/24/2008 | Jointed Plain Concrete Pavement - 10 Year AASHTO 1981 Design Life | 9.5 inches JPCP with 20 feet Panels on Aggregate Base with Large Diameter Dowels |  | 77 | 12 | 118365 | 118865 | 118345 | 118345 | 45.2623 | -93.7109 | 45.2615 | -93.7093 | 45.2623 | -93.7109 | 45.2615 | -93.7093 | Aggregate |  | Clay | Rigid
13-DS-1991 | 13 | MnROAD Mainline - Interstate 94 | Driving Shoulder | SHOULDER | 05/14/1991 | 08/24/2008 | Jointed Plain Concrete Pavement - 10 Year AASHTO 1981 Design Life | Hot Mix Asphalt Shoulder |  | 77 | 10 | 118365 | 118865 | 118345 | 118345 | 45.2623 | -93.7109 | 45.2615 | -93.7093 | 45.2623 | -93.7109 | 45.2615 | -93.7093 | Aggregate | Aggregate | Clay | Flexible
13-P-1991 | 13 | MnROAD Mainline - Interstate 94 | Passing | LANE | 05/14/1991 | 08/24/2008 | Jointed Plain Concrete Pavement - 10 Year AASHTO 1981 Design Life | 9.5 inches JPCP with 20 feet Panels on Aggregate Base with Large Diameter Dowels |  | 77 | 12 | 118365 | 118865 | 118345 | 118345 | 45.2623 | -93.7109 | 45.2615 | -93.7093 | 45.2623 | -93.7109 | 45.2615 | -93.7093 | Aggregate |  | Clay | Rigid
13-PS-1991 | 13 | MnROAD Mainline - Interstate 94 | Passing Shoulder | SHOULDER | 05/14/1991 | 08/24/2008 | Jointed Plain Concrete Pavement - 10 Year AASHTO 1981 Design Life | Hot Mix Asphalt Shoulder |  | 77 | 4 | 118365 | 118865 | 118345 | 118345 | 45.2623 | -93.7109 | 45.2615 | -93.7093 | 45.2623 | -93.7109 | 45.2615 | -93.7093 | Aggregate | Aggregate | Clay | Flexible
14-D-1991 | 14 | MnROAD Mainline - Interstate 94 | Driving | LANE | 05/14/1991 | 05/07/2008 | Hot Mix Asphalt Pavement - 10 Year AASHTO 1981 Design Life | 10.9 inches Hot Mix Asphalt on Clay Subgrade |  | 77 | 12 | 118920 | 119420 | 118890 | 118890 | 45.2614 | -93.7092 | 45.2605 | -93.7076 | 45.2614 | -93.7092 | 45.2605 | -93.7076 | None |  | Clay | Flexible
14-DS-1991 | 14 | MnROAD Mainline - Interstate 94 | Driving Shoulder | SHOULDER | 05/14/1991 | 05/07/2008 | Hot Mix Asphalt Pavement - 10 Year AASHTO 1981 Design Life | Hot Mix Asphalt Shoulder |  | 77 | 12 | 118920 | 119420 | 118890 | 118890 | 45.2614 | -93.7092 | 45.2605 | -93.7076 | 45.2614 | -93.7092 | 45.2605 | -93.7076 | Aggregate |  | Clay | Flexible
14-P-1991 | 14 | MnROAD Mainline - Interstate 94 | Passing | LANE | 05/14/1991 | 05/07/2008 | Hot Mix Asphalt Pavement - 10 Year AASHTO 1981 Design Life | 10.9 inches Hot Mix Asphalt on Clay Subgrade |  | 77 | 12 | 118920 | 119420 | 118890 | 118890 | 45.2614 | -93.7092 | 45.2605 | -93.7076 | 45.2614 | -93.7092 | 45.2605 | -93.7076 | None |  | Clay | Flexible
14-PS-1991 | 14 | MnROAD Mainline - Interstate 94 | Passing Shoulder | SHOULDER | 05/14/1991 | 05/07/2008 | Hot Mix Asphalt Pavement - 10 Year AASHTO 1981 Design Life | Hot Mix Asphalt Shoulder |  | 77 | 12 | 118920 | 119420 | 118890 | 118890 | 45.2614 | -93.7092 | 45.2605 | -93.7076 | 45.2614 | -93.7092 | 45.2605 | -93.7076 | Aggregate |  | Clay | Flexible
15-D-1991 | 15 | MnROAD Mainline - Interstate 94 | Driving | LANE | 05/14/1991 | 08/17/2003 | Hot Mix Asphalt Pavement - 10 Year AASHTO 1981 Design Life | 11.1 inches Hot Mix Asphalt on Clay Subgrade |  | 77 | 12 | 119470 | 119970 | 119445 | 119445 | 45.2604 | -93.7075 | 45.2596 | -93.7059 | 45.2605 | -93.7075 | 45.2596 | -93.7059 | None |  | Clay | Flexible
15-D-2003 | 15 | MnROAD Mainline - Interstate 94 | Driving | LANE | 08/18/2003 | 08/07/2004 | Hot Mix Asphalt Pavement - 10 Year AASHTO 1981 Design Life with Microsurfacing | 11.1 inches Hot Mix Asphalt on Clay Subgrade - Microsurfacing |  | 77 | 12 | 119470 | 119970 | 119445 | 119445 | 45.2604 | -93.7075 | 45.2596 | -93.7059 | 45.2605 | -93.7075 | 45.2596 | -93.7059 | None |  | Clay | Flexible
15-D-2004 | 15 | MnROAD Mainline - Interstate 94 | Driving | LANE | 08/08/2004 | 09/16/2008 | Hot Mix Asphalt Pavement - 10 Year AASHTO 1981 Design Life with Microsurfacing | 11.1 inches Hot Mix Asphalt on Clay Subgrade -2 layers Microsurfacing |  | 77 | 12 | 119470 | 119970 | 119445 | 119445 | 45.2604 | -93.7075 | 45.2596 | -93.7059 | 45.2605 | -93.7075 | 45.2596 | -93.7059 | None |  | Clay | Flexible
15-D-2008 | 15 | MnROAD Mainline - Interstate 94 | Driving | LANE | 09/17/2008 | 07/25/2017 | Warm Mix Asphalt Overlay Performance | 11.1 inches Hot Mix Asphalt on Clay Subgrade- 2 layers Microsurfacing - 3 inches Warm Mix Overlay |  | 77 | 12 | 119470 | 119970 | 119445 | 119445 | 45.2604 | -93.7075 | 45.2596 | -93.7059 | 45.2605 | -93.7075 | 45.2596 | -93.7059 | None |  | Clay | Flexible
15-DS-1991 | 15 | MnROAD Mainline - Interstate 94 | Driving Shoulder | SHOULDER | 05/14/1991 | 05/13/2003 | Hot Mix Asphalt Pavement - 10 Year AASHTO 1981 Design Life | Hot Mix Asphalt Shoulder |  | 77 | 12 | 119470 | 119970 | 119445 | 119445 | 45.2604 | -93.7075 | 45.2596 | -93.7059 | 45.2605 | -93.7075 | 45.2596 | -93.7059 | None |  | Clay | Flexible
15-DS-2003 | 15 | MnROAD Mainline - Interstate 94 | Driving Shoulder | SHOULDER | 05/14/2003 | 05/13/2004 | Hot Mix Asphalt Pavement - 10 Year AASHTO 1981 Design Life with Microsurfacing | Hot Mix Asphalt Shoulder |  | 77 | 12 | 119470 | 119970 | 119445 | 119445 | 45.2604 | -93.7075 | 45.2596 | -93.7059 | 45.2605 | -93.7075 | 45.2596 | -93.7059 | None |  | Clay | Flexible
15-DS-2004 | 15 | MnROAD Mainline - Interstate 94 | Driving Shoulder | SHOULDER | 05/14/2004 | 09/16/2008 | Hot Mix Asphalt Pavement - 10 Year AASHTO 1981 Design Life with Microsurfacing | Hot Mix Asphalt Shoulder |  | 77 | 12 | 119470 | 119970 | 119445 | 119445 | 45.2604 | -93.7075 | 45.2596 | -93.7059 | 45.2605 | -93.7075 | 45.2596 | -93.7059 | None |  | Clay | Flexible
15-DS-2008 | 15 | MnROAD Mainline - Interstate 94 | Driving Shoulder | SHOULDER | 09/17/2008 | 07/25/2017 | Warm Mix Asphalt Overlay Performance | Hot Mix Asphalt Shoulder |  | 77 | 12 | 119470 | 119970 | 119445 | 119445 | 45.2604 | -93.7075 | 45.2596 | -93.7059 | 45.2605 | -93.7075 | 45.2596 | -93.7059 | None |  | Clay | Flexible
15-P-1991 | 15 | MnROAD Mainline - Interstate 94 | Passing | LANE | 05/14/1991 | 08/17/2003 | Hot Mix Asphalt Pavement - 10 Year AASHTO 1981 Design Life | 11.1 inches Hot Mix Asphalt on Clay Subgrade |  | 77 | 12 | 119470 | 119970 | 119445 | 119445 | 45.2604 | -93.7075 | 45.2596 | -93.7059 | 45.2605 | -93.7075 | 45.2596 | -93.7059 | None |  | Clay | Flexible
15-P-2003 | 15 | MnROAD Mainline - Interstate 94 | Passing | LANE | 08/18/2003 | 08/07/2004 | Hot Mix Asphalt Pavement - 10 Year AASHTO 1981 Design Life with Microsurfacing | 11.1 inches Hot Mix Asphalt on Clay Subgrade - Microsurfacing |  | 77 | 12 | 119470 | 119970 | 119445 | 119445 | 45.2604 | -93.7075 | 45.2596 | -93.7059 | 45.2605 | -93.7075 | 45.2596 | -93.7059 | None |  | Clay | Flexible
15-P-2004 | 15 | MnROAD Mainline - Interstate 94 | Passing | LANE | 08/08/2004 | 09/16/2008 | Hot Mix Asphalt Pavement - 10 Year AASHTO 1981 Design Life with Microsurfacing | 11.1 inches Hot Mix Asphalt on Clay Subgrade -2 layers Microsurfacing |  | 77 | 12 | 119470 | 119970 | 119445 | 119445 | 45.2604 | -93.7075 | 45.2596 | -93.7059 | 45.2605 | -93.7075 | 45.2596 | -93.7059 | None |  | Clay | Flexible
15-P-2008 | 15 | MnROAD Mainline - Interstate 94 | Passing | LANE | 09/17/2008 | 07/25/2017 | Warm Mix Asphalt Overlay Performance | 11.1 inches Hot Mix Asphalt on Clay -2 layers Microsurfacing - 3 inches Warm Mix Overlay |  | 77 | 12 | 119470 | 119970 | 119445 | 119445 | 45.2604 | -93.7075 | 45.2596 | -93.7059 | 45.2605 | -93.7075 | 45.2596 | -93.7059 | None |  | Clay | Flexible
15-PS-1991 | 15 | MnROAD Mainline - Interstate 94 | Passing Shoulder | SHOULDER | 05/14/1991 | 05/13/2003 | Hot Mix Asphalt Pavement - 10 Year AASHTO 1981 Design Life | Hot Mix Asphalt Shoulder |  | 77 | 12 | 119470 | 119970 | 119445 | 119445 | 45.2604 | -93.7075 | 45.2596 | -93.7059 | 45.2605 | -93.7075 | 45.2596 | -93.7059 | None |  | Clay | Flexible
15-PS-2003 | 15 | MnROAD Mainline - Interstate 94 | Passing Shoulder | SHOULDER | 05/14/2003 | 05/13/2004 | Hot Mix Asphalt Pavement - 10 Year AASHTO 1981 Design Life with Microsurfacing | Hot Mix Asphalt Shoulder |  | 77 | 12 | 119470 | 119970 | 119445 | 119445 | 45.2604 | -93.7075 | 45.2596 | -93.7059 | 45.2605 | -93.7075 | 45.2596 | -93.7059 | None |  | Clay | Flexible
15-PS-2004 | 15 | MnROAD Mainline - Interstate 94 | Passing Shoulder | SHOULDER | 05/14/2004 | 09/16/2008 | Hot Mix Asphalt Pavement - 10 Year AASHTO 1981 Design Life with Microsurfacing | Hot Mix Asphalt Shoulder |  | 77 | 12 | 119470 | 119970 | 119445 | 119445 | 45.2604 | -93.7075 | 45.2596 | -93.7059 | 45.2605 | -93.7075 | 45.2596 | -93.7059 | None |  | Clay | Flexible
15-PS-2008 | 15 | MnROAD Mainline - Interstate 94 | Passing Shoulder | SHOULDER | 09/17/2008 | 07/25/2017 | Warm Mix Asphalt Overlay Performance | Hot Mix Asphalt Shoulder |  | 77 | 12 | 119470 | 119970 | 119445 | 119445 | 45.2604 | -93.7075 | 45.2596 | -93.7059 | 45.2605 | -93.7075 | 45.2596 | -93.7059 | None |  | Clay | Flexible
16-D-1990 | 16 | MnROAD Mainline - Interstate 94 | Driving | LANE | 08/31/1990 | 08/07/2004 | Hot Mix Asphalt Pavement - 10 Year AASHTO 1981 Design Life | 8 inches Hot Mix Asphalt On Subbase |  | 77 | 12 | 120065 | 120565 | 120017.5 | 120017.5 | 45.2595 | -93.7056 | 45.2586 | -93.7041 | 45.2595 | -93.7058 | 45.2586 | -93.704 | Aggregate |  | Clay | Flexible
16-D-2004 | 16 | MnROAD Mainline - Interstate 94 | Driving | LANE | 08/08/2004 | 06/25/2008 | Hot Mix Asphalt Pavement - 10 Year AASHTO 1981 Design Life with Microsurfacing | 8 inches Hot Mix Asphalt On Subbase - Microsurfacing |  | 77 | 12 | 120065 | 120565 | 120017.5 | 120017.5 | 45.2595 | -93.7056 | 45.2586 | -93.7041 | 45.2595 | -93.7058 | 45.2586 | -93.704 | Aggregate |  | Clay | Flexible
16-D-2008 | 16 | MnROAD Mainline - Interstate 94 | Driving | LANE | 06/26/2008 | 08/07/2016 | Warm Mix Asphalt - Unbound Recycled Aggregate Base | 5 inches Warm Mix on Recycled PCC Base |  | 77 | 12 | 120065 | 120565 | 120017.5 | 120017.5 | 45.2595 | -93.7056 | 45.2586 | -93.7041 | 45.2595 | -93.7058 | 45.2586 | -93.704 | Recycled Aggregate |  | Clay | Flexible
16-D-2016 | 16 | MnROAD Mainline - Interstate 94 | Driving | LANE | 08/08/2016 | 05/01/2022 | Hot Mix Asphalt Pavement - Low Temperature Cracking Group Study | 5 inches Hot Mix Asphalt on High LTC Potential Base | NCAT | 77 | 12 | 120065 | 120565 | 120017.5 | 120017.5 | 45.2595 | -93.7056 | 45.2586 | -93.7041 | 45.2595 | -93.7058 | 45.2586 | -93.704 | Aggregate |  | Clay | Flexible
16-DS-1990 | 16 | MnROAD Mainline - Interstate 94 | Driving Shoulder | SHOULDER | 08/31/1990 | 08/07/2004 | Hot Mix Asphalt Pavement - 10 Year AASHTO 1981 Design Life | Hot Mix Asphalt Shoulder |  | 77 | 12 | 120065 | 120565 | 120017.5 | 120017.5 | 45.2595 | -93.7056 | 45.2586 | -93.7041 | 45.2595 | -93.7058 | 45.2586 | -93.704 | Aggregate |  | Clay | Flexible
16-DS-2004 | 16 | MnROAD Mainline - Interstate 94 | Driving Shoulder | SHOULDER | 08/08/2004 | 06/25/2008 | Hot Mix Asphalt Pavement - 10 Year AASHTO 1981 Design Life with Microsurfacing | Hot Mix Asphalt Shoulder |  | 77 | 12 | 120065 | 120565 | 120017.5 | 120017.5 | 45.2595 | -93.7056 | 45.2586 | -93.7041 | 45.2595 | -93.7058 | 45.2586 | -93.704 | Aggregate |  | Clay | Flexible
16-DS-2008 | 16 | MnROAD Mainline - Interstate 94 | Driving Shoulder | SHOULDER | 06/26/2008 | 08/07/2016 | Warm Mix Asphalt - Unbound Recycled Aggregate Base | Hot Mix Asphalt Shoulder |  | 77 | 12 | 120065 | 120565 | 120017.5 | 120017.5 | 45.2595 | -93.7056 | 45.2586 | -93.7041 | 45.2595 | -93.7058 | 45.2586 | -93.704 | Recycled |  | Clay | Flexible
16-DS-2016 | 16 | MnROAD Mainline - Interstate 94 | Driving Shoulder | SHOULDER | 08/08/2016 | 05/01/2022 | Hot Mix Asphalt Pavement - Low Temperature Cracking Group Study | Hot Mix Asphalt Shoulder |  | 77 | 12 | 120065 | 120565 | 120017.5 | 120017.5 | 45.2595 | -93.7056 | 45.2586 | -93.7041 | 45.2595 | -93.7058 | 45.2586 | -93.704 | Aggregate |  | Clay | Flexible
16-P-1990 | 16 | MnROAD Mainline - Interstate 94 | Passing | LANE | 08/31/1990 | 08/07/2004 | Hot Mix Asphalt Pavement - 10 Year AASHTO 1981 Design Life | 8 inches Hot Mix Asphalt On Subbase |  | 77 | 12 | 120065 | 120565 | 120017.5 | 120017.5 | 45.2595 | -93.7056 | 45.2586 | -93.7041 | 45.2595 | -93.7058 | 45.2586 | -93.704 | Aggregate |  | Clay | Flexible
16-P-2004 | 16 | MnROAD Mainline - Interstate 94 | Passing | LANE | 08/08/2004 | 06/25/2008 | Hot Mix Asphalt Pavement - 10 Year AASHTO 1981 Design Life with Microsurfacing | 8 inches Hot Mix Asphalt On Subbase - Microsurfacing |  | 77 | 12 | 120065 | 120565 | 120017.5 | 120017.5 | 45.2595 | -93.7056 | 45.2586 | -93.7041 | 45.2595 | -93.7058 | 45.2586 | -93.704 | Aggregate |  | Clay | Flexible
16-P-2008 | 16 | MnROAD Mainline - Interstate 94 | Passing | LANE | 06/26/2008 | 08/07/2016 | Warm Mix Asphalt - Unbound Recycled Aggregate Base | 5 inches Warm Mix on Recycled PCC Base |  | 77 | 12 | 120065 | 120565 | 120017.5 | 120017.5 | 45.2595 | -93.7056 | 45.2586 | -93.7041 | 45.2595 | -93.7058 | 45.2586 | -93.704 | Recycled Aggregate |  | Clay | Flexible
16-P-2016 | 16 | MnROAD Mainline - Interstate 94 | Passing | LANE | 08/08/2016 | 05/01/2022 | Hot Mix Asphalt Pavement - Low Temperature Cracking Group Study | 5 inches Hot Mix Asphalt on High LTC Potential Base | NCAT | 77 | 12 | 120065 | 120565 | 120017.5 | 120017.5 | 45.2595 | -93.7056 | 45.2586 | -93.7041 | 45.2595 | -93.7058 | 45.2586 | -93.704 | Aggregate |  | Clay | Flexible
16-PS-1990 | 16 | MnROAD Mainline - Interstate 94 | Passing Shoulder | SHOULDER | 08/31/1990 | 08/07/2004 | Hot Mix Asphalt Pavement - 10 Year AASHTO 1981 Design Life | Hot Mix Asphalt Shoulder |  | 77 | 12 | 120065 | 120565 | 120017.5 | 120017.5 | 45.2595 | -93.7056 | 45.2586 | -93.7041 | 45.2595 | -93.7058 | 45.2586 | -93.704 | Aggregate |  | Clay | Flexible
16-PS-2004 | 16 | MnROAD Mainline - Interstate 94 | Passing Shoulder | SHOULDER | 08/08/2004 | 06/25/2008 | Hot Mix Asphalt Pavement - 10 Year AASHTO 1981 Design Life with Microsurfacing | Hot Mix Asphalt Shoulder |  | 77 | 12 | 120065 | 120565 | 120017.5 | 120017.5 | 45.2595 | -93.7056 | 45.2586 | -93.7041 | 45.2595 | -93.7058 | 45.2586 | -93.704 | Aggregate |  | Clay | Flexible
16-PS-2008 | 16 | MnROAD Mainline - Interstate 94 | Passing Shoulder | SHOULDER | 06/26/2008 | 08/07/2016 | Warm Mix Asphalt - Unbound Recycled Aggregate Base | Hot Mix Asphalt Shoulder |  | 77 | 12 | 120065 | 120565 | 120017.5 | 120017.5 | 45.2595 | -93.7056 | 45.2586 | -93.7041 | 45.2595 | -93.7058 | 45.2586 | -93.704 | Recycled |  | Clay | Flexible
16-PS-2016 | 16 | MnROAD Mainline - Interstate 94 | Passing Shoulder | SHOULDER | 08/08/2016 | 05/01/2022 | Hot Mix Asphalt Pavement - Low Temperature Cracking Group Study | Hot Mix Asphalt Shoulder |  | 77 | 12 | 120065 | 120565 | 120017.5 | 120017.5 | 45.2595 | -93.7056 | 45.2586 | -93.7041 | 45.2595 | -93.7058 | 45.2586 | -93.704 | Aggregate |  | Clay | Flexible
17-D-1990 | 17 | MnROAD Mainline - Interstate 94 | Driving | LANE | 08/31/1990 | 08/07/2004 | Hot Mix Asphalt Pavement - 10 Year AASHTO 1981 Design Life | 8 inches Hot Mix Asphalt On Subbase |  | 77 | 12 | 120615 | 121115 | 120590 | 120590 | 45.2585 | -93.7039 | 45.2577 | -93.7024 | 45.2586 | -93.704 | 45.2576 | -93.7023 | Aggregate |  | Clay | Flexible
17-D-2004 | 17 | MnROAD Mainline - Interstate 94 | Driving | LANE | 08/08/2004 | 06/25/2008 | Hot Mix Asphalt Pavement - 10 Year AASHTO 1981 Design Life with Microsurfacing | 8 inches Hot Mix Asphalt On Subbase - Microsurfacing |  | 77 | 12 | 120615 | 121115 | 120590 | 120590 | 45.2585 | -93.7039 | 45.2577 | -93.7024 | 45.2586 | -93.704 | 45.2576 | -93.7023 | Aggregate |  | Clay | Flexible
17-D-2008 | 17 | MnROAD Mainline - Interstate 94 | Driving | LANE | 06/26/2008 | 08/07/2016 | Warm Mix Asphalt - Unbound Recycled Aggregate Base | 5 inches Warm Mix on Recycled PCC Base |  | 77 | 12 | 120615 | 121115 | 120590 | 120590 | 45.2585 | -93.7039 | 45.2577 | -93.7024 | 45.2586 | -93.704 | 45.2576 | -93.7023 | Recycled Aggregate |  | Clay | Flexible
17-D-2016 | 17 | MnROAD Mainline - Interstate 94 | Driving | LANE | 08/08/2016 | 05/01/2022 | Hot Mix Asphalt Pavement - Low Temperature Cracking Group Study | 5 inches Hot Mix Asphalt on High LTC Potential Base | NCAT | 77 | 12 | 120615 | 121115 | 120590 | 120590 | 45.2585 | -93.7039 | 45.2577 | -93.7024 | 45.2586 | -93.704 | 45.2576 | -93.7023 | Aggregate |  | Clay | Flexible
17-DS-1990 | 17 | MnROAD Mainline - Interstate 94 | Driving Shoulder | SHOULDER | 08/31/1990 | 06/25/2008 | Hot Mix Asphalt Pavement - 10 Year AASHTO 1981 Design Life | Hot Mix Asphalt Shoulder |  | 77 | 12 | 120615 | 121115 | 120590 | 120590 | 45.2585 | -93.7039 | 45.2577 | -93.7024 | 45.2586 | -93.704 | 45.2576 | -93.7023 | Aggregate |  | Clay | Flexible
17-DS-2008 | 17 | MnROAD Mainline - Interstate 94 | Driving Shoulder | SHOULDER | 06/26/2008 | 08/07/2016 | Warm Mix Asphalt - Unbound Recycled Aggregate Base | Hot Mix Asphalt Shoulder |  | 77 | 12 | 120615 | 121115 | 120590 | 120590 | 45.2585 | -93.7039 | 45.2577 | -93.7024 | 45.2586 | -93.704 | 45.2576 | -93.7023 | Recycled |  | Clay | Flexible
17-DS-2016 | 17 | MnROAD Mainline - Interstate 94 | Driving Shoulder | SHOULDER | 08/08/2016 | 05/01/2022 | Hot Mix Asphalt Pavement - Low Temperature Cracking Group Study | Hot Mix Asphalt Shoulder |  | 77 | 12 | 120615 | 121115 | 120590 | 120590 | 45.2585 | -93.7039 | 45.2577 | -93.7024 | 45.2586 | -93.704 | 45.2576 | -93.7023 | Aggregate |  | Clay | Flexible
17-P-1990 | 17 | MnROAD Mainline - Interstate 94 | Passing | LANE | 08/31/1990 | 08/07/2004 | Hot Mix Asphalt Pavement - 10 Year AASHTO 1981 Design Life | 8 inches Hot Mix Asphalt On Subbase |  | 77 | 12 | 120615 | 121115 | 120590 | 120590 | 45.2585 | -93.7039 | 45.2577 | -93.7024 | 45.2586 | -93.704 | 45.2576 | -93.7023 | Aggregate |  | Clay | Flexible
17-P-2004 | 17 | MnROAD Mainline - Interstate 94 | Passing | LANE | 08/08/2004 | 06/25/2008 | Hot Mix Asphalt Pavement - 10 Year AASHTO 1981 Design Life with Microsurfacing | 8 inches Hot Mix Asphalt On Subbase - Microsurfacing |  | 77 | 12 | 120615 | 121115 | 120590 | 120590 | 45.2585 | -93.7039 | 45.2577 | -93.7024 | 45.2586 | -93.704 | 45.2576 | -93.7023 | Aggregate |  | Clay | Flexible
17-P-2008 | 17 | MnROAD Mainline - Interstate 94 | Passing | LANE | 06/26/2008 | 08/07/2016 | Warm Mix Asphalt - Unbound Recycled Aggregate Base | 5 inches Warm Mix on Recycled PCC Base |  | 77 | 12 | 120615 | 121115 | 120590 | 120590 | 45.2585 | -93.7039 | 45.2577 | -93.7024 | 45.2586 | -93.704 | 45.2576 | -93.7023 | Recycled Aggregate |  | Clay | Flexible
17-P-2016 | 17 | MnROAD Mainline - Interstate 94 | Passing | LANE | 08/08/2016 | 05/01/2022 | Hot Mix Asphalt Pavement - Low Temperature Cracking Group Study | 5 inches Hot Mix Asphalt on High LTC Potential Base | NCAT | 77 | 12 | 120615 | 121115 | 120590 | 120590 | 45.2585 | -93.7039 | 45.2577 | -93.7024 | 45.2586 | -93.704 | 45.2576 | -93.7023 | Aggregate |  | Clay | Flexible
17-PS-1990 | 17 | MnROAD Mainline - Interstate 94 | Passing Shoulder | SHOULDER | 08/31/1990 | 06/25/2008 | Hot Mix Asphalt Pavement - 10 Year AASHTO 1981 Design Life | Hot Mix Asphalt Shoulder |  | 77 | 12 | 120615 | 121115 | 120590 | 120590 | 45.2585 | -93.7039 | 45.2577 | -93.7024 | 45.2586 | -93.704 | 45.2576 | -93.7023 | Aggregate |  | Clay | Flexible
17-PS-2008 | 17 | MnROAD Mainline - Interstate 94 | Passing Shoulder | SHOULDER | 06/26/2008 | 08/07/2016 | Warm Mix Asphalt - Unbound Recycled Aggregate Base | Hot Mix Asphalt Shoulder |  | 77 | 12 | 120615 | 121115 | 120590 | 120590 | 45.2585 | -93.7039 | 45.2577 | -93.7024 | 45.2586 | -93.704 | 45.2576 | -93.7023 | Recycled |  | Clay | Flexible
17-PS-2016 | 17 | MnROAD Mainline - Interstate 94 | Passing Shoulder | SHOULDER | 08/08/2016 | 05/01/2022 | Hot Mix Asphalt Pavement - Low Temperature Cracking Group Study | Hot Mix Asphalt Shoulder |  | 77 | 12 | 120615 | 121115 | 120590 | 120590 | 45.2585 | -93.7039 | 45.2577 | -93.7024 | 45.2586 | -93.704 | 45.2576 | -93.7023 | Aggregate |  | Clay | Flexible
18-D-1990 | 18 | MnROAD Mainline - Interstate 94 | Driving | LANE | 08/31/1990 | 08/17/2003 | Hot Mix Asphalt Pavement - 10 Year AASHTO 1981 Design Life | 8 inches Hot Mix Asphalt On Aggregate Base |  | 77 | 12 | 121185 | 121685 | 121150 | 121150 | 45.2576 | -93.7022 | 45.2567 | -93.7007 | 45.2576 | -93.7023 | 45.2567 | -93.7005 | Aggregate |  | Clay | Flexible
18-D-2003 | 18 | MnROAD Mainline - Interstate 94 | Driving | LANE | 08/18/2003 | 08/24/2008 | Hot Mix Asphalt Pavement - 10 Year AASHTO 1981 Design Life with Microsurfacing | 8 inches Hot Mix Asphalt On Aggregate Base - Microsurfacing |  | 77 | 12 | 121185 | 121685 | 121150 | 121150 | 45.2576 | -93.7022 | 45.2567 | -93.7007 | 45.2576 | -93.7023 | 45.2567 | -93.7005 | Aggregate |  | Clay | Flexible
18-D-2008 | 18 | MnROAD Mainline - Interstate 94 | Driving | LANE | 08/25/2008 | 07/15/2014 | Warm Mix Asphalt - Unbound Recycled Aggregate Base | 5 inches Warm Mix on Recycled Base |  | 77 | 12 | 121185 | 121685 | 121150 | 121150 | 45.2576 | -93.7022 | 45.2567 | -93.7007 | 45.2576 | -93.7023 | 45.2567 | -93.7005 | Recycled Aggregate |  | Clay | Flexible
18-D-2014 | 18 | MnROAD Mainline - Interstate 94 | Driving | LANE | 07/16/2014 | 08/07/2016 | Warm Mix Asphalt with Chip Seal | 5 inches Warm Mix on Recycled Base-Chip Seal |  | 77 | 12 | 121185 | 121685 | 121150 | 121150 | 45.2576 | -93.7022 | 45.2567 | -93.7007 | 45.2576 | -93.7023 | 45.2567 | -93.7005 | Recycled Aggregate |  | Clay | Flexible
18-D-2016 | 18 | MnROAD Mainline - Interstate 94 | Driving | LANE | 08/08/2016 | 05/01/2022 | Hot Mix Asphalt Pavement - Low Temperature Cracking Group Study | 5 inches Hot Mix Asphalt on Medium LTC Potential Base | NCAT | 77 | 12 | 121185 | 121685 | 121150 | 121150 | 45.2576 | -93.7022 | 45.2567 | -93.7007 | 45.2576 | -93.7023 | 45.2567 | -93.7005 | Aggregate |  | Clay | Flexible
18-DS-1990 | 18 | MnROAD Mainline - Interstate 94 | Driving Shoulder | SHOULDER | 08/31/1990 | 08/24/2008 | Hot Mix Asphalt Pavement - 10 Year AASHTO 1981 Design Life | Hot Mix Asphalt Shoulder |  | 77 | 12 | 121185 | 121685 | 121150 | 121150 | 45.2576 | -93.7022 | 45.2567 | -93.7007 | 45.2576 | -93.7023 | 45.2567 | -93.7005 | Aggregate |  | Clay | Flexible
18-DS-2008 | 18 | MnROAD Mainline - Interstate 94 | Driving Shoulder | SHOULDER | 08/25/2008 | 07/15/2014 | Warm Mix Asphalt - Unbound Recycled Aggregate Base | Hot Mix Asphalt Shoulder |  | 77 | 12 | 121185 | 121685 | 121150 | 121150 | 45.2576 | -93.7022 | 45.2567 | -93.7007 | 45.2576 | -93.7023 | 45.2567 | -93.7005 | Recycled |  | Clay | Flexible
18-DS-2014 | 18 | MnROAD Mainline - Interstate 94 | Driving Shoulder | SHOULDER | 07/16/2014 | 08/07/2016 | Warm Mix Asphalt with Chip Seal | Hot Mix Asphalt Shoulder |  | 77 | 12 | 121185 | 121685 | 121150 | 121150 | 45.2576 | -93.7022 | 45.2567 | -93.7007 | 45.2576 | -93.7023 | 45.2567 | -93.7005 | Recycled |  | Clay | Flexible
18-DS-2016 | 18 | MnROAD Mainline - Interstate 94 | Driving Shoulder | SHOULDER | 08/08/2016 | 05/01/2022 | Hot Mix Asphalt Pavement - Low Temperature Cracking Group Study | Hot Mix Asphalt Shoulder |  | 77 | 12 | 121185 | 121685 | 121150 | 121150 | 45.2576 | -93.7022 | 45.2567 | -93.7007 | 45.2576 | -93.7023 | 45.2567 | -93.7005 | Aggregate |  | Clay | Flexible
18-P-1990 | 18 | MnROAD Mainline - Interstate 94 | Passing | LANE | 08/31/1990 | 08/17/2003 | Hot Mix Asphalt Pavement - 10 Year AASHTO 1981 Design Life | 8 inches Hot Mix Asphalt On Aggregate Base |  | 77 | 12 | 121185 | 121685 | 121150 | 121150 | 45.2576 | -93.7022 | 45.2567 | -93.7007 | 45.2576 | -93.7023 | 45.2567 | -93.7005 | Aggregate |  | Clay | Flexible
18-P-2003 | 18 | MnROAD Mainline - Interstate 94 | Passing | LANE | 08/18/2003 | 08/24/2008 | Hot Mix Asphalt Pavement - 10 Year AASHTO 1981 Design Life with Microsurfacing | 8 inches Hot Mix Asphalt On Aggregate Base - Microsurfacing |  | 77 | 12 | 121185 | 121685 | 121150 | 121150 | 45.2576 | -93.7022 | 45.2567 | -93.7007 | 45.2576 | -93.7023 | 45.2567 | -93.7005 | Aggregate |  | Clay | Flexible
18-P-2008 | 18 | MnROAD Mainline - Interstate 94 | Passing | LANE | 08/25/2008 | 07/15/2014 | Warm Mix Asphalt - Unbound Recycled Aggregate Base | 5 inches Warm Mix on Recycled Base |  | 77 | 12 | 121185 | 121685 | 121150 | 121150 | 45.2576 | -93.7022 | 45.2567 | -93.7007 | 45.2576 | -93.7023 | 45.2567 | -93.7005 | Recycled Aggregate |  | Clay | Flexible
18-P-2014 | 18 | MnROAD Mainline - Interstate 94 | Passing | LANE | 07/16/2014 | 08/07/2016 | Warm Mix Asphalt (WMA) | 5 inches Warm Mix on Recycled Base-Chip Seal |  | 77 | 12 | 121185 | 121685 | 121150 | 121150 | 45.2576 | -93.7022 | 45.2567 | -93.7007 | 45.2576 | -93.7023 | 45.2567 | -93.7005 | Recycled Aggregate |  | Clay | Flexible
18-P-2016 | 18 | MnROAD Mainline - Interstate 94 | Passing | LANE | 08/08/2016 | 05/01/2022 | Hot Mix Asphalt Pavement - Low Temperature Cracking Group Study | 5 inches Hot Mix Asphalt onMedium LTC Potential Base | NCAT | 77 | 12 | 121185 | 121685 | 121150 | 121150 | 45.2576 | -93.7022 | 45.2567 | -93.7007 | 45.2576 | -93.7023 | 45.2567 | -93.7005 | Aggregate |  | Clay | Flexible
18-PS-1990 | 18 | MnROAD Mainline - Interstate 94 | Passing Shoulder | SHOULDER | 08/31/1990 | 08/24/2008 | Hot Mix Asphalt Pavement - 10 Year AASHTO 1981 Design Life | Hot Mix Asphalt Shoulder |  | 77 | 12 | 121185 | 121685 | 121150 | 121150 | 45.2576 | -93.7022 | 45.2567 | -93.7007 | 45.2576 | -93.7023 | 45.2567 | -93.7005 | Aggregate |  | Clay | Flexible
18-PS-2008 | 18 | MnROAD Mainline - Interstate 94 | Passing Shoulder | SHOULDER | 08/25/2008 | 07/15/2014 | Warm Mix Asphalt - Unbound Recycled Aggregate Base | Hot Mix Asphalt Shoulder |  | 77 | 12 | 121185 | 121685 | 121150 | 121150 | 45.2576 | -93.7022 | 45.2567 | -93.7007 | 45.2576 | -93.7023 | 45.2567 | -93.7005 | Recycled |  | Clay | Flexible
18-PS-2014 | 18 | MnROAD Mainline - Interstate 94 | Passing Shoulder | SHOULDER | 07/16/2014 | 08/07/2016 | Warm Mix Asphalt (WMA) | Hot Mix Asphalt Shoulder |  | 77 | 12 | 121185 | 121685 | 121150 | 121150 | 45.2576 | -93.7022 | 45.2567 | -93.7007 | 45.2576 | -93.7023 | 45.2567 | -93.7005 | Recycled |  | Clay | Flexible
18-PS-2016 | 18 | MnROAD Mainline - Interstate 94 | Passing Shoulder | SHOULDER | 08/08/2016 | 05/01/2022 | Hot Mix Asphalt Pavement - Low Temperature Cracking Group Study | Hot Mix Asphalt Shoulder |  | 77 | 12 | 121185 | 121685 | 121150 | 121150 | 45.2576 | -93.7022 | 45.2567 | -93.7007 | 45.2576 | -93.7023 | 45.2567 | -93.7005 | Aggregate |  | Clay | Flexible
19-D-1990 | 19 | MnROAD Mainline - Interstate 94 | Driving | LANE | 09/20/1990 | 08/17/2003 | Hot Mix Asphalt Pavement - 10 Year AASHTO 1981 Design Life | 8 inches Hot Mix Asphalt On Subbase |  | 77 | 12 | 121755 | 122255 | 121720 | 121720 | 45.2566 | -93.7004 | 45.2558 | -93.6989 | 45.2567 | -93.7005 | 45.2557 | -93.6988 | Aggregate |  | Clay | Flexible
19-D-2003 | 19 | MnROAD Mainline - Interstate 94 | Driving | LANE | 08/18/2003 | 06/18/2008 | Hot Mix Asphalt Pavement - 10 Year AASHTO 1981 Design Life with Microsurfacing | 8 inches Hot Mix Asphalt On Subbase - Microsurfacing |  | 77 | 12 | 121755 | 122255 | 121720 | 121720 | 45.2566 | -93.7004 | 45.2558 | -93.6989 | 45.2567 | -93.7005 | 45.2557 | -93.6988 | Aggregate |  | Clay | Flexible
19-D-2008 | 19 | MnROAD Mainline - Interstate 94 | Driving | LANE | 06/19/2008 | 07/15/2014 | Warm Mix Asphalt - Unbound Recycled Aggregate Base | 5 inches Warm Mix on Aggregate Base |  | 77 | 12 | 121755 | 122255 | 121720 | 121720 | 45.2566 | -93.7004 | 45.2558 | -93.6989 | 45.2567 | -93.7005 | 45.2557 | -93.6988 | Aggregate |  | Clay | Flexible
19-D-2014 | 19 | MnROAD Mainline - Interstate 94 | Driving | LANE | 07/16/2014 | 08/07/2016 | Warm Mix Asphalt (WMA) | 5 inches Warm Mix on Aggregate Base-Chip Seal |  | 77 | 12 | 121755 | 122255 | 121720 | 121720 | 45.2566 | -93.7004 | 45.2558 | -93.6989 | 45.2567 | -93.7005 | 45.2557 | -93.6988 | Aggregate |  | Clay | Flexible
19-D-2016 | 19 | MnROAD Mainline - Interstate 94 | Driving | LANE | 08/08/2016 | 05/01/2022 | Hot Mix Asphalt Pavement - Low Temperature Cracking Group Study | 5 inches Hot Mix Asphalt on Medium LTC Potential Base | NCAT | 77 | 12 | 121755 | 122255 | 121720 | 121720 | 45.2566 | -93.7004 | 45.2558 | -93.6989 | 45.2567 | -93.7005 | 45.2557 | -93.6988 | Aggregate |  | Clay | Flexible
19-DS-1990 | 19 | MnROAD Mainline - Interstate 94 | Driving Shoulder | SHOULDER | 09/20/1990 | 06/18/2008 | Hot Mix Asphalt Pavement - 10 Year AASHTO 1981 Design Life | Hot Mix Asphalt Shoulder |  | 77 | 12 | 121755 | 122255 | 121720 | 121720 | 45.2566 | -93.7004 | 45.2558 | -93.6989 | 45.2567 | -93.7005 | 45.2557 | -93.6988 | Aggregate |  | Clay | Flexible
19-DS-2008 | 19 | MnROAD Mainline - Interstate 94 | Driving Shoulder | SHOULDER | 06/19/2008 | 07/15/2014 | Warm Mix Asphalt - Unbound Recycled Aggregate Base | Hot Mix Asphalt Shoulder |  | 77 | 12 | 121755 | 122255 | 121720 | 121720 | 45.2566 | -93.7004 | 45.2558 | -93.6989 | 45.2567 | -93.7005 | 45.2557 | -93.6988 | Aggregate |  | Clay | Flexible
19-DS-2014 | 19 | MnROAD Mainline - Interstate 94 | Driving Shoulder | SHOULDER | 07/16/2014 | 08/07/2016 | Warm Mix Asphalt (WMA) | Hot Mix Asphalt Shoulder |  | 77 | 12 | 121755 | 122255 | 121720 | 121720 | 45.2566 | -93.7004 | 45.2558 | -93.6989 | 45.2567 | -93.7005 | 45.2557 | -93.6988 | Aggregate |  | Clay | Flexible
19-DS-2016 | 19 | MnROAD Mainline - Interstate 94 | Driving Shoulder | SHOULDER | 08/08/2016 | 05/01/2022 | Hot Mix Asphalt Pavement - Low Temperature Cracking Group Study | Hot Mix Asphalt Shoulder |  | 77 | 12 | 121755 | 122255 | 121720 | 121720 | 45.2566 | -93.7004 | 45.2558 | -93.6989 | 45.2567 | -93.7005 | 45.2557 | -93.6988 | Aggregate |  | Clay | Flexible
19-P-1990 | 19 | MnROAD Mainline - Interstate 94 | Passing | LANE | 09/20/1990 | 08/17/2003 | Hot Mix Asphalt Pavement - 10 Year AASHTO 1981 Design Life | 8 inches Hot Mix Asphalt On Subbase |  | 77 | 12 | 121755 | 122255 | 121720 | 121720 | 45.2566 | -93.7004 | 45.2558 | -93.6989 | 45.2567 | -93.7005 | 45.2557 | -93.6988 | Aggregate |  | Clay | Flexible
19-P-2003 | 19 | MnROAD Mainline - Interstate 94 | Passing | LANE | 08/18/2003 | 06/18/2008 | Hot Mix Asphalt Pavement - 10 Year AASHTO 1981 Design Life with Microsurfacing | 8 inches Hot Mix Asphalt On Subbase - Microsurfacing |  | 77 | 12 | 121755 | 122255 | 121720 | 121720 | 45.2566 | -93.7004 | 45.2558 | -93.6989 | 45.2567 | -93.7005 | 45.2557 | -93.6988 | Aggregate |  | Clay | Flexible
19-P-2008 | 19 | MnROAD Mainline - Interstate 94 | Passing | LANE | 06/19/2008 | 07/15/2014 | Warm Mix Asphalt - Unbound Recycled Aggregate Base | 5 inches Warm Mix on Aggregate Base |  | 77 | 12 | 121755 | 122255 | 121720 | 121720 | 45.2566 | -93.7004 | 45.2558 | -93.6989 | 45.2567 | -93.7005 | 45.2557 | -93.6988 | Aggregate |  | Clay | Flexible
19-P-2014 | 19 | MnROAD Mainline - Interstate 94 | Passing | LANE | 07/16/2014 | 08/07/2016 | Warm Mix Asphalt (WMA) | 5 inches Warm Mix on Aggregate Base - Chip Seal |  | 77 | 12 | 121755 | 122255 | 121720 | 121720 | 45.2566 | -93.7004 | 45.2558 | -93.6989 | 45.2567 | -93.7005 | 45.2557 | -93.6988 | Aggregate |  | Clay | Flexible
19-P-2016 | 19 | MnROAD Mainline - Interstate 94 | Passing | LANE | 08/08/2016 | 05/01/2022 | Hot Mix Asphalt Pavement - Low Temperature Cracking Group Study | 5 inches Hot Mix Asphalt on Medium LTC Potential Base | NCAT | 77 | 12 | 121755 | 122255 | 121720 | 121720 | 45.2566 | -93.7004 | 45.2558 | -93.6989 | 45.2567 | -93.7005 | 45.2557 | -93.6988 | Aggregate |  | Clay | Flexible
19-PS-1990 | 19 | MnROAD Mainline - Interstate 94 | Passing Shoulder | SHOULDER | 09/20/1990 | 06/18/2008 | Hot Mix Asphalt Pavement - 10 Year AASHTO 1981 Design Life | Hot Mix Asphalt Shoulder |  | 77 | 12 | 121755 | 122255 | 121720 | 121720 | 45.2566 | -93.7004 | 45.2558 | -93.6989 | 45.2567 | -93.7005 | 45.2557 | -93.6988 | Aggregate |  | Clay | Flexible
19-PS-2008 | 19 | MnROAD Mainline - Interstate 94 | Passing Shoulder | SHOULDER | 06/19/2008 | 07/15/2014 | Warm Mix Asphalt - Unbound Recycled Aggregate Base | Hot Mix Asphalt Shoulder |  | 77 | 12 | 121755 | 122255 | 121720 | 121720 | 45.2566 | -93.7004 | 45.2558 | -93.6989 | 45.2567 | -93.7005 | 45.2557 | -93.6988 | Aggregate |  | Clay | Flexible
19-PS-2014 | 19 | MnROAD Mainline - Interstate 94 | Passing Shoulder | SHOULDER | 07/16/2014 | 08/07/2016 | Warm Mix Asphalt (WMA) | Hot Mix Asphalt Shoulder |  | 77 | 12 | 121755 | 122255 | 121720 | 121720 | 45.2566 | -93.7004 | 45.2558 | -93.6989 | 45.2567 | -93.7005 | 45.2557 | -93.6988 | Aggregate |  | Clay | Flexible
19-PS-2016 | 19 | MnROAD Mainline - Interstate 94 | Passing Shoulder | SHOULDER | 08/08/2016 | 05/01/2022 | Hot Mix Asphalt Pavement - Low Temperature Cracking Group Study | Hot Mix Asphalt Shoulder |  | 77 | 12 | 121755 | 122255 | 121720 | 121720 | 45.2566 | -93.7004 | 45.2558 | -93.6989 | 45.2567 | -93.7005 | 45.2557 | -93.6988 | Aggregate |  | Clay | Flexible
20-D-1990 | 20 | MnROAD Mainline - Interstate 94 | Driving | LANE | 09/10/1990 | 07/17/1999 | Hot Mix Asphalt Pavement - 10 Year AASHTO 1981 Design Life | 8 inches Hot Mix Asphalt On Subbase |  | 77 | 12 | 122305 | 122805 | 122280 | 122280 | 45.2557 | -93.6987 | 45.2549 | -93.6972 | 45.2557 | -93.6988 | 45.2548 | -93.6971 | Aggregate |  | Clay | Flexible
20-D-1999 | 20 | MnROAD Mainline - Interstate 94 | Driving | LANE | 07/18/1999 | 08/17/2003 | Hot Mix Asphalt Pavement - 10 Year AASHTO 1981 Design Life with Microsurfacing | 8 inches Hot Mix Asphalt On Subbase - Microsurfacing |  | 77 | 12 | 122305 | 122805 | 122280 | 122280 | 45.2557 | -93.6987 | 45.2549 | -93.6972 | 45.2557 | -93.6988 | 45.2548 | -93.6971 | Aggregate |  | Clay | Flexible
20-D-2003 | 20 | MnROAD Mainline - Interstate 94 | Driving | LANE | 08/18/2003 | 05/08/2008 | Hot Mix Asphalt Pavement - 10 Year AASHTO 1981 Design Life with Microsurfacing | 8 inches Hot Mix Asphalt On Subbase - 2 layers Microsurfacing |  | 77 | 12 | 122305 | 122805 | 122280 | 122280 | 45.2557 | -93.6987 | 45.2549 | -93.6972 | 45.2557 | -93.6988 | 45.2548 | -93.6971 | Aggregate |  | Clay | Flexible
20-D-2008 | 20 | MnROAD Mainline - Interstate 94 | Driving | LANE | 05/09/2008 | 09/27/2016 | Warm Mix Asphalt Pavement - Low Temperature Cracking Group Study | 5 inches Hot Mix Asphalt With Standard Recycled Asphalt Pavement on Aggregate Base |  | 77 | 12 | 122305 | 122805 | 122280 | 122280 | 45.2557 | -93.6987 | 45.2549 | -93.6972 | 45.2557 | -93.6988 | 45.2548 | -93.6971 | Aggregate |  | Clay | Flexible
20-D-2016 | 20 | MnROAD Mainline - Interstate 94 | Driving | LANE | 09/28/2016 | 05/01/2022 | Hot Mix Asphalt Pavement - Low Temperature Cracking Group - Performance Testing Study | 5 inches Hot Mix Asphalt on Medium-High LTC Potential Base | NCAT | 77 | 12 | 122305 | 122805 | 122280 | 122280 | 45.2557 | -93.6987 | 45.2549 | -93.6972 | 45.2557 | -93.6988 | 45.2548 | -93.6971 | Aggregate |  | Clay | Flexible
20-DS-1990 | 20 | MnROAD Mainline - Interstate 94 | Driving Shoulder | SHOULDER | 09/10/1990 | 07/17/1999 | Hot Mix Asphalt Pavement - 10 Year AASHTO 1981 Design Life | Hot Mix Asphalt Shoulder |  | 77 | 12 | 122305 | 122805 | 122280 | 122280 | 45.2557 | -93.6987 | 45.2549 | -93.6972 | 45.2557 | -93.6988 | 45.2548 | -93.6971 | Aggregate |  | Clay | Flexible
20-DS-1999 | 20 | MnROAD Mainline - Interstate 94 | Driving Shoulder | SHOULDER | 07/18/1999 | 08/17/2003 | Hot Mix Asphalt Pavement - 10 Year AASHTO 1981 Design Life with Microsurfacing | Hot Mix Asphalt Shoulder |  | 77 | 12 | 122305 | 122805 | 122280 | 122280 | 45.2557 | -93.6987 | 45.2549 | -93.6972 | 45.2557 | -93.6988 | 45.2548 | -93.6971 | Aggregate |  | Clay | Flexible
20-DS-2003 | 20 | MnROAD Mainline - Interstate 94 | Driving Shoulder | SHOULDER | 08/18/2003 | 05/08/2008 | Hot Mix Asphalt Pavement - 10 Year AASHTO 1981 Design Life with Microsurfacing | Hot Mix Asphalt Shoulder |  | 77 | 12 | 122305 | 122805 | 122280 | 122280 | 45.2557 | -93.6987 | 45.2549 | -93.6972 | 45.2557 | -93.6988 | 45.2548 | -93.6971 | Aggregate |  | Clay | Flexible
20-DS-2008 | 20 | MnROAD Mainline - Interstate 94 | Driving Shoulder | SHOULDER | 05/09/2008 | 09/27/2016 | Warm Mix Asphalt Pavement - Low Temperature Cracking Group Study | Hot Mix Asphalt Shoulder |  | 77 | 12 | 122305 | 122805 | 122280 | 122280 | 45.2557 | -93.6987 | 45.2549 | -93.6972 | 45.2557 | -93.6988 | 45.2548 | -93.6971 | Aggregate |  | Clay | Flexible
20-DS-2016 | 20 | MnROAD Mainline - Interstate 94 | Driving Shoulder | SHOULDER | 09/28/2016 | 05/01/2022 | Hot Mix Asphalt Pavement - Low Temperature Cracking Group - Performance Testing Study | Hot Mix Asphalt Shoulder |  | 77 | 12 | 122305 | 122805 | 122280 | 122280 | 45.2557 | -93.6987 | 45.2549 | -93.6972 | 45.2557 | -93.6988 | 45.2548 | -93.6971 | Aggregate |  | Clay | Flexible
20-P-1990 | 20 | MnROAD Mainline - Interstate 94 | Passing | LANE | 09/10/1990 | 07/17/1999 | Hot Mix Asphalt Pavement - 10 Year AASHTO 1981 Design Life | 8 inches Hot Mix Asphalt On Subbase |  | 77 | 12 | 122305 | 122805 | 122280 | 122280 | 45.2557 | -93.6987 | 45.2549 | -93.6972 | 45.2557 | -93.6988 | 45.2548 | -93.6971 | Aggregate |  | Clay | Flexible
20-P-1999 | 20 | MnROAD Mainline - Interstate 94 | Passing | LANE | 07/18/1999 | 08/17/2003 | Hot Mix Asphalt Pavement - 10 Year AASHTO 1981 Design Life with Microsurfacing | 8 inches Hot Mix Asphalt On Subbase - Microsurfacing |  | 77 | 12 | 122305 | 122805 | 122280 | 122280 | 45.2557 | -93.6987 | 45.2549 | -93.6972 | 45.2557 | -93.6988 | 45.2548 | -93.6971 | Aggregate |  | Clay | Flexible
20-P-2003 | 20 | MnROAD Mainline - Interstate 94 | Passing | LANE | 08/18/2003 | 05/08/2008 | Hot Mix Asphalt Pavement - 10 Year AASHTO 1981 Design Life with Microsurfacing | 8 inches Hot Mix Asphalt On Subbase-2 layers Microsurfacing |  | 77 | 12 | 122305 | 122805 | 122280 | 122280 | 45.2557 | -93.6987 | 45.2549 | -93.6972 | 45.2557 | -93.6988 | 45.2548 | -93.6971 | Aggregate |  | Clay | Flexible
20-P-2008 | 20 | MnROAD Mainline - Interstate 94 | Passing | LANE | 05/09/2008 | 09/27/2016 | Warm Mix Asphalt Pavement - Low Temperature Cracking Group Study | 5 inches Hot Mix Asphalt With Standard Recycled Asphalt Pavement on Aggregate Base |  | 77 | 12 | 122305 | 122805 | 122280 | 122280 | 45.2557 | -93.6987 | 45.2549 | -93.6972 | 45.2557 | -93.6988 | 45.2548 | -93.6971 | Aggregate |  | Clay | Flexible
20-P-2016 | 20 | MnROAD Mainline - Interstate 94 | Passing | LANE | 09/28/2016 | 05/01/2022 | Hot Mix Asphalt Pavement - Low Temperature Cracking Group - Performance Testing Study | 5 inchesHot Mix Asphalt on Medium-High LTC Potential Base | NCAT | 77 | 12 | 122305 | 122805 | 122280 | 122280 | 45.2557 | -93.6987 | 45.2549 | -93.6972 | 45.2557 | -93.6988 | 45.2548 | -93.6971 | Aggregate |  | Clay | Flexible
20-PS-1990 | 20 | MnROAD Mainline - Interstate 94 | Passing Shoulder | SHOULDER | 09/10/1990 | 07/17/1999 | Hot Mix Asphalt Pavement - 10 Year AASHTO 1981 Design Life | Hot Mix Asphalt Shoulder |  | 77 | 12 | 122305 | 122805 | 122280 | 122280 | 45.2557 | -93.6987 | 45.2549 | -93.6972 | 45.2557 | -93.6988 | 45.2548 | -93.6971 | Aggregate |  | Clay | Flexible
20-PS-1999 | 20 | MnROAD Mainline - Interstate 94 | Passing Shoulder | SHOULDER | 07/18/1999 | 08/17/2003 | Hot Mix Asphalt Pavement - 10 Year AASHTO 1981 Design Life with Microsurfacing | Hot Mix Asphalt Shoulder |  | 77 | 12 | 122305 | 122805 | 122280 | 122280 | 45.2557 | -93.6987 | 45.2549 | -93.6972 | 45.2557 | -93.6988 | 45.2548 | -93.6971 | Aggregate |  | Clay | Flexible
20-PS-2003 | 20 | MnROAD Mainline - Interstate 94 | Passing Shoulder | SHOULDER | 08/18/2003 | 05/08/2008 | Hot Mix Asphalt Pavement - 10 Year AASHTO 1981 Design Life with Microsurfacing | Hot Mix Asphalt Shoulder |  | 77 | 12 | 122305 | 122805 | 122280 | 122280 | 45.2557 | -93.6987 | 45.2549 | -93.6972 | 45.2557 | -93.6988 | 45.2548 | -93.6971 | Aggregate |  | Clay | Flexible
20-PS-2008 | 20 | MnROAD Mainline - Interstate 94 | Passing Shoulder | SHOULDER | 05/09/2008 | 09/27/2016 | Warm Mix Asphalt Pavement - Low Temperature Cracking Group Study | Hot Mix Asphalt Shoulder |  | 77 | 12 | 122305 | 122805 | 122280 | 122280 | 45.2557 | -93.6987 | 45.2549 | -93.6972 | 45.2557 | -93.6988 | 45.2548 | -93.6971 | Aggregate |  | Clay | Flexible
20-PS-2016 | 20 | MnROAD Mainline - Interstate 94 | Passing Shoulder | SHOULDER | 09/28/2016 | 05/01/2022 | Hot Mix Asphalt Pavement - Low Temperature Cracking Group - Performance Testing Study | Hot Mix Asphalt Shoulder |  | 77 | 12 | 122305 | 122805 | 122280 | 122280 | 45.2557 | -93.6987 | 45.2549 | -93.6972 | 45.2557 | -93.6988 | 45.2548 | -93.6971 | Aggregate |  | Clay | Flexible
21-D-1990 | 21 | MnROAD Mainline - Interstate 94 | Driving | LANE | 09/12/1990 | 08/17/2003 | Hot Mix Asphalt Pavement - 10 Year AASHTO 1981 Design Life | 8 inches Hot Mix Asphalt On Aggregate Base |  | 77 | 12 | 122895 | 123395 | 122850 | 122850 | 45.2547 | -93.6969 | 45.2539 | -93.6954 | 45.2548 | -93.6971 | 45.2538 | -93.6952 | Aggregate |  | Clay | Flexible
21-D-2003 | 21 | MnROAD Mainline - Interstate 94 | Driving | LANE | 08/18/2003 | 06/12/2008 | Hot Mix Asphalt Pavement - 10 Year AASHTO 1981 Design Life with Microsurfacing | 8 inches Hot Mix Asphalt On Aggregate Base - Microsurfacing |  | 77 | 12 | 122895 | 123395 | 122850 | 122850 | 45.2547 | -93.6969 | 45.2539 | -93.6954 | 45.2548 | -93.6971 | 45.2538 | -93.6952 | Aggregate |  | Clay | Flexible
21-D-2008 | 21 | MnROAD Mainline - Interstate 94 | Driving | LANE | 06/13/2008 | 09/27/2016 | Hot Mix Asphalt Pavement - Low Temperature Cracking Group Study | 5 inches Hot Mix Asphalt With Fractionated Recycled Asphalt Pavement on Aggregate Base |  | 77 | 12 | 122895 | 123395 | 122850 | 122850 | 45.2547 | -93.6969 | 45.2539 | -93.6954 | 45.2548 | -93.6971 | 45.2538 | -93.6952 | Aggregate |  | Clay | Flexible
21-D-2016 | 21 | MnROAD Mainline - Interstate 94 | Driving | LANE | 09/28/2016 | 05/01/2022 | Hot Mix Asphalt Pavement - Low Temperature Cracking Group - Performance Testing Study | 5 inches Hot Mix Asphalt on Medium LTC Potential Base | NCAT | 77 | 12 | 122895 | 123395 | 122850 | 122850 | 45.2547 | -93.6969 | 45.2539 | -93.6954 | 45.2548 | -93.6971 | 45.2538 | -93.6952 | Aggregate |  | Clay | Flexible
21-DS-1990 | 21 | MnROAD Mainline - Interstate 94 | Driving Shoulder | SHOULDER | 09/12/1990 | 08/17/2003 | Hot Mix Asphalt Pavement - 10 Year AASHTO 1981 Design Life | Hot Mix Asphalt Shoulder |  | 77 | 12 | 122895 | 123395 | 122850 | 122850 | 45.2547 | -93.6969 | 45.2539 | -93.6954 | 45.2548 | -93.6971 | 45.2538 | -93.6952 | Aggregate |  | Clay | Flexible
21-DS-2003 | 21 | MnROAD Mainline - Interstate 94 | Driving Shoulder | SHOULDER | 08/18/2003 | 06/12/2008 | Hot Mix Asphalt Pavement - 10 Year AASHTO 1981 Design Life with Microsurfacing | Hot Mix Asphalt Shoulder |  | 77 | 12 | 122895 | 123395 | 122850 | 122850 | 45.2547 | -93.6969 | 45.2539 | -93.6954 | 45.2548 | -93.6971 | 45.2538 | -93.6952 | Aggregate |  | Clay | Flexible
21-DS-2008 | 21 | MnROAD Mainline - Interstate 94 | Driving Shoulder | SHOULDER | 06/13/2008 | 09/27/2016 | Hot Mix Asphalt Pavement - Low Temperature Cracking Group Study | Hot Mix Asphalt Shoulder |  | 77 | 12 | 122895 | 123395 | 122850 | 122850 | 45.2547 | -93.6969 | 45.2539 | -93.6954 | 45.2548 | -93.6971 | 45.2538 | -93.6952 | Aggregate |  | Clay | Flexible
21-DS-2016 | 21 | MnROAD Mainline - Interstate 94 | Driving Shoulder | SHOULDER | 09/28/2016 | 05/01/2022 | Hot Mix Asphalt Pavement - Low Temperature Cracking Group - Performance Testing Study | Hot Mix Asphalt Shoulder |  | 77 | 12 | 122895 | 123395 | 122850 | 122850 | 45.2547 | -93.6969 | 45.2539 | -93.6954 | 45.2548 | -93.6971 | 45.2538 | -93.6952 | Aggregate |  | Clay | Flexible
21-P-1990 | 21 | MnROAD Mainline - Interstate 94 | Passing | LANE | 09/12/1990 | 08/17/2003 | Hot Mix Asphalt Pavement - 10 Year AASHTO 1981 Design Life | 8 inches Hot Mix Asphalt On Aggregate Base |  | 77 | 12 | 122895 | 123395 | 122850 | 122850 | 45.2547 | -93.6969 | 45.2539 | -93.6954 | 45.2548 | -93.6971 | 45.2538 | -93.6952 | Aggregate |  | Clay | Flexible
21-P-2003 | 21 | MnROAD Mainline - Interstate 94 | Passing | LANE | 08/18/2003 | 06/12/2008 | Hot Mix Asphalt Pavement - 10 Year AASHTO 1981 Design Life with Microsurfacing | 8 inches Hot Mix Asphalt On Aggregate Base - Microsurfacing |  | 77 | 12 | 122895 | 123395 | 122850 | 122850 | 45.2547 | -93.6969 | 45.2539 | -93.6954 | 45.2548 | -93.6971 | 45.2538 | -93.6952 | Aggregate |  | Clay | Flexible
21-P-2008 | 21 | MnROAD Mainline - Interstate 94 | Passing | LANE | 06/13/2008 | 09/27/2016 | Hot Mix Asphalt Pavement - Low Temperature Cracking Group Study | 5 inches Hot Mix Asphalt With Fractionated Recycled Asphalt Pavement on Aggregate Base |  | 77 | 12 | 122895 | 123395 | 122850 | 122850 | 45.2547 | -93.6969 | 45.2539 | -93.6954 | 45.2548 | -93.6971 | 45.2538 | -93.6952 | Aggregate |  | Clay | Flexible
21-P-2016 | 21 | MnROAD Mainline - Interstate 94 | Passing | LANE | 09/28/2016 | 05/01/2022 | Hot Mix Asphalt Pavement - Low Temperature Cracking Group - Performance Testing Study | 5 inches Hot Mix Asphalt on Medium LTC Potential Base | NCAT | 77 | 12 | 122895 | 123395 | 122850 | 122850 | 45.2547 | -93.6969 | 45.2539 | -93.6954 | 45.2548 | -93.6971 | 45.2538 | -93.6952 | Aggregate |  | Clay | Flexible
21-PS-1990 | 21 | MnROAD Mainline - Interstate 94 | Passing Shoulder | SHOULDER | 09/12/1990 | 08/17/2003 | Hot Mix Asphalt Pavement - 10 Year AASHTO 1981 Design Life | Hot Mix Asphalt Shoulder |  | 77 | 12 | 122895 | 123395 | 122850 | 122850 | 45.2547 | -93.6969 | 45.2539 | -93.6954 | 45.2548 | -93.6971 | 45.2538 | -93.6952 | Aggregate |  | Clay | Flexible
21-PS-2003 | 21 | MnROAD Mainline - Interstate 94 | Passing Shoulder | SHOULDER | 08/18/2003 | 06/12/2008 | Hot Mix Asphalt Pavement - 10 Year AASHTO 1981 Design Life with Microsurfacing | Hot Mix Asphalt Shoulder |  | 77 | 12 | 122895 | 123395 | 122850 | 122850 | 45.2547 | -93.6969 | 45.2539 | -93.6954 | 45.2548 | -93.6971 | 45.2538 | -93.6952 | Aggregate |  | Clay | Flexible
21-PS-2008 | 21 | MnROAD Mainline - Interstate 94 | Passing Shoulder | SHOULDER | 06/13/2008 | 09/27/2016 | Hot Mix Asphalt Pavement - Low Temperature Cracking Group Study | Hot Mix Asphalt Shoulder |  | 77 | 12 | 122895 | 123395 | 122850 | 122850 | 45.2547 | -93.6969 | 45.2539 | -93.6954 | 45.2548 | -93.6971 | 45.2538 | -93.6952 | Aggregate |  | Clay | Flexible
21-PS-2016 | 21 | MnROAD Mainline - Interstate 94 | Passing Shoulder | SHOULDER | 09/28/2016 | 05/01/2022 | Hot Mix Asphalt Pavement - Low Temperature Cracking Group - Performance Testing Study | Hot Mix Asphalt Shoulder |  | 77 | 12 | 122895 | 123395 | 122850 | 122850 | 45.2547 | -93.6969 | 45.2539 | -93.6954 | 45.2548 | -93.6971 | 45.2538 | -93.6952 | Aggregate |  | Clay | Flexible
22-D-1990 | 22 | MnROAD Mainline - Interstate 94 | Driving | LANE | 08/04/1990 | 08/17/2003 | Hot Mix Asphalt Pavement - 10 Year AASHTO 1981 Design Life | 8 inches Hot Mix Asphalt On Aggregate Base |  | 77 | 12 | 123475 | 123975 | 123435 | 123435 | 45.2538 | -93.6951 | 45.253 | -93.6935 | 45.2538 | -93.6952 | 45.2529 | -93.6934 | Aggregate |  | Clay | Flexible
22-D-2003 | 22 | MnROAD Mainline - Interstate 94 | Driving | LANE | 08/18/2003 | 06/15/2008 | Hot Mix Asphalt Pavement - 10 Year AASHTO 1981 Design Life with Microsurfacing | 8 inches Hot Mix Asphalt On Aggregate Base - Microsurfacing |  | 77 | 12 | 123475 | 123975 | 123435 | 123435 | 45.2538 | -93.6951 | 45.253 | -93.6935 | 45.2538 | -93.6952 | 45.2529 | -93.6934 | Aggregate |  | Clay | Flexible
22-D-2008 | 22 | MnROAD Mainline - Interstate 94 | Driving | LANE | 06/16/2008 | 09/27/2016 | Warm Mix Asphalt Pavement - Low Temperature Cracking Group Study | 5 inches Hot Mix Asphalt With Fractionated Recycled Asphalt Pavement on Aggregate Base |  | 77 | 12 | 123475 | 123975 | 123435 | 123435 | 45.2538 | -93.6951 | 45.253 | -93.6935 | 45.2538 | -93.6952 | 45.2529 | -93.6934 | Aggregate |  | Clay | Flexible
22-D-2016 | 22 | MnROAD Mainline - Interstate 94 | Driving | LANE | 09/28/2016 | 05/01/2022 | Hot Mix Asphalt Pavement - Low Temperature Cracking Group - Performance Testing Study | 5 inches Hot Mix Asphalt on High LTC Potential Base | NCAT | 77 | 12 | 123475 | 123975 | 123435 | 123435 | 45.2538 | -93.6951 | 45.253 | -93.6935 | 45.2538 | -93.6952 | 45.2529 | -93.6934 | Aggregate |  | Clay | Flexible
22-DS-1990 | 22 | MnROAD Mainline - Interstate 94 | Driving Shoulder | SHOULDER | 08/04/1990 | 08/17/2003 | Hot Mix Asphalt Pavement - 10 Year AASHTO 1981 Design Life | Hot Mix Asphalt Shoulder |  | 77 | 12 | 123475 | 123975 | 123435 | 123435 | 45.2538 | -93.6951 | 45.253 | -93.6935 | 45.2538 | -93.6952 | 45.2529 | -93.6934 | Aggregate |  | Clay | Flexible
22-DS-2003 | 22 | MnROAD Mainline - Interstate 94 | Driving Shoulder | SHOULDER | 08/18/2003 | 06/15/2008 | Hot Mix Asphalt Pavement - 10 Year AASHTO 1981 Design Life with Microsurfacing | Hot Mix Asphalt Shoulder |  | 77 | 12 | 123475 | 123975 | 123435 | 123435 | 45.2538 | -93.6951 | 45.253 | -93.6935 | 45.2538 | -93.6952 | 45.2529 | -93.6934 | Aggregate |  | Clay | Flexible
22-DS-2008 | 22 | MnROAD Mainline - Interstate 94 | Driving Shoulder | SHOULDER | 06/16/2008 | 09/27/2016 | Warm Mix Asphalt Pavement - Low Temperature Cracking Group Study | Hot Mix Asphalt Shoulder |  | 77 | 12 | 123475 | 123975 | 123435 | 123435 | 45.2538 | -93.6951 | 45.253 | -93.6935 | 45.2538 | -93.6952 | 45.2529 | -93.6934 | Aggregate |  | Clay | Flexible
22-DS-2016 | 22 | MnROAD Mainline - Interstate 94 | Driving Shoulder | SHOULDER | 09/28/2016 | 05/01/2022 | Hot Mix Asphalt Pavement - Low Temperature Cracking Group - Performance Testing Study | Hot Mix Asphalt Shoulder |  | 77 | 12 | 123475 | 123975 | 123435 | 123435 | 45.2538 | -93.6951 | 45.253 | -93.6935 | 45.2538 | -93.6952 | 45.2529 | -93.6934 | Aggregate |  | Clay | Flexible
22-P-1990 | 22 | MnROAD Mainline - Interstate 94 | Passing | LANE | 08/04/1990 | 08/17/2003 | Hot Mix Asphalt Pavement - 10 Year AASHTO 1981 Design Life | 8 inches Hot Mix Asphalt On Aggregate Base |  | 77 | 12 | 123475 | 123975 | 123435 | 123435 | 45.2538 | -93.6951 | 45.253 | -93.6935 | 45.2538 | -93.6952 | 45.2529 | -93.6934 | Aggregate |  | Clay | Flexible
22-P-2003 | 22 | MnROAD Mainline - Interstate 94 | Passing | LANE | 08/18/2003 | 06/15/2008 | Hot Mix Asphalt Pavement - 10 Year AASHTO 1981 Design Life with Microsurfacing | 8 inches Hot Mix Asphalt On Aggregate Base - Microsurfacing |  | 77 | 12 | 123475 | 123975 | 123435 | 123435 | 45.2538 | -93.6951 | 45.253 | -93.6935 | 45.2538 | -93.6952 | 45.2529 | -93.6934 | Aggregate |  | Clay | Flexible
22-P-2008 | 22 | MnROAD Mainline - Interstate 94 | Passing | LANE | 06/16/2008 | 09/27/2016 | Warm Mix Asphalt Pavement - Low Temperature Cracking Group Study | 5 inches Hot Mix Asphalt With Fractionated Recycled Asphalt Pavement on Aggregate Base |  | 77 | 12 | 123475 | 123975 | 123435 | 123435 | 45.2538 | -93.6951 | 45.253 | -93.6935 | 45.2538 | -93.6952 | 45.2529 | -93.6934 | Aggregate |  | Clay | Flexible
22-P-2016 | 22 | MnROAD Mainline - Interstate 94 | Passing | LANE | 09/28/2016 | 05/01/2022 | Hot Mix Asphalt Pavement - Low Temperature Cracking Group - Performance Testing Study | 5 inchesHot Mix Asphalt on High LTC Potential Base | NCAT | 77 | 12 | 123475 | 123975 | 123435 | 123435 | 45.2538 | -93.6951 | 45.253 | -93.6935 | 45.2538 | -93.6952 | 45.2529 | -93.6934 | Aggregate |  | Clay | Flexible
22-PS-1990 | 22 | MnROAD Mainline - Interstate 94 | Passing Shoulder | SHOULDER | 08/04/1990 | 08/17/2003 | Hot Mix Asphalt Pavement - 10 Year AASHTO 1981 Design Life | Hot Mix Asphalt Shoulder |  | 77 | 12 | 123475 | 123975 | 123435 | 123435 | 45.2538 | -93.6951 | 45.253 | -93.6935 | 45.2538 | -93.6952 | 45.2529 | -93.6934 | Aggregate |  | Clay | Flexible
22-PS-2003 | 22 | MnROAD Mainline - Interstate 94 | Passing Shoulder | SHOULDER | 08/18/2003 | 06/15/2008 | Hot Mix Asphalt Pavement - 10 Year AASHTO 1981 Design Life with Microsurfacing | Hot Mix Asphalt Shoulder |  | 77 | 12 | 123475 | 123975 | 123435 | 123435 | 45.2538 | -93.6951 | 45.253 | -93.6935 | 45.2538 | -93.6952 | 45.2529 | -93.6934 | Aggregate |  | Clay | Flexible
22-PS-2008 | 22 | MnROAD Mainline - Interstate 94 | Passing Shoulder | SHOULDER | 06/16/2008 | 09/27/2016 | Warm Mix Asphalt Pavement - Low Temperature Cracking Group Study | Hot Mix Asphalt Shoulder |  | 77 | 12 | 123475 | 123975 | 123435 | 123435 | 45.2538 | -93.6951 | 45.253 | -93.6935 | 45.2538 | -93.6952 | 45.2529 | -93.6934 | Aggregate |  | Clay | Flexible
22-PS-2016 | 22 | MnROAD Mainline - Interstate 94 | Passing Shoulder | SHOULDER | 09/28/2016 | 05/01/2022 | Hot Mix Asphalt Pavement - Low Temperature Cracking Group - Performance Testing Study | Hot Mix Asphalt Shoulder |  | 77 | 12 | 123475 | 123975 | 123435 | 123435 | 45.2538 | -93.6951 | 45.253 | -93.6935 | 45.2538 | -93.6952 | 45.2529 | -93.6934 | Aggregate |  | Clay | Flexible
23-D-1990 | 23 | MnROAD Mainline - Interstate 94 | Driving | LANE | 10/10/1990 | 07/17/1999 | Hot Mix Asphalt Pavement - 10 Year AASHTO 1981 Design Life | 9 inches Hot Mix Asphalt On Permeable Asphalt Stabilized Base |  | 77 | 12 | 124055 | 124555 | 124015 | 124015 | 45.2529 | -93.6933 | 45.2521 | -93.6917 | 45.2529 | -93.6934 | 45.2521 | -93.6916 | Aggregate |  | Clay | Flexible
23-D-1999 | 23 | MnROAD Mainline - Interstate 94 | Driving | LANE | 07/18/1999 | 06/22/2008 | Hot Mix Asphalt Pavement - 10 Year AASHTO 1981 Design Life with Microsurfacing | 9 inches Hot Mix Asphalt On Permeable Asphalt Stabilized Base - Microsurfacing |  | 77 | 12 | 124055 | 124555 | 124015 | 124015 | 45.2529 | -93.6933 | 45.2521 | -93.6917 | 45.2529 | -93.6934 | 45.2521 | -93.6916 | Aggregate |  | Clay | Flexible
23-D-2008 | 23 | MnROAD Mainline - Interstate 94 | Driving | LANE | 06/23/2008 | 09/27/2016 | Warm Mix Asphalt Pavement - Low Temperature Cracking Group Study | 5 inches Warm Mix on RR Ballast Base |  | 77 | 12 | 124055 | 124555 | 124015 | 124015 | 45.2529 | -93.6933 | 45.2521 | -93.6917 | 45.2529 | -93.6934 | 45.2521 | -93.6916 | Stone |  | Clay | Flexible
23-D-2016 | 23 | MnROAD Mainline - Interstate 94 | Driving | LANE | 09/28/2016 | 05/01/2022 | Hot Mix Asphalt Pavement - Low Temperature Cracking Group - Performance Testing Study | 5 inches Hot Mix Asphalt on Low LTC Potential Base | NCAT | 77 | 12 | 124055 | 124555 | 124015 | 124015 | 45.2529 | -93.6933 | 45.2521 | -93.6917 | 45.2529 | -93.6934 | 45.2521 | -93.6916 | Aggregate |  | Clay | Flexible
23-DS-1990 | 23 | MnROAD Mainline - Interstate 94 | Driving Shoulder | SHOULDER | 10/10/1990 | 07/17/1999 | Hot Mix Asphalt Pavement - 10 Year AASHTO 1981 Design Life | Hot Mix Asphalt Shoulder |  | 77 | 12 | 124055 | 124555 | 124015 | 124015 | 45.2529 | -93.6933 | 45.2521 | -93.6917 | 45.2529 | -93.6934 | 45.2521 | -93.6916 | Aggregate |  | Clay | Flexible
23-DS-1999 | 23 | MnROAD Mainline - Interstate 94 | Driving Shoulder | SHOULDER | 07/18/1999 | 06/22/2008 | Hot Mix Asphalt Pavement - 10 Year AASHTO 1981 Design Life with Microsurfacing | Hot Mix Asphalt Shoulder |  | 77 | 12 | 124055 | 124555 | 124015 | 124015 | 45.2529 | -93.6933 | 45.2521 | -93.6917 | 45.2529 | -93.6934 | 45.2521 | -93.6916 | Aggregate |  | Clay | Flexible
23-DS-2008 | 23 | MnROAD Mainline - Interstate 94 | Driving Shoulder | SHOULDER | 06/23/2008 | 09/27/2016 | Warm Mix Asphalt Pavement - Low Temperature Cracking Group Study | Hot Mix Asphalt Shoulder |  | 77 | 12 | 124055 | 124555 | 124015 | 124015 | 45.2529 | -93.6933 | 45.2521 | -93.6917 | 45.2529 | -93.6934 | 45.2521 | -93.6916 | Stone |  | Clay | Flexible
23-DS-2016 | 23 | MnROAD Mainline - Interstate 94 | Driving Shoulder | SHOULDER | 09/28/2016 | 05/01/2022 | Hot Mix Asphalt Pavement - Low Temperature Cracking Group - Performance Testing Study | Hot Mix Asphalt Shoulder |  | 77 | 12 | 124055 | 124555 | 124015 | 124015 | 45.2529 | -93.6933 | 45.2521 | -93.6917 | 45.2529 | -93.6934 | 45.2521 | -93.6916 | Aggregate |  | Clay | Flexible
23-P-1990 | 23 | MnROAD Mainline - Interstate 94 | Passing | LANE | 10/10/1990 | 07/17/1999 | Hot Mix Asphalt Pavement - 10 Year AASHTO 1981 Design Life | 9 inches Hot Mix Asphalt On Permeable Asphalt Stabilized Base |  | 77 | 12 | 124055 | 124555 | 124015 | 124015 | 45.2529 | -93.6933 | 45.2521 | -93.6917 | 45.2529 | -93.6934 | 45.2521 | -93.6916 | Aggregate |  | Clay | Flexible
23-P-1999 | 23 | MnROAD Mainline - Interstate 94 | Passing | LANE | 07/18/1999 | 06/22/2008 | Hot Mix Asphalt Pavement - 10 Year AASHTO 1981 Design Life with Microsurfacing | 9 inches Hot Mix Asphalt On Permeable Asphalt Stabilized Base - Microsurfacing |  | 77 | 12 | 124055 | 124555 | 124015 | 124015 | 45.2529 | -93.6933 | 45.2521 | -93.6917 | 45.2529 | -93.6934 | 45.2521 | -93.6916 | Aggregate |  | Clay | Flexible
23-P-2008 | 23 | MnROAD Mainline - Interstate 94 | Passing | LANE | 06/23/2008 | 09/27/2016 | Warm Mix Asphalt Pavement - Low Temperature Cracking Group Study | 5 inches Warm Mix on RR Ballast Base |  | 77 | 12 | 124055 | 124555 | 124015 | 124015 | 45.2529 | -93.6933 | 45.2521 | -93.6917 | 45.2529 | -93.6934 | 45.2521 | -93.6916 | Stone |  | Clay | Flexible
23-P-2016 | 23 | MnROAD Mainline - Interstate 94 | Passing | LANE | 09/28/2016 | 05/01/2022 | Hot Mix Asphalt Pavement - Low Temperature Cracking Group - Performance Testing Study | 5 inches Hot Mix Asphalt on Low LTC Potential Base | NCAT | 77 | 12 | 124055 | 124555 | 124015 | 124015 | 45.2529 | -93.6933 | 45.2521 | -93.6917 | 45.2529 | -93.6934 | 45.2521 | -93.6916 | Aggregate |  | Clay | Flexible
23-PS-1990 | 23 | MnROAD Mainline - Interstate 94 | Passing Shoulder | SHOULDER | 10/10/1990 | 07/17/1999 | Hot Mix Asphalt Pavement - 10 Year AASHTO 1981 Design Life | Hot Mix Asphalt Shoulder |  | 77 | 12 | 124055 | 124555 | 124015 | 124015 | 45.2529 | -93.6933 | 45.2521 | -93.6917 | 45.2529 | -93.6934 | 45.2521 | -93.6916 | Aggregate |  | Clay | Flexible
23-PS-1999 | 23 | MnROAD Mainline - Interstate 94 | Passing Shoulder | SHOULDER | 07/18/1999 | 06/22/2008 | Hot Mix Asphalt Pavement - 10 Year AASHTO 1981 Design Life with Microsurfacing | Hot Mix Asphalt Shoulder |  | 77 | 12 | 124055 | 124555 | 124015 | 124015 | 45.2529 | -93.6933 | 45.2521 | -93.6917 | 45.2529 | -93.6934 | 45.2521 | -93.6916 | Aggregate |  | Clay | Flexible
23-PS-2008 | 23 | MnROAD Mainline - Interstate 94 | Passing Shoulder | SHOULDER | 06/23/2008 | 09/27/2016 | Warm Mix Asphalt Pavement - Low Temperature Cracking Group Study | Hot Mix Asphalt Shoulder |  | 77 | 12 | 124055 | 124555 | 124015 | 124015 | 45.2529 | -93.6933 | 45.2521 | -93.6917 | 45.2529 | -93.6934 | 45.2521 | -93.6916 | Stone |  | Clay | Flexible
23-PS-2016 | 23 | MnROAD Mainline - Interstate 94 | Passing Shoulder | SHOULDER | 09/28/2016 | 05/01/2022 | Hot Mix Asphalt Pavement - Low Temperature Cracking Group - Performance Testing Study | Hot Mix Asphalt Shoulder |  | 77 | 12 | 124055 | 124555 | 124015 | 124015 | 45.2529 | -93.6933 | 45.2521 | -93.6917 | 45.2529 | -93.6934 | 45.2521 | -93.6916 | Aggregate |  | Clay | Flexible
24-I-1990 | 24 | MnROAD Low Volume Road | Inside | LANE | 10/05/1990 | 09/14/2005 | Hot-Mix Asphalt (HMA), 3-year Design Life | 3.1 inches HMA On Agg. Base |  | 633 | 12 | 15825 | 16325 | 15800 | 15800 | 45.2668 | -93.7184 | 45.2659 | -93.7169 | 45.2668 | -93.7185 | 45.2659 | -93.7169 | Aggregate |  | Sand | Flexible
24-I-2005 | 24 | MnROAD Low Volume Road | Inside | LANE | 09/15/2005 | 06/25/2008 | Hot-Mix Asphalt (HMA), 3-year Design Life/Slurry Seal | 3.1 inches HMA On Agg. Base/Slurry Seal |  | 633 | 12 | 15825 | 16325 | 15800 | 15800 | 45.2668 | -93.7184 | 45.2659 | -93.7169 | 45.2668 | -93.7185 | 45.2659 | -93.7169 | Aggregate |  | Sand | Flexible
24-I-2008 | 24 | MnROAD Low Volume Road | Inside | LANE | 06/26/2008 | 06/19/2017 | Fog Seal and Bituminous Aging | 3 inches HMA On Agg. Base/100 feet Fog Seals 2008, 2009, 2010, 2011, 2012 |  | 633 | 12 | 15825 | 16325 | 15800 | 15800 | 45.2668 | -93.7184 | 45.2659 | -93.7169 | 45.2668 | -93.7185 | 45.2659 | -93.7169 | Aggregate |  | Sand | Flexible
24-IS-1990 | 24 | MnROAD Low Volume Road | Inside Shoulder | SHOULDER | 10/05/1990 | 09/14/2005 |  |  |  | 633 | 12 | 15825 | 16325 | 15800 | 15800 | 45.2668 | -93.7184 | 45.266 | -93.7168 | -93.7184 | 45.2668 | 45.266 | -93.7168 | Aggregate |  | Sand | Flexible
24-O-1990 | 24 | MnROAD Low Volume Road | Outside | LANE | 10/05/1990 | 09/14/2005 | Hot-Mix Asphalt (HMA), 3-year Design Life | 3.1 inches HMA On Agg. Base |  | 633 | 12 | 15825 | 16325 | 15800 | 15800 | 45.2668 | -93.7184 | 45.2659 | -93.7169 | -93.7184 | 45.2668 | 45.2659 | -93.7169 | Aggregate |  | Sand | Flexible
24-O-2005 | 24 | MnROAD Low Volume Road | Outside | LANE | 09/15/2005 | 06/25/2008 | Hot-Mix Asphalt (HMA), 3-year Design Life/Slurry Seal | 3.1 inches HMA On Agg. Base/Slurry Seal |  | 633 | 12 | 15825 | 16325 | 15800 | 15800 | 45.2668 | -93.7184 | 45.2659 | -93.7169 | -93.7184 | 45.2668 | 45.2659 | -93.7169 | Aggregate |  | Sand | Flexible
24-O-2008 | 24 | MnROAD Low Volume Road | Outside | LANE | 06/26/2008 | 06/19/2017 | Fog Seal and Bituminous Aging | 3 inches HMA On Agg. Base/100 feet Fog Seals 2008, 2009, 2010, 2011, 2012 |  | 633 | 12 | 15825 | 16325 | 15800 | 15800 | 45.2668 | -93.7184 | 45.2659 | -93.7169 | -93.7184 | 45.2668 | 45.2659 | -93.7169 | Aggregate |  | Sand | Flexible
24-OS-1990 | 24 | MnROAD Low Volume Road | Outside Shoulder | SHOULDER | 10/05/1990 | 09/14/2005 |  |  |  | 633 | 12 | 15825 | 16325 | 15800 | 15800 | 45.2668 | -93.7184 | 45.2659 | -93.7169 | 45.2668 | -93.7185 | 45.2659 | -93.7169 | Aggregate |  | Sand | Flexible
25-I-1991 | 25 | MnROAD Low Volume Road | Inside | LANE | 09/24/1991 | 09/14/2005 | Hot Mix Asphalt Pavement - 3 Year AASHTO 1981 Design Life | 3.1 inches Hot Mix Asphalt On Aggregate Base |  | 633 | 12 | 16410 | 16910 | 16367.5 | 16367.5 | 45.2658 | -93.7166 | 45.2649 | -93.7151 | 45.2658 | -93.7166 | 45.265 | -93.7151 | None |  | Sand | Flexible
25-I-2005 | 25 | MnROAD Low Volume Road | Inside | LANE | 09/15/2005 | 08/22/2008 | Hot Mix Asphalt Pavement - 3 Year AASHTO 1981 Design Life with Slurry Seal | 3.1 inches Hot Mix Asphalt On Aggregate Base - Slurry Seal |  | 633 | 12 | 16410 | 16910 | 16367.5 | 16367.5 | 45.2658 | -93.7166 | 45.2649 | -93.7151 | 45.2658 | -93.7166 | 45.265 | -93.7151 | None |  | Sand | Flexible
25-IS-1991 | 25 | MnROAD Low Volume Road | Inside Shoulder | SHOULDER | 09/24/1991 | 08/22/2008 | Hot Mix Asphalt Pavement - 3 Year AASHTO 1981 Design Life with Slurry Seal | Hot Mix Asphalt Shoulder |  | 633 | 12 | 16410 | 16910 | 16367.5 | 16367.5 | 45.2658 | -93.7166 | 45.2649 | -93.7151 | 45.2658 | -93.7166 | 45.265 | -93.7151 | None |  | Sand | Flexible
25-O-1991 | 25 | MnROAD Low Volume Road | Outside | LANE | 09/24/1991 | 09/14/2005 | Hot Mix Asphalt Pavement - 3 Year AASHTO 1981 Design Life with Slurry Seal | 3.1 inches Hot Mix Asphalt On Aggregate Base |  | 633 | 12 | 16410 | 16910 | 16367.5 | 16367.5 | 45.2658 | -93.7166 | 45.2649 | -93.7151 | 45.2658 | -93.7166 | 45.265 | -93.7151 | None |  | Sand | Flexible
25-O-2005 | 25 | MnROAD Low Volume Road | Outside | LANE | 09/15/2005 | 08/22/2008 | Hot Mix Asphalt Pavement - 3 Year AASHTO 1981 Design Life with Slurry Seal | 3.1 inches Hot Mix Asphalt On Aggregate Base - Slurry Seal |  | 633 | 12 | 16410 | 16910 | 16367.5 | 16367.5 | 45.2658 | -93.7166 | 45.2649 | -93.7151 | 45.2658 | -93.7166 | 45.265 | -93.7151 | None |  | Sand | Flexible
25-OS-1991 | 25 | MnROAD Low Volume Road | Outside Shoulder | SHOULDER | 09/24/1991 | 08/22/2008 | Hot Mix Asphalt Pavement - 3 Year AASHTO 1981 Design Life with Slurry Seal | Hot Mix Asphalt Shoulder |  | 633 | 12 | 16410 | 16910 | 16367.5 | 16367.5 | 45.2658 | -93.7166 | 45.2649 | -93.7151 | 45.2658 | -93.7166 | 45.265 | -93.7151 | None |  | Sand | Flexible
26-I-1991 | 26 | MnROAD Low Volume Road | Inside | LANE | 06/11/1991 | 09/05/2000 | Hot Mix Asphalt Pavement - 3 Year AASHTO 1981 Design Life | 5.9 inches Hot Mix Asphalt On Clay |  | 633 | 12 | 17075 | 17465 | 16992.5 | 16992.5 | 45.2647 | -93.7146 | 45.264 | -93.7134 | 45.2647 | -93.7146 | 45.264 | -93.7134 | None |  | Clay | Flexible
26-I-2000 | 26 | MnROAD Low Volume Road | Inside | LANE | 09/06/2000 | 04/30/2004 | Oil Gravel Mix Performance | 2.5 inches Oil Gravel on FDR On Clay |  | 633 | 12 | 17075 | 17465 | 16992.5 | 16992.5 | 45.2647 | -93.7146 | 45.264 | -93.7134 | 45.2647 | -93.7146 | 45.264 | -93.7134 | Reclaimed |  | Clay | Flexible
26-I-2004 | 26 | MnROAD Low Volume Road | Inside | LANE | 05/01/2004 | 09/09/2008 | Hot Mix Asphalt Pavement - Low-Volume Road - Superpave Mix | 2 inches Hot Mix Asphalt On Reclaim - 2006 Duratherm |  | 633 | 12 | 17075 | 17465 | 16992.5 | 16992.5 | 45.2647 | -93.7146 | 45.264 | -93.7134 | 45.2647 | -93.7146 | 45.264 | -93.7134 | Aggregate |  | Clay | Flexible
26-IS-1991 | 26 | MnROAD Low Volume Road | Inside Shoulder | SHOULDER | 06/11/1991 | 09/05/2000 | Hot Mix Asphalt Pavement - 3 Year AASHTO 1981 Design Life | Hot Mix Asphalt Shoulder |  | 633 | 12 | 17075 | 17465 | 16992.5 | 16992.5 | 45.2647 | -93.7146 | 45.264 | -93.7134 | 45.2647 | -93.7146 | 45.264 | -93.7134 | None |  | Clay | Flexible
26-IS-2000 | 26 | MnROAD Low Volume Road | Inside Shoulder | SHOULDER | 09/06/2000 | 04/30/2004 | Oil Gravel Mix Performance | Hot Mix Asphalt Shoulder |  | 633 | 12 | 17075 | 17465 | 16992.5 | 16992.5 | 45.2647 | -93.7146 | 45.264 | -93.7134 | 45.2647 | -93.7146 | 45.264 | -93.7134 | Reclaimed |  | Clay | Flexible
26-IS-2004 | 26 | MnROAD Low Volume Road | Inside Shoulder | SHOULDER | 05/01/2004 | 09/09/2008 | Hot Mix Asphalt Pavement - Low-Volume Road - Superpave Mix | Hot Mix Asphalt Shoulder |  | 633 | 12 | 17075 | 17465 | 16992.5 | 16992.5 | 45.2647 | -93.7146 | 45.264 | -93.7134 | 45.2647 | -93.7146 | 45.264 | -93.7134 | Aggregate |  | Clay | Flexible
26-O-1991 | 26 | MnROAD Low Volume Road | Outside | LANE | 06/11/1991 | 09/05/2000 | Hot Mix Asphalt Pavement - 3 Year AASHTO 1981 Design Life | 5.9 inches Hot Mix Asphalt On Clay |  | 633 | 12 | 17075 | 17465 | 16992.5 | 16992.5 | 45.2647 | -93.7146 | 45.264 | -93.7134 | 45.2647 | -93.7146 | 45.264 | -93.7134 | None |  | Clay | Flexible
26-O-2000 | 26 | MnROAD Low Volume Road | Outside | LANE | 09/06/2000 | 04/30/2004 | Oil Gravel Mix Performance | 2.5 inches Oil Gravel on FDR-Clay |  | 633 | 12 | 17075 | 17465 | 16992.5 | 16992.5 | 45.2647 | -93.7146 | 45.264 | -93.7134 | 45.2647 | -93.7146 | 45.264 | -93.7134 | Reclaimed |  | Clay | Flexible
26-O-2004 | 26 | MnROAD Low Volume Road | Outside | LANE | 05/01/2004 | 09/09/2008 | Hot Mix Asphalt Pavement - Low-Volume Road - Superpave Mix | 2 inches Hot Mix Asphalt On Reclaim - 2006 Duratherm |  | 633 | 12 | 17075 | 17465 | 16992.5 | 16992.5 | 45.2647 | -93.7146 | 45.264 | -93.7134 | 45.2647 | -93.7146 | 45.264 | -93.7134 | Aggregate |  | Clay | Flexible
26-OS-1991 | 26 | MnROAD Low Volume Road | Outside Shoulder | SHOULDER | 06/11/1991 | 09/05/2000 | Hot Mix Asphalt Pavement - 3 Year AASHTO 1981 Design Life | Hot Mix Asphalt Shoulder |  | 633 | 12 | 17075 | 17465 | 16992.5 | 16992.5 | 45.2647 | -93.7146 | 45.264 | -93.7134 | 45.2647 | -93.7146 | 45.264 | -93.7134 | None |  | Clay | Flexible
26-OS-2000 | 26 | MnROAD Low Volume Road | Outside Shoulder | SHOULDER | 09/06/2000 | 04/30/2004 | Oil Gravel Mix Performance | Hot Mix Asphalt Shoulder |  | 633 | 12 | 17075 | 17465 | 16992.5 | 16992.5 | 45.2647 | -93.7146 | 45.264 | -93.7134 | 45.2647 | -93.7146 | 45.264 | -93.7134 | Reclaimed |  | Clay | Flexible
26-OS-2004 | 26 | MnROAD Low Volume Road | Outside Shoulder | SHOULDER | 05/01/2004 | 09/09/2008 | Hot Mix Asphalt Pavement - Low-Volume Road - Superpave Mix | Hot Mix Asphalt Shoulder |  | 633 | 12 | 17075 | 17465 | 16992.5 | 16992.5 | 45.2647 | -93.7146 | 45.264 | -93.7134 | 45.2647 | -93.7146 | 45.264 | -93.7134 | Aggregate |  | Clay | Flexible
27-I-1990 | 27 | MnROAD Low Volume Road | Inside | LANE | 10/05/1990 | 08/04/1999 | Hot Mix Asphalt Pavement - 3 Year AASHTO 1981 Design Life | 3 inches Hot Mix Asphalt on Base |  | 633 | 12 | 17530 | 18030 | 17497.5 | 17497.5 | 45.2639 | -93.7132 | 45.2631 | -93.7117 | 45.2639 | -93.7132 | 45.2631 | -93.7117 | Aggregate |  | Clay | Flexible
27-I-1999 | 27 | MnROAD Low Volume Road | Inside | LANE | 08/05/1999 | 09/12/2000 | Double Chip Seal on Large Stone Base | Oil Gravel on a Large Stone Base |  | 633 | 14 | 17530 | 18030 | 17497.5 | 17497.5 | 45.2639 | -93.7132 | 45.2631 | -93.7117 | 45.2639 | -93.7132 | 45.2631 | -93.7117 | Stone |  | Clay | Flexible
27-I-2000 | 27 | MnROAD Low Volume Road | Inside | LANE | 09/13/2000 | 07/04/2006 | Oil Gravel Mix Performance on Large Stone Base | Double Chip Seal on a Large Stone Base |  | 633 | 14 | 17530 | 18030 | 17497.5 | 17497.5 | 45.2639 | -93.7132 | 45.2631 | -93.7117 | 45.2639 | -93.7132 | 45.2631 | -93.7117 | Stone |  | Clay | Flexible
27-I-2006 | 27 | MnROAD Low Volume Road | Inside | LANE | 07/05/2006 | 09/15/2009 | Hot Mix Asphalt Pavement - Impact of Geocomposite Capillary Barrier Drain Fabric | 4 inches Hot Mix Asphalt On Aggregate Base with GCBD Fabric |  | 633 | 13 | 17530 | 18030 | 17497.5 | 17497.5 | 45.2639 | -93.7132 | 45.2631 | -93.7117 | 45.2639 | -93.7132 | 45.2631 | -93.7117 | Aggregate |  | Clay | Flexible
27-I-2009 | 27 | MnROAD Low Volume Road | Inside | LANE | 09/16/2009 | 08/09/2017 | Hot Mix Asphalt Pavement - Impact of Geocomposite Capillary Barrier Drain Fabric - Chip Seal | 4 inches Hot Mix Asphalt On Aggregate Base with GCBD Fabric - Chip Seal |  | 633 | 13 | 17530 | 18030 | 17497.5 | 17497.5 | 45.2639 | -93.7132 | 45.2631 | -93.7117 | 45.2639 | -93.7132 | 45.2631 | -93.7117 | Aggregate |  | Clay | Flexible
27-IS-1990 | 27 | MnROAD Low Volume Road | Inside Shoulder | SHOULDER | 10/05/1990 | 08/04/1999 | Hot Mix Asphalt Pavement - 3 Year AASHTO 1981 Design Life | Hot Mix Asphalt Shoulder |  | 633 | 12 | 17530 | 18030 | 17497.5 | 17497.5 | 45.2639 | -93.7132 | 45.2631 | -93.7117 | 45.2639 | -93.7132 | 45.2631 | -93.7117 | Aggregate |  | Clay | Flexible
27-IS-1999 | 27 | MnROAD Low Volume Road | Inside Shoulder | SHOULDER | 08/05/1999 | 09/12/2000 | Double Chip Seal on Large Stone Base | Hot Mix Asphalt Shoulder |  | 633 | 12 | 17530 | 18030 | 17497.5 | 17497.5 | 45.2639 | -93.7132 | 45.2631 | -93.7117 | 45.2639 | -93.7132 | 45.2631 | -93.7117 | Stone |  | Clay | Flexible
27-IS-2000 | 27 | MnROAD Low Volume Road | Inside Shoulder | SHOULDER | 09/13/2000 | 07/04/2006 | Oil Gravel Mix Performance on Large Stone Base | Hot Mix Asphalt Shoulder |  | 633 | 12 | 17530 | 18030 | 17497.5 | 17497.5 | 45.2639 | -93.7132 | 45.2631 | -93.7117 | 45.2639 | -93.7132 | 45.2631 | -93.7117 | Stone |  | Clay | Flexible
27-IS-2006 | 27 | MnROAD Low Volume Road | Inside Shoulder | SHOULDER | 07/05/2006 | 08/09/2017 | Hot Mix Asphalt Pavement - Impact of Geocomposite Capillary Barrier Drain Fabric | Hot Mix Asphalt Shoulder |  | 633 | 12 | 17530 | 18030 | 17497.5 | 17497.5 | 45.2639 | -93.7132 | 45.2631 | -93.7117 | 45.2639 | -93.7132 | 45.2631 | -93.7117 | Aggregate |  | Clay | Flexible
27-O-1990 | 27 | MnROAD Low Volume Road | Outside | LANE | 10/05/1990 | 08/04/1999 | Hot Mix Asphalt Pavement - 3 Year AASHTO 1981 Design Life | 3 inches Hot Mix Asphalt on Base |  | 633 | 12 | 17530 | 18030 | 17497.5 | 17497.5 | 45.2639 | -93.7132 | 45.2631 | -93.7117 | 45.2639 | -93.7132 | 45.2631 | -93.7117 | Aggregate |  | Clay | Flexible
27-O-1999 | 27 | MnROAD Low Volume Road | Outside | LANE | 08/05/1999 | 09/12/2000 | Double Chip Seal on Large Stone Base | Oil Gravel on a Large Stone Base |  | 633 | 14 | 17530 | 18030 | 17497.5 | 17497.5 | 45.2639 | -93.7132 | 45.2631 | -93.7117 | 45.2639 | -93.7132 | 45.2631 | -93.7117 | Stone |  | Clay | Flexible
27-O-2000 | 27 | MnROAD Low Volume Road | Outside | LANE | 09/13/2000 | 07/04/2006 | Oil Gravel Mix Performance on Large Stone Base | Double Chip Seal on a Large Stone Base |  | 633 | 14 | 17530 | 18030 | 17497.5 | 17497.5 | 45.2639 | -93.7132 | 45.2631 | -93.7117 | 45.2639 | -93.7132 | 45.2631 | -93.7117 | Stone |  | Clay | Flexible
27-O-2006 | 27 | MnROAD Low Volume Road | Outside | LANE | 07/05/2006 | 09/15/2009 | Hot Mix Asphalt Pavement - Impact of Geocomposite Capillary Barrier Drain Fabric | 4 inches Hot Mix Asphalt On Aggregate Base with GCBD Fabric |  | 633 | 13 | 17530 | 18030 | 17497.5 | 17497.5 | 45.2639 | -93.7132 | 45.2631 | -93.7117 | 45.2639 | -93.7132 | 45.2631 | -93.7117 | Aggregate |  | Clay | Flexible
27-O-2009 | 27 | MnROAD Low Volume Road | Outside | LANE | 09/16/2009 | 08/09/2017 | Hot Mix Asphalt Pavement - Impact of Geocomposite Capillary Barrier Drain Fabric - Chip Seal | 4 inches Hot Mix Asphalt On Aggregate Base with GCBD Fabric - Chip Seal |  | 633 | 13 | 17530 | 18030 | 17497.5 | 17497.5 | 45.2639 | -93.7132 | 45.2631 | -93.7117 | 45.2639 | -93.7132 | 45.2631 | -93.7117 | Aggregate |  | Clay | Flexible
27-OS-1990 | 27 | MnROAD Low Volume Road | Outside Shoulder | SHOULDER | 10/05/1990 | 08/04/1999 | Hot Mix Asphalt Pavement - 3 Year AASHTO 1981 Design Life | Hot Mix Asphalt Shoulder |  | 633 | 12 | 17530 | 18030 | 17497.5 | 17497.5 | 45.2639 | -93.7132 | 45.2631 | -93.7117 | 45.2639 | -93.7132 | 45.2631 | -93.7117 | Aggregate |  | Clay | Flexible
27-OS-1999 | 27 | MnROAD Low Volume Road | Outside Shoulder | SHOULDER | 08/05/1999 | 09/12/2000 | Double Chip Seal on Large Stone Base | Hot Mix Asphalt Shoulder |  | 633 | 12 | 17530 | 18030 | 17497.5 | 17497.5 | 45.2639 | -93.7132 | 45.2631 | -93.7117 | 45.2639 | -93.7132 | 45.2631 | -93.7117 | Stone |  | Clay | Flexible
27-OS-2000 | 27 | MnROAD Low Volume Road | Outside Shoulder | SHOULDER | 09/13/2000 | 07/04/2006 | Oil Gravel Mix Performance on Large Stone Base | Hot Mix Asphalt Shoulder |  | 633 | 12 | 17530 | 18030 | 17497.5 | 17497.5 | 45.2639 | -93.7132 | 45.2631 | -93.7117 | 45.2639 | -93.7132 | 45.2631 | -93.7117 | Stone |  | Clay | Flexible
27-OS-2006 | 27 | MnROAD Low Volume Road | Outside Shoulder | SHOULDER | 07/05/2006 | 08/09/2017 | Hot Mix Asphalt Pavement - Impact of Geocomposite Capillary Barrier Drain Fabric | Hot Mix Asphalt Shoulder |  | 633 | 12 | 17530 | 18030 | 17497.5 | 17497.5 | 45.2639 | -93.7132 | 45.2631 | -93.7117 | 45.2639 | -93.7132 | 45.2631 | -93.7117 | Aggregate |  | Clay | Flexible
28-I-1991 | 28 | MnROAD Low Volume Road | Inside | LANE | 07/17/1991 | 08/11/1999 | Hot Mix Asphalt Pavement - 3 Year AASHTO 1981 Design Life | 3 inches Hot Mix Asphalt on Base |  | 633 | 12 | 18100 | 18600 | 18065 | 18065 | 45.263 | -93.7114 | 45.2621 | -93.7099 | 45.263 | -93.7114 | 45.2621 | -93.7099 | Aggregate |  | Clay | Flexible
28-I-1999 | 28 | MnROAD Low Volume Road | Inside | LANE | 08/12/1999 | 07/07/2006 | Oil Gravel Mix Performance on Large Stone Base | Oil Gravel on a Large Stone Base |  | 633 | 14 | 18100 | 18600 | 18065 | 18065 | 45.263 | -93.7114 | 45.2621 | -93.7099 | 45.263 | -93.7114 | 45.2621 | -93.7099 | Aggregate |  | Clay | Flexible
28-I-2006 | 28 | MnROAD Low Volume Road | Inside | LANE | 07/08/2006 | 08/28/2011 | Hot Mix Asphalt Pavement - Impact of Geocomposite Capillary Barrier Drain Fabric | 4 inches Hot Mix Asphalt On Aggregate Base with GCBD Fabric |  | 633 | 13 | 18100 | 18600 | 18065 | 18065 | 45.263 | -93.7114 | 45.2621 | -93.7099 | 45.263 | -93.7114 | 45.2621 | -93.7099 | Aggregate |  | Clay | Flexible
28-I-2011 | 28 | MnROAD Low Volume Road | Inside | LANE | 08/29/2011 | 06/26/2012 | Double Chip Seal on Full-Depth Stabilized Reclamation | Double Chip Seal on 6 inches Stabilized Full-Depth Reclamation |  | 633 | 13 | 18100 | 18600 | 18065 | 18065 | 45.263 | -93.7114 | 45.2621 | -93.7099 | 45.263 | -93.7114 | 45.2621 | -93.7099 | Reclaimed |  | Clay | Flexible
28-I-2012 | 28 | MnROAD Low Volume Road | Inside | LANE | 06/27/2012 | 08/10/2017 | Double Chip Seal on Full-Depth Stabilized Reclamation with Microsurfacing | Double Chip Seal on 6 inches Stabilized Full-Depth Reclamation - Microsurfacing |  | 633 | 13 | 18100 | 18600 | 18065 | 18065 | 45.263 | -93.7114 | 45.2621 | -93.7099 | 45.263 | -93.7114 | 45.2621 | -93.7099 | Reclaimed |  | Clay | Flexible
28-IS-1991 | 28 | MnROAD Low Volume Road | Inside Shoulder | SHOULDER | 07/17/1991 | 08/11/1999 | Hot Mix Asphalt Pavement - 3 Year AASHTO 1981 Design Life | Hot Mix Asphalt Shoulder |  | 633 | 12 | 18100 | 18600 | 18065 | 18065 | 45.263 | -93.7114 | 45.2621 | -93.7099 | 45.263 | -93.7114 | 45.2621 | -93.7099 | Aggregate |  | Clay | Flexible
28-IS-1999 | 28 | MnROAD Low Volume Road | Inside Shoulder | SHOULDER | 08/12/1999 | 07/07/2006 | Oil Gravel Mix Performance on Large Stone Base | Hot Mix Asphalt Shoulder |  | 633 | 12 | 18100 | 18600 | 18065 | 18065 | 45.263 | -93.7114 | 45.2621 | -93.7099 | 45.263 | -93.7114 | 45.2621 | -93.7099 | Aggregate |  | Clay | Flexible
28-IS-2006 | 28 | MnROAD Low Volume Road | Inside Shoulder | SHOULDER | 07/08/2006 | 08/28/2011 | Hot Mix Asphalt Pavement - Impact of Geocomposite Capillary Barrier Drain Fabric | Hot Mix Asphalt Shoulder |  | 633 | 12 | 18100 | 18600 | 18065 | 18065 | 45.263 | -93.7114 | 45.2621 | -93.7099 | 45.263 | -93.7114 | 45.2621 | -93.7099 | Aggregate |  | Clay | Flexible
28-O-1991 | 28 | MnROAD Low Volume Road | Outside | LANE | 07/17/1991 | 08/11/1999 | Hot Mix Asphalt Pavement - 3 Year AASHTO 1981 Design Life | 3 inches Hot Mix Asphalt on Base |  | 633 | 12 | 18100 | 18600 | 18065 | 18065 | 45.263 | -93.7114 | 45.2621 | -93.7099 | 45.263 | -93.7114 | 45.2621 | -93.7099 | Aggregate |  | Clay | Flexible
28-O-1999 | 28 | MnROAD Low Volume Road | Outside | LANE | 08/12/1999 | 07/07/2006 | Oil Gravel Mix Performance on Large Stone Base | Oil Gravel on a Large Stone Base |  | 633 | 14 | 18100 | 18600 | 18065 | 18065 | 45.263 | -93.7114 | 45.2621 | -93.7099 | 45.263 | -93.7114 | 45.2621 | -93.7099 | Aggregate |  | Clay | Flexible
28-O-2006 | 28 | MnROAD Low Volume Road | Outside | LANE | 07/08/2006 | 08/28/2011 | Hot Mix Asphalt Pavement - Impact of Geocomposite Capillary Barrier Drain Fabric | 4 inches Hot Mix Asphalt On Aggregate Base with GCBD Fabric |  | 633 | 13 | 18100 | 18600 | 18065 | 18065 | 45.263 | -93.7114 | 45.2621 | -93.7099 | 45.263 | -93.7114 | 45.2621 | -93.7099 | Aggregate |  | Clay | Flexible
28-O-2011 | 28 | MnROAD Low Volume Road | Outside | LANE | 08/29/2011 | 06/26/2012 | Double Chip Seal on Full-Depth Stabilized Reclamation | Double Chip Seal on 6 inches Stabilized Full-Depth Reclamation |  | 633 | 13 | 18100 | 18600 | 18065 | 18065 | 45.263 | -93.7114 | 45.2621 | -93.7099 | 45.263 | -93.7114 | 45.2621 | -93.7099 | Reclaimed |  | Clay | Flexible
28-O-2012 | 28 | MnROAD Low Volume Road | Outside | LANE | 06/27/2012 | 08/10/2017 | Double Chip Seal on Full-Depth Stabilized Reclamation | Spot Repairs and Fog Seal |  | 633 | 13 | 18100 | 18600 | 18065 | 18065 | 45.263 | -93.7114 | 45.2621 | -93.7099 | 45.263 | -93.7114 | 45.2621 | -93.7099 |  |  | Clay | Flexible
28-OS-1991 | 28 | MnROAD Low Volume Road | Outside Shoulder | SHOULDER | 07/17/1991 | 08/11/1999 | Hot Mix Asphalt Pavement - 3 Year AASHTO 1981 Design Life | Hot Mix Asphalt Shoulder |  | 633 | 12 | 18100 | 18600 | 18065 | 18065 | 45.263 | -93.7114 | 45.2621 | -93.7099 | 45.263 | -93.7114 | 45.2621 | -93.7099 | Aggregate |  | Clay | Flexible
28-OS-1999 | 28 | MnROAD Low Volume Road | Outside Shoulder | SHOULDER | 08/12/1999 | 07/07/2006 | Oil Gravel Mix Performance on Large Stone Base | Hot Mix Asphalt Shoulder |  | 633 | 12 | 18100 | 18600 | 18065 | 18065 | 45.263 | -93.7114 | 45.2621 | -93.7099 | 45.263 | -93.7114 | 45.2621 | -93.7099 | Aggregate |  | Clay | Flexible
28-OS-2006 | 28 | MnROAD Low Volume Road | Outside Shoulder | SHOULDER | 07/08/2006 | 08/28/2011 | Hot Mix Asphalt Pavement - Impact of Geocomposite Capillary Barrier Drain Fabric | Hot Mix Asphalt Shoulder |  | 633 | 12 | 18100 | 18600 | 18065 | 18065 | 45.263 | -93.7114 | 45.2621 | -93.7099 | 45.263 | -93.7114 | 45.2621 | -93.7099 | Aggregate |  | Clay | Flexible
29-I-1991 | 29 | MnROAD Low Volume Road | Inside | LANE | 07/17/1991 | 09/18/2005 | Hot Mix Asphalt Pavement - 3 Year AASHTO 1981 Design Life | 5 inches Hot Mix Asphalt On Subbase |  | 633 | 12 | 18670 | 19170 | 18635 | 18635 | 45.262 | -93.7097 | 45.2612 | -93.7081 | 45.262 | -93.7097 | 45.2612 | -93.7082 | Aggregate |  | Clay | Flexible
29-I-2005 | 29 | MnROAD Low Volume Road | Inside | LANE | 09/19/2005 | 07/22/2007 | Hot Mix Asphalt Pavement - 3 Year AASHTO 1981 Design Life with Slurry Seal | 5 inches Hot Mix Asphalt On Subbase-Slurry Seal |  | 633 | 12 | 18670 | 19170 | 18635 | 18635 | 45.262 | -93.7097 | 45.2612 | -93.7081 | 45.262 | -93.7097 | 45.2612 | -93.7082 | Aggregate |  | Clay | Flexible
29-IS-1991 | 29 | MnROAD Low Volume Road | Inside Shoulder | SHOULDER | 07/17/1991 | 07/22/2007 | Hot Mix Asphalt Pavement - 3 Year AASHTO 1981 Design Life | Hot Mix Asphalt Shoulder |  | 633 | 12 | 18670 | 19170 | 18635 | 18635 | 45.262 | -93.7097 | 45.2612 | -93.7081 | 45.262 | -93.7097 | 45.2612 | -93.7082 | Aggregate |  | Clay | Flexible
29-O-1991 | 29 | MnROAD Low Volume Road | Outside | LANE | 07/17/1991 | 09/18/2005 | Hot Mix Asphalt Pavement - 3 Year AASHTO 1981 Design Life | 5 inches Hot Mix Asphalt On Subbase |  | 633 | 12 | 18670 | 19170 | 18635 | 18635 | 45.262 | -93.7097 | 45.2612 | -93.7081 | 45.262 | -93.7097 | 45.2612 | -93.7082 | Aggregate |  | Clay | Flexible
29-O-2005 | 29 | MnROAD Low Volume Road | Outside | LANE | 09/19/2005 | 07/22/2007 | Hot Mix Asphalt Pavement - 3 Year AASHTO 1981 Design Life with Slurry Seal | 5 inches Hot Mix Asphalt On Subbase-Slurry Seal |  | 633 | 12 | 18670 | 19170 | 18635 | 18635 | 45.262 | -93.7097 | 45.2612 | -93.7081 | 45.262 | -93.7097 | 45.2612 | -93.7082 | Aggregate |  | Clay | Flexible
29-OS-1991 | 29 | MnROAD Low Volume Road | Outside Shoulder | SHOULDER | 07/17/1991 | 07/22/2007 | Hot Mix Asphalt Pavement - 3 Year AASHTO 1981 Design Life | Hot Mix Asphalt Shoulder |  | 633 | 12 | 18670 | 19170 | 18635 | 18635 | 45.262 | -93.7097 | 45.2612 | -93.7081 | 45.262 | -93.7097 | 45.2612 | -93.7082 | Aggregate |  | Clay | Flexible
30-I-1990 | 30 | MnROAD Low Volume Road | Inside | LANE | 07/10/1990 | 09/18/2005 | Hot Mix Asphalt Pavement - 3 Year AASHTO 1981 Design Life | 5 inches Hot Mix Asphalt On Subbase |  | 633 | 12 | 19240 | 19740 | 19205 | 19205 | 45.2611 | -93.7079 | 45.2602 | -93.7064 | 45.2611 | -93.7079 | 45.2602 | -93.7064 | Aggregate |  | Clay | Flexible
30-I-2005 | 30 | MnROAD Low Volume Road | Inside | LANE | 09/19/2005 | 07/22/2007 | Hot Mix Asphalt Pavement - 3 Year AASHTO 1981 Design Life with Slurry Seal | 5 inches Hot Mix Asphalt On Subbase - Slurry Seal |  | 633 | 12 | 19240 | 19740 | 19205 | 19205 | 45.2611 | -93.7079 | 45.2602 | -93.7064 | 45.2611 | -93.7079 | 45.2602 | -93.7064 | Aggregate |  | Clay | Flexible
30-IS-1990 | 30 | MnROAD Low Volume Road | Inside Shoulder | SHOULDER | 07/10/1990 | 07/22/2007 | Hot Mix Asphalt Pavement - 3 Year AASHTO 1981 Design Life | Hot Mix Asphalt Shoulder |  | 633 | 12 | 19240 | 19740 | 19205 | 19205 | 45.2611 | -93.7079 | 45.2602 | -93.7064 | 45.2611 | -93.7079 | 45.2602 | -93.7064 | Aggregate |  | Clay | Flexible
30-O-1990 | 30 | MnROAD Low Volume Road | Outside | LANE | 07/10/1990 | 09/18/2005 | Hot Mix Asphalt Pavement - 3 Year AASHTO 1981 Design Life | 5 inches Hot Mix Asphalt On Subbase |  | 633 | 12 | 19240 | 19740 | 19205 | 19205 | 45.2611 | -93.7079 | 45.2602 | -93.7064 | 45.2611 | -93.7079 | 45.2602 | -93.7064 | Aggregate |  | Clay | Flexible
30-O-2005 | 30 | MnROAD Low Volume Road | Outside | LANE | 09/19/2005 | 07/22/2007 | Hot Mix Asphalt Pavement - 3 Year AASHTO 1981 Design Life with Slurry Seal | 5 inches Hot Mix Asphalt On Subbase - Slurry Seal |  | 633 | 12 | 19240 | 19740 | 19205 | 19205 | 45.2611 | -93.7079 | 45.2602 | -93.7064 | 45.2611 | -93.7079 | 45.2602 | -93.7064 | Aggregate |  | Clay | Flexible
30-OS-1990 | 30 | MnROAD Low Volume Road | Outside Shoulder | SHOULDER | 07/10/1990 | 07/22/2007 | Hot Mix Asphalt Pavement - 3 Year AASHTO 1981 Design Life | Hot Mix Asphalt Shoulder |  | 633 | 12 | 19240 | 19740 | 19205 | 19205 | 45.2611 | -93.7079 | 45.2602 | -93.7064 | 45.2611 | -93.7079 | 45.2602 | -93.7064 | Aggregate |  | Clay | Flexible
31-I-1991 | 31 | MnROAD Low Volume Road | Inside | LANE | 07/17/1991 | 08/10/2004 | Hot Mix Asphalt Pavement - 3 Year AASHTO 1981 Design Life | 3.3 inches Hot Mix Asphalt On Aggregate Base |  | 633 | 12 | 19810 | 20310 | 19775 | 19775 | 45.2601 | -93.7062 | 45.2592 | -93.7047 | 45.2602 | -93.7063 | 45.2592 | -93.7045 | Aggregate |  | Clay | Flexible
31-I-2004 | 31 | MnROAD Low Volume Road | Inside | LANE | 08/11/2004 |  | Hot-Mix Asphalt Overlay - Taconite Aggregate Mix | 3.3 inches Hot Mix Asphalt On Aggregate Base - Mill and Overlay - Taconite Aggregate Hot Mix Asphalt |  | 633 | 12 | 19810 | 20310 | 19775 | 19775 | 45.2601 | -93.7062 | 45.2592 | -93.7047 | 45.2602 | -93.7063 | 45.2592 | -93.7045 | Aggregate |  | Clay | Flexible
31-IS-1991 | 31 | MnROAD Low Volume Road | Inside Shoulder | SHOULDER | 07/17/1991 |  | Hot Mix Asphalt Pavement - 3 Year AASHTO 1981 Design Life | Hot Mix Asphalt Shoulder |  | 633 | 8 | 19810 | 20310 | 19775 | 19775 | 45.2601 | -93.7062 | 45.2592 | -93.7047 | 45.2602 | -93.7063 | 45.2592 | -93.7045 | Aggregate |  | Clay | Flexible
31-O-1991 | 31 | MnROAD Low Volume Road | Outside | LANE | 07/17/1991 | 08/10/2004 | Hot Mix Asphalt Pavement - 3 Year AASHTO 1981 Design Life | 3.3 inches Hot Mix Asphalt On Aggregate Base |  | 633 | 12 | 19810 | 20310 | 19775 | 19775 | 45.2601 | -93.7062 | 45.2592 | -93.7047 | 45.2602 | -93.7063 | 45.2592 | -93.7045 | Aggregate |  | Clay | Flexible
31-O-2004 | 31 | MnROAD Low Volume Road | Outside | LANE | 08/11/2004 |  | Hot-Mix Asphalt Overlay - Taconite Aggregate Mix | 3.3 inches Hot Mix Asphalt On Aggregate Base - Mill and Overlay - Taconite Aggregate Hot Mix Asphalt |  | 633 | 12 | 19810 | 20310 | 19775 | 19775 | 45.2601 | -93.7062 | 45.2592 | -93.7047 | 45.2602 | -93.7063 | 45.2592 | -93.7045 | Aggregate |  | Clay | Flexible
31-OS-1991 | 31 | MnROAD Low Volume Road | Outside Shoulder | SHOULDER | 07/17/1991 |  | Hot Mix Asphalt Pavement - 3 Year AASHTO 1981 Design Life | Hot Mix Asphalt Shoulder |  | 633 | 12 | 19810 | 20310 | 19775 | 19775 | 45.2601 | -93.7062 | 45.2592 | -93.7047 | 45.2602 | -93.7063 | 45.2592 | -93.7045 | Aggregate |  | Clay | Flexible
32-I-1990 | 32 | MnROAD Low Volume Road | Inside | LANE | 09/27/1990 | 06/13/2000 | Gravel Aggregate Road Performance | 6 inches Aggregate on Subbase |  | 633 | 12 | 20375 | 20800 | 20342.5 | 20342.5 | 45.2592 | -93.7046 | 45.2584 | -93.7032 | 45.2592 | -93.7045 | 45.2584 | -93.7032 | Aggregate | Aggregate | Clay | Unbound
32-I-2000 | 32 | MnROAD Low Volume Road | Inside | LANE | 06/14/2000 | 10/31/2013 | Thin Jointed Plain Concrete Pavement - Low Cost Design | 5 inches JPCP - 10 feet Panels- on Subbase - No Dowel Bars |  | 633 | 12 | 20330 | 20800 | 20330 | 20330 | 45.2592 | -93.7046 | 45.2584 | -93.7032 | 45.2592 | -93.7045 | 45.2584 | -93.7032 | Aggregate | Aggregate | Clay | Rigid
32-I-2013 | 32 | MnROAD Low Volume Road | Inside | LANE | 11/01/2013 |  | Thin Jointed Plain Concrete Pavement Repair Techniques | 5 inch JPCP - 10 foot Panels On Subbase with Retrofit Dowel Bars - Conventional Diamond Ground Surface | PNA | 633 | 12 | 20330 | 20800 | 20330 | 20330 | 45.2592 | -93.7046 | 45.2584 | -93.7032 | 45.2592 | -93.7045 | 45.2584 | -93.7032 | Aggregate | Aggregate | Clay | Rigid
32-IS-1990 | 32 | MnROAD Low Volume Road | Inside Shoulder | SHOULDER | 09/27/1990 | 06/13/2000 | Gravel Aggregate Road Performance | Gravel Shoulder |  | 633 | 8 | 20375 | 20800 | 20342.5 | 20342.5 | 45.2592 | -93.7046 | 45.2584 | -93.7032 | 45.2592 | -93.7045 | 45.2584 | -93.7032 | Aggregate | Aggregate | Clay | Unbound
32-IS-2000 | 32 | MnROAD Low Volume Road | Inside Shoulder | SHOULDER | 06/14/2000 |  | Thin Jointed Plain Concrete Pavement - Low Cost Design | Gravel Shoulder |  | 633 | 8 | 20330 | 20800 | 20330 | 20330 | 45.2592 | -93.7046 | 45.2584 | -93.7032 | 45.2592 | -93.7045 | 45.2584 | -93.7032 | Aggregate | Aggregate | Clay | Unbound
32-O-1990 | 32 | MnROAD Low Volume Road | Outside | LANE | 09/27/1990 | 06/13/2000 | Gravel Aggregate Road Performance | 6 inches Aggregate on Subbase |  | 633 | 12 | 20375 | 20800 | 20342.5 | 20342.5 | 45.2592 | -93.7046 | 45.2584 | -93.7032 | 45.2592 | -93.7045 | 45.2584 | -93.7032 | Aggregate | Aggregate | Clay | Unbound
32-O-2000 | 32 | MnROAD Low Volume Road | Outside | LANE | 06/14/2000 | 10/31/2013 | Thin Jointed Plain Concrete Pavement - Low Cost Design | 5 inches JPCP - 10 feet Panels- on Subbase - No Dowel Bars |  | 633 | 12 | 20330 | 20800 | 20330 | 20330 | 45.2592 | -93.7046 | 45.2584 | -93.7032 | 45.2592 | -93.7045 | 45.2584 | -93.7032 | Aggregate | Aggregate | Clay | Rigid
32-O-2013 | 32 | MnROAD Low Volume Road | Outside | LANE | 11/01/2013 |  | Thin Jointed Plain Concrete Pavement Repair Techniques | 5 inch JPCP - 10 foot Panels- on Subbase with Retrofit Dowel Bars - Conventional Diamond Ground Surface | PNA | 633 | 12 | 20330 | 20800 | 20330 | 20330 | 45.2592 | -93.7046 | 45.2584 | -93.7032 | 45.2592 | -93.7045 | 45.2584 | -93.7032 | Aggregate | Aggregate | Clay | Rigid
32-OS-1990 | 32 | MnROAD Low Volume Road | Outside Shoulder | SHOULDER | 09/27/1990 | 06/13/2000 | Gravel Aggregate Road Performance | Gravel Shoulder |  | 633 | 12 | 20375 | 20800 | 20342.5 | 20342.5 | 45.2592 | -93.7046 | 45.2584 | -93.7032 | 45.2592 | -93.7045 | 45.2584 | -93.7032 | Aggregate | Aggregate | Clay | Unbound
32-OS-2000 | 32 | MnROAD Low Volume Road | Outside Shoulder | SHOULDER | 06/14/2000 |  | Thin Jointed Plain Concrete Pavement - Low Cost Design | Gravel Shoulder |  | 633 | 12 | 20330 | 20800 | 20330 | 20330 | 45.2592 | -93.7046 | 45.2584 | -93.7032 | 45.2592 | -93.7045 | 45.2584 | -93.7032 | Aggregate | Aggregate | Clay | Unbound
33-I-1990 | 33 | MnROAD Low Volume Road | Inside | LANE | 10/05/1990 | 08/10/1999 | Gravel Aggregate Road Performance | 6 inches Aggregate on Subbase |  | 917 | 12 | 6375 | 6875 | 6350 | 6350 | 45.2645 | -93.7137 | 45.2652 | -93.715 | 45.266 | -93.7166 | 45.2652 | -93.715 | Aggregate |  | Clay | Unbound
33-I-1999 | 33 | MnROAD Low Volume Road | Inside | LANE | 08/11/1999 | 07/15/2007 | Hot Mix Asphalt Pavement - Low-Volume Road - Superpave Mix | 4 inches Hot Mix Asphalt on Clay |  | 917 | 14 | 6375 | 6875 | 6350 | 6350 | 45.2644 | -93.7138 | 45.2652 | -93.715 | 45.266 | -93.7166 | 45.2652 | -93.715 | Aggregate |  | Clay | Flexible
33-I-2007 | 33 | MnROAD Low Volume Road | Inside | LANE | 07/16/2007 | 06/05/2017 | Hot Mix Asphalt - Acid Modified Binder Study | 4 inches Hot Mix Asphalt with PPA on Aggregate Base |  | 917 | 14 | 6375 | 6875 | 6350 | 6350 | 45.2645 | -93.7137 | 45.2652 | -93.715 | 45.266 | -93.7166 | 45.2652 | -93.715 | Aggregate |  | Clay | Flexible
33-IS-1990 | 33 | MnROAD Low Volume Road | Inside Shoulder | SHOULDER | 10/05/1990 | 08/10/1999 | Gravel Aggregate Road Performance | Gravel Shoulder |  | 917 | 12 | 6375 | 6875 | 6350 | 6350 | 45.2644 | -93.7138 | 45.2652 | -93.715 | 45.266 | -93.7166 | 45.2652 | -93.715 | Aggregate |  | Clay | Unbound
33-IS-1999 | 33 | MnROAD Low Volume Road | Inside Shoulder | SHOULDER | 08/11/1999 | 07/15/2007 | Hot Mix Asphalt Pavement - Low-Volume Road - Superpave Mix | Hot Mix Asphalt Shoulder |  | 917 | 12 | 6375 | 6875 | 6350 | 6350 | 45.2644 | -93.7136 | 45.2652 | -93.715 | 45.266 | -93.7166 | 45.2652 | -93.715 | Aggregate |  | Clay | Flexible
33-O-1990 | 33 | MnROAD Low Volume Road | Outside | LANE | 10/05/1990 | 08/10/1999 | Gravel Aggregate Road Performance | 6 inches Aggregate |  | 917 | 12 | 6375 | 6875 | 6350 | 6350 | 45.2644 | -93.7136 | 45.2652 | -93.715 | 45.266 | -93.7166 | 45.2652 | -93.715 | Aggregate |  | Clay | Unbound
33-O-1999 | 33 | MnROAD Low Volume Road | Outside | LANE | 08/11/1999 | 07/15/2007 | Hot Mix Asphalt Pavement - Low-Volume Road - Superpave Mix | 4 inches Hot Mix Asphalt on Clay |  | 917 | 15 | 6375 | 6875 | 6350 | 6350 | 45.2644 | -93.7135 | 45.2652 | -93.715 | 45.266 | -93.7166 | 45.2652 | -93.715 | Aggregate |  | Clay | Flexible
33-O-2007 | 33 | MnROAD Low Volume Road | Outside | LANE | 07/16/2007 | 06/05/2017 | Hot Mix Asphalt - Acid Modified Binder Study | 4 inches Hot Mix Asphalt with PPA on Aggregate Base |  | 917 | 14 | 6375 | 6875 | 6350 | 6350 | 45.2643 | -93.7136 | 45.2652 | -93.715 | 45.266 | -93.7166 | 45.2652 | -93.715 | Aggregate |  | Clay | Flexible
33-OS-1990 | 33 | MnROAD Low Volume Road | Outside Shoulder | SHOULDER | 10/05/1990 | 08/10/1999 | Gravel Aggregate Road Performance | Gravel Shoulder |  | 917 | 12 | 6375 | 6875 | 6350 | 6350 | 45.2643 | -93.7134 | 45.2652 | -93.715 | 45.266 | -93.7166 | 45.2652 | -93.715 | Aggregate |  | Clay | Unbound
33-OS-1999 | 33 | MnROAD Low Volume Road | Outside Shoulder | SHOULDER | 08/11/1999 | 07/15/2007 | Hot Mix Asphalt Pavement - Low-Volume Road - Superpave Mix | Hot Mix Asphalt Shoulder |  | 917 | 12 | 6375 | 6875 | 6350 | 6350 | 45.2643 | -93.7134 | 45.2652 | -93.715 | 45.266 | -93.7166 | 45.2652 | -93.715 | Aggregate |  | Clay | Flexible
34-I-1991 | 34 | MnROAD Low Volume Road | Inside | LANE | 08/14/1991 | 08/10/1999 | Gravel Aggregate Road Performance | 6 inches Aggregate on Subbase |  | 917 | 12 | 6945 | 7445 | 6910 | 6910 | 45.2651 | -93.7148 | 45.2642 | -93.7133 | 45.2651 | -93.7148 | 45.2642 | -93.7133 | Aggregate |  | Clay | Unbound
34-I-1999 | 34 | MnROAD Low Volume Road | Inside | LANE | 08/11/1999 | 08/23/2007 | Hot Mix Asphalt Pavement - Low-Volume Road - Superpave Mix | 4 inches Hot Mix Asphalt on Clay |  | 917 | 14 | 6945 | 7445 | 6910 | 6910 | 45.2651 | -93.7148 | 45.2642 | -93.7133 | 45.2651 | -93.7148 | 45.2642 | -93.7133 | Aggregate |  | Clay | Flexible
34-I-2007 | 34 | MnROAD Low Volume Road | Inside | LANE | 08/24/2007 | 07/24/2017 | Hot Mix Asphalt - Acid Modified Binder Study | 4 inches Hot Mix Asphalt with SBS PPA on Aggregate Base |  | 917 | 14 | 6945 | 7445 | 6910 | 6910 | 45.2651 | -93.7148 | 45.2642 | -93.7133 | 45.2651 | -93.7148 | 45.2642 | -93.7133 | Aggregate |  | Clay | Flexible
34-IS-1991 | 34 | MnROAD Low Volume Road | Inside Shoulder | SHOULDER | 08/14/1991 | 08/10/1999 | Gravel Aggregate Road Performance | Gravel Shoulder |  | 917 | 12 | 6945 | 7445 | 6910 | 6910 | 45.2651 | -93.7148 | 45.2642 | -93.7133 | 45.2651 | -93.7148 | 45.2642 | -93.7133 | Aggregate |  | Clay | Unbound
34-IS-1999 | 34 | MnROAD Low Volume Road | Inside Shoulder | SHOULDER | 08/11/1999 | 07/24/2017 | Hot Mix Asphalt Pavement - Low-Volume Road - Superpave Mix | Hot Mix Asphalt Shoulder |  | 917 | 12 | 6945 | 7445 | 6910 | 6910 | 45.2651 | -93.7148 | 45.2642 | -93.7133 | 45.2651 | -93.7148 | 45.2642 | -93.7133 | Aggregate |  | Clay | Flexible
34-O-1991 | 34 | MnROAD Low Volume Road | Outside | LANE | 08/14/1991 | 08/10/1999 | Gravel Aggregate Road Performance | 6 inches Aggregate on Subbase |  | 917 | 12 | 6945 | 7445 | 6910 | 6910 | 45.2651 | -93.7148 | 45.2642 | -93.7133 | 45.2651 | -93.7148 | 45.2642 | -93.7133 | Aggregate |  | Clay | Unbound
34-O-1999 | 34 | MnROAD Low Volume Road | Outside | LANE | 08/11/1999 | 08/23/2007 | Hot Mix Asphalt Pavement - Low-Volume Road - Superpave Mix | 4 inches Hot Mix Asphalt on Clay |  | 917 | 15 | 6945 | 7445 | 6910 | 6910 | 45.2651 | -93.7148 | 45.2642 | -93.7133 | 45.2651 | -93.7148 | 45.2642 | -93.7133 | Aggregate |  | Clay | Flexible
34-O-2007 | 34 | MnROAD Low Volume Road | Outside | LANE | 08/24/2007 | 07/24/2017 | Hot Mix Asphalt - Acid Modified Binder Study | 4 inches Hot Mix Asphalt with SBS PPA on Aggregate Base |  | 917 | 14 | 6945 | 7445 | 6910 | 6910 | 45.2651 | -93.7148 | 45.2642 | -93.7133 | 45.2651 | -93.7148 | 45.2642 | -93.7133 | Aggregate |  | Clay | Flexible
34-OS-1991 | 34 | MnROAD Low Volume Road | Outside Shoulder | SHOULDER | 08/14/1991 | 08/10/1999 | Gravel Aggregate Road Performance | Gravel Shoulder |  | 917 | 12 | 6945 | 7445 | 6910 | 6910 | 45.2651 | -93.7148 | 45.2642 | -93.7133 | 45.2651 | -93.7148 | 45.2642 | -93.7133 | Aggregate |  | Clay | Unbound
34-OS-1999 | 34 | MnROAD Low Volume Road | Outside Shoulder | SHOULDER | 08/11/1999 | 07/24/2017 | Hot Mix Asphalt Pavement - Low-Volume Road - Superpave Mix | Hot Mix Asphalt Shoulder |  | 917 | 12 | 6945 | 7445 | 6910 | 6910 | 45.2651 | -93.7148 | 45.2642 | -93.7133 | 45.2651 | -93.7148 | 45.2642 | -93.7133 | Aggregate |  | Clay | Flexible
35-I-1990 | 35 | MnROAD Low Volume Road | Inside | LANE | 10/05/1990 | 08/09/1999 | Gravel Aggregate Road Performance | 12 inches Aggregate |  | 917 | 12 | 7495 | 7987 | 7470 | 7470 | 45.2641 | -93.7131 | 45.2633 | -93.7116 | 45.2641 | -93.7131 | 45.2633 | -93.7116 | Aggregate |  | Clay | Unbound
35-I-1999 | 35 | MnROAD Low Volume Road | Inside | LANE | 08/10/1999 | 08/23/2007 | Hot Mix Asphalt Pavement - Low-Volume Road - Superpave Mix | 4 inches Hot Mix Asphalt on Aggregate Base |  | 917 | 14 | 7495 | 7987 | 7470 | 7470 | 45.2641 | -93.7131 | 45.2633 | -93.7116 | 45.2641 | -93.7131 | 45.2633 | -93.7116 | Aggregate |  | Clay | Flexible
35-I-2007 | 35 | MnROAD Low Volume Road | Inside | LANE | 08/24/2007 | 07/24/2017 | Hot Mix Asphalt - Acid Modified Binder Study | 4 inches Hot Mix Asphalt with SBS on Aggregate Base |  | 917 | 14 | 7495 | 7987 | 7470 | 7470 | 45.2641 | -93.7131 | 45.2633 | -93.7116 | 45.2641 | -93.7131 | 45.2633 | -93.7116 | Aggregate |  | Clay | Flexible
35-IS-1990 | 35 | MnROAD Low Volume Road | Inside Shoulder | SHOULDER | 10/05/1990 | 08/09/1999 | Gravel Aggregate Road Performance | Hot Mix Asphalt Shoulder |  | 917 | 12 | 7495 | 7987 | 7470 | 7470 | 45.2641 | -93.7131 | 45.2633 | -93.7116 | 45.2641 | -93.7131 | 45.2633 | -93.7116 | Aggregate |  | Clay | Unbound
35-IS-1999 | 35 | MnROAD Low Volume Road | Inside Shoulder | SHOULDER | 08/10/1999 | 07/24/2017 | Hot Mix Asphalt Pavement - Low-Volume Road - Superpave Mix | Hot Mix Asphalt Shoulder |  | 917 | 12 | 7495 | 7987 | 7470 | 7470 | 45.2641 | -93.7131 | 45.2633 | -93.7116 | 45.2641 | -93.7131 | 45.2633 | -93.7116 | Aggregate |  | Clay | Flexible
35-O-1990 | 35 | MnROAD Low Volume Road | Outside | LANE | 10/05/1990 | 08/09/1999 | Gravel Aggregate Road Performance | 12 inches Aggregate |  | 917 | 12 | 7495 | 7987 | 7470 | 7470 | 45.2641 | -93.7131 | 45.2633 | -93.7116 | 45.2641 | -93.7131 | 45.2633 | -93.7116 | Aggregate |  | Clay | Unbound
35-O-1999 | 35 | MnROAD Low Volume Road | Outside | LANE | 08/10/1999 | 08/23/2007 | Hot Mix Asphalt Pavement - Low-Volume Road - Superpave Mix | 4 inches Hot Mix Asphalt on Aggregate Base |  | 917 | 15 | 7495 | 7987 | 7470 | 7470 | 45.2641 | -93.7131 | 45.2633 | -93.7116 | 45.2641 | -93.7131 | 45.2633 | -93.7116 | Aggregate |  | Clay | Flexible
35-O-2007 | 35 | MnROAD Low Volume Road | Outside | LANE | 08/24/2007 | 07/24/2017 | Hot Mix Asphalt - Acid Modified Binder Study | 4 inches Hot Mix Asphalt with SBS on Aggregate Base |  | 917 | 14 | 7495 | 7987 | 7470 | 7470 | 45.2641 | -93.7131 | 45.2633 | -93.7116 | 45.2641 | -93.7131 | 45.2633 | -93.7116 | Aggregate |  | Clay | Flexible
35-OS-1990 | 35 | MnROAD Low Volume Road | Outside Shoulder | SHOULDER | 10/05/1990 | 08/09/1999 | Gravel Aggregate Road Performance | Gravel Shoulder |  | 917 | 12 | 7495 | 7987 | 7470 | 7470 | 45.2641 | -93.7131 | 45.2633 | -93.7116 | 45.2641 | -93.7131 | 45.2633 | -93.7116 | Aggregate |  | Clay | Unbound
35-OS-1999 | 35 | MnROAD Low Volume Road | Outside Shoulder | SHOULDER | 08/10/1999 | 07/24/2017 | Hot Mix Asphalt Pavement - Low-Volume Road - Superpave Mix | Hot Mix Asphalt Shoulder |  | 917 | 12 | 7495 | 7987 | 7470 | 7470 | 45.2641 | -93.7131 | 45.2633 | -93.7116 | 45.2641 | -93.7131 | 45.2633 | -93.7116 | Aggregate |  | Clay | Flexible
36-I-1991 | 36 | MnROAD Low Volume Road | Inside | LANE | 09/30/1991 |  | Jointed Plain Concrete Pavement - MnDOT Low Volume Road Design | 6 inches JPCP - 15 feet Panels on Aggregate Base on Sand Subgrade |  | 917 | 12 | 8127 | 8607 | 8062 | 8062 | 45.2631 | -93.7112 | 45.2623 | -93.7097 | 45.2632 | -93.7114 | 45.2622 | -93.7096 | Aggregate |  | Sand | Rigid
36-IS-1991 | 36 | MnROAD Low Volume Road | Inside Shoulder | SHOULDER | 09/30/1991 |  | Jointed Plain Concrete Pavement - MnDOT Low Volume Road Design | Hot Mix Asphalt Shoulder |  | 917 | 8 | 8127 | 8607 | 8062 | 8062 | 45.2631 | -93.7112 | 45.2623 | -93.7097 | 45.2632 | -93.7114 | 45.2622 | -93.7096 | Aggregate |  | Sand | Flexible
36-O-1991 | 36 | MnROAD Low Volume Road | Outside | LANE | 09/30/1991 |  | Jointed Plain Concrete Pavement - MnDOT Low Volume Road Design | 6 inches JPCP - 15 feet Panels on Aggregate Base on Sand Subgrade |  | 917 | 12 | 8127 | 8607 | 8062 | 8062 | 45.2631 | -93.7112 | 45.2623 | -93.7097 | 45.2632 | -93.7114 | 45.2622 | -93.7096 | Aggregate |  | Sand | Rigid
36-OS-1991 | 36 | MnROAD Low Volume Road | Outside Shoulder | SHOULDER | 09/30/1991 |  | Jointed Plain Concrete Pavement - MnDOT Low Volume Road Design | Hot Mix Asphalt Shoulder |  | 917 | 12 | 8127 | 8607 | 8062 | 8062 | 45.2631 | -93.7112 | 45.2623 | -93.7097 | 45.2632 | -93.7114 | 45.2622 | -93.7096 | Aggregate |  | Sand | Flexible
37-I-1991 | 37 | MnROAD Low Volume Road | Inside | LANE | 09/30/1991 |  | Jointed Plain Concrete Pavement - MnDOT Low Volume Road Design | 6 inches JPCP - 12 feet Panels on Aggregate Base on Sand Subgrade - No Dowel Bars |  | 917 | 12 | 8649 | 9153 | 8629.5 | 8629.5 | 45.2622 | -93.7096 | 45.2614 | -93.708 | 45.2622 | -93.7096 | 45.2614 | -93.7079 | Aggregate |  | Sand | Rigid
37-IS-1991 | 37 | MnROAD Low Volume Road | Inside Shoulder | SHOULDER | 09/30/1991 |  | Jointed Plain Concrete Pavement - MnDOT Low Volume Road Design | Hot Mix Asphalt Shoulder |  | 917 | 8 | 8649 | 9153 | 8629.5 | 8629.5 | 45.2622 | -93.7096 | 45.2614 | -93.708 | 45.2622 | -93.7096 | 45.2614 | -93.7079 | Aggregate |  | Sand | Flexible
37-O-1991 | 37 | MnROAD Low Volume Road | Outside | LANE | 09/30/1991 | 06/19/2007 | Jointed Plain Concrete Pavement - MnDOT Low Volume Road Design | 6 inches JPCP - 12 feet Panels on Aggregate Base on Sand Subgrade - No Dowel Bars |  | 917 | 12 | 8649 | 9153 | 8629.5 | 8629.5 | 45.2622 | -93.7096 | 45.2614 | -93.708 | 45.2622 | -93.7096 | 45.2614 | -93.7079 | Aggregate |  | Sand | Rigid
37-O-2007 | 37 | MnROAD Low Volume Road | Outside | LANE | 06/20/2007 |  | Jointed Plain Concrete Pavement - Innovative Diamond Grinding Trials | 6 inches JPCP - 12 feet Panels on Aggregate Base on Sand Subgrade - 4 Diamond Ground Test Strips |  | 917 | 12 | 8649 | 9153 | 8629.5 | 8629.5 | 45.2622 | -93.7096 | 45.2614 | -93.708 | 45.2622 | -93.7096 | 45.2614 | -93.7079 | Aggregate |  | Sand | Rigid
37-OS-1991 | 37 | MnROAD Low Volume Road | Outside Shoulder | SHOULDER | 09/30/1991 |  | Jointed Plain Concrete Pavement - MnDOT Low Volume Road Design | Hot Mix Asphalt Shoulder |  | 917 | 12 | 8649 | 9153 | 8629.5 | 8629.5 | 45.2622 | -93.7096 | 45.2614 | -93.708 | 45.2622 | -93.7096 | 45.2614 | -93.7079 | Aggregate |  | Sand | Flexible
38-I-1990 | 38 | MnROAD Low Volume Road | Inside | LANE | 07/10/1990 | 11/01/2010 | Jointed Plain Concrete Pavement - MnDOT Low Volume Road Design | 6 inches JPCP - 15 feet Panels on Aggregate Base | PNA | 917 | 12 | 9195 | 9675 | 9172.5 | 9172.5 | 45.2613 | -93.7079 | 45.2605 | -93.7064 | 45.2613 | -93.7079 | 45.2605 | -93.7064 | Aggregate |  | Clay | Rigid
38-I-2010 | 38 | MnROAD Low Volume Road | Inside | LANE | 11/02/2010 | 06/20/2017 | Jointed Plain Concrete Pavement - Full Depth Joint Repairs with Plate Dowels | 6 inches JPCP - 15 foot Panels on Aggregate Base-CoVex Dowels in Full-Depth Joint Replacements |  | 917 | 12 | 9195 | 9675 | 9172.5 | 9172.5 | 45.2613 | -93.7079 | 45.2605 | -93.7064 | 45.2613 | -93.7079 | 45.2605 | -93.7064 | Aggregate |  | Clay | Rigid
38-IS-1990 | 38 | MnROAD Low Volume Road | Inside Shoulder | SHOULDER | 07/10/1990 | 06/20/2017 | Jointed Plain Concrete Pavement - MnDOT Low Volume Road Design | Hot Mix Asphalt Shoulder |  | 917 | 8 | 9195 | 9675 | 9172.5 | 9172.5 | 45.2613 | -93.7079 | 45.2605 | -93.7064 | 45.2613 | -93.7079 | 45.2605 | -93.7064 | Aggregate |  | Clay | Flexible
38-O-1990 | 38 | MnROAD Low Volume Road | Outside | LANE | 07/10/1990 | 06/20/2017 | Jointed Plain Concrete Pavement - MnDOT Low Volume Road Design | 6 inches JPCP - 15 feet Panels on Aggregate Base | PNA | 917 | 12 | 9195 | 9675 | 9172.5 | 9172.5 | 45.2613 | -93.7079 | 45.2605 | -93.7064 | 45.2613 | -93.7079 | 45.2605 | -93.7064 | Aggregate |  | Clay | Rigid
38-OS-1990 | 38 | MnROAD Low Volume Road | Outside Shoulder | SHOULDER | 07/10/1990 | 06/20/2017 | Jointed Plain Concrete Pavement - MnDOT Low Volume Road Design | Hot Mix Asphalt Shoulder |  | 917 | 12 | 9195 | 9675 | 9172.5 | 9172.5 | 45.2613 | -93.7079 | 45.2605 | -93.7064 | 45.2613 | -93.7079 | 45.2605 | -93.7064 | Aggregate |  | Clay | Flexible
39-I-1990 | 39 | MnROAD Low Volume Road | Inside | LANE | 07/10/1990 | 09/30/2008 | Jointed Plain Concrete Pavement - MnDOT Low Volume Road Design | 6 inches JPCP - 20 feet Panels on Aggregate Base |  | 917 | 12 | 9710 | 10210 | 9690 | 9690 | 45.2604 | -93.7063 | 45.2596 | -93.7048 | 45.2604 | -93.7063 | 45.2596 | -93.7048 | Aggregate |  | Clay | Rigid
39-I-2008 | 39 | MnROAD Low Volume Road | Inside | LANE | 10/01/2008 | 06/18/2017 | Thin Bonded Pervious Concrete Overlay on Concrete Pavement | 4 inches Bonded Jointed Pervious Concrete Overlay on 6 inches JPCP- 20 feet Panels on Aggregate Base |  | 917 | 12 | 9710 | 10210 | 9690 | 9690 | 45.2604 | -93.7063 | 45.2596 | -93.7048 | 45.2604 | -93.7063 | 45.2596 | -93.7048 | Concrete | Aggregate | Clay | Rigid
39-IS-1990 | 39 | MnROAD Low Volume Road | Inside Shoulder | SHOULDER | 07/10/1990 | 09/30/2008 | Jointed Plain Concrete Pavement - MnDOT Low Volume Road Design | Hot Mix Asphalt Shoulder |  | 917 | 8 | 9710 | 10210 | 9690 | 9690 | 45.2604 | -93.7063 | 45.2596 | -93.7048 | 45.2604 | -93.7063 | 45.2596 | -93.7048 | Aggregate |  | Clay | Flexible
39-IS-2008 | 39 | MnROAD Low Volume Road | Inside Shoulder | SHOULDER | 10/01/2008 | 06/18/2017 | Thin Bonded Pervious Concrete Overlay on Concrete Pavement | Gravel Shoulder |  | 917 | 8 | 9710 | 10210 | 9690 | 9690 | 45.2604 | -93.7063 | 45.2596 | -93.7048 | 45.2604 | -93.7063 | 45.2596 | -93.7048 | Aggregate |  | Clay | Unbound
39-O-1990 | 39 | MnROAD Low Volume Road | Outside | LANE | 07/10/1990 | 09/30/2008 | Jointed Plain Concrete Pavement - MnDOT Low Volume Road Design | 6 inches JPCP - 20 feet Panels on Aggregate Base |  | 917 | 12 | 9710 | 10210 | 9690 | 9690 | 45.2604 | -93.7063 | 45.2596 | -93.7048 | 45.2604 | -93.7063 | 45.2596 | -93.7048 | Aggregate |  | Clay | Rigid
39-O-2008 | 39 | MnROAD Low Volume Road | Outside | LANE | 10/01/2008 | 06/18/2017 | Thin Bonded Pervious Concrete Overlay on Concrete Pavement | 4 inches Bonded Jointed Pervious Concrete Overlay on 6 inches JPCP- 20 feet Panels on Aggregate Base |  | 917 | 12 | 9710 | 10210 | 9690 | 9690 | 45.2604 | -93.7063 | 45.2596 | -93.7048 | 45.2604 | -93.7063 | 45.2596 | -93.7048 | Concrete | Aggregate | Clay | Rigid
39-OS-1990 | 39 | MnROAD Low Volume Road | Outside Shoulder | SHOULDER | 07/10/1990 | 09/30/2008 | Jointed Plain Concrete Pavement - MnDOT Low Volume Road Design | Hot Mix Asphalt Shoulder |  | 917 | 12 | 9710 | 10210 | 9690 | 9690 | 45.2604 | -93.7063 | 45.2596 | -93.7048 | 45.2604 | -93.7063 | 45.2596 | -93.7048 | Aggregate |  | Clay | Flexible
39-OS-2008 | 39 | MnROAD Low Volume Road | Outside Shoulder | SHOULDER | 10/01/2008 | 06/18/2017 | Thin Bonded Pervious Concrete Overlay on Concrete Pavement | Gravel Shoulder |  | 917 | 12 | 9710 | 10210 | 9690 | 9690 | 45.2604 | -93.7063 | 45.2596 | -93.7048 | 45.2604 | -93.7063 | 45.2596 | -93.7048 | Aggregate |  | Clay | Unbound
40-I-1991 | 40 | MnROAD Low Volume Road | Inside | LANE | 07/10/1991 | 06/05/2013 | Jointed Plain Concrete Pavement - MnDOT Low Volume Road Trapeziodal Design | 7 inches-5.5 inches-7 inches Thickened Edge JPCP- 15 feet panels on Aggregate Base |  | 917 | 12 | 10250 | 10730 | 10232.5 | 10232.5 | 45.2595 | -93.7046 | 45.2587 | -93.7032 | 45.2595 | -93.7046 | 45.2587 | -93.7032 | Aggregate |  | Clay | Rigid
40-IS-1991 | 40 | MnROAD Low Volume Road | Inside Shoulder | SHOULDER | 07/10/1991 | 06/05/2013 | Jointed Plain Concrete Pavement - MnDOT Low Volume Road Trapeziodal Design | Hot Mix Asphalt Shoulder |  | 917 | 8 | 10250 | 10730 | 10232.5 | 10232.5 | 45.2595 | -93.7046 | 45.2587 | -93.7032 | 45.2595 | -93.7046 | 45.2587 | -93.7032 | Aggregate |  | Clay | Flexible
40-O-1991 | 40 | MnROAD Low Volume Road | Outside | LANE | 07/10/1991 | 06/05/2013 | Jointed Plain Concrete Pavement - MnDOT Low Volume Road Trapeziodal Design | 7 inches-5.5 inches-7 inches Thickened Edge JPCP- 15 feet panels on Aggregate Base |  | 917 | 12 | 10250 | 10730 | 10232.5 | 10232.5 | 45.2595 | -93.7046 | 45.2587 | -93.7032 | 45.2595 | -93.7046 | 45.2587 | -93.7032 | Aggregate |  | Clay | Rigid
40-OS-1991 | 40 | MnROAD Low Volume Road | Outside Shoulder | SHOULDER | 07/10/1991 | 06/05/2013 | Jointed Plain Concrete Pavement - MnDOT Low Volume Road Trapeziodal Design | Hot Mix Asphalt Shoulder |  | 917 | 12 | 10250 | 10730 | 10232.5 | 10232.5 | 45.2595 | -93.7046 | 45.2587 | -93.7032 | 45.2595 | -93.7046 | 45.2587 | -93.7032 | Aggregate |  | Clay | Flexible
41-I-1991 | 41 | MnROAD Low Volume Road | Inside | LANE | 08/29/1991 | 07/31/2016 | Jointed Plain Concrete Pavement - Aggregate Type Effects on Durability | 12 inches JPCP - 15 feet Panels on Subgrade |  | 917 | 12 | 0 | 5005 | 0 | 0 | 45.2672 | -93.7191 | 45.2682 | -93.7193 | 45.2672 | -93.7191 | 45.2682 | -93.7193 | None |  | Clay | Rigid
41-IS-1991 | 41 | MnROAD Low Volume Road | Inside Shoulder | SHOULDER | 08/29/1991 |  | Jointed Plain Concrete Pavement - Aggregate Type Effects on Durability | Hot Mix Asphalt Shoulder |  | 917 | 8 | 0 | 5005 | 0 | 0 | 45.2672 | -93.7191 | 45.2682 | -93.7193 | 45.2672 | -93.7191 | 45.2682 | -93.7193 | None |  | Clay | Flexible
41-O-1991 | 41 | MnROAD Low Volume Road | Outside | LANE | 08/29/1991 | 07/31/2016 | Jointed Plain Concrete Pavement - Aggregate Type Effects on Durability | 12 inches JPCP - 15 feet Panels on Subgrade |  | 917 | 12 | 0 | 5005 | 0 | 0 | 45.2672 | -93.7191 | 45.2682 | -93.7193 | 45.2672 | -93.7191 | 45.2682 | -93.7193 | None |  | Clay | Rigid
41-OS-1991 | 41 | MnROAD Low Volume Road | Outside Shoulder | SHOULDER | 08/29/1991 |  | Jointed Plain Concrete Pavement - Aggregate Type Effects on Durability | Hot Mix Asphalt Shoulder |  | 917 | 8 | 0 | 5005 | 0 | 0 | 45.2672 | -93.7191 | 45.2682 | -93.7193 | 45.2672 | -93.7191 | 45.2682 | -93.7193 | None |  | Clay | Flexible
42-I-1991 | 42 | MnROAD Low Volume Road | Inside | LANE | 09/24/1991 |  | Jointed Plain Concrete Pavement - Aggregate Type Effects on Durability | 12 inches JPCP - 15 feet Panels on Subgrade |  | 917 | 12 | 5005 | 5640 | 5005 | 5005 | 45.2684 | -93.719 | 45.2679 | -93.7174 | 45.2684 | -93.719 | 45.2679 | -93.7174 | None |  | Clay | Rigid
42-IS-1991 | 42 | MnROAD Low Volume Road | Inside Shoulder | SHOULDER | 09/24/1991 |  | Jointed Plain Concrete Pavement - Aggregate Type Effects on Durability | Hot Mix Asphalt Shoulder |  | 917 | 8 | 5005 | 5640 | 5005 | 5005 | 45.2684 | -93.719 | 45.2679 | -93.7174 | 45.2684 | -93.719 | 45.2679 | -93.7174 | None |  | Clay | Flexible
42-O-1991 | 42 | MnROAD Low Volume Road | Outside | LANE | 09/24/1991 |  | Jointed Plain Concrete Pavement - Aggregate Type Effects on Durability | 12 inches JPCP - 15 feet Panels on Subgrade |  | 917 | 12 | 5005 | 5640 | 5005 | 5005 | 45.2684 | -93.719 | 45.2679 | -93.7174 | 45.2684 | -93.719 | 45.2679 | -93.7174 | None |  | Clay | Rigid
42-OS-1991 | 42 | MnROAD Low Volume Road | Outside Shoulder | SHOULDER | 09/24/1991 |  | Jointed Plain Concrete Pavement - Aggregate Type Effects on Durability | Hot Mix Asphalt Shoulder |  | 917 | 8 | 5005 | 5640 | 5005 | 5005 | 45.2684 | -93.719 | 45.2679 | -93.7174 | 45.2684 | -93.719 | 45.2679 | -93.7174 | None |  | Clay | Flexible
43-I-1991 | 43 | MnROAD Low Volume Road | Inside | LANE | 07/11/1991 |  | Jointed Plain Concrete Pavement - Aggregate Type Effects on Durability | 12 inches JPCP - 15 feet Panels on Subgrade |  | 917 | 12 | 5640 | 6250 | 5640 | 5640 | 45.2675 | -93.7175 | 45.2663 | -93.7171 | 45.2675 | -93.7175 | 45.2663 | -93.7171 | None |  | Clay | Rigid
43-IS-1991 | 43 | MnROAD Low Volume Road | Inside Shoulder | SHOULDER | 07/11/1991 |  | Jointed Plain Concrete Pavement - Aggregate Type Effects on Durability | Hot Mix Asphalt Shoulder |  | 917 | 8 | 5640 | 6250 | 5640 | 5640 | 45.2675 | -93.7175 | 45.2663 | -93.7171 | 45.2675 | -93.7175 | 45.2663 | -93.7171 | None |  | Clay | Flexible
43-O-1991 | 43 | MnROAD Low Volume Road | Outside | LANE | 07/11/1991 |  | Jointed Plain Concrete Pavement - Aggregate Type Effects on Durability | 12 inches JPCP - 15 feet Panels on Subgrade |  | 917 | 12 | 5640 | 6250 | 5640 | 5640 | 45.2675 | -93.7175 | 45.2663 | -93.7171 | 45.2675 | -93.7175 | 45.2663 | -93.7171 | None |  | Clay | Rigid
43-OS-1991 | 43 | MnROAD Low Volume Road | Outside Shoulder | SHOULDER | 07/11/1991 |  | Jointed Plain Concrete Pavement - Aggregate Type Effects on Durability | Hot Mix Asphalt Shoulder |  | 917 | 8 | 5640 | 6250 | 5640 | 5640 | 45.2675 | -93.7175 | 45.2663 | -93.7171 | 45.2675 | -93.7175 | 45.2663 | -93.7171 | None |  | Clay | Flexible
44-I-1991 | 44 | MnROAD Low Volume Road | Inside | LANE | 07/23/1991 |  | Jointed Plain Concrete Pavement - Cement Type Effects on Durability | 12 inches JPCP - 15 feet Panels on Subgrade |  | 633 | 12 | 21398 | 21905 | 21398 | 21398 | 45.2576 | -93.6998 | 45.2575 | -93.7013 | 45.2576 | -93.6998 | 45.2575 | -93.7013 | None |  | Clay | Rigid
44-IS-1991 | 44 | MnROAD Low Volume Road | Inside Shoulder | SHOULDER | 07/23/1991 |  | Jointed Plain Concrete Pavement - Cement Type Effects on Durability | Hot Mix Asphalt Shoulder |  | 633 | 8 | 21398 | 21905 | 21398 | 21398 | 45.2576 | -93.6998 | 45.2575 | -93.7013 | 45.2576 | -93.6998 | 45.2575 | -93.7013 | None |  | Clay | Flexible
44-O-1991 | 44 | MnROAD Low Volume Road | Outside | LANE | 07/23/1991 |  | Jointed Plain Concrete Pavement - Cement Type Effects on Durability | 12 inches JPCP - 15 feet Panels on Subgrade |  | 633 | 12 | 21398 | 21905 | 21398 | 21398 | 45.2576 | -93.6998 | 45.2575 | -93.7013 | 45.2576 | -93.6998 | 45.2575 | -93.7013 | None |  | Clay | Rigid
44-OS-1991 | 44 | MnROAD Low Volume Road | Outside Shoulder | SHOULDER | 07/23/1991 |  | Jointed Plain Concrete Pavement - Cement Type Effects on Durability | Hot Mix Asphalt Shoulder |  | 633 | 8 | 21398 | 21905 | 21398 | 21398 | 45.2576 | -93.6998 | 45.2575 | -93.7013 | 45.2576 | -93.6998 | 45.2575 | -93.7013 | None |  | Clay | Flexible
45-I-1991 | 45 | MnROAD Low Volume Road | Inside | LANE | 07/24/1991 |  | Jointed Plain Concrete Pavement - Cement Type Effects on Durability | 12 inches JPCP - 15 feet Panels on Subgrade |  | 633 | 12 | 21905 | 22525 | 21905 | 21905 | 45.2588 | -93.7008 | 45.258 | -93.6996 | 45.2588 | -93.7008 | 45.258 | -93.6996 | None |  | Clay | Rigid
45-IS-1991 | 45 | MnROAD Low Volume Road | Inside Shoulder | SHOULDER | 07/24/1991 |  | Jointed Plain Concrete Pavement - Cement Type Effects on Durability | Hot Mix Asphalt Shoulder |  | 633 | 8 | 21905 | 22525 | 21905 | 21905 | 45.2588 | -93.7008 | 45.258 | -93.6996 | 45.2588 | -93.7008 | 45.258 | -93.6996 | None |  | Clay | Flexible
45-O-1991 | 45 | MnROAD Low Volume Road | Outside | LANE | 07/24/1991 |  | Jointed Plain Concrete Pavement - Cement Type Effects on Durability | 12 inches JPCP - 15 feet Panels on Subgrade |  | 633 | 12 | 21905 | 22525 | 21905 | 21905 | 45.2588 | -93.7008 | 45.258 | -93.6996 | 45.2588 | -93.7008 | 45.258 | -93.6996 | None |  | Clay | Rigid
45-OS-1991 | 45 | MnROAD Low Volume Road | Outside Shoulder | SHOULDER | 07/24/1991 |  | Jointed Plain Concrete Pavement - Cement Type Effects on Durability | Hot Mix Asphalt Shoulder |  | 633 | 8 | 21905 | 22525 | 21905 | 21905 | 45.2588 | -93.7008 | 45.258 | -93.6996 | 45.2588 | -93.7008 | 45.258 | -93.6996 | None |  | Clay | Flexible
46-I-1991 | 46 | MnROAD Low Volume Road | Inside | LANE | 07/23/1991 |  | Jointed Plain Concrete Pavement - Cement Type Effects on Durability | 12 inches JPCP - 15 feet Panels on Subgrade |  | 917 | 12 | 10750 | 22525 | 10750 | 10750 | 45.2586 | -93.7029 | 45.2587 | -93.7012 | 45.2586 | -93.7029 | 45.2587 | -93.7012 | None |  | Clay | Rigid
46-IS-1991 | 46 | MnROAD Low Volume Road | Inside Shoulder | SHOULDER | 07/23/1991 |  | Jointed Plain Concrete Pavement - Cement Type Effects on Durability | Hot Mix Asphalt Shoulder |  | 917 | 8 | 10750 | 22525 | 10750 | 10750 | 45.2586 | -93.7029 | 45.2587 | -93.7012 | 45.2586 | -93.7029 | 45.2587 | -93.7012 | None |  | Clay | Flexible
46-O-1991 | 46 | MnROAD Low Volume Road | Outside | LANE | 07/23/1991 |  | Jointed Plain Concrete Pavement - Cement Type Effects on Durability | 12 inches JPCP - 15 feet Panels on Subgrade |  | 917 | 12 | 10750 | 22525 | 10750 | 10750 | 45.2586 | -93.7029 | 45.2587 | -93.7012 | 45.2586 | -93.7029 | 45.2587 | -93.7012 | None |  | Clay | Rigid
46-OS-1991 | 46 | MnROAD Low Volume Road | Outside Shoulder | SHOULDER | 07/23/1991 |  | Jointed Plain Concrete Pavement - Cement Type Effects on Durability | Hot Mix Asphalt Shoulder |  | 917 | 8 | 10750 | 22525 | 10750 | 10750 | 45.2586 | -93.7029 | 45.2587 | -93.7012 | 45.2586 | -93.7029 | 45.2587 | -93.7012 | None |  | Clay | Flexible
50-D-1991 | 50 | MnROAD Mainline - Interstate 94 | Driving | LANE | 08/30/1991 | 07/14/1997 | Hot Mix Asphalt Pavement - Mainline Transition Area | 9 inches Hot Mix Asphalt on Clay |  | 77 | 12 | 109804 | 110004 | 109788 | 109788 | 45.2763 | -93.7375 | 45.276 | -93.7369 | 45.276 | -93.7368 | 45.2764 | -93.7376 | None |  | Clay | Flexible
50-D-1997 | 50 | MnROAD Mainline - Interstate 94 | Driving | LANE | 07/15/1997 | 11/01/2018 | Hot Mix Asphalt Pavement - Superpave Inlay | 9 inches Hot Mix Asphalt on Clay - 3 inches mill and Hot Mix Asphalt Overlay |  | 77 | 12 | 109804 | 110004 | 109788 | 109788 | 45.2763 | -93.7375 | 45.276 | -93.7369 | 45.276 | -93.7368 | 45.2764 | -93.7376 | None |  | Clay | Flexible
50-DS-1991 | 50 | MnROAD Mainline - Interstate 94 | Driving Shoulder | SHOULDER | 08/30/1991 | 11/01/2018 | Hot Mix Asphalt Pavement - Mainline Transition Area | Hot Mix Asphalt Shoulder |  | 77 | 12 | 109804 | 110004 | 109788 | 109788 | 45.2763 | -93.7375 | 45.276 | -93.7369 | 45.276 | -93.7368 | 45.2764 | -93.7376 | None |  | Clay | Flexible
50-P-1991 | 50 | MnROAD Mainline - Interstate 94 | Passing | LANE | 08/30/1991 | 07/14/1997 | Transition Pavement | 9 inches Hot Mix Asphalt on Clay |  | 77 | 12 | 109804 | 110004 | 109788 | 109788 | 45.2763 | -93.7375 | 45.276 | -93.7369 | 45.276 | -93.7368 | 45.2764 | -93.7376 | None |  | Clay | Flexible
50-P-1997 | 50 | MnROAD Mainline - Interstate 94 | Passing | LANE | 07/15/1997 | 11/01/2018 | Hot Mix Asphalt Pavement - Superpave Inlay | 9 inches Hot Mix Asphalt on Clay - 3 inches Mill and Hot Mix Asphalt Overlay |  | 77 | 12 | 109804 | 110004 | 109788 | 109788 | 45.2763 | -93.7375 | 45.276 | -93.7369 | 45.276 | -93.7368 | 45.2764 | -93.7376 | None |  | Clay | Flexible
50-PS-1991 | 50 | MnROAD Mainline - Interstate 94 | Passing Shoulder | SHOULDER | 08/30/1991 | 11/01/2018 | Hot Mix Asphalt Pavement - Mainline Transition Area | Hot Mix Asphalt Shoulder |  | 77 | 12 | 109804 | 110004 | 109788 | 109788 | 45.2763 | -93.7375 | 45.276 | -93.7369 | 45.276 | -93.7368 | 45.2764 | -93.7376 | None |  | Clay | Flexible
51-D-1991 | 51 | MnROAD Mainline - Interstate 94 | Driving | LANE | 08/30/1991 | 07/14/1997 | Hot Mix Asphalt Pavement - Mainline Transition Area | 9 inches Hot Mix Asphalt on Clay |  | 77 | 12 | 110024 | 110224 | 110013 | 110013 | 45.276 | -93.7368 | 45.2757 | -93.7362 | 45.276 | -93.7368 | 45.2757 | -93.7361 | None |  | Clay | Flexible
51-D-1997 | 51 | MnROAD Mainline - Interstate 94 | Driving | LANE | 07/15/1997 | 11/01/2018 | Hot Mix Asphalt Pavement - Superpave Inlay | 9 inches Hot Mix Asphalt on Clay - 3 inches mill and Hot Mix Asphalt Overlay |  | 77 | 12 | 110024 | 110224 | 110013 | 110013 | 45.276 | -93.7368 | 45.2757 | -93.7362 | 45.276 | -93.7368 | 45.2757 | -93.7361 | None |  | Clay | Flexible
51-DS-1991 | 51 | MnROAD Mainline - Interstate 94 | Driving Shoulder | SHOULDER | 08/30/1991 | 11/01/2018 | Hot Mix Asphalt Pavement - Mainline Transition Area | Hot Mix Asphalt Shoulder |  | 77 | 12 | 110024 | 110224 | 110013 | 110013 | 45.276 | -93.7368 | 45.2757 | -93.7362 | 45.276 | -93.7368 | 45.2757 | -93.7361 | None |  | Clay | Flexible
51-P-1991 | 51 | MnROAD Mainline - Interstate 94 | Passing | LANE | 08/30/1991 | 07/14/1997 | Hot Mix Asphalt Pavement - Mainline Transition Area | 9 inches Hot Mix Asphalt on Clay |  | 77 | 12 | 110024 | 110224 | 110013 | 110013 | 45.276 | -93.7368 | 45.2757 | -93.7362 | 45.276 | -93.7368 | 45.2757 | -93.7361 | None |  | Clay | Flexible
51-P-1997 | 51 | MnROAD Mainline - Interstate 94 | Passing | LANE | 07/15/1997 | 11/01/2018 | Hot Mix Asphalt Pavement - Superpave Inlay | 9 inches Hot Mix Asphalt on Clay - 3 inches Mill and Hot Mix Asphalt Overlay |  | 77 | 12 | 110024 | 110224 | 110013 | 110013 | 45.276 | -93.7368 | 45.2757 | -93.7362 | 45.276 | -93.7368 | 45.2757 | -93.7361 | None |  | Clay | Flexible
51-PS-1991 | 51 | MnROAD Mainline - Interstate 94 | Passing Shoulder | SHOULDER | 08/30/1991 | 11/01/2018 | Hot Mix Asphalt Pavement - Mainline Transition Area | Hot Mix Asphalt Shoulder |  | 77 | 12 | 110024 | 110224 | 110013 | 110013 | 45.276 | -93.7368 | 45.2757 | -93.7362 | 45.276 | -93.7368 | 45.2757 | -93.7361 | None |  | Clay | Flexible
52-I-2000 | 52 | MnROAD Low Volume Road | Inside | LANE | 06/13/2000 |  | Jointed Plain Concrete Pavement - Alternative Dowel Bar Type Evaluation | 7.5 inches JPCP - 15 feet Panels on Aggregate Base - Various Dowel Bar Types |  | 633 | 14 | 20800 | 21085 | 20800 | 20800 | 45.2584 | -93.7032 | 45.2579 | -93.7023 | 45.2584 | -93.7032 | 45.2579 | -93.7023 | Aggregate |  | Clay | Rigid
52-IS-2000 | 52 | MnROAD Low Volume Road | Inside Shoulder | SHOULDER | 06/13/2000 |  | Jointed Plain Concrete Pavement - Alternative Dowel Bar Type Evaluation | Gravel Shoulder |  | 633 | 6 | 20800 | 21085 | 20800 | 20800 | 45.2584 | -93.7032 | 45.2579 | -93.7023 | 45.2584 | -93.7032 | 45.2579 | -93.7023 | Aggregate |  | Clay | Unbound
52-O-2000 | 52 | MnROAD Low Volume Road | Outside | LANE | 06/13/2000 |  | Jointed Plain Concrete Pavement - Alternative Dowel Bar Type Evaluation | 7.5 inches JPCP - 15 feet Panels on Aggregate Base - Various Dowel Bar Types |  | 633 | 13 | 20800 | 21085 | 20800 | 20800 | 45.2584 | -93.7032 | 45.2579 | -93.7023 | 45.2584 | -93.7032 | 45.2579 | -93.7023 | Aggregate |  | Clay | Rigid
52-OS-2000 | 52 | MnROAD Low Volume Road | Outside Shoulder | SHOULDER | 06/13/2000 |  | Jointed Plain Concrete Pavement - Alternative Dowel Bar Type Evaluation | Gravel Shoulder |  | 633 | 11 | 20800 | 21085 | 20800 | 20800 | 45.2584 | -93.7032 | 45.2579 | -93.7023 | 45.2584 | -93.7032 | 45.2579 | -93.7023 | Aggregate |  | Clay | Unbound
53-I-2000 | 53 | MnROAD Low Volume Road | Inside | LANE | 06/14/2000 | 09/09/2008 | Jointed Plain Concrete Pavement - Alternative Dowel Bar Type Evaluation | 7.5 inches JPCP - 15 feet Panels on Aggregate Base - No Dowel Bars |  | 633 | 14 | 21085 | 21200 | 21085 | 21085 | 45.2579 | -93.7023 | 45.2577 | -93.7019 | 45.2579 | -93.7023 | 45.2577 | -93.7019 | Aggregate |  | Clay | Rigid
53-I-2008 | 53 | MnROAD Low Volume Road | Inside | LANE | 09/10/2008 |  | Jointed Plain Concrete Pavement - MnDOT 60 Year Long Life Design | 12 inches JPCP - 15 feet Panels on Aggregate Base |  | 633 | 12 | 21085 | 21200 | 21085 | 21085 | 45.2579 | -93.7023 | 45.2577 | -93.7019 | 45.2579 | -93.7023 | 45.2577 | -93.7019 | Aggregate | Aggregate | Clay | Rigid
53-IS-2000 | 53 | MnROAD Low Volume Road | Inside Shoulder | SHOULDER | 06/14/2000 | 09/09/2008 | Jointed Plain Concrete Pavement - Alternative Dowel Bar Type Evaluation | Gravel Shoulder |  | 633 | 6 | 21085 | 21200 | 21085 | 21085 | 45.2579 | -93.7023 | 45.2577 | -93.7019 | 45.2579 | -93.7023 | 45.2577 | -93.7019 | Aggregate |  | Clay | Unbound
53-IS-2008 | 53 | MnROAD Low Volume Road | Inside Shoulder | SHOULDER | 09/10/2008 |  | Jointed Plain Concrete Pavement - MnDOT 60 Year Long Life Design | Concrete Shoulder |  | 633 | 8 | 21085 | 21200 | 21085 | 21085 | 45.2579 | -93.7023 | 45.2577 | -93.7019 | 45.2579 | -93.7023 | 45.2577 | -93.7019 | Aggregate | Aggregate | Clay | Rigid
53-O-2000 | 53 | MnROAD Low Volume Road | Outside | LANE | 06/14/2000 | 09/09/2008 | Jointed Plain Concrete Pavement - Alternative Dowel Bar Type Evaluation | 7.5 inches JPCP - 15 feet Panels on Aggregate Base - No Dowel Bars |  | 633 | 13 | 21085 | 21200 | 21085 | 21085 | 45.2579 | -93.7023 | 45.2577 | -93.7019 | 45.2579 | -93.7023 | 45.2577 | -93.7019 | Aggregate |  | Clay | Rigid
53-O-2008 | 53 | MnROAD Low Volume Road | Outside | LANE | 09/10/2008 |  | Jointed Plain Concrete Pavement - MnDOT 60 Year Long Life Design | 12 inches JPCP - 15 feet Panels on Aggregate Base |  | 633 | 12 | 21085 | 21200 | 21085 | 21085 | 45.2579 | -93.7023 | 45.2577 | -93.7019 | 45.2579 | -93.7023 | 45.2577 | -93.7019 | Aggregate | Aggregate | Clay | Rigid
53-OS-2000 | 53 | MnROAD Low Volume Road | Outside Shoulder | SHOULDER | 06/14/2000 | 09/09/2008 | Jointed Plain Concrete Pavement - Alternative Dowel Bar Type Evaluation | Gravel Shoulder |  | 633 | 11 | 21085 | 21200 | 21085 | 21085 | 45.2579 | -93.7023 | 45.2577 | -93.7019 | 45.2579 | -93.7023 | 45.2577 | -93.7019 | Aggregate | Aggregate | Clay | Unbound
53-OS-2008 | 53 | MnROAD Low Volume Road | Outside Shoulder | SHOULDER | 09/10/2008 |  | Jointed Plain Concrete Pavement - MnDOT 60 Year Long Life Design | Concrete Shoulder |  | 633 | 10 | 21085 | 21200 | 21085 | 21085 | 45.2579 | -93.7023 | 45.2577 | -93.7019 | 45.2579 | -93.7023 | 45.2577 | -93.7019 | Aggregate | Aggregate | Clay | Rigid
54-I-2000 | 54 | MnROAD Low Volume Road | Inside | LANE | 10/05/2000 | 10/21/2004 | Large Diameter Corrugated Polyethylene Pipe Evaluation | 4 inches Hot Mix Asphalt - 60 inch Diameter Culvert Pipes |  | 633 | 12 | 21200 | 21398 | 21200 | 21200 | 45.2577 | -93.7019 | 45.2574 | -93.7013 | 45.2577 | -93.7019 | 45.2574 | -93.7013 | Aggregate |  | Clay | Flexible
54-I-2004 | 54 | MnROAD Low Volume Road | Inside | LANE | 10/22/2004 |  | Jointed Plain Concrete Pavement - Mesabi Select Aggregate | 7.5 inches JPCP - 15 feet Panels on Aggregate Base - Mesabi Select Aggregate Concrete Mix |  | 633 | 12 | 21200 | 21398 | 21200 | 21200 | 45.2577 | -93.7019 | 45.2574 | -93.7013 | 45.2577 | -93.7019 | 45.2574 | -93.7013 | Aggregate |  | Clay | Rigid
54-IS-2000 | 54 | MnROAD Low Volume Road | Inside Shoulder | SHOULDER | 10/05/2000 | 10/21/2004 | Large Diameter Corrugated Polyethylene Pipe Evaluation | Hot Mix Asphalt Shoulder |  | 633 | 8 | 21200 | 21398 | 21200 | 21200 | 45.2577 | -93.7019 | 45.2574 | -93.7013 | 45.2577 | -93.7019 | 45.2574 | -93.7013 | Aggregate |  | Clay | Flexible
54-IS-2004 | 54 | MnROAD Low Volume Road | Inside Shoulder | SHOULDER | 10/22/2004 |  | Jointed Plain Concrete Pavement - Mesabi Select Aggregate | Gravel Shoulder |  | 633 | 8 | 21200 | 21398 | 21200 | 21200 | 45.2577 | -93.7019 | 45.2574 | -93.7013 | 45.2577 | -93.7019 | 45.2574 | -93.7013 | Aggregate | Aggregate | Clay | Unbound
54-O-2000 | 54 | MnROAD Low Volume Road | Outside | LANE | 10/05/2000 | 10/21/2004 | Large Diameter Corrugated Polyethylene Pipe Evaluation | 4 inches Hot Mix Asphalt - 60 inch Diameter Culvert Pipes |  | 633 | 12 | 21200 | 21398 | 21200 | 21200 | 45.2577 | -93.7019 | 45.2574 | -93.7013 | 45.2577 | -93.7019 | 45.2574 | -93.7013 | Aggregate |  | Clay | Flexible
54-O-2004 | 54 | MnROAD Low Volume Road | Outside | LANE | 10/22/2004 |  | Jointed Plain Concrete Pavement - Mesabi Select Aggregate | 7.5 inches JPCP - 15 feet Panels on Aggregate Base - Mesabi Select Aggregate Concrete Mix |  | 633 | 12 | 21200 | 21398 | 21200 | 21200 | 45.2577 | -93.7019 | 45.2574 | -93.7013 | 45.2577 | -93.7019 | 45.2574 | -93.7013 | Aggregate |  | Clay | Rigid
54-OS-2000 | 54 | MnROAD Low Volume Road | Outside Shoulder | SHOULDER | 10/05/2000 | 10/21/2004 | Large Diameter Corrugated Polyethylene Pipe Evaluation | Hot Mix Asphalt Shoulder |  | 633 | 12 | 21200 | 21398 | 21200 | 21200 | 45.2577 | -93.7019 | 45.2574 | -93.7013 | 45.2577 | -93.7019 | 45.2574 | -93.7013 | Aggregate |  | Clay | Flexible
54-OS-2004 | 54 | MnROAD Low Volume Road | Outside Shoulder | SHOULDER | 10/22/2004 |  | Jointed Plain Concrete Pavement - Mesabi Select Aggregate | Gravel Shoulder |  | 633 | 12 | 21200 | 21398 | 21200 | 21200 | 45.2577 | -93.7019 | 45.2574 | -93.7013 | 45.2577 | -93.7019 | 45.2574 | -93.7013 | Aggregate | Aggregate | Clay | Unbound
55-I-2016 | 55 | MnROAD Low Volume Road | Inside | LANE | 08/01/2016 |  | Open-Graded Asphalt Friction Course on Concrete Pavement - Performance Evaluation | Open-Graded Friction Course (OGFC) on PCC with Trackless Tack |  | 633 | 12 | 15601 | 15651 | 15601 | 15601 | 45.2671 | -93.7192 | 45.267 | -93.719 | 45.2671 | -93.7192 | 45.267 | -93.719 | None |  | Clay | Flexible
55-O-2016 | 55 | MnROAD Low Volume Road | Outside | LANE | 08/01/2016 |  | Open-Graded Asphalt Friction Course on Concrete Pavement - Performance Evaluation | Open-Graded Friction Course (OGFC) on PCC with Trackless Tack |  | 633 | 12 | 15601 | 15651 | 15601 | 15601 | 45.2671 | -93.7192 | 45.267 | -93.719 | 45.2671 | -93.7192 | 45.267 | -93.719 | None |  | Clay | Flexible
56-I-2016 | 56 | MnROAD Low Volume Road | Inside | LANE | 08/01/2016 |  | Open-Graded Asphalt Friction Course on Concrete Pavement - Performance Evaluation | Open-Graded Friction Course (OGFC) onPCC with Regular Tack |  | 633 | 12 | 15651 | 15701 | 15651 | 15651 | 45.267 | -93.719 | 45.2669 | -93.7189 | 45.267 | -93.719 | 45.2669 | -93.7189 | None |  | Clay | Flexible
56-O-2016 | 56 | MnROAD Low Volume Road | Outside | LANE | 08/01/2016 |  | Open-Graded Asphalt Friction Course on Concrete Pavement - Performance Evaluation | Open-Graded Friction Course (OGFC) onPCC with Regular Tack |  | 633 | 12 | 15651 | 15701 | 15651 | 15651 | 45.267 | -93.719 | 45.2669 | -93.7189 | 45.267 | -93.719 | 45.2669 | -93.7189 | None |  | Clay | Flexible
57-I-2016 | 57 | MnROAD Low Volume Road | Inside | LANE | 09/01/2016 |  | Open-Graded Asphalt Friction Course on Asphalt Pavement - Performance Evaluation | Open-Graded Friction Course (OGFC) on Hot Mix Asphalt with Regular Tack |  | 633 | 12 | 15701 | 15751 | 15701 | 15701 | 45.2669 | -93.7189 | 45.2669 | -93.7187 | 45.2669 | -93.7189 | 45.2669 | -93.7187 | Aggregate |  | Sand | Flexible
57-O-2016 | 57 | MnROAD Low Volume Road | Outside | LANE | 09/01/2016 |  | Open-Graded Asphalt Friction Course on Asphalt Pavement - Performance Evaluation | Open-Graded Friction Course (OGFC) on Hot Mix Asphalt with Regular Tack |  | 633 | 12 | 15701 | 15751 | 15701 | 15701 | 45.2669 | -93.7189 | 45.2669 | -93.7187 | 45.2669 | -93.7189 | 45.2669 | -93.7187 | Aggregate |  | Sand | Flexible
58-O-2016 | 58 | MnROAD Low Volume Road | Outside | LANE | 09/01/2016 |  | Open-Graded Asphalt Friction Course on Asphalt Pavement - Performance Evaluation | Open-Graded Friction Course (OGFC) on Hot Mix Asphalt with Trackless Tack |  | 633 | 12 | 15751 | 15800 | 15751 | 15751 | 45.2669 | -93.7187 | 45.2668 | -93.7185 | 45.2669 | -93.7187 | 45.2668 | -93.7185 | Aggregate |  | Sand | Flexible
58-I-2016 | 58 | MnROAD Low Volume Road | Inside | LANE | 09/01/2016 |  | Open-Graded Asphalt Friction Course on Asphalt Pavement - Performance Evaluation | Open-Graded Friction Course (OGFC) on Hot Mix Asphalt with Trackless Tack |  | 633 | 12 | 15751 | 15800 | 15751 | 15751 | 45.2669 | -93.7187 | 45.2668 | -93.7185 | 45.2669 | -93.7187 | 45.2668 | -93.7185 | Aggregate |  | Sand | Flexible
60-D-2004 | 60 | MnROAD Mainline - Interstate 94 | Driving | LANE | 10/03/2004 | 05/31/2013 | Thin Concrete Overlays on Asphalt - Impact of Joint Sealing on Performance | 5 inches JPCP - 6 feet W x 5 feet L Panels on 7 inches Existing Hot Mix Asphalt- Sealed Joints |  | 77 | 12 | 115327.5 | 115560 | 115327.5 | 115327.5 | 45.2674 | -93.7202 | 45.267 | -93.7195 | 45.2674 | -93.7202 | 45.267 | -93.7195 | Asphalt |  | Clay | Rigid
60-DS-2004 | 60 | MnROAD Mainline - Interstate 94 | Driving Shoulder | SHOULDER | 10/03/2004 | 05/31/2013 | Thin Concrete Overlays on Asphalt - Impact of Joint Sealing on Performance | Hot Mix Asphalt Shoulder |  | 77 | 10 | 115327.5 | 115560 | 115327.5 | 115327.5 | 45.2674 | -93.7202 | 45.267 | -93.7195 | 45.2674 | -93.7202 | 45.267 | -93.7195 | Aggregate |  | Clay | Flexible
60-P-2004 | 60 | MnROAD Mainline - Interstate 94 | Passing | LANE | 10/03/2004 | 05/31/2013 | Thin Concrete Overlays on Asphalt - Impact of Joint Sealing on Performance | 5 inches JPCP - 6 feet W x 5 feet L Panels on 7 inches Existing Hot Mix Asphalt- Sealed Joints |  | 77 | 12 | 115327.5 | 115560 | 115327.5 | 115327.5 | 45.2674 | -93.7202 | 45.267 | -93.7195 | 45.2674 | -93.7202 | 45.267 | -93.7195 | Asphalt |  | Clay | Rigid
60-PS-2004 | 60 | MnROAD Mainline - Interstate 94 | Passing Shoulder | SHOULDER | 10/03/2004 | 05/31/2013 | Thin Concrete Overlays on Asphalt - Impact of Joint Sealing on Performance | Hot Mix Asphalt Shoulder |  | 77 | 4 | 115327.5 | 115560 | 115327.5 | 115327.5 | 45.2674 | -93.7202 | 45.267 | -93.7195 | 45.2674 | -93.7202 | 45.267 | -93.7195 | Aggregate |  | Clay | Flexible
61-D-2004 | 61 | MnROAD Mainline - Interstate 94 | Driving | LANE | 10/03/2004 | 05/30/2013 | Thin Concrete Overlays on Asphalt - Impact of Joint Sealing on Performance | 5 inches JPCP - 6 feet W x 5 feet L Panels on 7 inches Existing Hot Mix Asphalt - Unsealed Joints |  | 77 | 12 | 115560 | 115785 | 115560 | 115560 | 45.267 | -93.7195 | 45.2666 | -93.7188 | 45.267 | -93.7195 | 45.2666 | -93.7188 | Asphalt |  | Clay | Rigid
61-DS-2004 | 61 | MnROAD Mainline - Interstate 94 | Driving Shoulder | SHOULDER | 10/03/2004 | 05/30/2013 | Thin Concrete Overlays on Asphalt - Impact of Joint Sealing on Performance | Hot Mix Asphalt Shoulder |  | 77 | 10 | 115560 | 115785 | 115560 | 115560 | 45.267 | -93.7195 | 45.2666 | -93.7188 | 45.267 | -93.7195 | 45.2666 | -93.7188 | Aggregate |  | Clay | Flexible
61-P-2004 | 61 | MnROAD Mainline - Interstate 94 | Passing | LANE | 10/03/2004 | 05/30/2013 | Thin Concrete Overlays on Asphalt - Impact of Joint Sealing on Performance | 5 inches JPCP - 6 feet W x 5 feet L Panels on 7 inches Existing Hot Mix Asphalt - Unsealed Joints |  | 77 | 12 | 115560 | 115785 | 115560 | 115560 | 45.267 | -93.7195 | 45.2666 | -93.7188 | 45.267 | -93.7195 | 45.2666 | -93.7188 | Asphalt |  | Clay | Rigid
61-PS-2004 | 61 | MnROAD Mainline - Interstate 94 | Passing Shoulder | SHOULDER | 10/03/2004 | 05/30/2013 | Thin Concrete Overlays on Asphalt - Impact of Joint Sealing on Performance | Hot Mix Asphalt Shoulder |  | 77 | 4 | 115560 | 115785 | 115560 | 115560 | 45.267 | -93.7195 | 45.2666 | -93.7188 | 45.267 | -93.7195 | 45.2666 | -93.7188 | Aggregate |  | Clay | Flexible
62-D-2004 | 62 | MnROAD Mainline - Interstate 94 | Driving | LANE | 10/04/2004 | 05/31/2013 | Thin Concrete Overlays on Asphalt - Impact of Joint Sealing on Performance | 4 inches JPCP - 6 feet W x 5 feet L Panels on 8 inches Existing Hot Mix Asphalt - Sealed Joints |  | 77 | 12 | 115785 | 116010 | 115785 | 115785 | 45.2666 | -93.7188 | 45.2662 | -93.7181 | 45.2666 | -93.7188 | 45.2662 | -93.7181 | Asphalt |  | Clay | Rigid
62-DS-2004 | 62 | MnROAD Mainline - Interstate 94 | Driving Shoulder | SHOULDER | 10/04/2004 | 05/31/2013 | Thin Concrete Overlays on Asphalt - Impact of Joint Sealing on Performance | Hot Mix Asphalt Shoulder |  | 77 | 10 | 115785 | 116010 | 115785 | 115785 | 45.2666 | -93.7188 | 45.2662 | -93.7181 | 45.2666 | -93.7188 | 45.2662 | -93.7181 | Aggregate |  | Clay | Flexible
62-P-2004 | 62 | MnROAD Mainline - Interstate 94 | Passing | LANE | 10/04/2004 | 05/31/2013 | Thin Concrete Overlays on Asphalt - Impact of Joint Sealing on Performance | 4 inches JPCP - 6 feet W x 5 feet L Panels on 8 inches Existing Hot Mix Asphalt - Sealed Joints |  | 77 | 12 | 115785 | 116010 | 115785 | 115785 | 45.2666 | -93.7188 | 45.2662 | -93.7181 | 45.2666 | -93.7188 | 45.2662 | -93.7181 | Asphalt |  | Clay | Rigid
62-PS-2004 | 62 | MnROAD Mainline - Interstate 94 | Passing Shoulder | SHOULDER | 10/04/2004 | 05/31/2013 | Thin Concrete Overlays on Asphalt - Impact of Joint Sealing on Performance | Hot Mix Asphalt Shoulder |  | 77 | 4 | 115785 | 116010 | 115785 | 115785 | 45.2666 | -93.7188 | 45.2662 | -93.7181 | 45.2666 | -93.7188 | 45.2662 | -93.7181 | Aggregate |  | Clay | Flexible
63-D-2004 | 63 | MnROAD Mainline - Interstate 94 | Driving | LANE | 10/04/2004 | 09/07/2011 | Thin Concrete Overlays on Asphalt - Impact of Joint Sealing on Performance | 4 inches JPCP - 6 feet W x 5 feet L Panels on 8 inches Existing Hot Mix Asphalt - Unsealed Joints |  | 77 | 12 | 116010 | 116234 | 116010 | 116010 | 45.2662 | -93.7181 | 45.2659 | -93.7174 | 45.2662 | -93.7181 | 45.2659 | -93.7174 | Asphalt |  | Clay | Rigid
63-D-2011 | 63 | MnROAD Mainline - Interstate 94 | Driving | LANE | 09/08/2011 | 05/31/2013 | Thin Concrete Overlays on Asphalt - Rehabilitation Techniques | 4 inches JPCP - 6 feet W x 5 feet L Panels on 8 inches Existing Hot Mix Asphalt - Unsealed Joints |  | 77 | 12 | 116010 | 116234 | 116010 | 116010 | 45.2662 | -93.7181 | 45.2659 | -93.7174 | 45.2662 | -93.7181 | 45.2659 | -93.7174 | Asphalt |  | Clay | Rigid
63-DS-2004 | 63 | MnROAD Mainline - Interstate 94 | Driving Shoulder | SHOULDER | 10/04/2004 | 09/07/2011 | Thin Concrete Overlays on Asphalt - Impact of Joint Sealing on Performance | Hot Mix Asphalt Shoulder |  | 77 | 10 | 116010 | 116234 | 116010 | 116010 | 45.2662 | -93.7181 | 45.2659 | -93.7174 | 45.2662 | -93.7181 | 45.2659 | -93.7174 | Aggregate |  | Clay | Flexible
63-P-2004 | 63 | MnROAD Mainline - Interstate 94 | Passing | LANE | 10/04/2004 | 09/07/2011 | Thin Concrete Overlays on Asphalt - Impact of Joint Sealing on Performance | 4 inches JPCP - 6 feet W x 5 feet L Panels on 8 inches Existing Hot Mix Asphalt - Unsealed Joints |  | 77 | 12 | 116010 | 116234 | 116010 | 116010 | 45.2662 | -93.7181 | 45.2659 | -93.7174 | 45.2662 | -93.7181 | 45.2659 | -93.7174 | Asphalt |  | Clay | Rigid
63-P-2011 | 63 | MnROAD Mainline - Interstate 94 | Passing | LANE | 09/08/2011 | 05/31/2013 | Thin Concrete Overlays on Asphalt - Rehabilitation Techniques | 4 inches JPCP - 6 feet W x 5 feet L Panels on 8 inches Existing Hot Mix Asphalt - Unsealed Joints |  | 77 | 12 | 116010 | 116234 | 116010 | 116010 | 45.2662 | -93.7181 | 45.2659 | -93.7174 | 45.2662 | -93.7181 | 45.2659 | -93.7174 | Asphalt |  | Clay | Rigid
63-PS-2004 | 63 | MnROAD Mainline - Interstate 94 | Passing Shoulder | SHOULDER | 10/04/2004 | 09/07/2011 | Thin Concrete Overlays on Asphalt - Impact of Joint Sealing on Performance | Hot Mix Asphalt Shoulder |  | 77 | 4 | 116010 | 116234 | 116010 | 116010 | 45.2662 | -93.7181 | 45.2659 | -93.7174 | 45.2662 | -93.7181 | 45.2659 | -93.7174 | Aggregate |  | Clay | Flexible
64-D-2005 | 64 | MnROAD Parking Lot | Driving | LANE | 09/20/2005 |  | Pervious Concrete Driveway Evaluation | 7 inches Pervious Concrete Parking Lot |  | 16420 | 15 | 0 | 60 | 0 | 0 | 45.2596 | -93.7014 | 45.2597 | -93.7014 | 45.2596 | -93.7014 | 45.2597 | -93.7014 | Stone |  | Clay | Rigid
70-D-2010 | 70 | MnROAD Mainline - Interstate 94 | Driving | LANE | 04/19/2010 | 05/01/2022 | Composite Pavement Performance - Hot-Mix Asphalt on Jointed Plain Concrete Pavement - SHRP II | 3 inches Hot Mix Asphalt on 6 inches Jointed Recycled Aggregate Concrete | SHRP | 77 | 12 | 116516 | 116888 | 116516 | 116516 | 45.2656 | -93.7169 | 45.2648 | -93.7154 | 45.2656 | -93.7169 | 45.2648 | -93.7154 | Recycled Aggregate |  | Clay | Flexible
70-DS-2010 | 70 | MnROAD Mainline - Interstate 94 | Driving Shoulder | SHOULDER | 04/19/2010 | 05/01/2022 | Composite Pavement Performance - Hot-Mix Asphalt on Jointed Plain Concrete Pavement - SHRP II | Hot Mix Asphalt Shoulder |  | 77 | 10 | 116516 | 116888 | 116516 | 116516 | 45.2656 | -93.7169 | 45.2648 | -93.7154 | 45.2656 | -93.7169 | 45.2648 | -93.7154 | Recycled Aggregate |  | Clay | Flexible
70-P-2010 | 70 | MnROAD Mainline - Interstate 94 | Passing | LANE | 04/19/2010 | 05/01/2022 | Composite Pavement Performance - Hot-Mix Asphalt on Jointed Plain Concrete Pavement - SHRP II | 3 inches Hot Mix Asphalt on 6 inches Jointed Recycled Aggregate Concrete | SHRP | 77 | 12 | 116516 | 116888 | 116516 | 116516 | 45.2656 | -93.7169 | 45.2648 | -93.7154 | 45.2656 | -93.7169 | 45.2648 | -93.7154 | Recycled Aggregate |  | Clay | Flexible
70-PS-2010 | 70 | MnROAD Mainline - Interstate 94 | Passing Shoulder | SHOULDER | 04/19/2010 | 05/01/2022 | Composite Pavement Performance - Hot-Mix Asphalt on Jointed Plain Concrete Pavement - SHRP II | Hot Mix Asphalt Shoulder |  | 77 | 4 | 116516 | 116888 | 116516 | 116516 | 45.2656 | -93.7169 | 45.2648 | -93.7154 | 45.2656 | -93.7169 | 45.2648 | -93.7154 | Recycled Aggregate |  | Clay | Flexible
71-D-2010 | 71 | MnROAD Mainline - Interstate 94 | Driving | LANE | 04/05/2010 | 05/01/2022 | Composite Pavement Performance - Jointed Plain Bonded Concrete Pavement on Concrete - SHRP II | 3 inches Jointed Plain Concrete Layer Placed Wet-on-Wet on 6 inches Jointed Recycled Aggregate Concrete | SHRP | 77 | 12 | 116888 | 117158 | 116888 | 116888 | 45.2648 | -93.7154 | 45.2643 | -93.7146 | 45.2648 | -93.7154 | 45.2643 | -93.7146 | Recycled Aggregate |  | Clay | Rigid
71-DS-2010 | 71 | MnROAD Mainline - Interstate 94 | Driving Shoulder | SHOULDER | 04/05/2010 | 05/01/2022 | Composite Pavement Performance - Jointed Plain Bonded Concrete Pavement on Concrete - SHRP II | Hot Mix Asphalt Shoulder |  | 77 | 10 | 116888 | 117158 | 116888 | 116888 | 45.2648 | -93.7154 | 45.2643 | -93.7146 | 45.2648 | -93.7154 | 45.2643 | -93.7146 | Recycled Aggregate |  | Clay | Flexible
71-P-2010 | 71 | MnROAD Mainline - Interstate 94 | Passing | LANE | 04/05/2010 | 05/01/2022 | Composite Pavement Performance - Jointed Plain Bonded Concrete Pavement on Concrete - SHRP II | 3 inches Jointed Plain Concrete Layer Placed Wet-on-Wet on 6 inches Jointed Recycled Aggregate Concrete | SHRP | 77 | 12 | 116888 | 117158 | 116888 | 116888 | 45.2648 | -93.7154 | 45.2643 | -93.7146 | 45.2648 | -93.7154 | 45.2643 | -93.7146 | Recycled Aggregate |  | Clay | Rigid
71-PS-2010 | 71 | MnROAD Mainline - Interstate 94 | Passing Shoulder | SHOULDER | 04/05/2010 | 05/01/2022 | Composite Pavement Performance - Jointed Plain Bonded Concrete Pavement on Concrete - SHRP II | Hot Mix Asphalt Shoulder |  | 77 | 4 | 116888 | 117158 | 116888 | 116888 | 45.2648 | -93.7154 | 45.2643 | -93.7146 | 45.2648 | -93.7154 | 45.2643 | -93.7146 | Recycled Aggregate |  | Clay | Flexible
72-D-2010 | 72 | MnROAD Mainline - Interstate 94 | Driving | LANE | 04/19/2010 | 05/01/2022 | Composite Pavement Performance - Jointed Plain Bonded Concrete Pavement on Concrete - SHRP II | 3 inches Jointed Concrete Placed Wet-on-Wet on 6 inches Jointed Low Cost Concrete - Exposed Aggregate Texture | SHRP | 77 | 12 | 117367.8 | 117835 | 117367.8 | 117367.8 | 45.264 | -93.7139 | 45.2632 | -93.7125 | 45.264 | -93.7139 | 45.2632 | -93.7125 | Recycled Aggregate |  | Clay | Rigid
72-DS-2010 | 72 | MnROAD Mainline - Interstate 94 | Driving Shoulder | SHOULDER | 04/19/2010 | 05/01/2022 | Composite Pavement Performance - Jointed Plain Bonded Concrete Pavement on Concrete - SHRP II | Hot Mix Asphalt Shoulder |  | 77 | 10 | 117367.8 | 117835 | 117367.8 | 117367.8 | 45.264 | -93.7139 | 45.2632 | -93.7125 | 45.264 | -93.7139 | 45.2632 | -93.7125 | Recycled Aggregate |  | Clay | Flexible
72-P-2010 | 72 | MnROAD Mainline - Interstate 94 | Passing | LANE | 04/19/2010 | 05/01/2022 | Composite Pavement Performance - Jointed Plain Bonded Concrete Pavement on Concrete - SHRP II | 3 inches Jointed Concrete Placed Wet-on-Wet on 6 inches Jointed Low Cost Concrete - Exposed Aggregate Texture | SHRP | 77 | 12 | 117367.8 | 117835 | 117367.8 | 117367.8 | 45.264 | -93.7139 | 45.2632 | -93.7125 | 45.264 | -93.7139 | 45.2632 | -93.7125 | Recycled Aggregate |  | Clay | Rigid
72-PS-2010 | 72 | MnROAD Mainline - Interstate 94 | Passing Shoulder | SHOULDER | 04/19/2010 | 05/01/2022 | Composite Pavement Performance - Jointed Plain Bonded Concrete Pavement on Concrete - SHRP II | Hot Mix Asphalt Shoulder |  | 77 | 4 | 117367.8 | 117835 | 117367.8 | 117367.8 | 45.264 | -93.7139 | 45.2632 | -93.7125 | 45.264 | -93.7139 | 45.2632 | -93.7125 | Recycled Aggregate |  | Clay | Flexible
73-D-2010 | 73 | MnROAD Mainline - Interstate 94 | Driving | LANE | 04/19/2010 | 05/01/2022 | Composite Pavement Performance - Jointed Plain Bonded Concrete Pavement on Concrete - SHRP II | 3 inches Jointed Plain Concrete Placed Wet-on-Wet on 6 inches Jointed Low Cost Concrete | SHRP | 77 | 12 | 117158 | 117367.8 | 117158 | 117158 | 45.2643 | -93.7146 | 45.264 | -93.7139 | 45.2643 | -93.7146 | 45.264 | -93.7139 | Recycled Aggregate |  | Clay | Rigid
73-DS-2010 | 73 | MnROAD Mainline - Interstate 94 | Driving Shoulder | SHOULDER | 04/19/2010 | 05/01/2022 | Composite Pavement Performance - Jointed Plain Bonded Concrete Pavement on Concrete - SHRP II | Hot Mix Asphalt Shoulder |  | 77 | 10 | 117158 | 117367.8 | 117158 | 117158 | 45.2643 | -93.7146 | 45.264 | -93.7139 | 45.2643 | -93.7146 | 45.264 | -93.7139 | Recycled Aggregate |  | Clay | Flexible
73-P-2010 | 73 | MnROAD Mainline - Interstate 94 | Passing | LANE | 04/19/2010 | 05/01/2022 | Composite Pavement Performance - Jointed Plain Bonded Concrete Pavement on Concrete - SHRP II | 3 inches Jointed Plain Concrete Placed Wet-on-Wet on 6 inches Jointed Low Cost Concrete | SHRP | 77 | 12 | 117158 | 117367.8 | 117158 | 117158 | 45.2643 | -93.7146 | 45.264 | -93.7139 | 45.2643 | -93.7146 | 45.264 | -93.7139 | Recycled Aggregate |  | Clay | Rigid
73-PS-2010 | 73 | MnROAD Mainline - Interstate 94 | Passing Shoulder | SHOULDER | 04/19/2010 | 05/01/2022 | Composite Pavement Performance - Jointed Plain Bonded Concrete Pavement on Concrete - SHRP II | Hot Mix Asphalt Shoulder |  | 77 | 4 | 117158 | 117367.8 | 117158 | 117158 | 45.2643 | -93.7146 | 45.264 | -93.7139 | 45.2643 | -93.7146 | 45.264 | -93.7139 | Recycled Aggregate |  | Clay | Flexible
74-D-2006 | 74 | MnROAD Side Walk | Driving | LANE | 09/11/2006 |  | Pervious Concrete Sidewalk Evaluation | 4 inches Jointed Pervious Concrete Sidewalk on Grade |  | 16432 | 4 | 0 | 100 | 0 | 0 | 45.259 | -93.7023 | 45.259 | -93.7021 | 45.259 | -93.7023 | 45.259 | -93.7021 | Stone |  | Clay | Rigid
77-I-2007 | 77 | MnROAD Low Volume Road | Inside | LANE | 07/23/2007 | 10/30/2023 | Hot Mix Asphalt Pavement on Full Depth Reclamation | 4 inches Hot Mix Asphalt on Reclaimed Material |  | 633 | 14 | 18665 | 18950 | 18635 | 18635 | 45.262 | -93.7097 | 45.2615 | -93.7088 | 45.2621 | -93.7098 | 45.2615 | -93.7087 | Reclaimed |  | Clay | Flexible
77-IS-2007 | 77 | MnROAD Low Volume Road | Inside Shoulder | SHOULDER | 07/23/2007 | 10/30/2023 | Hot Mix Asphalt Pavement on Full Depth Reclamation | Hot Mix Asphalt Shoulder |  | 633 | 14 | 18665 | 18950 | 18635 | 18635 | 45.262 | -93.7097 | 45.2615 | -93.7088 | 45.2621 | -93.7098 | 45.2615 | -93.7087 | Reclaimed |  | Clay | Flexible
77-O-2007 | 77 | MnROAD Low Volume Road | Outside | LANE | 07/23/2007 | 10/30/2023 | Hot Mix Asphalt Pavement on Full Depth Reclamation | 4 inches Hot Mix Asphalt on Reclaimed Material |  | 633 | 14 | 18665 | 18950 | 18635 | 18635 | 45.262 | -93.7097 | 45.2615 | -93.7088 | 45.2621 | -93.7098 | 45.2615 | -93.7087 | Reclaimed |  | Clay | Flexible
77-OS-2007 | 77 | MnROAD Low Volume Road | Outside Shoulder | SHOULDER | 07/23/2007 | 10/30/2023 | Hot Mix Asphalt Pavement on Full Depth Reclamation | Hot Mix Asphalt Shoulder |  | 633 | 14 | 18665 | 18950 | 18635 | 18635 | 45.262 | -93.7097 | 45.2615 | -93.7088 | 45.2621 | -93.7098 | 45.2615 | -93.7087 | Reclaimed |  | Clay | Flexible
78-I-2007 | 78 | MnROAD Low Volume Road | Inside | LANE | 07/23/2007 | 10/30/2023 | Hot Mix Asphalt Pavement on Full Depth Reclamation | 4 inches Hot Mix Asphalt on Aggregate Base |  | 633 | 14 | 19000 | 19365 | 18975 | 18975 | 45.2614 | -93.7087 | 45.2608 | -93.7076 | 45.2615 | -93.7087 | 45.2608 | -93.7075 | Aggregate |  | Clay | Flexible
78-IS-2007 | 78 | MnROAD Low Volume Road | Inside Shoulder | SHOULDER | 07/23/2007 | 10/30/2023 | Hot Mix Asphalt Pavement on Full Depth Reclamation | Hot Mix Asphalt Shoulder |  | 633 | 14 | 19000 | 19365 | 18975 | 18975 | 45.2614 | -93.7087 | 45.2608 | -93.7076 | 45.2615 | -93.7087 | 45.2608 | -93.7075 | Aggregate |  | Clay | Flexible
78-O-2007 | 78 | MnROAD Low Volume Road | Outside | LANE | 07/23/2007 | 10/30/2023 | Hot Mix Asphalt Pavement on Full Depth Reclamation | 4 inches Hot Mix Asphalt on Aggregate Base |  | 633 | 14 | 19000 | 19365 | 18975 | 18975 | 45.2614 | -93.7087 | 45.2608 | -93.7076 | 45.2615 | -93.7087 | 45.2608 | -93.7075 | Aggregate |  | Clay | Flexible
78-OS-2007 | 78 | MnROAD Low Volume Road | Outside Shoulder | SHOULDER | 07/23/2007 | 10/30/2023 | Hot Mix Asphalt Pavement on Full Depth Reclamation | Hot Mix Asphalt Shoulder |  | 633 | 14 | 19000 | 19365 | 18975 | 18975 | 45.2614 | -93.7087 | 45.2608 | -93.7076 | 45.2615 | -93.7087 | 45.2608 | -93.7075 | Aggregate |  | Clay | Flexible
79-I-2007 | 79 | MnROAD Low Volume Road | Inside | LANE | 07/23/2007 | 10/30/2023 | Hot Mix Asphalt Pavement on Full Depth Reclamation | 4 inches Hot Mix Asphalt on Fly-Ash Stabilized Reclaimed Material |  | 633 | 14 | 19415 | 19740 | 19387 | 19387 | 45.2607 | -93.7074 | 45.2602 | -93.7064 | 45.2608 | -93.7075 | 45.2602 | -93.7063 | Reclaimed |  | Clay | Flexible
79-IS-2007 | 79 | MnROAD Low Volume Road | Inside Shoulder | SHOULDER | 07/23/2007 | 10/30/2023 | Hot Mix Asphalt Pavement on Full Depth Reclamation | Hot Mix Asphalt Shoulder |  | 633 | 14 | 19415 | 19740 | 19387 | 19387 | 45.2607 | -93.7074 | 45.2602 | -93.7064 | 45.2608 | -93.7075 | 45.2602 | -93.7063 | Reclaimed |  | Clay | Flexible
79-O-2007 | 79 | MnROAD Low Volume Road | Outside | LANE | 07/23/2007 | 10/30/2023 | Hot Mix Asphalt Pavement on Full Depth Reclamation | 4 inches Hot Mix Asphalt on Fly-Ash Stabilized Reclaimed Material |  | 633 | 14 | 19415 | 19740 | 19387 | 19387 | 45.2607 | -93.7074 | 45.2602 | -93.7064 | 45.2608 | -93.7075 | 45.2602 | -93.7063 | Reclaimed |  | Clay | Flexible
79-OS-2007 | 79 | MnROAD Low Volume Road | Outside Shoulder | SHOULDER | 07/23/2007 | 10/30/2023 | Hot Mix Asphalt Pavement on Full Depth Reclamation | Hot Mix Asphalt Shoulder |  | 633 | 14 | 19415 | 19740 | 19387 | 19387 | 45.2607 | -93.7074 | 45.2602 | -93.7064 | 45.2608 | -93.7075 | 45.2602 | -93.7063 | Reclaimed |  | Clay | Flexible
80-D-2001 | 80 | TH-60 | Driving | LANE | 07/28/2001 |  | Jointed Plain Concrete Pavement - Effect of Concrete Aggregate Type on Rate of Thermal Expansion | 8.5 inches JPCP- 15 feet Panels on Open-Graded Base - Gravel Aggregate Concrete Mix |  | 1076 | 14 | 10000 | 10030 | 10000 | 10000 | 43.7582 | -95.3802 | 43.7583 | -95.39 | 43.7582 | -95.3802 | 43.7583 | -95.39 | Aggregate |  | Clay | Rigid
80-DS-2001 | 80 | TH-60 | Driving Shoulder | SHOULDER | 07/28/2001 |  | Jointed Plain Concrete Pavement - Effect of Concrete Aggregate Type on Rate of Thermal Expansion | Hot Mix Asphalt Shoulder |  | 1076 | 8 | 10000 | 10030 | 10000 | 10000 | 43.7582 | -95.3802 | 43.7583 | -95.39 | 43.7582 | -95.3802 | 43.7583 | -95.39 | Aggregate |  | Clay | Flexible
80-P-2001 | 80 | TH-60 | Passing | LANE | 07/28/2001 |  | Jointed Plain Concrete Pavement - Effect of Concrete Aggregate Type on Rate of Thermal Expansion | 8.5 inches JPCP- 15 feet Panels on Open-Graded Base - Gravel Aggregate Concrete Mix |  | 1076 | 14 | 10000 | 10030 | 10000 | 10000 | 43.7582 | -95.3802 | 43.7583 | -95.39 | 43.7582 | -95.3802 | 43.7583 | -95.39 | Aggregate |  | Clay | Rigid
81-D-2001 | 81 | TH-27 | Driving | LANE | 11/03/2001 |  | Jointed Plain Concrete Pavement - Effect of Concrete Aggregate Type on Rate of Thermal Expansion | 7 inches JPCP - 15 feet Panels on Open-Graded Base - Gravel Aggregate Concrete Mix |  | 18064 | 12 | 10000 | 10030 | 10000 | 10000 | 45.8875 | -95.3495 | 45.8874 | -95.3494 | 45.8875 | -95.3495 | 45.8874 | -95.3494 | Aggregate |  | Clay | Rigid
81-DS-2001 | 81 | TH-27 | Driving Shoulder | SHOULDER | 11/03/2001 |  | Jointed Plain Concrete Pavement - Effect of Concrete Aggregate Type on Rate of Thermal Expansion | Hot Mix Asphalt Shoulder |  | 18064 | 10 | 10000 | 10030 | 10000 | 10000 | 45.8874 | -95.3495 | 45.8874 | -95.3494 | 45.8874 | -95.3495 | 45.8874 | -95.3494 | Aggregate |  | Clay | Flexible
82-D-2002 | 82 | TH-13 | Driving | LANE | 10/15/2002 |  | Jointed Plain Concrete Pavement - Effect of Concrete Aggregate Type on Rate of Thermal Expansion | 7.5 inches JPCP - 15 feet Panels on Open-Graded Base - Limestone Aggregate Concrete Mix |  | 18071 | 12 | 194323 | 194338 | 194323 | 194323 | 43.6474 | -93.3816 | 43.6475 | -93.3816 | 44.6474 | -93.3816 | 43.6475 | -93.3816 | Aggregate |  | Clay | Rigid
82-DS-2002 | 82 | TH-13 | Driving Shoulder | SHOULDER | 10/15/2002 |  | Jointed Plain Concrete Pavement - Effect of Concrete Aggregate Type on Rate of Thermal Expansion | Concrete curb |  | 18071 | 2 | 194323 | 194338 | 194323 | 194323 | 43.6474 | -93.3816 | 43.6475 | -93.3816 | 44.6474 | -93.3816 | 43.6475 | -93.3816 | Aggregate |  | Clay | Flexible
83-DS-2007 | 83 | MnROAD Farm Study Road | Driving Shoulder | SHOULDER | 07/23/2007 |  | Hot Mix Asphalt - Impact of Implements of Husbandry | Gravel Shoulder |  | 1074 | 12 | 100000 | 100300 | 99893 | 99893 | 45.2499 | -93.6855 | 45.2503 | -93.6865 | 45.2499 | -93.6855 | 45.2503 | -93.6865 | Aggregate |  | Clay | Flexible
83-E-2007 | 83 | MnROAD Farm Study Road | Eastbound | LANE | 07/23/2007 |  | Hot Mix Asphalt - Impact of Implements of Husbandry | 3.5 inches Hot Mix Asphalt On Aggregate Base |  | 1074 | 12 | 100000 | 100300 | 99893 | 99893 | 45.2499 | -93.6855 | 45.2503 | -93.6865 | 45.2499 | -93.6855 | 45.2503 | -93.6865 | Aggregate |  | Clay | Flexible
83-PS-2007 | 83 | MnROAD Farm Study Road | Passing Shoulder | SHOULDER | 07/23/2007 |  | Hot Mix Asphalt - Impact of Implements of Husbandry | Gravel Shoulder |  | 1074 | 12 | 100000 | 100300 | 99893 | 99893 | 45.2499 | -93.6855 | 45.2503 | -93.6865 | 45.2499 | -93.6855 | 45.2503 | -93.6865 | Aggregate |  | Clay | Flexible
83-W-2007 | 83 | MnROAD Farm Study Road | Westbound | LANE | 07/23/2007 |  | Hot Mix Asphalt - Impact of Implements of Husbandry | 3.5 inches Hot Mix Asphalt On Aggregate Base |  | 1074 | 12 | 100000 | 100300 | 99893 | 99893 | 45.2499 | -93.6855 | 45.2503 | -93.6865 | 45.2499 | -93.6855 | 45.2503 | -93.6865 | Aggregate |  | Clay | Flexible
84-DS-2007 | 84 | MnROAD Farm Study Road | Driving Shoulder | SHOULDER | 07/23/2007 |  | Hot Mix Asphalt - Impact of Implements of Husbandry | Gravel Shoulder |  | 1074 | 12 | 100350 | 100650 | 100325 | 100325 | 45.2504 | -93.6867 | 45.2508 | -93.6877 | 45.2504 | -93.6867 | 45.2508 | -93.6877 | Aggregate |  | Clay | Flexible
84-E-2007 | 84 | MnROAD Farm Study Road | Eastbound | LANE | 07/23/2007 |  | Hot Mix Asphalt - Impact of Implements of Husbandry | 3.5 inches Hot Mix Asphalt On Aggregate Base |  | 1074 | 12 | 100350 | 100650 | 100325 | 100325 | 45.2504 | -93.6867 | 45.2508 | -93.6877 | 45.2504 | -93.6867 | 45.2508 | -93.6877 | Aggregate |  | Clay | Flexible
84-PS-2007 | 84 | MnROAD Farm Study Road | Passing Shoulder | SHOULDER | 07/23/2007 |  | Hot Mix Asphalt - Impact of Implements of Husbandry | Gravel Shoulder |  | 1074 | 12 | 100350 | 100650 | 100325 | 100325 | 45.2504 | -93.6867 | 45.2508 | -93.6877 | 45.2504 | -93.6867 | 45.2508 | -93.6877 | Aggregate |  | Clay | Flexible
84-W-2007 | 84 | MnROAD Farm Study Road | Westbound | LANE | 07/23/2007 |  | Hot Mix Asphalt - Impact of Implements of Husbandry | 3.5 inches Hot Mix Asphalt On Aggregate Base |  | 1074 | 12 | 100350 | 100650 | 100325 | 100325 | 45.2504 | -93.6867 | 45.2508 | -93.6877 | 45.2504 | -93.6867 | 45.2508 | -93.6877 | Aggregate |  | Clay | Flexible
85-I-2008 | 85 | MnROAD Low Volume Road | Inside | LANE | 08/23/2008 | 07/13/2017 | Pervious Concrete Pavement Performance | 7 inches Jointed Pervious Concrete on RR Ballast Base on Sand Subgrade |  | 633 | 13 | 16367.5 | 16594 | 16367.5 | 16367.5 | 45.2659 | -93.7168 | 45.2655 | -93.7161 | 45.2659 | -93.7168 | 45.2655 | -93.7161 | Stone | Aggregate | Sand | Rigid
85-IS-2008 | 85 | MnROAD Low Volume Road | Inside Shoulder | SHOULDER | 08/23/2008 | 07/13/2017 | Pervious Concrete Pavement Performance | Concrete curb |  | 633 | 2 | 16367.5 | 16594 | 16367.5 | 16367.5 | 45.2659 | -93.7168 | 45.2655 | -93.7161 | 45.2659 | -93.7168 | 45.2655 | -93.7161 | Stone | Aggregate | Sand | Unbound
85-O-2008 | 85 | MnROAD Low Volume Road | Outside | LANE | 08/23/2008 | 07/13/2017 | Pervious Concrete Pavement Performance | 7 inches Jointed Pervious Concrete on RR Ballast Base on Sand Subgrade |  | 633 | 13 | 16367.5 | 16594 | 16367.5 | 16367.5 | 45.2659 | -93.7168 | 45.2655 | -93.7161 | 45.2659 | -93.7168 | 45.2655 | -93.7161 | Stone | Aggregate | Sand | Rigid
85-OS-2008 | 85 | MnROAD Low Volume Road | Outside Shoulder | SHOULDER | 08/23/2008 | 07/13/2017 | Pervious Concrete Pavement Performance | Concrete curb |  | 633 | 2 | 16367.5 | 16594 | 16367.5 | 16367.5 | 45.2659 | -93.7168 | 45.2655 | -93.7161 | 45.2659 | -93.7168 | 45.2655 | -93.7161 | Stone | Aggregate | Sand | Unbound
86-I-2008 | 86 | MnROAD Low Volume Road | Inside | LANE | 08/22/2008 | 07/13/2017 | Porous Asphalt Pavement Performance | 5 inches Porous Asphalt on RR Ballast Base on Sand Subgrade |  | 633 | 13 | 16594 | 16820 | 16594 | 16594 | 45.2655 | -93.7161 | 45.2651 | -93.7154 | 45.2655 | -93.7161 | 45.2651 | -93.7154 | Stone |  | Sand | Flexible
86-IS-2008 | 86 | MnROAD Low Volume Road | Inside Shoulder | SHOULDER | 08/22/2008 | 07/13/2017 | Porous Asphalt Pavement Performance | Concrete curb |  | 633 | 13 | 16594 | 16820 | 16594 | 16594 | 45.2655 | -93.7161 | 45.2651 | -93.7154 | 45.2655 | -93.7161 | 45.2651 | -93.7154 | Stone |  | Sand | Unbound
86-O-2008 | 86 | MnROAD Low Volume Road | Outside | LANE | 08/22/2008 | 07/13/2017 | Porous Asphalt Pavement Performance | 5 inches Porous Asphalt on RR Ballast Base on Sand Subgrade |  | 633 | 13 | 16594 | 16820 | 16594 | 16594 | 45.2655 | -93.7161 | 45.2651 | -93.7154 | 45.2655 | -93.7161 | 45.2651 | -93.7154 | Stone |  | Sand | Flexible
86-OS-2008 | 86 | MnROAD Low Volume Road | Outside Shoulder | SHOULDER | 08/22/2008 | 07/13/2017 | Porous Asphalt Pavement Performance | Concrete curb |  | 633 | 13 | 16594 | 16820 | 16594 | 16594 | 45.2655 | -93.7161 | 45.2651 | -93.7154 | 45.2655 | -93.7161 | 45.2651 | -93.7154 | Stone |  | Sand | Unbound
87-I-2008 | 87 | MnROAD Low Volume Road | Inside | LANE | 09/10/2008 |  | Porous Asphalt Pavement Performance | 4 inches Asphalt on RR Ballast Base |  | 633 | 13 | 16821.5 | 17045 | 16820 | 16820 | 45.2651 | -93.7154 | 45.2647 | -93.7147 | 45.2651 | -93.7154 | 45.2647 | -93.7147 | Stone |  | Clay | Flexible
87-IS-2008 | 87 | MnROAD Low Volume Road | Inside Shoulder | SHOULDER | 09/10/2008 |  | Porous Asphalt Pavement Performance | Concrete curb |  | 633 | 13 | 16821.5 | 17045 | 16820 | 16820 | 45.2651 | -93.7154 | 45.2647 | -93.7147 | 45.2651 | -93.7154 | 45.2647 | -93.7147 | Stone |  | Clay | Unbound
87-O-2008 | 87 | MnROAD Low Volume Road | Outside | LANE | 09/10/2008 |  | Porous Asphalt Pavement Performance | 4 inches Asphalt on RR Ballast Base |  | 633 | 13 | 16821.5 | 17045 | 16820 | 16820 | 45.2651 | -93.7154 | 45.2647 | -93.7147 | 45.2651 | -93.7154 | 45.2647 | -93.7147 | Stone |  | Clay | Flexible
87-OS-2008 | 87 | MnROAD Low Volume Road | Outside Shoulder | SHOULDER | 09/10/2008 |  | Porous Asphalt Pavement Performance | Concrete curb |  | 633 | 13 | 16821.5 | 17045 | 16820 | 16820 | 45.2651 | -93.7154 | 45.2647 | -93.7147 | 45.2651 | -93.7154 | 45.2647 | -93.7147 | Stone |  | Clay | Unbound
88-I-2008 | 88 | MnROAD Low Volume Road | Inside | LANE | 09/10/2008 | 07/14/2017 | Porous Asphalt Pavement Performance | 5 inches Porous Asphalt on RR Ballast Base on Clay Subgrade |  | 633 | 13 | 17049 | 17270 | 17046 | 17046 | 45.2888 | -93.759 | 45.2643 | -93.714 | 45.2647 | -93.7147 | 45.2643 | -93.714 | Stone |  | Clay | Flexible
88-IS-2008 | 88 | MnROAD Low Volume Road | Inside Shoulder | SHOULDER | 09/10/2008 | 07/14/2017 | Porous Asphalt Pavement Performance | Concrete curb |  | 633 | 13 | 17049 | 17270 | 17046 | 17046 | 45.2888 | -93.759 | 45.2643 | -93.714 | 45.2647 | -93.7147 | 45.2643 | -93.714 | Stone |  | Clay | Unbound
88-O-2008 | 88 | MnROAD Low Volume Road | Outside | LANE | 09/10/2008 | 07/14/2017 | Porous Asphalt Pavement Performance | 5 inches Porous Asphalt on RR Ballast Base on Clay Subgrade |  | 633 | 13 | 17049 | 17270 | 17046 | 17046 | 45.2888 | -93.759 | 45.2643 | -93.714 | 45.2647 | -93.7147 | 45.2643 | -93.714 | Stone |  | Clay | Flexible
88-OS-2008 | 88 | MnROAD Low Volume Road | Outside Shoulder | SHOULDER | 09/10/2008 | 07/14/2017 | Porous Asphalt Pavement Performance | Concrete curb |  | 633 | 13 | 17049 | 17270 | 17046 | 17046 | 45.2888 | -93.759 | 45.2643 | -93.714 | 45.2647 | -93.7147 | 45.2643 | -93.714 | Stone |  | Clay | Unbound
89-I-2008 | 89 | MnROAD Low Volume Road | Inside | LANE | 09/10/2008 | 07/13/2017 | Pervious Concrete Pavement Performance | 7 inches Jointed Pervious Concrete on RR Ballast Base on Clay Subgrade |  | 633 | 13 | 17272 | 17497.5 | 17272 | 17272 | 45.2879 | -93.7574 | 45.264 | -93.7133 | 45.2643 | -93.714 | 45.264 | -93.7133 | Stone | Aggregate | Clay | Rigid
89-IS-2008 | 89 | MnROAD Low Volume Road | Inside Shoulder | SHOULDER | 09/10/2008 | 07/13/2017 | Pervious Concrete Pavement Performance | Concrete curb |  | 633 | 2 | 17272 | 17497.5 | 17272 | 17272 | 45.2879 | -93.7574 | 45.264 | -93.7133 | 45.2643 | -93.714 | 45.264 | -93.7133 | Stone | Aggregate | Clay | Unbound
89-O-2008 | 89 | MnROAD Low Volume Road | Outside | LANE | 09/10/2008 | 07/13/2017 | Pervious Concrete Pavement Performance | 7 inches Jointed Pervious Concrete on RR Ballast Base on Clay Subgrade |  | 633 | 13 | 17272 | 17497.5 | 17272 | 17272 | 45.2879 | -93.7574 | 45.264 | -93.7133 | 45.2643 | -93.714 | 45.264 | -93.7133 | Stone | Aggregate | Clay | Rigid
89-OS-2008 | 89 | MnROAD Low Volume Road | Outside Shoulder | SHOULDER | 09/10/2008 | 07/13/2017 | Pervious Concrete Pavement Performance | Concrete curb |  | 633 | 2 | 17272 | 17497.5 | 17272 | 17272 | 45.2879 | -93.7574 | 45.264 | -93.7133 | 45.2643 | -93.714 | 45.264 | -93.7133 | Stone | Aggregate | Clay | Unbound
91-D-1991 | 91 | Elk River US-169 | Driving | LANE | 07/01/1991 | 09/16/1997 | Ultra Thin Concrete Overlay on Asphalt Performance | 6.25 inches Hot Mix Asphalt on 9 inches Aggregate Base |  | 21228 | 12 | 6887 | 7675 | 6887 | 6887 | 45.3034 | -93.555 | 45.3055 | -93.5559 | 45.3034 | -93.555 | 45.3055 | -93.5559 | Aggregate |  | Sand | Flexible
91-D-1997 | 91 | Elk River US-169 | Driving | LANE | 09/17/1997 |  | Ultra Thin Concrete Overlay on Asphalt Performance | 3 inches Jointed FRC- 6 feet x 6 feet Panels on Hot Mix Asphalt - Structural Fibers |  | 21228 | 12 | 6887 | 7675 | 6887 | 6887 | 45.3034 | -93.555 | 45.3055 | -93.5559 | 45.3034 | -93.555 | 45.3055 | -93.5559 | Aggregate |  | Sand | Rigid
92-D-1991 | 92 | MnROAD Mainline - Interstate 94 | Driving | LANE | 06/13/1991 | 10/02/1997 | Thin Concrete Overlay on Asphalt Performance | 13 inches Hot Mix Asphalt on Silty-Clay Subgrade |  | 77 | 12 | 116578 | 116750 | 116578 | 116578 | 45.2653 | -93.7164 | 45.265 | -93.7158 | 45.2653 | -93.7164 | 45.265 | -93.7158 | Asphalt |  | Clay | Rigid
92-D-1997 | 92 | MnROAD Mainline - Interstate 94 | Driving | LANE | 10/03/1997 | 04/19/2010 | Thin Concrete Overlay on Asphalt Performance | 6 inches Jointed FRC - 12 feet W x 10 feet L Panels on 7 inches Hot Mix Asphalt - Non-Structural Fibers - Dowel Bars |  | 77 | 12 | 116578 | 116750 | 116578 | 116578 | 45.2653 | -93.7164 | 45.265 | -93.7158 | 45.2653 | -93.7164 | 45.265 | -93.7158 | Asphalt |  | Clay | Rigid
92-DS-1991 | 92 | MnROAD Mainline - Interstate 94 | Driving Shoulder | SHOULDER | 06/13/1991 | 10/02/1997 | Thin Concrete Overlay on Asphalt Performance | Hot Mix Asphalt Shoulder |  | 77 | 10 | 116578 | 116750 | 116578 | 116578 | 45.2653 | -93.7164 | 45.265 | -93.7158 | 45.2653 | -93.7164 | 45.265 | -93.7158 | Aggregate |  | Clay | Flexible
92-DS-1997 | 92 | MnROAD Mainline - Interstate 94 | Driving Shoulder | SHOULDER | 10/03/1997 | 04/19/2010 | Thin Concrete Overlay on Asphalt Performance | Hot Mix Asphalt Shoulder |  | 77 | 10 | 116578 | 116750 | 116578 | 116578 | 45.2653 | -93.7164 | 45.265 | -93.7158 | 45.2653 | -93.7164 | 45.265 | -93.7158 | Aggregate |  | Clay | Flexible
92-P-1991 | 92 | MnROAD Mainline - Interstate 94 | Passing | LANE | 06/13/1991 | 10/02/1997 | Thin Concrete Overlay on Asphalt Performance | 13 inches Hot Mix Asphalt on Silty-Clay Subgrade |  | 77 | 12 | 116578 | 116750 | 116578 | 116578 | 45.2653 | -93.7164 | 45.265 | -93.7158 | 45.2653 | -93.7164 | 45.265 | -93.7158 | Asphalt |  | Clay | Rigid
92-P-1997 | 92 | MnROAD Mainline - Interstate 94 | Passing | LANE | 10/03/1997 | 04/19/2010 | Thin Concrete Overlay on Asphalt Performance | 6 inches Jointed FRC - 12 feet W x 10 feet L Panels on 7 inches Hot Mix Asphalt - Non-Structural Fibers - Dowel Bars |  | 77 | 12 | 116578 | 116750 | 116578 | 116578 | 45.2653 | -93.7164 | 45.265 | -93.7158 | 45.2653 | -93.7164 | 45.265 | -93.7158 | Asphalt |  | Clay | Rigid
92-PS-1991 | 92 | MnROAD Mainline - Interstate 94 | Passing Shoulder | SHOULDER | 06/13/1991 | 10/02/1997 | Thin Concrete Overlay on Asphalt Performance | Hot Mix Asphalt Shoulder |  | 77 | 4 | 116578 | 116750 | 116578 | 116578 | 45.2653 | -93.7164 | 45.265 | -93.7158 | 45.2653 | -93.7164 | 45.265 | -93.7158 | Aggregate |  | Clay | Flexible
92-PS-1997 | 92 | MnROAD Mainline - Interstate 94 | Passing Shoulder | SHOULDER | 10/03/1997 | 04/19/2010 | Thin Concrete Overlay on Asphalt Performance | Hot Mix Asphalt Shoulder |  | 77 | 4 | 116578 | 116750 | 116578 | 116578 | 45.2653 | -93.7164 | 45.265 | -93.7158 | 45.2653 | -93.7164 | 45.265 | -93.7158 | Aggregate |  | Clay | Flexible
93-D-1990 | 93 | MnROAD Mainline - Interstate 94 | Driving | LANE | 10/05/1990 | 10/02/1997 | Ultra Thin Concrete Overlay on Asphalt Performance | 13 inches Hot Mix Asphalt on Silty-Clay Subgrade |  | 77 | 12 | 115335 | 115635 | 115327.5 | 115327.5 | 45.2674 | -93.7202 | 45.2669 | -93.7193 | 45.2674 | -93.7202 | 45.2669 | -93.7193 | Asphalt |  | Clay | Rigid
93-DS-1997 | 93 | MnROAD Mainline - Interstate 94 | Driving Shoulder | SHOULDER | 10/03/1997 | 04/19/2010 | Ultra Thin Concrete Overlay on Asphalt Performance | Hot Mix Asphalt Shoulder |  | 77 | 10 | 115335 | 115635 | 115327.5 | 115327.5 | 45.2674 | -93.7202 | 45.2669 | -93.7193 | 45.2674 | -93.7202 | 45.2669 | -93.7193 | Aggregate |  | Clay | Flexible
93-P-1990 | 93 | MnROAD Mainline - Interstate 94 | Passing | LANE | 10/05/1990 | 10/02/1997 | Ultra Thin Concrete Overlay on Asphalt Performance | 13 inches Hot Mix Asphalt on Silty-Clay Subgrade |  | 77 | 12 | 115335 | 115635 | 115327.5 | 115327.5 | 45.2674 | -93.7202 | 45.2669 | -93.7193 | 45.2674 | -93.7202 | 45.2669 | -93.7193 | Asphalt |  | Clay | Flexible
93-P-1997 | 93 | MnROAD Mainline - Interstate 94 | Passing | LANE | 10/03/1997 | 10/02/2004 | Ultra Thin Concrete Overlay on Asphalt Performance | 4.0 inches Jointed FRC- 4 feet x 4 feet Panels on 9 inches Hot Mix Asphalt - Non-Structural Fibers |  | 77 | 12 | 115335 | 115635 | 115327.5 | 115327.5 | 45.2674 | -93.7202 | 45.2669 | -93.7193 | 45.2674 | -93.7202 | 45.2669 | -93.7193 | Asphalt |  | Clay | Rigid
93-PS-1997 | 93 | MnROAD Mainline - Interstate 94 | Passing Shoulder | SHOULDER | 10/03/1997 | 04/19/2010 | Ultra Thin Concrete Overlay on Asphalt Performance | Hot Mix Asphalt Shoulder |  | 77 | 4 | 115335 | 115635 | 115327.5 | 115327.5 | 45.2674 | -93.7202 | 45.2669 | -93.7193 | 45.2674 | -93.7202 | 45.2669 | -93.7193 | Aggregate |  | Clay | Rigid
93-D-1997 | 93 | MnROAD Mainline - Interstate 94 | Driving | LANE | 10/03/1997 | 10/02/2004 | Ultra Thin Concrete Overlay on Asphalt Performance | 4.0 inches Jointed FRC- 4 feet x 4 feet Panels on 9 inches Hot Mix Asphalt - Non-Structural Fibers |  | 77 | 12 | 115335 | 115635 | 115327.5 | 115327.5 | 45.2674 | -93.7202 | 45.2669 | -93.7193 | 45.2674 | -93.7202 | 45.2669 | -93.7193 | Asphalt |  | Clay | Rigid
94-DS-1990 | 94 | MnROAD Mainline - Interstate 94 | Driving Shoulder | SHOULDER | 10/05/1990 | 10/02/1997 | Ultra Thin Concrete Overlay on Asphalt Performance | Hot Mix Asphalt Shoulder |  | 77 | 10 | 115635 | 115935 | 115635 | 115635 | 45.2669 | -93.7193 | 45.2664 | -93.7183 | 45.2669 | -93.7193 | 45.2664 | -93.7183 | Aggregate |  | Clay | Rigid
94-D-1997 | 94 | MnROAD Mainline - Interstate 94 | Driving | LANE | 10/03/1997 | 10/02/2004 | Ultra Thin Concrete Overlay on Asphalt Performance | 3.0 inches Jointed FRC- 4 feet x 4 feet Panels on 10 inches Hot Mix Asphalt - Non-Structural Fibers |  | 77 | 12 | 115635 | 115935 | 115635 | 115635 | 45.2669 | -93.7193 | 45.2664 | -93.7183 | 45.2669 | -93.7193 | 45.2664 | -93.7183 | Asphalt |  | Clay | Rigid
94-D-1990 | 94 | MnROAD Mainline - Interstate 94 | Driving | LANE | 10/05/1990 | 10/02/1997 | Ultra Thin Concrete Overlay on Asphalt Performance | 13 inches Hot Mix Asphalt on Silty-Clay Subgrade |  | 77 | 12 | 115635 | 115935 | 115635 | 115635 | 45.2669 | -93.7193 | 45.2664 | -93.7183 | 45.2669 | -93.7193 | 45.2664 | -93.7183 | Asphalt |  | Clay | Rigid
94-DS-1997 | 94 | MnROAD Mainline - Interstate 94 | Driving Shoulder | SHOULDER | 10/03/1997 | 05/01/2022 | Ultra Thin Concrete Overlay on Asphalt Performance | Hot Mix Asphalt Shoulder |  | 77 | 10 | 115635 | 115935 | 115635 | 115635 | 45.2669 | -93.7193 | 45.2664 | -93.7183 | 45.2669 | -93.7193 | 45.2664 | -93.7183 | Aggregate |  | Clay | Rigid
94-P-1997 | 94 | MnROAD Mainline - Interstate 94 | Passing | LANE | 10/03/1997 | 10/02/2004 | Ultra Thin Concrete Overlay on Asphalt Performance | 3.0 inches Jointed FRC- 4 feet x 4 feet Panels on 10 inches Hot Mix Asphalt - Non-Structural Fibers |  | 77 | 12 | 115635 | 115935 | 115635 | 115635 | 45.2669 | -93.7193 | 45.2664 | -93.7183 | 45.2669 | -93.7193 | 45.2664 | -93.7183 | Asphalt |  | Clay | Rigid
94-PS-1990 | 94 | MnROAD Mainline - Interstate 94 | Passing Shoulder | SHOULDER | 10/05/1990 | 10/02/1997 | Ultra Thin Concrete Overlay on Asphalt Performance | Hot Mix Asphalt Shoulder |  | 77 | 4 | 115635 | 115935 | 115635 | 115635 | 45.2669 | -93.7193 | 45.2664 | -93.7183 | 45.2669 | -93.7193 | 45.2664 | -93.7183 | Aggregate |  | Clay | Rigid
94-PS-1997 | 94 | MnROAD Mainline - Interstate 94 | Passing Shoulder | SHOULDER | 10/03/1997 | 05/01/2022 | Ultra Thin Concrete Overlay on Asphalt Performance | Hot Mix Asphalt Shoulder |  | 77 | 4 | 115635 | 115935 | 115635 | 115635 | 45.2669 | -93.7193 | 45.2664 | -93.7183 | 45.2669 | -93.7193 | 45.2664 | -93.7183 | Aggregate |  | Clay | Rigid
94-P-1990 | 94 | MnROAD Mainline - Interstate 94 | Passing | LANE | 10/05/1990 | 10/02/1997 | Ultra Thin Concrete Overlay on Asphalt Performance | 13 inches Hot Mix Asphalt on Silty-Clay Subgrade |  | 77 | 12 | 115635 | 115935 | 115635 | 115635 | 45.2669 | -93.7193 | 45.2664 | -93.7183 | 45.2669 | -93.7193 | 45.2664 | -93.7183 | Asphalt |  | Clay | Rigid
95-DS-1990 | 95 | MnROAD Mainline - Interstate 94 | Driving Shoulder | SHOULDER | 10/05/1990 | 10/02/1997 | Ultra Thin Concrete Overlay on Asphalt Performance | Hot Mix Asphalt Shoulder |  | 77 | 10 | 115935 | 116234 | 115935 | 115935 | 45.2664 | -93.7183 | 45.2659 | -93.7174 | 45.2664 | -93.7183 | 45.2659 | -93.7174 | Aggregate |  | Clay | Rigid
95-D-1997 | 95 | MnROAD Mainline - Interstate 94 | Driving | LANE | 10/03/1997 | 10/03/2004 | Ultra Thin Concrete Overlay on Asphalt Performance | 3.0 inches Jointed FRC - 6 feet W x 5 feet L Panels on 10 inches Hot Mix Asphalt -Structural Fibers |  | 77 | 12 | 115935 | 116234 | 115935 | 115935 | 45.2664 | -93.7183 | 45.2659 | -93.7174 | 45.2664 | -93.7183 | 45.2659 | -93.7174 | Asphalt |  | Clay | Rigid
95-D-1990 | 95 | MnROAD Mainline - Interstate 94 | Driving | LANE | 10/05/1990 | 10/02/1997 | Ultra Thin Concrete Overlay on Asphalt Performance | 13 inches Hot Mix Asphalt on Silty-Clay Subgrade |  | 77 | 12 | 115935 | 116234 | 115935 | 115935 | 45.2664 | -93.7183 | 45.2659 | -93.7174 | 45.2664 | -93.7183 | 45.2659 | -93.7174 | Asphalt |  | Clay | Rigid
95-DS-1997 | 95 | MnROAD Mainline - Interstate 94 | Driving Shoulder | SHOULDER | 10/03/1997 | 05/01/2022 | Ultra Thin Concrete Overlay on Asphalt Performance | Hot Mix Asphalt Shoulder |  | 77 | 10 | 115935 | 116234 | 115935 | 115935 | 45.2664 | -93.7183 | 45.2659 | -93.7174 | 45.2664 | -93.7183 | 45.2659 | -93.7174 | Aggregate |  | Clay | Rigid
95-P-1997 | 95 | MnROAD Mainline - Interstate 94 | Passing | LANE | 10/03/1997 | 10/03/2004 | Ultra Thin Concrete Overlay on Asphalt Performance | 3.0 inches Jointed FRC - 6 feet W x 5 feet L Panels on 10 inches Hot Mix Asphalt -Structural Fibers |  | 77 | 12 | 115935 | 116234 | 115935 | 115935 | 45.2664 | -93.7183 | 45.2659 | -93.7174 | 45.2664 | -93.7183 | 45.2659 | -93.7174 | Asphalt |  | Clay | Rigid
95-PS-1990 | 95 | MnROAD Mainline - Interstate 94 | Passing Shoulder | SHOULDER | 10/05/1990 | 10/02/1997 | Ultra Thin Concrete Overlay on Asphalt Performance | Hot Mix Asphalt Shoulder |  | 77 | 4 | 115935 | 116234 | 115935 | 115935 | 45.2664 | -93.7183 | 45.2659 | -93.7174 | 45.2664 | -93.7183 | 45.2659 | -93.7174 | Aggregate |  | Clay | Rigid
95-PS-1997 | 95 | MnROAD Mainline - Interstate 94 | Passing Shoulder | SHOULDER | 10/03/1997 | 05/01/2022 | Ultra Thin Concrete Overlay on Asphalt Performance | Hot Mix Asphalt Shoulder |  | 77 | 4 | 115935 | 116234 | 115935 | 115935 | 45.2664 | -93.7183 | 45.2659 | -93.7174 | 45.2664 | -93.7183 | 45.2659 | -93.7174 | Aggregate |  | Clay | Rigid
95-P-1990 | 95 | MnROAD Mainline - Interstate 94 | Passing | LANE | 10/05/1990 | 10/02/1997 | Ultra Thin Concrete Overlay on Asphalt Performance | 13 inches Hot Mix Asphalt on Silty-Clay Subgrade |  | 77 | 12 | 115935 | 116234 | 115935 | 115935 | 45.2664 | -93.7183 | 45.2659 | -93.7174 | 45.2664 | -93.7183 | 45.2659 | -93.7174 | Asphalt |  | Clay | Rigid
96-P-1990 | 96 | MnROAD Mainline - Interstate 94 | Passing | LANE | 10/05/1990 | 10/02/1997 | Thin Concrete Overlay on Asphalt Performance | 13 inches Hot Mix Asphalt on Silty-Clay Subgrade |  | 77 | 12 | 116234 | 116406 | 116234 | 116234 | 45.2658 | -93.7174 | 45.2656 | -93.7169 | 45.2658 | -93.7174 | 45.2656 | -93.7169 | Asphalt |  | Clay | Rigid
96-DS-1997 | 96 | MnROAD Mainline - Interstate 94 | Driving Shoulder | SHOULDER | 10/03/1997 | 05/01/2022 | Thin Concrete Overlay on Asphalt Performance | Hot Mix Asphalt Shoulder |  | 77 | 10 | 116234 | 116406 | 116234 | 116234 | 45.2658 | -93.7174 | 45.2656 | -93.7169 | 45.2658 | -93.7174 | 45.2656 | -93.7169 | Aggregate |  | Clay | Rigid
96-DS-1990 | 96 | MnROAD Mainline - Interstate 94 | Driving Shoulder | SHOULDER | 10/05/1990 | 10/02/1997 | Thin Concrete Overlay on Asphalt Performance | Hot Mix Asphalt Shoulder |  | 77 | 10 | 116234 | 116406 | 116234 | 116234 | 45.2658 | -93.7174 | 45.2656 | -93.7169 | 45.2658 | -93.7174 | 45.2656 | -93.7169 | Aggregate |  | Clay | Rigid
96-D-2016 | 96 | MnROAD Mainline - Interstate 94 | Driving | LANE | 09/28/2016 | 05/01/2022 | Thin Concrete Overlay on Asphalt - Rehabilitation and Maintenance Techniques | 6 inches Jointed FRC - 6 feet W x 5 feet L Panels on 7 inches Hot Mix Asphalt - Non-Structural Fibers - Microsurface Overlay |  | 77 | 12 | 116234 | 116406 | 116234 | 116234 | 45.2658 | -93.7174 | 45.2656 | -93.7169 | 45.2658 | -93.7174 | 45.2656 | -93.7169 | Asphalt |  | Clay | Rigid
96-D-2011 | 96 | MnROAD Mainline - Interstate 94 | Driving | LANE | 08/10/2011 | 09/01/2016 | Thin Concrete Overlay on Asphalt - Rehabilitation Techniques | 6 inches Jointed FRC - 6 feet W x 5 feet L Panels on 7 inches Hot Mix Asphalt - Non-Structural Fibers |  | 77 | 12 | 116234 | 116406 | 116234 | 116234 | 45.2658 | -93.7174 | 45.2656 | -93.7169 | 45.2658 | -93.7174 | 45.2656 | -93.7169 | Asphalt |  | Clay | Rigid
96-D-1997 | 96 | MnROAD Mainline - Interstate 94 | Driving | LANE | 10/03/1997 | 08/09/2011 | Thin Concrete Overlay on Asphalt Performance | 6 inches Jointed FRC - 6 feet W x 5 feet L Panels on 7 inches Hot Mix Asphalt - Non-Structural Fibers |  | 77 | 12 | 116234 | 116406 | 116234 | 116234 | 45.2658 | -93.7174 | 45.2656 | -93.7169 | 45.2658 | -93.7174 | 45.2656 | -93.7169 | Asphalt |  | Clay | Rigid
96-D-1990 | 96 | MnROAD Mainline - Interstate 94 | Driving | LANE | 10/05/1990 | 10/02/1997 | Thin Concrete Overlay on Asphalt Performance | 13 inches Hot Mix Asphalt on Silty-Clay Subgrade |  | 77 | 12 | 116234 | 116406 | 116234 | 116234 | 45.2658 | -93.7174 | 45.2656 | -93.7169 | 45.2658 | -93.7174 | 45.2656 | -93.7169 | Asphalt |  | Clay | Rigid
96-P-2011 | 96 | MnROAD Mainline - Interstate 94 | Passing | LANE | 08/10/2011 | 09/01/2016 | Thin Concrete Overlay on Asphalt - Rehabilitation Techniques | 6 inches Jointed FRC - 6 feet W x 5 feet L Panels on 7 inches Hot Mix Asphalt - Non-Structural Fibers |  | 77 | 12 | 116234 | 116406 | 116234 | 116234 | 45.2658 | -93.7174 | 45.2656 | -93.7169 | 45.2658 | -93.7174 | 45.2656 | -93.7169 | Asphalt |  | Clay | Rigid
96-P-2016 | 96 | MnROAD Mainline - Interstate 94 | Passing | LANE | 09/28/2016 | 05/01/2022 | Thin Concrete Overlay on Asphalt - Rehabilitation and Maintenance Techniques | 6 inches Jointed FRC - 6 feet W x 5 feet L Panels on 7 inches Hot Mix Asphalt - Non-Structural Fibers - Microsurface Overlay |  | 77 | 12 | 116234 | 116406 | 116234 | 116234 | 45.2658 | -93.7174 | 45.2656 | -93.7169 | 45.2658 | -93.7174 | 45.2656 | -93.7169 | Asphalt |  | Clay | Rigid
96-P-1997 | 96 | MnROAD Mainline - Interstate 94 | Passing | LANE | 10/03/1997 | 08/09/2011 | Thin Concrete Overlay on Asphalt Performance | 6 inches Jointed FRC - 6 feet W x 5 feet L Panels on 7 inches Hot Mix Asphalt - Non-Structural Fibers |  | 77 | 12 | 116234 | 116406 | 116234 | 116234 | 45.2658 | -93.7174 | 45.2656 | -93.7169 | 45.2658 | -93.7174 | 45.2656 | -93.7169 | Asphalt |  | Clay | Rigid
96-PS-1997 | 96 | MnROAD Mainline - Interstate 94 | Passing Shoulder | SHOULDER | 10/03/1997 | 05/01/2022 | Thin Concrete Overlay on Asphalt Performance | Hot Mix Asphalt Shoulder |  | 77 | 4 | 116234 | 116406 | 116234 | 116234 | 45.2658 | -93.7174 | 45.2656 | -93.7169 | 45.2658 | -93.7174 | 45.2656 | -93.7169 | Aggregate |  | Clay | Rigid
96-PS-1990 | 96 | MnROAD Mainline - Interstate 94 | Passing Shoulder | SHOULDER | 10/05/1990 | 10/02/1997 | Thin Concrete Overlay on Asphalt Performance | Hot Mix Asphalt Shoulder |  | 77 | 4 | 116234 | 116406 | 116234 | 116234 | 45.2658 | -93.7174 | 45.2656 | -93.7169 | 45.2658 | -93.7174 | 45.2656 | -93.7169 | Aggregate |  | Clay | Rigid
97-PS-1990 | 97 | MnROAD Mainline - Interstate 94 | Passing Shoulder | SHOULDER | 10/05/1990 | 10/02/1997 | Thin Concrete Overlay on Asphalt Performance | Hot Mix Asphalt Shoulder |  | 77 | 4 | 116406 | 116578 | 116406 | 116406 | 45.2656 | -93.7169 | 45.2653 | -93.7164 | 45.2656 | -93.7169 | 45.2653 | -93.7164 | Aggregate |  | Clay | Rigid
97-PS-1997 | 97 | MnROAD Mainline - Interstate 94 | Passing Shoulder | SHOULDER | 10/03/1997 | 04/18/2010 | Thin Concrete Overlay on Asphalt Performance | Hot Mix Asphalt Shoulder |  | 77 | 4 | 116406 | 116578 | 116406 | 116406 | 45.2656 | -93.7169 | 45.2653 | -93.7164 | 45.2656 | -93.7169 | 45.2653 | -93.7164 | Aggregate |  | Clay | Rigid
97-P-1997 | 97 | MnROAD Mainline - Interstate 94 | Passing | LANE | 10/03/1997 | 04/18/2010 | Thin Concrete Overlay on Asphalt Performance | 6 inches Jointed FRC- 12 feet W x 10 feet L Panels on 7 inches Hot Mix Asphalt - Non-Structural Fibers |  | 77 | 12 | 116406 | 116578 | 116406 | 116406 | 45.2656 | -93.7169 | 45.2653 | -93.7164 | 45.2656 | -93.7169 | 45.2653 | -93.7164 | Asphalt |  | Clay | Rigid
97-P-1990 | 97 | MnROAD Mainline - Interstate 94 | Passing | LANE | 10/05/1990 | 10/02/1997 | Thin Concrete Overlay on Asphalt Performance | 13 inches Hot Mix Asphalt on Silty-Clay Subgrade |  | 77 | 12 | 116406 | 116578 | 116406 | 116406 | 45.2656 | -93.7169 | 45.2653 | -93.7164 | 45.2656 | -93.7169 | 45.2653 | -93.7164 | Asphalt |  | Clay | Rigid
97-D-1990 | 97 | MnROAD Mainline - Interstate 94 | Driving | LANE | 10/05/1990 | 10/02/1997 | Thin Concrete Overlay on Asphalt Performance | 13 inches Hot Mix Asphalt on Silty-Clay Subgrade |  | 77 | 12 | 116406 | 116578 | 116406 | 116406 | 45.2656 | -93.7169 | 45.2653 | -93.7164 | 45.2656 | -93.7169 | 45.2653 | -93.7164 | Asphalt |  | Clay | Rigid
97-D-1997 | 97 | MnROAD Mainline - Interstate 94 | Driving | LANE | 10/03/1997 | 04/18/2010 | Thin Concrete Overlay on Asphalt Performance | 6 inches Jointed FRC- 12 feet W x 10 feet L Panels on 7 inches Hot Mix Asphalt - Non-Structural Fibers |  | 77 | 12 | 116406 | 116578 | 116406 | 116406 | 45.2656 | -93.7169 | 45.2653 | -93.7164 | 45.2656 | -93.7169 | 45.2653 | -93.7164 | Asphalt |  | Clay | Rigid
97-DS-1990 | 97 | MnROAD Mainline - Interstate 94 | Driving Shoulder | SHOULDER | 10/05/1990 | 10/02/1997 | Thin Concrete Overlay on Asphalt Performance | Hot Mix Asphalt Shoulder |  | 77 | 10 | 116406 | 116578 | 116406 | 116406 | 45.2656 | -93.7169 | 45.2653 | -93.7164 | 45.2656 | -93.7169 | 45.2653 | -93.7164 | Aggregate |  | Clay | Rigid
97-DS-1997 | 97 | MnROAD Mainline - Interstate 94 | Driving Shoulder | SHOULDER | 10/03/1997 | 04/18/2010 | Thin Concrete Overlay on Asphalt Performance | Hot Mix Asphalt Shoulder |  | 77 | 10 | 116406 | 116578 | 116406 | 116406 | 45.2656 | -93.7169 | 45.2653 | -93.7164 | 45.2656 | -93.7169 | 45.2653 | -93.7164 | Aggregate |  | Clay | Rigid
98-D-1991 | 98 | Elk River US-169 | Driving | LANE | 07/01/1991 | 09/16/1997 | Ultra Thin Concrete Overlay on Asphalt Performance | 6.25 inches Hot Mix Asphalt on 11 inches Aggregate Base |  | 21228 | 12 | 0 | 788 | 0 | 0 | 45.3216 | -93.5621 | 45.3237 | -93.5619 | 45.3216 | -93.5621 | 45.3237 | -93.5619 | Aggregate |  | Sand | Rigid
98-D-1997 | 98 | Elk River US-169 | Driving | LANE | 09/17/1997 | 09/01/1999 | Ultra Thin Concrete Overlay on Asphalt Performance | 3 inches Jointed FRC- 4 feet x 4 feet Panels on Hot Mix Asphalt - Non-Structural Fibers |  | 21228 | 12 | 0 | 788 | 0 | 0 | 45.3216 | -93.5621 | 45.3237 | -93.5619 | 45.3216 | -93.5621 | 45.3237 | -93.5619 | Asphalt |  | Sand | Rigid
99-D-1991 | 99 | Elk River US-169 | Driving | LANE | 07/01/1991 | 09/16/1997 | Ultra Thin Concrete Overlay on Asphalt Performance | 6.25 inches Hot Mix Asphalt on 11 inches Aggregate Base |  | 21228 | 12 | 3608 | 4396 | 3608 | 3608 | 45.3119 | -93.5587 | 45.314 | -93.5596 | 45.3119 | -93.5587 | 45.314 | -93.5596 | Aggregate |  | Sand | Rigid
99-D-1997 | 99 | Elk River US-169 | Driving | LANE | 09/17/1997 | 09/01/1999 | Ultra Thin Concrete Overlay on Asphalt Performance | 3 inches Jointed FRC- 4 feet x 4 feet Panels on Hot Mix Asphalt - Non-Structural Fibers |  | 21228 | 12 | 3608 | 4396 | 3608 | 3608 | 45.3119 | -93.5587 | 45.314 | -93.5596 | 45.3119 | -93.5587 | 45.314 | -93.5596 | Asphalt |  | Sand | Rigid
101-D-2017 | 101 | MnROAD Mainline - Interstate 94 | Driving | LANE | 07/26/2017 | 05/01/2022 | Asphalt Pavement Maintenance | 6 inches Hot Mix Asphalt on Subbase with 0.625 inch Mill and Microsurfacing |  | 77 | 12 | 110559 | 110839.5 | 110559 | 110559 | 45.2752 | -93.7351 | 45.2748 | -93.7342 | 45.2756 | -93.7359 | 45.2748 | -93.7341 | Aggregate |  | Clay | Flexible
101-DS-2017 | 101 | MnROAD Mainline - Interstate 94 | Driving Shoulder | SHOULDER | 07/26/2017 | 05/01/2022 | Asphalt Pavement Maintenance | Hot Mix Asphalt Shoulder |  | 77 | 12 | 110559 | 110839.5 | 110559 | 110559 | 45.2752 | -93.7351 | 45.2748 | -93.7342 | 45.2756 | -93.7359 | 45.2748 | -93.7341 | Aggregate |  | Clay | Flexible
101-P-2017 | 101 | MnROAD Mainline - Interstate 94 | Passing | LANE | 07/26/2017 | 05/01/2022 | Asphalt Pavement Maintenance | 6 inches Hot Mix Asphalt on Subbase with 0.625 inch Mill and Microsurfacing |  | 77 | 12 | 110559 | 110839.5 | 110559 | 110559 | 45.2752 | -93.7351 | 45.2748 | -93.7342 | 45.2756 | -93.7359 | 45.2748 | -93.7341 | Aggregate |  | Clay | Flexible
101-PS-2017 | 101 | MnROAD Mainline - Interstate 94 | Passing Shoulder | SHOULDER | 07/26/2017 | 05/01/2022 | Asphalt Pavement Maintenance | Hot Mix Asphalt Shoulder |  | 77 | 12 | 110559 | 110839.5 | 110559 | 110559 | 45.2752 | -93.7351 | 45.2748 | -93.7342 | 45.2756 | -93.7359 | 45.2748 | -93.7341 | Aggregate |  | Clay | Flexible
105-D-2008 | 105 | MnROAD Mainline - Interstate 94 | Driving | LANE | 09/16/2008 | 07/31/2011 | Thin Unbonded Concrete Overlay on Concrete Performance | 4 inches JPCP - 20 feet L x 14 W feet Panels on Permeable Asphalt Interlayer on 7.5 inches Existing JPCP with Distressed Joints |  | 77 | 14 | 112580 | 112758 | 112580 | 112580 | 45.272 | -93.7287 | 45.2717 | -93.7281 | 45.272 | -93.7287 | 45.2717 | -93.7281 | Permeable Asphalt | Concrete | Clay | Rigid
105-DS-2008 | 105 | MnROAD Mainline - Interstate 94 | Driving Shoulder | SHOULDER | 09/16/2008 | 07/31/2011 | Thin Unbonded Concrete Overlay on Concrete Performance | Hot Mix Asphalt Shoulder |  | 77 | 8 | 112580 | 112758 | 112580 | 112580 | 45.272 | -93.7287 | 45.2717 | -93.7281 | 45.272 | -93.7287 | 45.2717 | -93.7281 | Aggregate | Aggregate | Clay | Flexible
105-P-2008 | 105 | MnROAD Mainline - Interstate 94 | Passing | LANE | 09/16/2008 | 07/31/2011 | Thin Unbonded Concrete Overlay on Concrete Performance | 4 inches JPCP - 20 feet L x 13 W feet Panels- on Permeable Asphalt Interlayer on 7.5 inches Existing JPCP with Distressed Joints |  | 77 | 13 | 112580 | 112758 | 112580 | 112580 | 45.272 | -93.7287 | 45.2717 | -93.7281 | 45.272 | -93.7287 | 45.2717 | -93.7281 | Permeable Asphalt | Concrete | Clay | Rigid
105-PS-2008 | 105 | MnROAD Mainline - Interstate 94 | Passing Shoulder | SHOULDER | 09/16/2008 | 07/31/2011 | Thin Unbonded Concrete Overlay on Concrete Performance | Hot Mix Asphalt Shoulder |  | 77 | 3 | 112580 | 112758 | 112580 | 112580 | 45.272 | -93.7287 | 45.2717 | -93.7281 | 45.272 | -93.7287 | 45.2717 | -93.7281 | Aggregate | Aggregate | Clay | Flexible
106-D-2008 | 106 | MnROAD Mainline - Interstate 94 | Driving | LANE | 08/25/2008 | 08/02/2011 | Composite Pavement Performance - Hot-Mix Asphalt on Jointed Plain Concrete Pavement | 2 inches Hot Mix Asphalt on 5 inches JPCP - 15 feet Panels on Aggregate Base - Dowel Bars |  | 77 | 12 | 113172.5 | 113440 | 113172.5 | 113172.5 | 45.271 | -93.7268 | 45.2705 | -93.726 | 45.271 | -93.7268 | 45.2705 | -93.726 | Concrete | Aggregate | Clay | Flexible
106-DS-2008 | 106 | MnROAD Mainline - Interstate 94 | Driving Shoulder | SHOULDER | 08/25/2008 | 08/02/2011 | Composite Pavement Performance - Hot-Mix Asphalt on Jointed Plain Concrete Pavement | Hot Mix Asphalt Shoulder |  | 77 | 10 | 113172.5 | 113440 | 113172.5 | 113172.5 | 45.271 | -93.7268 | 45.2705 | -93.726 | 45.271 | -93.7268 | 45.2705 | -93.726 | Aggregate | Aggregate | Clay | Flexible
106-PS-2008 | 106 | MnROAD Mainline - Interstate 94 | Passing Shoulder | SHOULDER | 08/25/2008 | 08/02/2011 | Composite Pavement Performance - Hot-Mix Asphalt on Jointed Plain Concrete Pavement | Hot Mix Asphalt Shoulder |  | 77 | 4 | 113172.5 | 113440 | 113172.5 | 113172.5 | 45.271 | -93.7268 | 45.2705 | -93.726 | 45.271 | -93.7268 | 45.2705 | -93.726 | Aggregate | Aggregate | Clay | Flexible
106-P-2008 | 106 | MnROAD Mainline - Interstate 94 | Passing | LANE | 08/25/2008 | 08/02/2011 | Composite Pavement Performance - Hot-Mix Asphalt on Jointed Plain Concrete Pavement | 2 inches Hot Mix Asphalt on 5 inches JPCP - 15 feet Panels on Aggregate Base - Dowel Bars |  | 77 | 12 | 113172.5 | 113440 | 113172.5 | 113172.5 | 45.271 | -93.7268 | 45.2705 | -93.726 | 45.271 | -93.7268 | 45.2705 | -93.726 | Concrete | Aggregate | Clay | Flexible
113-D-2008 | 113 | MnROAD Mainline - Interstate 94 | Driving | LANE | 08/25/2008 | 06/08/2013 | Concrete Pavement Thickness Optimization - How Thin Can You Go | 5 inches JPCP - 15 feet Panels on Aggregate Base-Standard Dowels |  | 77 | 12 | 118470 | 118530 | 118470 | 118470 | 45.2622 | -93.7107 | 45.2621 | -93.7105 | 45.2622 | -93.7107 | 45.262 | -93.7104 | Aggregate | Aggregate | Clay | Rigid
113-DS-2008 | 113 | MnROAD Mainline - Interstate 94 | Driving Shoulder | SHOULDER | 08/25/2008 | 06/08/2013 | Concrete Pavement Thickness Optimization - How Thin Can You Go | Hot Mix Asphalt Shoulder |  | 77 | 10 | 118470 | 118530 | 118470 | 118470 | 45.2622 | -93.7107 | 45.2621 | -93.7105 | 45.2622 | -93.7107 | 45.262 | -93.7104 | Aggregate | Aggregate | Clay | Flexible
113-P-2008 | 113 | MnROAD Mainline - Interstate 94 | Passing | LANE | 08/25/2008 | 06/08/2013 | Concrete Pavement Thickness Optimization - How Thin Can You Go | 5 inches JPCP - 15 feet Panels on Aggregate Base-Standard Dowels |  | 77 | 12 | 118470 | 118530 | 118470 | 118470 | 45.2622 | -93.7107 | 45.2621 | -93.7105 | 45.2622 | -93.7107 | 45.262 | -93.7104 | Aggregate | Aggregate | Clay | Rigid
113-PS-2008 | 113 | MnROAD Mainline - Interstate 94 | Passing Shoulder | SHOULDER | 08/25/2008 | 06/08/2013 | Concrete Pavement Thickness Optimization - How Thin Can You Go | Hot Mix Asphalt Shoulder |  | 77 | 4 | 118470 | 118530 | 118470 | 118470 | 45.2622 | -93.7107 | 45.2621 | -93.7105 | 45.2622 | -93.7107 | 45.262 | -93.7104 | Aggregate | Aggregate | Clay | Flexible
114-D-2008 | 114 | MnROAD Mainline - Interstate 94 | Driving | LANE | 05/08/2008 | 05/01/2022 | Concrete Overlay on Asphalt - Impact of Remaining HMA Thickness on Performance | 6 inches JPCP - 6 feet x 6 feet Panels on 5 inches Existing Hot Mix Asphalt - Widely Spaced Dowel Bars |  | 77 | 12 | 118890 | 118995 | 118890 | 118890 | 45.2614 | -93.7092 | 45.2613 | -93.7089 | 45.2614 | -93.7092 | 45.2613 | -93.7089 | Asphalt |  | Clay | Rigid
114-P-2008 | 114 | MnROAD Mainline - Interstate 94 | Passing | LANE | 05/08/2008 | 05/01/2022 | Concrete Overlay on Asphalt - Impact of Remaining HMA Thickness on Performance | 6 inches JPCP - 6 feet x 6 feet Panels on 5 inches Existing Hot Mix Asphalt |  | 77 | 12 | 118890 | 118995 | 118890 | 118890 | 45.2614 | -93.7092 | 45.2613 | -93.7089 | 45.2614 | -93.7092 | 45.2613 | -93.7089 | Asphalt |  | Clay | Rigid
114-DS-2008 | 114 | MnROAD Mainline - Interstate 94 | Driving Shoulder | SHOULDER | 05/08/2008 | 05/01/2022 | Concrete Overlay on Asphalt - Impact of Remaining HMA Thickness on Performance | Hot Mix Asphalt Shoulder |  | 77 | 10 | 118890 | 118995 | 118890 | 118890 | 45.2614 | -93.7092 | 45.2613 | -93.7089 | 45.2614 | -93.7092 | 45.2613 | -93.7089 | Asphalt |  | Clay | Flexible
114-PS-2008 | 114 | MnROAD Mainline - Interstate 94 | Passing Shoulder | SHOULDER | 05/08/2008 | 05/01/2022 | Concrete Overlay on Asphalt - Impact of Remaining HMA Thickness on Performance | Hot Mix Asphalt Shoulder |  | 77 | 4 | 118890 | 118995 | 118890 | 118890 | 45.2614 | -93.7092 | 45.2613 | -93.7089 | 45.2614 | -93.7092 | 45.2613 | -93.7089 | Asphalt |  | Clay | Flexible
115-D-2017 | 115 | MnROAD Mainline - Interstate 94 | Driving | LANE | 07/26/2017 | 05/01/2022 | Asphalt Pavement Maintenance | 11.1 inches Hot Mix Asphalt on Clay - Microsurfacing - 3 inches Warm Mix Overlay - Mill and Microsurface |  | 77 | 12 | 119445 | 119730 | 119445 | 119445 | 45.2605 | -93.7075 | 45.26 | -93.7066 | 45.2605 | -93.7075 | 45.26 | -93.7066 | None |  | Clay | Flexible
115-DS-2017 | 115 | MnROAD Mainline - Interstate 94 | Driving Shoulder | SHOULDER | 07/26/2017 | 05/01/2022 | Asphalt Pavement Maintenance | Hot Mix Asphalt Shoulder |  | 77 | 12 | 119445 | 119730 | 119445 | 119445 | 45.2605 | -93.7075 | 45.26 | -93.7066 | 45.2605 | -93.7075 | 45.26 | -93.7066 | None |  | Clay | Flexible
115-PS-2017 | 115 | MnROAD Mainline - Interstate 94 | Passing Shoulder | SHOULDER | 07/26/2017 | 05/01/2022 | Asphalt Pavement Maintenance | Hot Mix Asphalt Shoulder |  | 77 | 12 | 119445 | 119730 | 119445 | 119445 | 45.2605 | -93.7075 | 45.26 | -93.7066 | 45.2605 | -93.7075 | 45.26 | -93.7066 | None |  | Clay | Flexible
115-P-2017 | 115 | MnROAD Mainline - Interstate 94 | Passing | LANE | 07/26/2017 | 05/01/2022 | Asphalt Pavement Maintenance | 11.1 Inches Hot Mix Asphalt on Clay - Microsurfacing - 3 inches Warm Mix Overlay - Mill and Microsurface |  | 77 | 12 | 119445 | 119730 | 119445 | 119445 | 45.2605 | -93.7075 | 45.26 | -93.7066 | 45.2605 | -93.7075 | 45.26 | -93.7066 | None |  | Clay | Flexible
124-I-2017 | 124 | MnROAD Low Volume Road | Inside | LANE | 06/20/2017 |  | Concrete Pavement - Impacts of Early Traffic Loading on Performance | 6 inches JPCP- 15 feet Panels on Aggregate Base |  | 633 | 12 | 15800 | 15930 | 15800 | 15800 | 45.2668 | -93.7185 | 45.2666 | -93.7181 | 45.2668 | -93.7185 | 45.2666 | -93.7181 | Aggregate |  | Sand | Rigid
124-IS-2017 | 124 | MnROAD Low Volume Road | Inside Shoulder | SHOULDER | 06/20/2017 |  | Concrete Pavement - Impacts of Early Traffic Loading on Performance | Recycled Asphalt Pavement Shoulder |  | 633 | 8 | 15800 | 15930 | 15800 | 15800 | 45.2668 | -93.7185 | 45.2666 | -93.7181 | 45.2668 | -93.7185 | 45.2666 | -93.7181 | Aggregate |  | Sand | Unbound
124-O-2017 | 124 | MnROAD Low Volume Road | Outside | LANE | 06/20/2017 |  | Concrete Pavement - Impacts of Early Traffic Loading on Performance | 6 inches JPCP- 15 feet Panels on Aggregate Base |  | 633 | 12 | 15800 | 15930 | 15800 | 15800 | 45.2668 | -93.7185 | 45.2666 | -93.7181 | 45.2668 | -93.7185 | 45.2666 | -93.7181 | Aggregate |  | Sand | Rigid
124-OS-2017 | 124 | MnROAD Low Volume Road | Outside Shoulder | SHOULDER | 06/20/2017 |  | Concrete Pavement - Impacts of Early Traffic Loading on Performance | Recycled Asphalt Pavement Shoulder |  | 633 | 12 | 15800 | 15930 | 15800 | 15800 | 45.2668 | -93.7185 | 45.2666 | -93.7181 | 45.2668 | -93.7185 | 45.2666 | -93.7181 | Aggregate |  | Sand | Unbound
127-I-2017 | 127 | MnROAD Low Volume Road | Inside | LANE | 08/10/2017 |  | Effect of Large Stone Aggregate Subbase on Performance | 3.5 inches Hot Mix Asphalt - Aggregate Base- on Large Subbase- 1 lift |  | 633 | 12 | 17497.5 | 17775 | 17497.5 | 17497.5 | 45.264 | -93.7133 | 45.2635 | -93.7125 | 45.264 | -93.7133 | 45.2635 | -93.7125 | Aggregate |  | Clay | Flexible
127-IS-2017 | 127 | MnROAD Low Volume Road | Inside Shoulder | SHOULDER | 08/10/2017 |  | Effect of Large Stone Aggregate Subbase on Performance | Hot Mix Asphalt Shoulder |  | 633 | 12 | 17497.5 | 17775 | 17497.5 | 17497.5 | 45.264 | -93.7133 | 45.2635 | -93.7125 | 45.264 | -93.7133 | 45.2635 | -93.7125 | Aggregate |  | Clay | Flexible
127-O-2017 | 127 | MnROAD Low Volume Road | Outside | LANE | 08/10/2017 |  | Effect of Large Stone Aggregate Subbase on Performance | 3.5 inches Hot Mix Asphalt - Aggregate Base- on Large Subbase- 1 lift |  | 633 | 12 | 17497.5 | 17775 | 17497.5 | 17497.5 | 45.264 | -93.7133 | 45.2635 | -93.7125 | 45.264 | -93.7133 | 45.2635 | -93.7125 | Aggregate |  | Clay | Flexible
127-OS-2017 | 127 | MnROAD Low Volume Road | Outside Shoulder | SHOULDER | 08/10/2017 |  | Effect of Large Stone Aggregate Subbase on Performance | Hot Mix Asphalt Shoulder |  | 633 | 12 | 17497.5 | 17775 | 17497.5 | 17497.5 | 45.264 | -93.7133 | 45.2635 | -93.7125 | 45.264 | -93.7133 | 45.2635 | -93.7125 | Aggregate |  | Clay | Flexible
133-I-2017 | 133 | MnROAD Low Volume Road | Inside | LANE | 06/06/2017 | 06/01/2021 | Cold Central Plant Recycling with Double Chip Seal Surface | 4 inches CCPR Emulsion Stabilized with Double Chip Seal |  | 917 | 12 | 6375 | 6750 | 6350 | 6350 | 45.266 | -93.7165 | 45.2654 | -93.7154 | 45.2661 | -93.7166 | 45.2653 | -93.7153 | Aggregate |  | Clay | Flexible
133-O-2017 | 133 | MnROAD Low Volume Road | Outside | LANE | 06/06/2017 | 06/01/2021 | Cold Central Plant Recycling with Double Chip Seal Surface | 4 inches CCPR Emulsion Stabilized with Double Chip Seal |  | 917 | 12 | 6375 | 6750 | 6350 | 6350 | 45.266 | -93.7165 | 45.2654 | -93.7154 | 45.2661 | -93.7166 | 45.2653 | -93.7153 | Aggregate |  | Clay | Flexible
135-O-2017 | 135 | MnROAD Low Volume Road | Outside | LANE | 08/16/2017 | 06/01/2021 | Cold Central Plant Recycling with Thin Asphalt Surface | 4 inches CCPR Foam Stabilized with 1.5 inches Hot Mix Asphalt |  | 917 | 12 | 7225 | 7600 | 7200 | 7200 | 45.2646 | -93.7139 | 45.264 | -93.7128 | 45.2646 | -93.714 | 45.2614 | -93.7092 | Aggregate |  | Clay | Flexible
135-I-2017 | 135 | MnROAD Low Volume Road | Inside | LANE | 08/16/2017 | 06/01/2021 | Cold Central Plant Recycling with Thin Asphalt Surface | 4 inches CCPR Foam Stabilized with 1.5 inches Hot Mix Asphalt |  | 917 | 12 | 7225 | 7600 | 7200 | 7200 | 45.2646 | -93.7139 | 45.264 | -93.7128 | 45.2646 | -93.714 | 45.2614 | -93.7092 | Aggregate |  | Clay | Flexible
138-IS-2017 | 138 | MnROAD Low Volume Road | Inside Shoulder | SHOULDER | 06/21/2017 |  | Concrete Pavement with Reduced Cementitious Material | Recycled Asphalt Pavement Shoulder |  | 917 | 8 | 9172 | 9412.5 | 9172 | 9172 | 45.2614 | -93.7079 | 45.261 | -93.7072 | 45.2614 | -93.7079 | 45.2609 | -93.7072 | Aggregate |  | Clay | Unbound
138-I-2017 | 138 | MnROAD Low Volume Road | Inside | LANE | 06/21/2017 |  | Concrete Pavement with Reduced Cementitious Material | 8 inches JPCP- 15 feet Panels on Aggregate Base - 500 pcy Cementitious |  | 917 | 12 | 9172 | 9412.5 | 9172 | 9172 | 45.2614 | -93.7079 | 45.261 | -93.7072 | 45.2614 | -93.7079 | 45.2609 | -93.7072 | Aggregate |  | Clay | Rigid
138-O-2017 | 138 | MnROAD Low Volume Road | Outside | LANE | 06/21/2017 |  | Concrete Pavement with Reduced Cementitious Material | 8 inches JPCP- 15 feet Panels on Aggregate Base - 500 pcy Cementitious |  | 917 | 12 | 9172 | 9412.5 | 9172 | 9172 | 45.2614 | -93.7079 | 45.261 | -93.7072 | 45.2614 | -93.7079 | 45.2609 | -93.7072 | Aggregate |  | Clay | Rigid
138-OS-2017 | 138 | MnROAD Low Volume Road | Outside Shoulder | SHOULDER | 06/21/2017 |  | Concrete Pavement with Reduced Cementitious Material | Recycled Asphalt Pavement Shoulder |  | 917 | 12 | 9172 | 9412.5 | 9172 | 9172 | 45.2614 | -93.7079 | 45.261 | -93.7072 | 45.2614 | -93.7079 | 45.2609 | -93.7072 | Aggregate |  | Clay | Unbound
139-I-2017 | 139 | MnROAD Low Volume Road | Inside | LANE | 06/19/2017 | 09/30/2020 | Ultra Thin Fiber Reinforced Concrete Pavement Performance | 3 inches Jointed Fiber Reinforced Concrete - 6 feet x 6 feet Panels on Aggregate Base |  | 917 | 12 | 9690 | 9965.5 | 9690 | 9690 | 45.2605 | -93.7063 | 45.26 | -93.7055 | 45.2605 | -93.7063 | 45.26 | -93.7055 | Aggregate |  | Clay | Rigid
139-O-2017 | 139 | MnROAD Low Volume Road | Outside | LANE | 06/19/2017 | 09/30/2020 | Ultra Thin Fiber Reinforced Concrete Pavement Performance | 3 inches Jointed Fiber Reinforced Concrete - 6 feet x 6 feet Panels on Aggregate Base |  | 917 | 12 | 9690 | 9965.5 | 9690 | 9690 | 45.2605 | -93.7063 | 45.26 | -93.7055 | 45.2605 | -93.7063 | 45.26 | -93.7055 | Aggregate |  | Clay | Rigid
139-IS-2017 | 139 | MnROAD Low Volume Road | Inside Shoulder | SHOULDER | 06/19/2017 | 09/30/2020 | Ultra Thin Fiber Reinforced Concrete Pavement Performance | Recycled Asphalt Pavement Shoulder |  | 917 | 8 | 9690 | 9965.5 | 9690 | 9690 | 45.2605 | -93.7063 | 45.26 | -93.7055 | 45.2605 | -93.7063 | 45.26 | -93.7055 | Aggregate |  | Clay | Unbound
139-OS-2017 | 139 | MnROAD Low Volume Road | Outside Shoulder | SHOULDER | 06/19/2017 | 09/30/2020 | Ultra Thin Fiber Reinforced Concrete Pavement Performance | Recycled Asphalt Pavement Shoulder |  | 917 | 12 | 9690 | 9965.5 | 9690 | 9690 | 45.2605 | -93.7063 | 45.26 | -93.7055 | 45.2605 | -93.7063 | 45.26 | -93.7055 | Aggregate |  | Clay | Unbound
140-IS-2013 | 140 | MnROAD Low Volume Road | Inside Shoulder | SHOULDER | 06/06/2013 |  | Ultra Thin Unbonded Concrete Overlay on Concrete Performance | Recycled Asphalt Pavement Shoulder |  | 917 | 8 | 10216 | 10475 | 10183 | 10183 | 45.2596 | -93.7046 | 45.2592 | -93.7039 | 45.2596 | -93.7047 | 45.2592 | -93.7039 | Aggregate | Aggregate | Clay | Unbound
140-O-2013 | 140 | MnROAD Low Volume Road | Outside | LANE | 06/06/2013 |  | Ultra Thin Unbonded Concrete Overlay on Concrete Performance | 3 inches Jointed Fiber Reinforced Concrete- 6 feet x 6 feet Panels on 8 oz Nonwoven Geotextile Fabric Interlayer on Existing JPCP |  | 917 | 12 | 10216 | 10475 | 10183 | 10183 | 45.2596 | -93.7046 | 45.2592 | -93.7039 | 45.2596 | -93.7047 | 45.2592 | -93.7039 | Concrete | Aggregate | Clay | Rigid
140-OS-2013 | 140 | MnROAD Low Volume Road | Outside Shoulder | SHOULDER | 06/06/2013 |  | Ultra Thin Unbonded Concrete Overlay on Concrete Performance | Recycled Asphalt Pavement Shoulder |  | 917 | 12 | 10216 | 10475 | 10183 | 10183 | 45.2596 | -93.7046 | 45.2592 | -93.7039 | 45.2596 | -93.7047 | 45.2592 | -93.7039 | Aggregate | Aggregate | Clay | Unbound
140-I-2013 | 140 | MnROAD Low Volume Road | Inside | LANE | 06/06/2013 |  | Ultra Thin Unbonded Concrete Overlay on Concrete Performance | 3 inches Jointed Fiber Reinforced Concrete- 6 feet x 6 feet Panels on 8 oz Nonwoven Geotextile Fabric Interlayer on Existing JPCP |  | 917 | 12 | 10216 | 10475 | 10183 | 10183 | 45.2596 | -93.7046 | 45.2592 | -93.7039 | 45.2596 | -93.7047 | 45.2592 | -93.7039 | Concrete | Aggregate | Clay | Rigid
160-D-2013 | 160 | MnROAD Mainline - Interstate 94 | Driving | LANE | 06/01/2013 | 05/01/2022 | Thin Fiber-Reinforced Concrete Overlay on Asphalt Performance | 5 inches Jointed Fiber Reinforced Concrete- 6 feet x 6 feet Panels- Structural Fiber Reinforced Concrete on 6 inches Hot Mix Asphalt |  | 77 | 12 | 115335.1 | 115782 | 115335.1 | 115335.1 | 45.2674 | -93.7202 | 45.267 | -93.7195 | 45.2674 | -93.7202 | 45.267 | -93.7195 | Asphalt |  | Clay | Rigid
160-D-2022 | 160 | MnROAD Mainline - Interstate 94 | Driving | LANE | 07/01/2022 |  | Concrete Overlay Test Section Repairs Utilizing PEM and Diamond Grinding | 5 inches Jointed Fiber Reinforced Concrete- 6 feet W x 6 feet L Panels - PEM Repairs - Diamond Ground Surface |  | 77 | 12 | 115335.1 | 115782 | 115335.1 | 115335.1 | 45.2674 | -93.7202 | 45.267 | -93.7195 | 45.2674 | -93.7202 | 45.267 | -93.7195 | Asphalt |  | Clay | Rigid
160-DS-2013 | 160 | MnROAD Mainline - Interstate 94 | Driving Shoulder | SHOULDER | 06/01/2013 |  | Thin Fiber-Reinforced Concrete Overlay on Asphalt Performance | Hot Mix Asphalt Shoulder |  | 77 | 10 | 115335.1 | 115782 | 115335.1 | 115335.1 | 45.2674 | -93.7202 | 45.267 | -93.7195 | 45.2674 | -93.7202 | 45.267 | -93.7195 | Aggregate |  | Clay | Flexible
160-P-2013 | 160 | MnROAD Mainline - Interstate 94 | Passing | LANE | 06/01/2013 | 05/01/2022 | Thin Fiber-Reinforced Concrete Overlay on Asphalt Performance | 5 inches Jointed Fiber Reinforced Concrete- 6 feet x 6 feet Panels- Structural Fiber Reinforced Concrete on 6 inches Hot Mix Asphalt |  | 77 | 12 | 115335.1 | 115782 | 115335.1 | 115335.1 | 45.2674 | -93.7202 | 45.267 | -93.7195 | 45.2674 | -93.7202 | 45.267 | -93.7195 | Asphalt |  | Clay | Rigid
160-P-2022 | 160 | MnROAD Mainline - Interstate 94 | Passing | LANE | 07/01/2022 |  | Concrete Overlay Test Section Repairs Utilizing PEM and Diamond Grinding | 5 inches Jointed Fiber Reinforced Concrete- 6 feet W x 6 feet L Panels - PEM Repairs - Diamond Ground Surface |  | 77 | 12 | 115335.1 | 115782 | 115335.1 | 115335.1 | 45.2674 | -93.7202 | 45.267 | -93.7195 | 45.2674 | -93.7202 | 45.267 | -93.7195 | Asphalt |  | Clay | Rigid
160-PS-2013 | 160 | MnROAD Mainline - Interstate 94 | Passing Shoulder | SHOULDER | 06/01/2013 |  | Thin Fiber-Reinforced Concrete Overlay on Asphalt Performance | Hot Mix Asphalt Shoulder |  | 77 | 4 | 115335.1 | 115782 | 115335.1 | 115335.1 | 45.2674 | -93.7202 | 45.267 | -93.7195 | 45.2674 | -93.7202 | 45.267 | -93.7195 | Aggregate |  | Clay | Flexible
162-D-2013 | 162 | MnROAD Mainline - Interstate 94 | Driving | LANE | 06/01/2013 | 05/01/2022 | Thin Fiber-Reinforced Concrete Overlay on Asphalt Performance | 4 inches Jointed Fiber Reinforced Concrete- 6 feet x 6 feet Panels- Structural Fiber Reinforced Concrete on 7 inches Hot Mix Asphalt |  | 77 | 12 | 115782 | 116244 | 115782 | 115782 | 45.2666 | -93.7188 | 45.2662 | -93.7181 | 45.2666 | -93.7188 | 45.2662 | -93.7181 | Asphalt |  | Clay | Rigid
162-D-2022 | 162 | MnROAD Mainline - Interstate 94 | Driving | LANE | 07/01/2022 |  | Concrete Overlay Test Section Repairs Utilizing PEM and Diamond Grinding | 4 inches Jointed Fiber Reinforced Concrete- 6 feet W x 6 feet L Panels - PEM Repairs - Diamond Ground Surface |  | 77 | 12 | 116010 | 116244 | 115782 | 115782 | 45.2666 | -93.7188 | 45.2662 | -93.7181 | 45.2666 | -93.7188 | 45.2662 | -93.7181 | Asphalt |  | Clay | Rigid
162-DS-2013 | 162 | MnROAD Mainline - Interstate 94 | Driving Shoulder | SHOULDER | 06/01/2013 |  | Thin Fiber-Reinforced Concrete Overlay on Asphalt Performance | Hot Mix Asphalt Shoulder |  | 77 | 10 | 116010 | 116244 | 115782 | 115782 | 45.2666 | -93.7188 | 45.2662 | -93.7181 | 45.2666 | -93.7188 | 45.2662 | -93.7181 | Aggregate |  | Clay | Flexible
162-P-2013 | 162 | MnROAD Mainline - Interstate 94 | Passing | LANE | 06/01/2013 | 05/01/2022 | Thin Fiber-Reinforced Concrete Overlay on Asphalt Performance | 4 inches Jointed Fiber Reinforced Concrete- 6 feet x 6 feet Panels- Structural Fiber Reinforced Concrete on 7 inches Hot Mix Asphalt |  | 77 | 12 | 116010 | 116244 | 115782 | 115782 | 45.2666 | -93.7188 | 45.2662 | -93.7181 | 45.2666 | -93.7188 | 45.2662 | -93.7181 | Asphalt |  | Clay | Rigid
162-P-2022 | 162 | MnROAD Mainline - Interstate 94 | Passing | LANE | 07/01/2022 |  | Concrete Overlay Test Section Repairs Utilizing PEM and Diamond Grinding | 4 inches Jointed Fiber Reinforced Concrete- 6 feet W x 6 feet L Panels - PEM Repairs - Diamond Ground Surface |  | 77 | 12 | 116010 | 116244 | 115782 | 115782 | 45.2666 | -93.7188 | 45.2662 | -93.7181 | 45.2666 | -93.7188 | 45.2662 | -93.7181 | Asphalt |  | Clay | Rigid
162-PS-2013 | 162 | MnROAD Mainline - Interstate 94 | Passing Shoulder | SHOULDER | 06/01/2013 |  | Thin Fiber-Reinforced Concrete Overlay on Asphalt Performance | Hot Mix Asphalt Shoulder |  | 77 | 4 | 116010 | 116244 | 115782 | 115782 | 45.2666 | -93.7188 | 45.2662 | -93.7181 | 45.2666 | -93.7188 | 45.2662 | -93.7181 | Aggregate |  | Clay | Flexible
185-I-2017 | 185 | MnROAD Low Volume Road | Inside | LANE | 07/14/2017 |  | Hot Mix Asphalt Pavement - Unbound Recycled Aggregate Base | 3.5 inches Hot Mix Asphalt On Course Recycled PCC Aggregate Base |  | 633 | 12 | 16368 | 16569 | 16368 | 16368 | 45.2658 | -93.7168 | 45.2655 | -93.7162 | 45.2658 | -93.7168 | 45.2654 | -93.716 | Aggregate |  | Sand | Flexible
185-IS-2017 | 185 | MnROAD Low Volume Road | Inside Shoulder | SHOULDER | 07/14/2017 |  | Hot Mix Asphalt Pavement - Unbound Recycled Aggregate Base | Recycled Asphalt Pavement Shoulder |  | 633 | 12 | 16368 | 16569 | 16368 | 16368 | 45.2658 | -93.7168 | 45.2655 | -93.7162 | 45.2658 | -93.7168 | 45.2654 | -93.716 | Aggregate |  | Sand | Flexible
185-OS-2017 | 185 | MnROAD Low Volume Road | Outside Shoulder | SHOULDER | 07/14/2017 |  | Hot Mix Asphalt Pavement - Unbound Recycled Aggregate Base | Recycled Asphalt Pavement Shoulder |  | 633 | 12 | 16368 | 16569 | 16368 | 16368 | 45.2658 | -93.7168 | 45.2655 | -93.7162 | 45.2658 | -93.7168 | 45.2654 | -93.716 | Aggregate |  | Sand | Flexible
185-O-2017 | 185 | MnROAD Low Volume Road | Outside | LANE | 07/14/2017 |  | Hot Mix Asphalt Pavement - Unbound Recycled Aggregate Base | 3.5 inches Hot Mix Asphalt On Course Recycled PCC Aggregate Base |  | 633 | 12 | 16368 | 16569 | 16368 | 16368 | 45.2658 | -93.7168 | 45.2655 | -93.7162 | 45.2658 | -93.7168 | 45.2654 | -93.716 | Aggregate |  | Sand | Flexible
186-I-2017 | 186 | MnROAD Low Volume Road | Inside | LANE | 07/14/2017 |  | Hot Mix Asphalt Pavement - Unbound Recycled Aggregate Base | 3.5 inches Hot Mix Asphalt On Fine Recycled PCC Aggregate Base |  | 633 | 12 | 16619 | 16820 | 16619 | 16619 | 45.2654 | -93.716 | 45.2651 | -93.7154 | 45.2654 | -93.716 | 45.2651 | -93.7154 | Aggregate |  | Sand | Flexible
186-IS-2017 | 186 | MnROAD Low Volume Road | Inside Shoulder | SHOULDER | 07/14/2017 |  | Hot Mix Asphalt Pavement - Unbound Recycled Aggregate Base | Recycled Asphalt Pavement Shoulder |  | 633 | 12 | 16619 | 16820 | 16619 | 16619 | 45.2654 | -93.716 | 45.2651 | -93.7154 | 45.2654 | -93.716 | 45.2651 | -93.7154 | Aggregate |  | Sand | Flexible
186-O-2017 | 186 | MnROAD Low Volume Road | Outside | LANE | 07/14/2017 |  | Hot Mix Asphalt Pavement - Unbound Recycled Aggregate Base | 3.5 inches Hot Mix Asphalt On Fine Recycled PCC Aggregate Base |  | 633 | 12 | 16619 | 16820 | 16619 | 16619 | 45.2654 | -93.716 | 45.2651 | -93.7154 | 45.2654 | -93.716 | 45.2651 | -93.7154 | Aggregate |  | Sand | Flexible
186-OS-2017 | 186 | MnROAD Low Volume Road | Outside Shoulder | SHOULDER | 07/14/2017 |  | Hot Mix Asphalt Pavement - Unbound Recycled Aggregate Base | Recycled Asphalt Pavement Shoulder |  | 633 | 12 | 16619 | 16820 | 16619 | 16619 | 45.2654 | -93.716 | 45.2651 | -93.7154 | 45.2654 | -93.716 | 45.2651 | -93.7154 | Aggregate |  | Sand | Flexible
188-I-2017 | 188 | MnROAD Low Volume Road | Inside | LANE | 07/15/2017 |  | Hot Mix Asphalt Pavement - Unbound Recycled Aggregate Base | 3.5 inches Hot Mix Asphalt On Limestone Aggregate Base |  | 633 | 12 | 17046 | 17247 | 17046 | 17046 | 45.2647 | -93.7147 | 45.2644 | -93.7141 | 45.2647 | -93.7147 | 45.2644 | -93.7141 | Aggregate |  | Clay | Flexible
188-IS-2017 | 188 | MnROAD Low Volume Road | Inside Shoulder | SHOULDER | 07/15/2017 |  | Hot Mix Asphalt Pavement - Unbound Recycled Aggregate Base | Recycled Asphalt Pavement Shoulder |  | 633 | 12 | 17046 | 17247 | 17046 | 17046 | 45.2647 | -93.7147 | 45.2644 | -93.7141 | 45.2647 | -93.7147 | 45.2644 | -93.7141 | Aggregate |  | Clay | Flexible
188-OS-2017 | 188 | MnROAD Low Volume Road | Outside Shoulder | SHOULDER | 07/15/2017 |  | Hot Mix Asphalt Pavement - Unbound Recycled Aggregate Base | Recycled Asphalt Pavement Shoulder |  | 633 | 12 | 17046 | 17247 | 17046 | 17046 | 45.2647 | -93.7147 | 45.2644 | -93.7141 | 45.2647 | -93.7147 | 45.2644 | -93.7141 | Aggregate |  | Clay | Flexible
188-O-2017 | 188 | MnROAD Low Volume Road | Outside | LANE | 07/15/2017 |  | Hot Mix Asphalt Pavement - Unbound Recycled Aggregate Base | 3.5 inches Hot Mix Asphalt On Limestone Aggregate Base |  | 633 | 12 | 17046 | 17247 | 17046 | 17046 | 45.2647 | -93.7147 | 45.2644 | -93.7141 | 45.2647 | -93.7147 | 45.2644 | -93.7141 | Aggregate |  | Clay | Flexible
189-I-2017 | 189 | MnROAD Low Volume Road | Inside | LANE | 07/14/2017 |  | Hot Mix Asphalt Pavement - Unbound Recycled Aggregate Base | 3.5 inches Hot Mix Asphalt On Recycled Asphalt PCC Base |  | 633 | 12 | 17297 | 17497 | 17297 | 17297 | 45.2643 | -93.7139 | 45.264 | -93.7133 | 45.2643 | -93.7139 | 45.264 | -93.7133 | Aggregate |  | Clay | Flexible
189-IS-2017 | 189 | MnROAD Low Volume Road | Inside Shoulder | SHOULDER | 07/14/2017 |  | Hot Mix Asphalt Pavement - Unbound Recycled Aggregate Base | Recycled Asphalt Pavement Shoulder |  | 633 | 12 | 17297 | 17497 | 17297 | 17297 | 45.2643 | -93.7139 | 45.264 | -93.7133 | 45.2643 | -93.7139 | 45.264 | -93.7133 | Aggregate |  | Clay | Flexible
189-O-2017 | 189 | MnROAD Low Volume Road | Outside | LANE | 07/14/2017 |  | Hot Mix Asphalt Pavement - Unbound Recycled Aggregate Base | 3.5 inches Hot Mix Asphalt On Recycled Asphalt PCC Base |  | 633 | 12 | 17297 | 17497 | 17297 | 17297 | 45.2643 | -93.7139 | 45.264 | -93.7133 | 45.2643 | -93.7139 | 45.264 | -93.7133 | Aggregate |  | Clay | Flexible
189-OS-2017 | 189 | MnROAD Low Volume Road | Outside Shoulder | SHOULDER | 07/14/2017 |  | Hot Mix Asphalt Pavement - Unbound Recycled Aggregate Base | Recycled Asphalt Pavement Shoulder |  | 633 | 12 | 17297 | 17497 | 17297 | 17297 | 45.2643 | -93.7139 | 45.264 | -93.7133 | 45.2643 | -93.7139 | 45.264 | -93.7133 | Aggregate |  | Clay | Flexible
201-D-2017 | 201 | MnROAD Mainline - Interstate 94 | Driving | LANE | 07/26/2017 | 05/01/2022 | Asphalt Pavement Maintenance | 6 inches Hot Mix Asphalt on Subbase with 3-4 inches Mill and Hot Mix Asphalt Overlay |  | 77 | 12 | 110284.5 | 110559 | 110284.5 | 110284.5 | 45.2756 | -93.7359 | 45.2752 | -93.7351 | 45.2752 | -93.7351 | 45.2752 | -93.7351 | Aggregate |  | Clay | Flexible
201-DS-2017 | 201 | MnROAD Mainline - Interstate 94 | Driving Shoulder | SHOULDER | 07/26/2017 | 05/01/2022 | Asphalt Pavement Maintenance | Hot Mix Asphalt Shoulder |  | 77 | 12 | 110284.5 | 110559 | 110284.5 | 110284.5 | 45.2756 | -93.7359 | 45.2752 | -93.7351 | 45.2752 | -93.7351 | 45.2752 | -93.7351 | Aggregate |  | Clay | Flexible
201-P-2017 | 201 | MnROAD Mainline - Interstate 94 | Passing | LANE | 07/26/2017 | 05/01/2022 | Asphalt Pavement Maintenance | 6 inches Hot Mix Asphalt on Subbase with 3-4 inches Mill and Hot Mix Asphalt Overlay |  | 77 | 12 | 110284.5 | 110559 | 110284.5 | 110284.5 | 45.2756 | -93.7359 | 45.2752 | -93.7351 | 45.2752 | -93.7351 | 45.2752 | -93.7351 | Aggregate |  | Clay | Flexible
201-PS-2017 | 201 | MnROAD Mainline - Interstate 94 | Passing Shoulder | SHOULDER | 07/26/2017 | 05/01/2022 | Asphalt Pavement Maintenance | Hot Mix Asphalt Shoulder |  | 77 | 12 | 110284.5 | 110559 | 110284.5 | 110284.5 | 45.2756 | -93.7359 | 45.2752 | -93.7351 | 45.2752 | -93.7351 | 45.2752 | -93.7351 | Aggregate |  | Clay | Flexible
205-PS-2008 | 205 | MnROAD Mainline - Interstate 94 | Passing Shoulder | SHOULDER | 09/16/2008 | 07/31/2011 | Thin Unbonded Concrete Overlay on Concrete Performance | Hot Mix Asphalt Shoulder |  | 77 | 3 | 112758 | 112893 | 112758 | 112758 | 45.2717 | -93.7281 | 45.2715 | -93.7277 | 45.2717 | -93.7281 | 45.2715 | -93.7277 | Aggregate | Aggregate | Clay | Flexible
205-D-2008 | 205 | MnROAD Mainline - Interstate 94 | Driving | LANE | 09/16/2008 | 07/31/2011 | Thin Unbonded Concrete Overlay on Concrete Performance | 4 inches JPCP- 20 feet L x 14 W feet Panels- on Permeable Asphalt Interlayer on 7.5 inches Existing JPCP |  | 77 | 14 | 112758 | 112893 | 112758 | 112758 | 45.2717 | -93.7281 | 45.2715 | -93.7277 | 45.2717 | -93.7281 | 45.2715 | -93.7277 | Permeable Asphalt | Concrete | Clay | Rigid
205-DS-2008 | 205 | MnROAD Mainline - Interstate 94 | Driving Shoulder | SHOULDER | 09/16/2008 | 07/31/2011 | Thin Unbonded Concrete Overlay on Concrete Performance | Hot Mix Asphalt Shoulder |  | 77 | 8 | 112758 | 112893 | 112758 | 112758 | 45.2717 | -93.7281 | 45.2715 | -93.7277 | 45.2717 | -93.7281 | 45.2715 | -93.7277 | Aggregate | Aggregate | Clay | Flexible
205-P-2008 | 205 | MnROAD Mainline - Interstate 94 | Passing | LANE | 09/16/2008 | 07/31/2011 | Thin Unbonded Concrete Overlay on Concrete Performance | 4 inches JPCP- 20 feet L x 13 W feet Panels- on Permeable Asphalt Interlayer on 7.5 inches Existing JPCP |  | 77 | 13 | 112758 | 112893 | 112758 | 112758 | 45.2717 | -93.7281 | 45.2715 | -93.7277 | 45.2717 | -93.7281 | 45.2715 | -93.7277 | Permeable Asphalt | Concrete | Clay | Rigid
206-P-2008 | 206 | MnROAD Mainline - Interstate 94 | Passing | LANE | 08/25/2008 | 08/02/2011 | Composite Pavement Performance - Hot-Mix Asphalt on Jointed Plain Concrete Pavement | 2 inches Hot Mix Asphalt on 5 inches JPCP- 15 feet Panels on Aggregate Base - No Dowel Bars |  | 77 | 12 | 113440 | 113710 | 113440 | 113440 | 45.2705 | -93.726 | 45.2701 | -93.7252 | 45.2705 | -93.726 | 45.2701 | -93.7252 | Concrete | Aggregate | Clay | Flexible
206-PS-2008 | 206 | MnROAD Mainline - Interstate 94 | Passing Shoulder | SHOULDER | 08/25/2008 | 08/02/2011 | Composite Pavement Performance - Hot-Mix Asphalt on Jointed Plain Concrete Pavement | Hot Mix Asphalt Shoulder |  | 77 | 4 | 113440 | 113710 | 113440 | 113440 | 45.2705 | -93.726 | 45.2701 | -93.7252 | 45.2705 | -93.726 | 45.2701 | -93.7252 | Aggregate | Aggregate | Clay | Flexible
206-DS-2008 | 206 | MnROAD Mainline - Interstate 94 | Driving Shoulder | SHOULDER | 08/25/2008 | 08/02/2011 | Composite Pavement Performance - Hot-Mix Asphalt on Jointed Plain Concrete Pavement | Hot Mix Asphalt Shoulder |  | 77 | 10 | 113440 | 113710 | 113440 | 113440 | 45.2705 | -93.726 | 45.2701 | -93.7252 | 45.2705 | -93.726 | 45.2701 | -93.7252 | Aggregate | Aggregate | Clay | Flexible
206-D-2008 | 206 | MnROAD Mainline - Interstate 94 | Driving | LANE | 08/25/2008 | 08/02/2011 | Composite Pavement Performance - Hot-Mix Asphalt on Jointed Plain Concrete Pavement | 2 inches Hot Mix Asphalt on 5 inches JPCP- 15 feet Panels on Aggregate Base - No Dowel Bars |  | 77 | 12 | 113440 | 113710 | 113440 | 113440 | 45.2705 | -93.726 | 45.2701 | -93.7252 | 45.2705 | -93.726 | 45.2701 | -93.7252 | Concrete | Aggregate | Clay | Flexible
213-PS-2008 | 213 | MnROAD Mainline - Interstate 94 | Passing Shoulder | SHOULDER | 08/25/2008 | 06/08/2013 | Concrete Pavement Thickness Optimization - How Thin Can You Go | Hot Mix Asphalt Shoulder |  | 77 | 4 | 118530 | 118650 | 118530 | 118530 | 45.262 | -93.7104 | 45.2618 | -93.71 | 45.262 | -93.7104 | 45.2618 | -93.71 | Aggregate | Aggregate | Clay | Flexible
213-D-2008 | 213 | MnROAD Mainline - Interstate 94 | Driving | LANE | 08/25/2008 | 06/08/2013 | Concrete Pavement Thickness Optimization - How Thin Can You Go | 5.5 inches JPCP- 15 feet Panels on Aggregate Base - Standard Dowel Bars |  | 77 | 12 | 118530 | 118650 | 118530 | 118530 | 45.262 | -93.7104 | 45.2618 | -93.71 | 45.262 | -93.7104 | 45.2618 | -93.71 | Aggregate | Aggregate | Clay | Rigid
213-DS-2008 | 213 | MnROAD Mainline - Interstate 94 | Driving Shoulder | SHOULDER | 08/25/2008 | 06/08/2013 | Concrete Pavement Thickness Optimization - How Thin Can You Go | Hot Mix Asphalt Shoulder |  | 77 | 10 | 118530 | 118650 | 118530 | 118530 | 45.262 | -93.7104 | 45.2618 | -93.71 | 45.262 | -93.7104 | 45.2618 | -93.71 | Aggregate | Aggregate | Clay | Flexible
213-P-2008 | 213 | MnROAD Mainline - Interstate 94 | Passing | LANE | 08/25/2008 | 06/08/2013 | Concrete Pavement Thickness Optimization - How Thin Can You Go | 5.5 inches JPCP- 15 feet Panels on Aggregate Base - Standard Dowel Bars |  | 77 | 12 | 118530 | 118650 | 118530 | 118530 | 45.262 | -93.7104 | 45.2618 | -93.71 | 45.262 | -93.7104 | 45.2618 | -93.71 | Aggregate | Aggregate | Clay | Rigid
214-D-2008 | 214 | MnROAD Mainline - Interstate 94 | Driving | LANE | 05/08/2008 | 05/01/2022 | Concrete Overlay on Asphalt - Impact of Remaining HMA Thickness on Performance | 6 inches JPCP- 6 feet x 6 feet Panels on 5 inches Existing Hot Mix Asphalt |  | 77 | 12 | 118995 | 119013 | 118995 | 118995 | 45.2613 | -93.7089 | 45.2612 | -93.7089 | 45.2613 | -93.7089 | 45.2612 | -93.7089 | Asphalt |  | Clay | Rigid
214-PS-2008 | 214 | MnROAD Mainline - Interstate 94 | Passing Shoulder | SHOULDER | 05/08/2008 | 05/01/2022 | Concrete Overlay on Asphalt - Impact of Remaining HMA Thickness on Performance | Hot Mix Asphalt Shoulder |  | 77 | 4 | 118995 | 119013 | 118995 | 118995 | 45.2613 | -93.7089 | 45.2612 | -93.7089 | 45.2613 | -93.7089 | 45.2612 | -93.7089 | Asphalt |  | Clay | Flexible
214-P-2008 | 214 | MnROAD Mainline - Interstate 94 | Passing | LANE | 05/08/2008 | 05/01/2022 | Concrete Overlay on Asphalt - Impact of Remaining HMA Thickness on Performance | 6 inches JPCP- 6 feet x 6 feet Panels on 5 inches Existing Hot Mix Asphalt |  | 77 | 12 | 118995 | 119013 | 118995 | 118995 | 45.2613 | -93.7089 | 45.2612 | -93.7089 | 45.2613 | -93.7089 | 45.2612 | -93.7089 | Asphalt |  | Clay | Rigid
214-DS-2008 | 214 | MnROAD Mainline - Interstate 94 | Driving Shoulder | SHOULDER | 05/08/2008 | 05/01/2022 | Concrete Overlay on Asphalt - Impact of Remaining HMA Thickness on Performance | Hot Mix Asphalt Shoulder |  | 77 | 10 | 118995 | 119013 | 118995 | 118995 | 45.2613 | -93.7089 | 45.2612 | -93.7089 | 45.2613 | -93.7089 | 45.2612 | -93.7089 | Asphalt |  | Clay | Flexible
215-D-2017 | 215 | MnROAD Mainline - Interstate 94 | Driving | LANE | 07/26/2017 | 05/01/2022 | Asphalt Pavement Maintenance | 11.1 Hot Mix Asphalt on Clay - Microsurfacing - 3 inches Warm Mix Overlay - 0.75 inches Mill and Hot Mix Asphalt Overlay |  | 77 | 12 | 119730 | 120017.5 | 119730 | 119730 | 45.26 | -93.7066 | 45.2595 | -93.7058 | 45.26 | -93.7066 | 45.2595 | -93.7058 | None |  | Clay | Flexible
215-P-2017 | 215 | MnROAD Mainline - Interstate 94 | Passing | LANE | 07/26/2017 | 05/01/2022 | Asphalt Pavement Maintenance | 11.1 Hot Mix Asphalt on Clay - Microsurfacing - 3 inches Warm Mix Overlay - 0.75 inches Mill and Hot Mix Asphalt Overlay |  | 77 | 12 | 119730 | 120017.5 | 119730 | 119730 | 45.26 | -93.7066 | 45.2595 | -93.7058 | 45.26 | -93.7066 | 45.2595 | -93.7058 | None |  | Clay | Flexible
215-PS-2017 | 215 | MnROAD Mainline - Interstate 94 | Passing Shoulder | SHOULDER | 07/26/2017 | 05/01/2022 | Asphalt Pavement Maintenance | Hot Mix Asphalt Shoulder |  | 77 | 12 | 119730 | 120017.5 | 119730 | 119730 | 45.26 | -93.7066 | 45.2595 | -93.7058 | 45.26 | -93.7066 | 45.2595 | -93.7058 | None |  | Clay | Flexible
215-DS-2017 | 215 | MnROAD Mainline - Interstate 94 | Driving Shoulder | SHOULDER | 07/26/2017 | 05/01/2022 | Asphalt Pavement Maintenance | Hot Mix Asphalt Shoulder |  | 77 | 12 | 119730 | 120017.5 | 119730 | 119730 | 45.26 | -93.7066 | 45.2595 | -93.7058 | 45.26 | -93.7066 | 45.2595 | -93.7058 | None |  | Clay | Flexible
224-I-2017 | 224 | MnROAD Low Volume Road | Inside | LANE | 06/20/2017 |  | Concrete Pavement - Impacts of Early Traffic Loading on Performance | 6 inches JPCP- 15 feet Panels on Aggregate Base |  | 633 | 12 | 15930 | 16050 | 15930 | 15930 | 45.2666 | -93.7181 | 45.2521 | -93.6916 | 45.2666 | -93.7181 | 45.2664 | -93.7178 | Aggregate |  | Sand | Rigid
224-OS-2017 | 224 | MnROAD Low Volume Road | Outside Shoulder | SHOULDER | 06/20/2017 |  | Concrete Pavement - Impacts of Early Traffic Loading on Performance | Recycled Asphalt Pavement Shoulder |  | 633 | 12 | 15930 | 16050 | 15930 | 15930 | 45.2666 | -93.7181 | 45.2664 | -93.7178 | 45.2666 | -93.7181 | 45.2664 | -93.7178 | Aggregate |  | Sand | Unbound
224-O-2017 | 224 | MnROAD Low Volume Road | Outside | LANE | 06/20/2017 |  | Concrete Pavement - Impacts of Early Traffic Loading on Performance | 6 inches JPCP- 15 feet Panels on Aggregate Base |  | 633 | 12 | 15930 | 16050 | 15930 | 15930 | 45.2666 | -93.7181 | 45.2664 | -93.7178 | 45.2666 | -93.7181 | 45.2664 | -93.7178 | Aggregate |  | Sand | Rigid
224-IS-2017 | 224 | MnROAD Low Volume Road | Inside Shoulder | SHOULDER | 06/20/2017 |  | Concrete Pavement - Impacts of Early Traffic Loading on Performance | Recycled Asphalt Pavement Shoulder |  | 633 | 8 | 15930 | 16050 | 15930 | 15930 | 45.2666 | -93.7181 | 45.2664 | -93.7178 | 45.2666 | -93.7181 | 45.2664 | -93.7178 | Aggregate |  | Sand | Unbound
227-I-2017 | 227 | MnROAD Low Volume Road | Inside | LANE | 08/11/2017 |  | Effect of Large Stone Aggregate Subbase on Performance | 3.5 inches Hot Mix Asphalt - Aggregate Base- on Large Subbase - 2 lift |  | 633 | 12 | 17805 | 18065 | 17805 | 17805 | 45.2634 | -93.7124 | 45.263 | -93.7116 | 45.2634 | -93.7124 | 45.263 | -93.7116 | Aggregate |  | Clay | Flexible
227-IS-2017 | 227 | MnROAD Low Volume Road | Inside Shoulder | SHOULDER | 08/11/2017 |  | Effect of Large Stone Aggregate Subbase on Performance | Recycled Asphalt Pavement Shoulder |  | 633 | 12 | 17805 | 18065 | 17805 | 17805 | 45.2634 | -93.7124 | 45.263 | -93.7116 | 45.2634 | -93.7124 | 45.263 | -93.7116 | Aggregate |  | Clay | Flexible
227-O-2017 | 227 | MnROAD Low Volume Road | Outside | LANE | 08/11/2017 |  | Effect of Large Stone Aggregate Subbase on Performance | 3.5 inches Hot Mix Asphalt - Aggregate Base- on Large Subbase - 2 lift |  | 633 | 12 | 17805 | 18065 | 17805 | 17805 | 45.2634 | -93.7124 | 45.263 | -93.7116 | 45.2634 | -93.7124 | 45.263 | -93.7116 | Aggregate |  | Clay | Flexible
227-OS-2017 | 227 | MnROAD Low Volume Road | Outside Shoulder | SHOULDER | 08/11/2017 |  | Effect of Large Stone Aggregate Subbase on Performance | Recycled Asphalt Pavement Shoulder |  | 633 | 12 | 17805 | 18065 | 17805 | 17805 | 45.2634 | -93.7124 | 45.263 | -93.7116 | 45.2634 | -93.7124 | 45.263 | -93.7116 | Aggregate |  | Clay | Flexible
233-I-2017 | 233 | MnROAD Low Volume Road | Inside | LANE | 07/25/2017 | 06/01/2021 | Cold Central Plant Recycling with Double Chip Seal Surface | 4 inches CCPR Foam Stabilized with Double Chip Seal |  | 917 | 12 | 6800 | 7175 | 6775 | 6775 | 45.2653 | -93.7152 | 45.2647 | -93.7141 | 45.2653 | -93.7153 | 45.2646 | -93.714 | Aggregate |  | Clay | Flexible
233-OS-2017 | 233 | MnROAD Low Volume Road | Outside Shoulder | SHOULDER | 07/25/2017 | 06/01/2021 | Cold Central Plant Recycling with Double Chip Seal Surface | Recycled Asphalt Pavement Shoulder |  | 917 | 12 | 6800 | 7175 | 6775 | 6775 | 45.2653 | -93.7152 | 45.2647 | -93.7141 | 45.2653 | -93.7153 | 45.2646 | -93.714 | Aggregate |  | Clay | Flexible
233-IS-2017 | 233 | MnROAD Low Volume Road | Inside Shoulder | SHOULDER | 07/25/2017 | 06/01/2021 | Cold Central Plant Recycling with Double Chip Seal Surface | Recycled Asphalt Pavement Shoulder |  | 917 | 12 | 6800 | 7175 | 6775 | 6775 | 45.2653 | -93.7152 | 45.2647 | -93.7141 | 45.2653 | -93.7153 | 45.2646 | -93.714 | Aggregate |  | Clay | Flexible
233-O-2017 | 233 | MnROAD Low Volume Road | Outside | LANE | 07/25/2017 | 06/01/2021 | Cold Central Plant Recycling with Double Chip Seal Surface | 4 inches CCPR Foam Stabilized with Double Chip Seal |  | 917 | 12 | 6800 | 7175 | 6775 | 6775 | 45.2653 | -93.7152 | 45.2647 | -93.7141 | 45.2653 | -93.7153 | 45.2646 | -93.714 | Aggregate |  | Clay | Flexible
235-I-2017 | 235 | MnROAD Low Volume Road | Inside | LANE | 07/25/2017 | 06/01/2021 | Cold Central Plant Recycling with Thin Asphalt Surface | 4 inches CCPR Emulsion Stabilized with 1.5 inches Hot Mix Asphalt |  | 917 | 12 | 7650 | 8000 | 7625 | 7625 | 45.2639 | -93.7126 | 45.2633 | -93.7115 | 45.2639 | -93.7127 | 45.2632 | -93.7114 | Aggregate |  | Clay | Flexible
235-O-2017 | 235 | MnROAD Low Volume Road | Outside | LANE | 07/25/2017 | 06/01/2021 | Cold Central Plant Recycling with Thin Asphalt Surface | 4 inches CCPR Emulsion Stabilized with 1.5 inches Hot Mix Asphalt |  | 917 | 12 | 7650 | 8000 | 7625 | 7625 | 45.2639 | -93.7126 | 45.2633 | -93.7115 | 45.2639 | -93.7127 | 45.2632 | -93.7114 | Aggregate |  | Clay | Flexible
238-I-2017 | 238 | MnROAD Low Volume Road | Inside | LANE | 07/09/2017 |  | Jointed Concrete Pavement - Reduced Cementitious Material in Optimized Concrete Mixtures | 8 inches JPCP- 15 feet Panels on Aggregate Base - 470 pcy Cementitious |  | 917 | 12 | 9427 | 9682 | 9420 | 9420 | 45.2609 | -93.7072 | 45.2605 | -93.7064 | 45.2609 | -93.7072 | 45.2605 | -93.7063 | None |  | Clay | Rigid
238-OS-2017 | 238 | MnROAD Low Volume Road | Outside Shoulder | SHOULDER | 07/09/2017 |  | Jointed Concrete Pavement - Reduced Cementitious Material in Optimized Concrete Mixtures | Recycled Asphalt Pavement Shoulder |  | 917 | 12 | 9427 | 9682 | 9420 | 9420 | 45.2609 | -93.7072 | 45.2605 | -93.7064 | 45.2609 | -93.7072 | 45.2605 | -93.7063 | None |  | Clay | Unbound
238-O-2017 | 238 | MnROAD Low Volume Road | Outside | LANE | 07/09/2017 |  | Jointed Concrete Pavement - Reduced Cementitious Material in Optimized Concrete Mixtures | 8 inches JPCP- 15 feet Panels on Aggregate Base - 470 pcy Cementitious |  | 917 | 12 | 9427 | 9682 | 9420 | 9420 | 45.2609 | -93.7072 | 45.2605 | -93.7064 | 45.2609 | -93.7072 | 45.2605 | -93.7063 | None |  | Clay | Rigid
238-IS-2017 | 238 | MnROAD Low Volume Road | Inside Shoulder | SHOULDER | 07/09/2017 |  | Jointed Concrete Pavement - Reduced Cementitious Material in Optimized Concrete Mixtures | Recycled Asphalt Pavement Shoulder |  | 917 | 8 | 9427 | 9682 | 9420 | 9420 | 45.2609 | -93.7072 | 45.2605 | -93.7064 | 45.2609 | -93.7072 | 45.2605 | -93.7063 | None |  | Clay | Unbound
239-I-2017 | 239 | MnROAD Low Volume Road | Inside | LANE | 06/19/2017 |  | Ultra Thin Fiber Reinforced Concrete Pavement Performance | 4 inches Jointed Fiber Reinforced Concrete- 6 feet x 6 feet Panels on Aggregate Base |  | 917 | 12 | 9965.5 | 10224 | 9965.5 | 9965.5 | 45.26 | -93.7055 | 45.2596 | -93.7047 | 45.26 | -93.7055 | 45.2596 | -93.7047 | Aggregate |  | Clay | Rigid
239-IS-2017 | 239 | MnROAD Low Volume Road | Inside Shoulder | SHOULDER | 06/19/2017 |  | Ultra Thin Fiber Reinforced Concrete Pavement Performance | Recycled Asphalt Pavement Shoulder |  | 917 | 8 | 9965.5 | 10224 | 9965.5 | 9965.5 | 45.26 | -93.7055 | 45.2596 | -93.7047 | 45.26 | -93.7055 | 45.2596 | -93.7047 | Aggregate |  | Clay | Unbound
239-O-2017 | 239 | MnROAD Low Volume Road | Outside | LANE | 06/19/2017 |  | Ultra Thin Fiber Reinforced Concrete Pavement Performance | 4 inches Jointed Fiber Reinforced Concrete- 6 feet x 6 feet Panels on Aggregate Base |  | 917 | 12 | 9965.5 | 10224 | 9965.5 | 9965.5 | 45.26 | -93.7055 | 45.2596 | -93.7047 | 45.26 | -93.7055 | 45.2596 | -93.7047 | Aggregate |  | Clay | Rigid
239-OS-2017 | 239 | MnROAD Low Volume Road | Outside Shoulder | SHOULDER | 06/19/2017 |  | Ultra Thin Fiber Reinforced Concrete Pavement Performance | Recycled Asphalt Pavement Shoulder |  | 917 | 12 | 9965.5 | 10224 | 9965.5 | 9965.5 | 45.26 | -93.7055 | 45.2596 | -93.7047 | 45.26 | -93.7055 | 45.2596 | -93.7047 | Aggregate |  | Clay | Unbound
240-I-2013 | 240 | MnROAD Low Volume Road | Inside | LANE | 06/06/2013 |  | Ultra Thin Unbonded Concrete Overlay on Concrete Performance | 3 inches Jointed Fiber Reinforced Concrete- 6 feet x 6 feet Panels on 15 oz Nonwoven Geotextile Fabric Interlayer on Existing JPCP |  | 917 | 12 | 10475 | 10691 | 10475 | 10475 | 45.2592 | -93.7039 | 45.2588 | -93.7032 | 45.2592 | -93.7039 | 45.2588 | -93.7032 | Concrete | Aggregate | Clay | Rigid
240-IS-2013 | 240 | MnROAD Low Volume Road | Inside Shoulder | SHOULDER | 06/06/2013 |  | Ultra Thin Unbonded Concrete Overlay on Concrete Performance | Recycled Asphalt Pavement Shoulder |  | 917 | 8 | 10475 | 10691 | 10475 | 10475 | 45.2592 | -93.7039 | 45.2588 | -93.7032 | 45.2592 | -93.7039 | 45.2588 | -93.7032 | Aggregate | Aggregate | Clay | Unbound
240-O-2013 | 240 | MnROAD Low Volume Road | Outside | LANE | 06/06/2013 |  | Ultra Thin Unbonded Concrete Overlay on Concrete Performance | 3 inches Jointed Fiber Reinforced Concrete- 6 feet x 6 feet Panels on 15 oz Nonwoven Geotextile Fabric Interlayer on Existing JPCP |  | 917 | 12 | 10475 | 10691 | 10475 | 10475 | 45.2592 | -93.7039 | 45.2588 | -93.7032 | 45.2592 | -93.7039 | 45.2588 | -93.7032 | Concrete | Aggregate | Clay | Rigid
240-OS-2013 | 240 | MnROAD Low Volume Road | Outside Shoulder | SHOULDER | 06/06/2013 |  | Ultra Thin Unbonded Concrete Overlay on Concrete Performance | Recycled Asphalt Pavement Shoulder |  | 917 | 12 | 10475 | 10691 | 10475 | 10475 | 45.2592 | -93.7039 | 45.2588 | -93.7032 | 45.2592 | -93.7039 | 45.2588 | -93.7032 | Aggregate | Aggregate | Clay | Unbound
305-P-2008 | 305 | MnROAD Mainline - Interstate 94 | Passing | LANE | 09/16/2008 | 06/05/2017 | Thin Unbonded Concrete Overlay on Concrete Performance | 5 inches JPCP - 20 feet L x 13 W feet Panels on Permeable Asphalt Interlayer on 7.5 inches Existing JPCP |  | 77 | 13 | 112893 | 113043 | 112893 | 112893 | 45.2715 | -93.7277 | 45.2687 | -93.7126 | 45.2715 | -93.7277 | 45.2712 | -93.7272 | Permeable Asphalt | Concrete | Clay | Rigid
305-DS-2008 | 305 | MnROAD Mainline - Interstate 94 | Driving Shoulder | SHOULDER | 09/16/2008 | 06/05/2017 | Thin Unbonded Concrete Overlay on Concrete Performance | Hot Mix Asphalt Shoulder |  | 77 | 8 | 112893 | 113043 | 112893 | 112893 | 45.2715 | -93.7277 | 45.2687 | -93.7126 | 45.2715 | -93.7277 | 45.2712 | -93.7272 | Aggregate | Aggregate | Clay | Flexible
305-D-2008 | 305 | MnROAD Mainline - Interstate 94 | Driving | LANE | 09/16/2008 | 06/05/2017 | Thin Unbonded Concrete Overlay on Concrete Performance | 5 inches JPCP - 20 feet L x 14 W feet Panels on Permeable Asphalt Interlayer on 7.5 inches Existing JPCP |  | 77 | 14 | 112893 | 113043 | 112893 | 112893 | 45.2715 | -93.7277 | 45.2687 | -93.7126 | 45.2715 | -93.7277 | 45.2712 | -93.7272 | Permeable Asphalt | Concrete | Clay | Rigid
305-PS-2008 | 305 | MnROAD Mainline - Interstate 94 | Passing Shoulder | SHOULDER | 09/16/2008 | 06/05/2017 | Thin Unbonded Concrete Overlay on Concrete Performance | Hot Mix Asphalt Shoulder |  | 77 | 3 | 112893 | 113043 | 112893 | 112893 | 45.2715 | -93.7277 | 45.2687 | -93.7126 | 45.2715 | -93.7277 | 45.2712 | -93.7272 | Aggregate | Aggregate | Clay | Flexible
306-P-2011 | 306 | MnROAD Mainline - Interstate 94 | Passing | LANE | 08/03/2011 | 06/05/2017 | Jointed Concrete Pavement - Open Graded Aggregate Base - Roller Compacted Concrete Shoulders | 6 inches JPCP - 15 feet Panels on SpecK621:K678ial Open Graded Base - Jointed Roller Compacted Concrete Shoulders |  | 77 | 12 | 113172.5 | 113440 | 113172.5 | 113172.5 | 45.271 | -93.7268 | 45.2684 | -93.7105 | 45.271 | -93.7268 | 45.2705 | -93.726 | Aggregate | Aggregate | Clay | Rigid
306-DS-2011 | 306 | MnROAD Mainline - Interstate 94 | Driving Shoulder | SHOULDER | 08/03/2011 | 06/05/2017 | Jointed Concrete Pavement - Open Graded Aggregate Base - Roller Compacted Concrete Shoulders | Hot Mix Asphalt Shoulder |  | 77 | 10 | 113172.5 | 113440 | 113172.5 | 113172.5 | 45.271 | -93.7268 | 45.2684 | -93.7105 | 45.271 | -93.7268 | 45.2705 | -93.726 | Aggregate | Aggregate | Clay | Flexible
306-D-2011 | 306 | MnROAD Mainline - Interstate 94 | Driving | LANE | 08/03/2011 | 06/05/2017 | Jointed Concrete Pavement - Open Graded Aggregate Base - Roller Compacted Concrete Shoulders | 6 inches JPCP - 15 feet Panels on Special Open Graded Base - Jointed Roller Compacted Concrete Shoulders |  | 77 | 12 | 113172.5 | 113440 | 113172.5 | 113172.5 | 45.271 | -93.7268 | 45.2684 | -93.7105 | 45.271 | -93.7268 | 45.2705 | -93.726 | Aggregate | Aggregate | Clay | Rigid
306-PS-2011 | 306 | MnROAD Mainline - Interstate 94 | Passing Shoulder | SHOULDER | 08/03/2011 | 06/05/2017 | Jointed Concrete Pavement - Open Graded Aggregate Base - Roller Compacted Concrete Shoulders | Hot Mix Asphalt Shoulder |  | 77 | 4 | 113172.5 | 113440 | 113172.5 | 113172.5 | 45.271 | -93.7268 | 45.2684 | -93.7105 | 45.271 | -93.7268 | 45.2705 | -93.726 | Aggregate | Aggregate | Clay | Flexible
313-DS-2008 | 313 | MnROAD Mainline - Interstate 94 | Driving Shoulder | SHOULDER | 08/25/2008 | 06/08/2013 | Concrete Pavement Thickness Optimization - How Thin Can You Go | Hot Mix Asphalt Shoulder |  | 77 | 10 | 118650 | 118770 | 118650 | 118650 | 45.2618 | -93.71 | 45.2682 | -93.7085 | 45.2618 | -93.71 | 45.2616 | -93.7096 | Aggregate | Aggregate | Clay | Flexible
313-P-2008 | 313 | MnROAD Mainline - Interstate 94 | Passing | LANE | 08/25/2008 | 06/08/2013 | Concrete Pavement Thickness Optimization - How Thin Can You Go | 6 inches JPCP - 15 feet Panels on Aggregate Base - Standard Dowel Bars |  | 77 | 12 | 118650 | 118770 | 118650 | 118650 | 45.2618 | -93.71 | 45.2682 | -93.7085 | 45.2618 | -93.71 | 45.2616 | -93.7096 | Aggregate | Aggregate | Clay | Rigid
313-PS-2008 | 313 | MnROAD Mainline - Interstate 94 | Passing Shoulder | SHOULDER | 08/25/2008 | 06/08/2013 | Concrete Pavement Thickness Optimization - How Thin Can You Go | Hot Mix Asphalt Shoulder |  | 77 | 4 | 118650 | 118770 | 118650 | 118650 | 45.2618 | -93.71 | 45.2682 | -93.7085 | 45.2618 | -93.71 | 45.2616 | -93.7096 | Aggregate | Aggregate | Clay | Flexible
313-D-2008 | 313 | MnROAD Mainline - Interstate 94 | Driving | LANE | 08/25/2008 | 06/08/2013 | Concrete Pavement Thickness Optimization - How Thin Can You Go | 6 inches JPCP - 15 feet Panels on Aggregate Base - Standard Dowel Bars |  | 77 | 12 | 118650 | 118770 | 118650 | 118650 | 45.2618 | -93.71 | 45.2682 | -93.7085 | 45.2618 | -93.71 | 45.2616 | -93.7096 | Aggregate | Aggregate | Clay | Rigid
314-DS-2008 | 314 | MnROAD Mainline - Interstate 94 | Driving Shoulder | SHOULDER | 05/08/2008 | 05/01/2022 | Concrete Overlay on Asphalt - Impact of Remaining HMA Thickness on Performance | Hot Mix Asphalt Shoulder |  | 77 | 10 | 119013 | 119151 | 119013 | 119013 | 45.2612 | -93.7089 | 45.261 | -93.7085 | 45.2612 | -93.7089 | 45.261 | -93.7085 | Asphalt |  | Clay | Flexible
314-P-2008 | 314 | MnROAD Mainline - Interstate 94 | Passing | LANE | 05/08/2008 | 05/01/2022 | Concrete Overlay on Asphalt - Impact of Remaining HMA Thickness on Performance | 6 inches JPCP - 6 feet x 6 feet Panels on 6 inches Existing Hot Mix Asphalt |  | 77 | 12 | 119013 | 119151 | 119013 | 119013 | 45.2612 | -93.7089 | 45.261 | -93.7085 | 45.2612 | -93.7089 | 45.261 | -93.7085 | Asphalt |  | Clay | Rigid
314-PS-2008 | 314 | MnROAD Mainline - Interstate 94 | Passing Shoulder | SHOULDER | 05/08/2008 | 05/01/2022 | Concrete Overlay on Asphalt - Impact of Remaining HMA Thickness on Performance | Hot Mix Asphalt Shoulder |  | 77 | 4 | 119013 | 119151 | 119013 | 119013 | 45.2612 | -93.7089 | 45.261 | -93.7085 | 45.2612 | -93.7089 | 45.261 | -93.7085 | Asphalt |  | Clay | Flexible
314-D-2008 | 314 | MnROAD Mainline - Interstate 94 | Driving | LANE | 05/08/2008 | 05/01/2022 | Concrete Overlay on Asphalt - Impact of Remaining HMA Thickness on Performance | 6 inches JPCP - 6 feet x 6 feet Panels on 6 inches Existing Hot Mix Asphalt - Widely Spaced Dowel Bars |  | 77 | 12 | 119013 | 119151 | 119013 | 119013 | 45.2612 | -93.7089 | 45.261 | -93.7085 | 45.2612 | -93.7089 | 45.261 | -93.7085 | Asphalt |  | Clay | Rigid
324-O-2017 | 324 | MnROAD Low Volume Road | Outside | LANE | 06/20/2017 |  | Concrete Pavement - Impacts of Early Traffic Loading on Performance | 6 inches JPCP - 15 feet Panels on Aggregate Base |  | 633 | 12 | 16050 | 16170 | 16050 | 16050 | 45.2664 | -93.7178 | 45.2662 | -93.7174 | 45.2664 | -93.7178 | 45.2662 | -93.7174 | Aggregate |  | Sand | Rigid
324-OS-2017 | 324 | MnROAD Low Volume Road | Outside Shoulder | SHOULDER | 06/20/2017 |  | Concrete Pavement - Impacts of Early Traffic Loading on Performance | Recycled Asphalt Pavement Shoulder |  | 633 | 12 | 16050 | 16170 | 16050 | 16050 | 45.2664 | -93.7178 | 45.2662 | -93.7174 | 45.2664 | -93.7178 | 45.2662 | -93.7174 | Aggregate |  | Sand | Unbound
324-IS-2017 | 324 | MnROAD Low Volume Road | Inside Shoulder | SHOULDER | 06/20/2017 |  | Concrete Pavement - Impacts of Early Traffic Loading on Performance | Recycled Asphalt Pavement Shoulder |  | 633 | 8 | 16050 | 16170 | 16050 | 16050 | 45.2664 | -93.7178 | 45.2662 | -93.7174 | 45.2664 | -93.7178 | 45.2662 | -93.7174 | Aggregate |  | Sand | Unbound
324-I-2017 | 324 | MnROAD Low Volume Road | Inside | LANE | 06/20/2017 |  | Concrete Pavement - Impacts of Early Traffic Loading on Performance | 6 inches JPCP - 15 feet Panels on Aggregate Base |  | 633 | 12 | 16050 | 16170 | 16050 | 16050 | 45.2664 | -93.7178 | 45.2662 | -93.7174 | 45.2664 | -93.7178 | 45.2662 | -93.7174 | Aggregate |  | Sand | Rigid
328-OS-2017 | 328 | MnROAD Low Volume Road | Outside Shoulder | SHOULDER | 08/11/2017 |  | Hot Mix Asphalt Pavement - Geogrid on Large Stone Aggregate Base | Recycled Asphalt Pavement Shoulder |  | 633 | 12 | 18065 | 18174 | 18065 | 18065 | 45.263 | -93.7116 | 45.2628 | -93.7112 | 45.263 | -93.7116 | 45.2628 | -93.7112 | Aggregate |  | Clay | Flexible
328-O-2017 | 328 | MnROAD Low Volume Road | Outside | LANE | 08/11/2017 |  | Hot Mix Asphalt Pavement - Geogrid on Large Stone Aggregate Base | 3.5 inches Hot Mix Asphalt On Aggregate Base on Fabric |  | 633 | 12 | 18065 | 18174 | 18065 | 18065 | 45.263 | -93.7116 | 45.2628 | -93.7112 | 45.263 | -93.7116 | 45.2628 | -93.7112 | Aggregate |  | Clay | Flexible
328-IS-2017 | 328 | MnROAD Low Volume Road | Inside Shoulder | SHOULDER | 08/11/2017 |  | Hot Mix Asphalt Pavement - Geogrid on Large Stone Aggregate Base | Recycled Asphalt Pavement Shoulder |  | 633 | 12 | 18065 | 18174 | 18065 | 18065 | 45.263 | -93.7116 | 45.2628 | -93.7112 | 45.263 | -93.7116 | 45.2628 | -93.7112 | Aggregate |  | Clay | Flexible
328-I-2017 | 328 | MnROAD Low Volume Road | Inside | LANE | 08/11/2017 |  | Hot Mix Asphalt Pavement - Geogrid on Large Stone Aggregate Base | 3.5 inches Hot Mix Asphalt On Aggregate Base on Fabric |  | 633 | 12 | 18065 | 18174 | 18065 | 18065 | 45.263 | -93.7116 | 45.2628 | -93.7112 | 45.263 | -93.7116 | 45.2628 | -93.7112 | Aggregate |  | Clay | Flexible
339-I-2020 | 339 | MnROAD Low Volume Road | Inside | LANE | 10/01/2020 |  | Thin Hot Mix Asphalt Overlay on Ultra-Thin Fiber Reinforced Concrete Pavement - Performance Evaluation | 3 inches Hot Mix Asphalt on 3 inches Fiber Reinforced Concrete |  | 917 | 12 | 9689.9 | 9965.4 | 9670.8 | 9670.8 | 45.2645 | -93.7139 |  |  | 45.2605 | -93.7064 | 45.26 | -93.7054 | Aggregate |  | Clay | Flexible
339-IS-2020 | 339 | MnROAD Low Volume Road | Inside Shoulder | SHOULDER | 10/01/2020 |  | Thin Hot Mix Asphalt Overlay on Ultra-Thin Fiber Reinforced Concrete Pavement - Performance Evaluation | Recycled Asphalt Pavement Shoulder |  | 917 | 3 | 9689 | 9965.4 | 9670.8 | 9670.8 | 45.2645 | -93.7139 |  |  | 45.2605 | -93.7065 | 45.2599 | -93.7055 | Aggregate |  | Clay | Unbound
339-O-2020 | 339 | MnROAD Low Volume Road | Outside | LANE | 10/01/2020 |  | Thin Hot Mix Asphalt Overlay on Ultra-Thin Fiber Reinforced Concrete Pavement - Performance Evaluation | 3 inches Hot Mix Asphalt on 3 inches Fiber Reinforced Concrete |  | 917 | 12 | 9689.9 | 9965.4 | 9670.8 | 9670.8 | 45.2646 | -93.7138 |  |  | 45.2605 | -93.7064 | 45.26 | -93.7054 | Aggregate |  | Clay | Flexible
339-OS-2020 | 339 | MnROAD Low Volume Road | Outside Shoulder | SHOULDER | 10/01/2020 |  | Thin Hot Mix Asphalt Overlay on Ultra-Thin Fiber Reinforced Concrete Pavement - Performance Evaluation | Recycled Asphalt Pavement Shoulder |  | 917 | 3 | 9689.9 | 9965.4 | 9670.8 | 9670.8 | 45.2645 | -93.7139 |  |  | 45.2605 | -93.7064 | 45.26 | -93.7054 | Aggregate |  | Clay | Unbound
405-D-2008 | 405 | MnROAD Mainline - Interstate 94 | Driving | LANE | 09/16/2008 | 06/05/2017 | Thin Unbonded Concrete Overlay on Concrete Performance | 5 inches JPCP - 20 feet L x 14 feet W Panels- on Permeable Asphalt Interlayer on 7.5 inches Existing JPCP with Distressed Joints |  | 77 | 14 | 113043 | 113158 | 113043 | 113043 | 45.2712 | -93.7272 | 45.271 | -93.7268 | 45.2712 | -93.7272 | 45.271 | -93.7268 | Permeable Asphalt | Concrete | Clay | Rigid
405-DS-2008 | 405 | MnROAD Mainline - Interstate 94 | Driving Shoulder | SHOULDER | 09/16/2008 | 06/05/2017 | Thin Unbonded Concrete Overlay on Concrete Performance | Hot Mix Asphalt Shoulder |  | 77 | 8 | 113043 | 113158 | 113043 | 113043 | 45.2712 | -93.7272 | 45.271 | -93.7268 | 45.2712 | -93.7272 | 45.271 | -93.7268 | Aggregate | Aggregate | Clay | Flexible
405-P-2008 | 405 | MnROAD Mainline - Interstate 94 | Passing | LANE | 09/16/2008 | 06/05/2017 | Thin Unbonded Concrete Overlay on Concrete Performance | 5 inches JPCP - 20 feet L x 13 feet W Panels- on Permeable Asphalt Interlayer on 7.5 inches Existing JPCP with Distressed Joints |  | 77 | 13 | 113043 | 113158 | 113043 | 113043 | 45.2712 | -93.7272 | 45.271 | -93.7268 | 45.2712 | -93.7272 | 45.271 | -93.7268 | Permeable Asphalt | Concrete | Clay | Rigid
405-PS-2008 | 405 | MnROAD Mainline - Interstate 94 | Passing Shoulder | SHOULDER | 09/16/2008 | 06/05/2017 | Thin Unbonded Concrete Overlay on Concrete Performance | Hot Mix Asphalt Shoulder |  | 77 | 3 | 113043 | 113158 | 113043 | 113043 | 45.2712 | -93.7272 | 45.271 | -93.7268 | 45.2712 | -93.7272 | 45.271 | -93.7268 | Aggregate | Aggregate | Clay | Flexible
406-PS-2011 | 406 | MnROAD Mainline - Interstate 94 | Passing Shoulder | SHOULDER | 08/03/2011 | 06/05/2017 | Jointed Concrete Pavement - Open Graded Aggregate Base - Roller Compacted Concrete Shoulders | Hot Mix Asphalt Shoulder |  | 77 | 4 | 113440 | 113710 | 113440 | 113440 | 45.2705 | -93.726 | 45.2701 | -93.7252 | 45.2705 | -93.726 | 45.2701 | -93.7252 | Aggregate | Aggregate | Clay | Flexible
406-P-2011 | 406 | MnROAD Mainline - Interstate 94 | Passing | LANE | 08/03/2011 | 06/05/2017 | Jointed Concrete Pavement - Open Graded Aggregate Base - Roller Compacted Concrete Shoulders | 6 inches JPCP - 15 feet Panels on Special Open Graded Base - Roller Compacted Concrete Shoulders |  | 77 | 12 | 113440 | 113710 | 113440 | 113440 | 45.2705 | -93.726 | 45.2701 | -93.7252 | 45.2705 | -93.726 | 45.2701 | -93.7252 | Aggregate | Aggregate | Clay | Rigid
406-DS-2011 | 406 | MnROAD Mainline - Interstate 94 | Driving Shoulder | SHOULDER | 08/03/2011 | 06/05/2017 | Jointed Concrete Pavement - Open Graded Aggregate Base - Roller Compacted Concrete Shoulders | Hot Mix Asphalt Shoulder |  | 77 | 10 | 113440 | 113710 | 113440 | 113440 | 45.2705 | -93.726 | 45.2701 | -93.7252 | 45.2705 | -93.726 | 45.2701 | -93.7252 | Aggregate | Aggregate | Clay | Flexible
406-D-2011 | 406 | MnROAD Mainline - Interstate 94 | Driving | LANE | 08/03/2011 | 06/05/2017 | Jointed Concrete Pavement - Open Graded Aggregate Base - Roller Compacted Concrete Shoulders | 6 inches JPCP - 15 feet Panels on Special Open Graded Base - Roller Compacted Concrete Shoulders |  | 77 | 12 | 113440 | 113710 | 113440 | 113440 | 45.2705 | -93.726 | 45.2701 | -93.7252 | 45.2705 | -93.726 | 45.2701 | -93.7252 | Aggregate | Aggregate | Clay | Rigid
413-PS-2008 | 413 | MnROAD Mainline - Interstate 94 | Passing Shoulder | SHOULDER | 08/25/2008 | 06/08/2013 | Concrete Pavement Thickness Optimization - How Thin Can You Go | Hot Mix Asphalt Shoulder |  | 77 | 4 | 118770 | 118890 | 118770 | 118770 | 45.2616 | -93.7096 | 45.2614 | -93.7092 | 45.2616 | -93.7096 | 45.2614 | -93.7092 | Aggregate | Aggregate | Clay | Flexible
413-P-2008 | 413 | MnROAD Mainline - Interstate 94 | Passing | LANE | 08/25/2008 | 06/08/2013 | Concrete Pavement Thickness Optimization - How Thin Can You Go | 6.5 inches JPCP- 15 feet Panels on Aggregate Base - Standard Dowel Bars |  | 77 | 12 | 118770 | 118890 | 118770 | 118770 | 45.2616 | -93.7096 | 45.2614 | -93.7092 | 45.2616 | -93.7096 | 45.2614 | -93.7092 | Aggregate | Aggregate | Clay | Rigid
413-D-2008 | 413 | MnROAD Mainline - Interstate 94 | Driving | LANE | 08/25/2008 | 06/08/2013 | Concrete Pavement Thickness Optimization - How Thin Can You Go | 6.5 inches JPCP - 15 feet Panels on Aggregate Base - Standard Dowel Bars |  | 77 | 12 | 118770 | 118890 | 118770 | 118770 | 45.2616 | -93.7096 | 45.2614 | -93.7092 | 45.2616 | -93.7096 | 45.2614 | -93.7092 | Aggregate | Aggregate | Clay | Rigid
413-DS-2008 | 413 | MnROAD Mainline - Interstate 94 | Driving Shoulder | SHOULDER | 08/25/2008 | 06/08/2013 | Concrete Pavement Thickness Optimization - How Thin Can You Go | Hot Mix Asphalt Shoulder |  | 77 | 10 | 118770 | 118890 | 118770 | 118770 | 45.2616 | -93.7096 | 45.2614 | -93.7092 | 45.2616 | -93.7096 | 45.2614 | -93.7092 | Aggregate | Aggregate | Clay | Flexible
414-P-2008 | 414 | MnROAD Mainline - Interstate 94 | Passing | LANE | 05/08/2008 | 05/01/2022 | Concrete Overlay on Asphalt - Impact of Remaining HMA Thickness on Performance | 6 inches JPCP - 6 feet x 6 feet Panels on 6 inches Existing Hot Mix Asphalt |  | 77 | 12 | 119151 | 119181 | 119151 | 119151 | 45.261 | -93.7085 | 45.2609 | -93.7084 | 45.261 | -93.7085 | 45.2609 | -93.7084 | Asphalt |  | Clay | Rigid
414-DS-2008 | 414 | MnROAD Mainline - Interstate 94 | Driving Shoulder | SHOULDER | 05/08/2008 | 05/01/2022 | Concrete Overlay on Asphalt - Impact of Remaining HMA Thickness on Performance | Hot Mix Asphalt Shoulder |  | 77 | 10 | 119151 | 119181 | 119151 | 119151 | 45.261 | -93.7085 | 45.2609 | -93.7084 | 45.261 | -93.7085 | 45.2609 | -93.7084 | Asphalt |  | Clay | Flexible
414-D-2008 | 414 | MnROAD Mainline - Interstate 94 | Driving | LANE | 05/08/2008 | 05/01/2022 | Concrete Overlay on Asphalt - Impact of Remaining HMA Thickness on Performance | 6 inches JPCP - 6 feet x 6 feet Panels on 6 inches Existing Hot Mix Asphalt |  | 77 | 12 | 119151 | 119181 | 119151 | 119151 | 45.261 | -93.7085 | 45.2609 | -93.7084 | 45.261 | -93.7085 | 45.2609 | -93.7084 | Asphalt |  | Clay | Rigid
414-PS-2008 | 414 | MnROAD Mainline - Interstate 94 | Passing Shoulder | SHOULDER | 05/08/2008 | 05/01/2022 | Concrete Overlay on Asphalt - Impact of Remaining HMA Thickness on Performance | Hot Mix Asphalt Shoulder |  | 77 | 4 | 119151 | 119181 | 119151 | 119151 | 45.261 | -93.7085 | 45.2609 | -93.7084 | 45.261 | -93.7085 | 45.2609 | -93.7084 | Asphalt |  | Clay | Flexible
424-I-2017 | 424 | MnROAD Low Volume Road | Inside | LANE | 06/20/2017 |  | Concrete Pavement - Impacts of Early Traffic Loading on Performance | 6 inches JPCP - 15 feet Panels on Aggregate Base |  | 633 | 12 | 16170 | 16290 | 16170 | 16170 | 45.2662 | -93.7174 | 45.266 | -93.717 | 45.2662 | -93.7174 | 45.266 | -93.717 | Aggregate |  | Sand | Rigid
424-OS-2017 | 424 | MnROAD Low Volume Road | Outside Shoulder | SHOULDER | 06/20/2017 |  | Concrete Pavement - Impacts of Early Traffic Loading on Performance | Recycled Asphalt Pavement Shoulder |  | 633 | 12 | 16170 | 16290 | 16170 | 16170 | 45.2662 | -93.7174 | 45.266 | -93.717 | 45.2662 | -93.7174 | 45.266 | -93.717 | Aggregate |  | Sand | Unbound
424-O-2017 | 424 | MnROAD Low Volume Road | Outside | LANE | 06/20/2017 |  | Concrete Pavement - Impacts of Early Traffic Loading on Performance | 6 inches JPCP - 15 feet Panels on Aggregate Base |  | 633 | 12 | 16170 | 16290 | 16170 | 16170 | 45.2662 | -93.7174 | 45.266 | -93.717 | 45.2662 | -93.7174 | 45.266 | -93.717 | Aggregate |  | Sand | Rigid
424-IS-2017 | 424 | MnROAD Low Volume Road | Inside Shoulder | SHOULDER | 06/20/2017 |  | Concrete Pavement - Impacts of Early Traffic Loading on Performance | Recycled Asphalt Pavement Shoulder |  | 633 | 8 | 16170 | 16290 | 16170 | 16170 | 45.2662 | -93.7174 | 45.266 | -93.717 | 45.2662 | -93.7174 | 45.266 | -93.717 | Aggregate |  | Sand | Unbound
428-O-2017 | 428 | MnROAD Low Volume Road | Outside | LANE | 08/11/2017 |  | Hot Mix Asphalt Pavement - Geogrid on Large Stone Aggregate Base | 3.5 inches Hot Mix Asphalt On Aggregate Base on Fabric Geogrid |  | 633 | 12 | 18174 | 18283 | 18174 | 18174 | 45.2628 | -93.7112 | 45.2626 | -93.7109 | 45.2628 | -93.7112 | 45.2626 | -93.7109 | Aggregate |  | Clay | Flexible
428-IS-2017 | 428 | MnROAD Low Volume Road | Inside Shoulder | SHOULDER | 08/11/2017 |  | Hot Mix Asphalt Pavement - Geogrid on Large Stone Aggregate Base | Recycled Asphalt Pavement Shoulder |  | 633 | 12 | 18174 | 18283 | 18174 | 18174 | 45.2628 | -93.7112 | 45.2626 | -93.7109 | 45.2628 | -93.7112 | 45.2626 | -93.7109 | Aggregate |  | Clay | Flexible
428-I-2017 | 428 | MnROAD Low Volume Road | Inside | LANE | 08/11/2017 |  | Hot Mix Asphalt Pavement - Geogrid on Large Stone Aggregate Base | 3.5 inches Hot Mix Asphalt On Aggregate Base on Fabric Geogrid |  | 633 | 12 | 18174 | 18283 | 18174 | 18174 | 45.2628 | -93.7112 | 45.2626 | -93.7109 | 45.2628 | -93.7112 | 45.2626 | -93.7109 | Aggregate |  | Clay | Flexible
428-OS-2017 | 428 | MnROAD Low Volume Road | Outside Shoulder | SHOULDER | 08/11/2017 |  | Hot Mix Asphalt Pavement - Geogrid on Large Stone Aggregate Base | Recycled Asphalt Pavement Shoulder |  | 633 | 12 | 18174 | 18283 | 18174 | 18174 | 45.2628 | -93.7112 | 45.2626 | -93.7109 | 45.2628 | -93.7112 | 45.2626 | -93.7109 | Aggregate |  | Clay | Flexible
505-D-2022 | 505 | MnROAD Mainline - Interstate 94 | Driving | LANE | 08/01/2022 |  | Concrete Overlay Test Section Repairs Utilizing PEM and Diamond Grinding | 5 inches JPCP - 6 feet L x 7 feet W Panels on Nonwoven Fabric Interlayer on 7.5 inches Existing JPCP with Distressed Joints |  | 77 | 14 | 112610 | 112764 | 112585 | 112585 | 45.2719 | -93.7286 | 45.2717 | -93.7281 | 45.272 | -93.7287 | 45.2717 | -93.7281 | Concrete | Aggregate | Clay | Rigid
505-D-2011 | 505 | MnROAD Mainline - Interstate 94 | Driving | LANE | 08/01/2011 | 05/01/2022 | Thin Unbonded Concrete Overlay on Concrete Performance - Fabric Interlayer - RCC Shoulders | 5 inches JPCP - 6 feet L x 7 feet W Panels on Nonwoven Fabric Interlayer on 7.5 inches Existing JPCP with Distressed Joints |  | 77 | 14 | 112610 | 112764 | 112585 | 112585 | 45.2719 | -93.7286 | 45.2717 | -93.7281 | 45.272 | -93.7287 | 45.2717 | -93.7281 | Concrete | Aggregate | Clay | Rigid
505-DS-2011 | 505 | MnROAD Mainline - Interstate 94 | Driving Shoulder | SHOULDER | 08/01/2011 |  | Thin Unbonded Concrete Overlay on Concrete Performance - Fabric Interlayer - RCC Shoulders | Roller Compacted Concrete Shoulder |  | 77 | 8 | 112610 | 112764 | 112585 | 112585 | 45.2719 | -93.7286 | 45.2717 | -93.7281 | 45.272 | -93.7287 | 45.2717 | -93.7281 | Aggregate | Aggregate | Clay | Flexible
505-P-2011 | 505 | MnROAD Mainline - Interstate 94 | Passing | LANE | 08/01/2011 | 05/01/2022 | Thin Unbonded Concrete Overlay on Concrete Performance - Fabric Interlayer - RCC Shoulders | 5 inches JPCP - 6 feet L x 7 feet W Panels on Nonwoven Fabric Interlayer on 7.5 inches Existing JPCP with Distressed Joints |  | 77 | 13 | 112610 | 112764 | 112585 | 112585 | 45.2719 | -93.7286 | 45.2717 | -93.7281 | 45.272 | -93.7287 | 45.2717 | -93.7281 | Concrete | Aggregate | Clay | Rigid
505-P-2022 | 505 | MnROAD Mainline - Interstate 94 | Passing | LANE | 08/01/2022 |  | Concrete Overlay Test Section Repairs Utilizing PEM and Diamond Grinding | 5 inches JPCP - 6 feet L x 7 feet W Panels on Nonwoven Fabric Interlayer on 7.5 inches Existing JPCP with Distressed Joints |  | 77 | 13 | 112610 | 112764 | 112585 | 112585 | 45.2719 | -93.7286 | 45.2717 | -93.7281 | 45.272 | -93.7287 | 45.2717 | -93.7281 | Concrete | Aggregate | Clay | Rigid
505-PS-2011 | 505 | MnROAD Mainline - Interstate 94 | Passing Shoulder | SHOULDER | 08/01/2011 |  | Thin Unbonded Concrete Overlay on Concrete Performance - Fabric Interlayer - RCC Shoulders | Roller Compacted Concrete Shoulder |  | 77 | 4 | 112610 | 112764 | 112585 | 112585 | 45.2719 | -93.7286 | 45.2717 | -93.7281 | 45.272 | -93.7287 | 45.2717 | -93.7281 | Aggregate | Aggregate | Clay | Flexible
506-DS-2017 | 506 | MnROAD Mainline - Interstate 94 | Driving Shoulder | SHOULDER | 06/06/2017 | 05/01/2022 | Performance Benefits of Thin Fiber Reinforced Concrete Pavement and Overlays | Hot Mix Asphalt Shoulder |  | 77 | 10 | 113161 | 113307 | 113161 | 113161 | 45.271 | -93.7269 | 45.2708 | -93.7264 | 45.271 | -93.7269 | 45.2708 | -93.7264 | Aggregate | Aggregate | Clay | Flexible
506-D-2017 | 506 | MnROAD Mainline - Interstate 94 | Driving | LANE | 06/06/2017 | 05/01/2022 | Performance Benefits of Thin Fiber Reinforced Concrete Pavement and Overlays | 5 inches JPCP - 6 feet x 6 feet Panels on Aggregate Base - No fibers |  | 77 | 12 | 113161 | 113307 | 113161 | 113161 | 45.271 | -93.7269 | 45.2708 | -93.7264 | 45.271 | -93.7269 | 45.2708 | -93.7264 | Aggregate | Aggregate | Clay | Rigid
506-P-2017 | 506 | MnROAD Mainline - Interstate 94 | Passing | LANE | 06/06/2017 | 05/01/2022 | Performance Benefits of Thin Fiber Reinforced Concrete Pavement and Overlays | 5 inches JPCP - 6 feet x 6 feet Panels on Aggregate Base - No fibers |  | 77 | 12 | 113161 | 113307 | 113161 | 113161 | 45.271 | -93.7269 | 45.2708 | -93.7264 | 45.271 | -93.7269 | 45.2708 | -93.7264 | Aggregate | Aggregate | Clay | Rigid
506-PS-2017 | 506 | MnROAD Mainline - Interstate 94 | Passing Shoulder | SHOULDER | 06/06/2017 | 05/01/2022 | Performance Benefits of Thin Fiber Reinforced Concrete Pavement and Overlays | Hot Mix Asphalt Shoulder |  | 77 | 4 | 113161 | 113307 | 113161 | 113161 | 45.271 | -93.7269 | 45.2708 | -93.7264 | 45.271 | -93.7269 | 45.2708 | -93.7264 | Aggregate | Aggregate | Clay | Flexible
513-D-2008 | 513 | MnROAD Mainline - Interstate 94 | Driving | LANE | 08/25/2008 | 06/08/2013 | Concrete Pavement Thickness Optimization - How Thin Can You Go | 5 inches JPCP - 15' Panels on Aggregate Base - Plate Dowels | PNA | 77 | 12 | 118345 | 118398 | 118345 | 118345 | 45.2623 | -93.7109 | 45.2622 | -93.7108 | 45.2623 | -93.7109 | 45.2622 | -93.7107 | Aggregate | Aggregate | Clay | Rigid
513-DS-2008 | 513 | MnROAD Mainline - Interstate 94 | Driving Shoulder | SHOULDER | 08/25/2008 | 06/08/2013 | Concrete Pavement Thickness Optimization - How Thin Can You Go | Hot Mix Asphalt Shoulder |  | 77 | 10 | 118345 | 118398 | 118345 | 118345 | 45.2623 | -93.7109 | 45.2622 | -93.7108 | 45.2623 | -93.7109 | 45.2622 | -93.7107 | Aggregate | Aggregate | Clay | Flexible
513-P-2008 | 513 | MnROAD Mainline - Interstate 94 | Passing | LANE | 08/25/2008 | 06/08/2013 | Concrete Pavement Thickness Optimization - How Thin Can You Go | 5 inches JPCP - 15' Panels on Aggregate Base - Plate Dowels | PNA | 77 | 12 | 118345 | 118398 | 118345 | 118345 | 45.2623 | -93.7109 | 45.2622 | -93.7108 | 45.2623 | -93.7109 | 45.2622 | -93.7107 | Aggregate | Aggregate | Clay | Rigid
513-PS-2008 | 513 | MnROAD Mainline - Interstate 94 | Passing Shoulder | SHOULDER | 08/25/2008 | 06/08/2013 | Concrete Pavement Thickness Optimization - How Thin Can You Go | Hot Mix Asphalt Shoulder |  | 77 | 4 | 118345 | 118398 | 118345 | 118345 | 45.2623 | -93.7109 | 45.2622 | -93.7108 | 45.2623 | -93.7109 | 45.2622 | -93.7107 | Aggregate | Aggregate | Clay | Flexible
514-D-2008 | 514 | MnROAD Mainline - Interstate 94 | Driving | LANE | 05/08/2008 | 05/01/2022 | Concrete Overlay on Asphalt - Impact of Remaining HMA Thickness on Performance | 6 inches JPCP - 6 feet x 6 feet Panels on 7 inches Existing Hot Mix Asphalt - Widely Spaced Dowel Bars |  | 77 | 12 | 119181 | 119217 | 119181 | 119181 | 45.2609 | -93.7084 | 45.2609 | -93.7082 | 45.2609 | -93.7084 | 45.2609 | -93.7082 | Asphalt |  | Clay | Rigid
514-DS-2008 | 514 | MnROAD Mainline - Interstate 94 | Driving Shoulder | SHOULDER | 05/08/2008 | 05/01/2022 | Concrete Overlay on Asphalt - Impact of Remaining HMA Thickness on Performance | Hot Mix Asphalt Shoulder |  | 77 | 10 | 119181 | 119217 | 119181 | 119181 | 45.2609 | -93.7084 | 45.2609 | -93.7082 | 45.2609 | -93.7084 | 45.2609 | -93.7082 | Asphalt |  | Clay | Flexible
514-P-2008 | 514 | MnROAD Mainline - Interstate 94 | Passing | LANE | 05/08/2008 | 05/01/2022 | Concrete Overlay on Asphalt - Impact of Remaining HMA Thickness on Performance | 6 inches JPCP - 6 feet x 6 feet Panels on 7 inches Existing Hot Mix Asphalt |  | 77 | 12 | 119181 | 119217 | 119181 | 119181 | 45.2609 | -93.7084 | 45.2609 | -93.7082 | 45.2609 | -93.7084 | 45.2609 | -93.7082 | Asphalt |  | Clay | Rigid
514-PS-2008 | 514 | MnROAD Mainline - Interstate 94 | Passing Shoulder | SHOULDER | 05/08/2008 | 05/01/2022 | Concrete Overlay on Asphalt - Impact of Remaining HMA Thickness on Performance | Hot Mix Asphalt Shoulder |  | 77 | 4 | 119181 | 119217 | 119181 | 119181 | 45.2609 | -93.7084 | 45.2609 | -93.7082 | 45.2609 | -93.7084 | 45.2609 | -93.7082 | Asphalt |  | Clay | Flexible
524-I-2017 | 524 | MnROAD Low Volume Road | Inside | LANE | 06/20/2017 |  | Concrete Pavement - Impacts of Early Traffic Loading on Performance | 6 inches JPCP- 15 feet Panels on Aggregate Base |  | 633 | 12 | 16290 | 16350 | 16290 | 16290 | 45.266 | -93.717 | 45.2659 | -93.7169 | 45.266 | -93.717 | 45.2659 | -93.7169 | Aggregate |  | Sand | Rigid
524-OS-2017 | 524 | MnROAD Low Volume Road | Outside Shoulder | SHOULDER | 06/20/2017 |  | Concrete Pavement - Impacts of Early Traffic Loading on Performance | Recycled Asphalt Pavement Shoulder |  | 633 | 12 | 16290 | 16350 | 16290 | 16290 | 45.266 | -93.717 | 45.2659 | -93.7169 | 45.266 | -93.717 | 45.2659 | -93.7169 | Aggregate |  | Sand | Unbound
524-O-2017 | 524 | MnROAD Low Volume Road | Outside | LANE | 06/20/2017 |  | Concrete Pavement - Impacts of Early Traffic Loading on Performance | 6 inches JPCP- 15 feet Panels on Aggregate Base |  | 633 | 12 | 16290 | 16350 | 16290 | 16290 | 45.266 | -93.717 | 45.2659 | -93.7169 | 45.266 | -93.717 | 45.2659 | -93.7169 | Aggregate |  | Sand | Rigid
524-IS-2017 | 524 | MnROAD Low Volume Road | Inside Shoulder | SHOULDER | 06/20/2017 |  | Concrete Pavement - Impacts of Early Traffic Loading on Performance | Recycled Asphalt Pavement Shoulder |  | 633 | 8 | 16290 | 16350 | 16290 | 16290 | 45.266 | -93.717 | 45.2659 | -93.7169 | 45.266 | -93.717 | 45.2659 | -93.7169 | Aggregate |  | Sand | Unbound
528-O-2017 | 528 | MnROAD Low Volume Road | Outside | LANE | 08/11/2017 |  | Hot Mix Asphalt Pavement - Geogrid on Large Stone Aggregate Base | 3.5 inches Hot Mix Asphalt On Aggregate Base on Fabric Geogrid |  | 633 | 12 | 18283 | 18391 | 18283 | 18283 | 45.2626 | -93.7109 | 45.2625 | -93.7106 | 45.2626 | -93.7109 | 45.2625 | -93.7106 | Aggregate |  | Clay | Flexible
528-IS-2017 | 528 | MnROAD Low Volume Road | Inside Shoulder | SHOULDER | 08/11/2017 |  | Hot Mix Asphalt Pavement - Geogrid on Large Stone Aggregate Base | Recycled Asphalt Pavement Shoulder |  | 633 | 12 | 18283 | 18391 | 18283 | 18283 | 45.2626 | -93.7109 | 45.2625 | -93.7106 | 45.2626 | -93.7109 | 45.2625 | -93.7106 | Aggregate |  | Clay | Flexible
528-I-2017 | 528 | MnROAD Low Volume Road | Inside | LANE | 08/11/2017 |  | Hot Mix Asphalt Pavement - Geogrid on Large Stone Aggregate Base | 3.5 inches Hot Mix Asphalt On Aggregate Base on Fabric Geogrid |  | 633 | 12 | 18283 | 18391 | 18283 | 18283 | 45.2626 | -93.7109 | 45.2625 | -93.7106 | 45.2626 | -93.7109 | 45.2625 | -93.7106 | Aggregate |  | Clay | Flexible
528-OS-2017 | 528 | MnROAD Low Volume Road | Outside Shoulder | SHOULDER | 08/11/2017 |  | Hot Mix Asphalt Pavement - Geogrid on Large Stone Aggregate Base | Recycled Asphalt Pavement Shoulder |  | 633 | 12 | 18283 | 18391 | 18283 | 18283 | 45.2626 | -93.7109 | 45.2625 | -93.7106 | 45.2626 | -93.7109 | 45.2625 | -93.7106 | Aggregate |  | Clay | Flexible
551-S-2018 | 551 | MO TH-55 Low Volume Road | Southbound | LANE | 10/08/2018 |  | Roller Compacted Concrete Pavement with Surface Texture - Performance Evaluation | 6 inches Jointed Roller Compacted Concrete - 15 feet Panels on Aggregate Base-Troweled and Broomed Texture |  | 21094 | 12 | 9125 | 9625 | 9125 | 9125 | 37.1863 | -89.5373 | 37.1902 | -89.5373 | 37.1863 | -89.5373 | 37.1902 | -89.5373 | Aggregate |  | Clay | Rigid
551-NS-2018 | 551 | MO TH-55 Low Volume Road | NB Shoulder | SHOULDER | 10/08/2018 |  | Roller Compacted Concrete Pavement with Surface Texture - Performance Evaluation | Gravel Shoulder |  | 21094 | 4 | 9125 | 9625 | 9125 | 9125 | 37.1863 | -89.5373 | 37.1902 | -89.5373 | 37.1863 | -89.5373 | 37.1902 | -89.5373 | Aggregate |  | Clay | Unbound
551-N-2018 | 551 | MO TH-55 Low Volume Road | Northbound | LANE | 10/08/2018 |  | Roller Compacted Concrete Pavement with Surface Texture - Performance Evaluation | 6 inches Jointed Roller Compacted Concrete - 15 feet Panels on Aggregate Base-Troweled and Broomed Texture |  | 21094 | 12 | 9125 | 9625 | 9125 | 9125 | 37.1863 | -89.5373 | 37.1902 | -89.5373 | 37.1863 | -89.5373 | 37.1902 | -89.5373 | Aggregate |  | Clay | Rigid
551-SS-2018 | 551 | MO TH-55 Low Volume Road | SB Shoulder | SHOULDER | 10/08/2018 |  | Roller Compacted Concrete Pavement with Surface Texture - Performance Evaluation | Gravel Shoulder |  | 21094 | 4 | 9125 | 9625 | 9125 | 9125 | 37.1863 | -89.5373 | 37.1902 | -89.5373 | 37.1863 | -89.5373 | 37.1902 | -89.5373 | Aggregate |  | Clay | Unbound
552-N-2018 | 552 | MO TH-55 Low Volume Road | Northbound | LANE | 10/08/2018 |  | Roller Compacted Concrete Pavement with Surface Texture - Performance Evaluation | 6 inches Jointed Roller Compacted Concrete - 12 feet Panels on Aggregate Base-Troweled and Broomed Texture |  | 21094 | 12 | 9625 | 10180 | 9625 | 9625 | 37.1863 | -89.5373 | 37.1902 | -89.5373 | 37.1863 | -89.5373 | 37.1902 | -89.5373 | Aggregate |  | Clay | Rigid
552-NS-2018 | 552 | MO TH-55 Low Volume Road | NB Shoulder | SHOULDER | 10/08/2018 |  | Roller Compacted Concrete Pavement with Surface Texture - Performance Evaluation | Gravel Shoulder |  | 21094 | 4 | 9625 | 10180 | 9625 | 9625 | 37.1863 | -89.5373 | 37.1902 | -89.5373 | 37.1863 | -89.5373 | 37.1902 | -89.5373 | Aggregate |  | Clay | Unbound
552-S-2018 | 552 | MO TH-55 Low Volume Road | Southbound | LANE | 10/08/2018 |  | Roller Compacted Concrete Pavement with Surface Texture - Performance Evaluation | 6 inches Jointed Roller Compacted Concrete - 12 feet Panels on Aggregate Base-Troweled and Broomed Texture |  | 21094 | 12 | 9625 | 10180 | 9625 | 9625 | 37.1863 | -89.5373 | 37.1902 | -89.5373 | 37.1863 | -89.5373 | 37.1902 | -89.5373 | Aggregate |  | Clay | Rigid
552-SS-2018 | 552 | MO TH-55 Low Volume Road | SB Shoulder | SHOULDER | 10/08/2018 |  | Roller Compacted Concrete Pavement with Surface Texture - Performance Evaluation | Gravel Shoulder |  | 21094 | 4 | 9625 | 10180 | 9625 | 9625 | 37.1863 | -89.5373 | 37.1902 | -89.5373 | 37.1863 | -89.5373 | 37.1902 | -89.5373 | Aggregate |  | Clay | Unbound
553-S-2018 | 553 | MO TH-55 Low Volume Road | Southbound | LANE | 10/08/2018 |  | Roller Compacted Concrete Pavement with Surface Texture - Performance Evaluation | 7 inches Jointed Fiber Reinforced Roller Compacted Concrete - 15 feet Panels on Aggregate Base - Troweled and Broomed Texture |  | 21094 | 12 | 10180 | 10460 | 10180 | 10180 | 37.1863 | -89.5373 | 37.1902 | -89.5373 | 37.1863 | -89.5373 | 37.1902 | -89.5373 | Aggregate |  | Clay | Rigid
553-NS-2018 | 553 | MO TH-55 Low Volume Road | NB Shoulder | SHOULDER | 10/08/2018 |  | Roller Compacted Concrete Pavement with Surface Texture - Performance Evaluation | Gravel Shoulder |  | 21094 | 4 | 10180 | 10460 | 10180 | 10180 | 37.1863 | -89.5373 | 37.1902 | -89.5373 | 37.1863 | -89.5373 | 37.1902 | -89.5373 | Aggregate |  | Clay | Unbound
553-N-2018 | 553 | MO TH-55 Low Volume Road | Northbound | LANE | 10/08/2018 |  | Roller Compacted Concrete Pavement with Surface Texture - Performance Evaluation | 7 inches Jointed Fiber Reinforced Roller Compacted Concrete - 15 feet Panels on Aggregate Base - Troweled and Broomed Texture |  | 21094 | 12 | 10180 | 10460 | 10180 | 10180 | 37.1863 | -89.5373 | 37.1902 | -89.5373 | 37.1863 | -89.5373 | 37.1902 | -89.5373 | Aggregate |  | Clay | Rigid
553-SS-2018 | 553 | MO TH-55 Low Volume Road | SB Shoulder | SHOULDER | 10/08/2018 |  | Roller Compacted Concrete Pavement with Surface Texture - Performance Evaluation | Gravel Shoulder |  | 21094 | 4 | 10180 | 10460 | 10180 | 10180 | 37.1863 | -89.5373 | 37.1902 | -89.5373 | 37.1863 | -89.5373 | 37.1902 | -89.5373 | Aggregate |  | Clay | Unbound
605-D-2022 | 605 | MnROAD Mainline - Interstate 94 | Driving | LANE | 08/01/2022 |  | Concrete Overlay Test Section Repairs Utilizing PEM and Diamond Grinding | 5 inches JPCP - 6 feet L x 7 feet W Panels on Nonwoven Fabric Interlayer on 7.5 inches Existing JPCP |  | 77 | 14 | 112764 | 112910 | 112764 | 112764 | 45.2717 | -93.7281 | 45.2714 | -93.7277 | 45.2717 | -93.7281 | 45.2714 | -93.7277 | Concrete | Aggregate | Clay | Rigid
605-D-2011 | 605 | MnROAD Mainline - Interstate 94 | Driving | LANE | 08/01/2011 | 05/01/2022 | Thin Unbonded Concrete Overlay on Concrete Performance - Fabric Interlayer - RCC Shoulders | 5 inches JPCP - 6 feet L x 7 feet W Panels on Nonwoven Fabric Interlayer on 7.5 inches Existing JPCP |  | 77 | 14 | 112764 | 112910 | 112764 | 112764 | 45.2717 | -93.7281 | 45.2714 | -93.7277 | 45.2717 | -93.7281 | 45.2714 | -93.7277 | Concrete | Aggregate | Clay | Rigid
605-DS-2011 | 605 | MnROAD Mainline - Interstate 94 | Driving Shoulder | SHOULDER | 08/01/2011 |  | Thin Unbonded Concrete Overlay on Concrete Performance - Fabric Interlayer - RCC Shoulders | Roller Compacted Concrete Shoulder |  | 77 | 8 | 112764 | 112910 | 112764 | 112764 | 45.2717 | -93.7281 | 45.2714 | -93.7277 | 45.2717 | -93.7281 | 45.2714 | -93.7277 | Aggregate | Aggregate | Clay | Flexible
605-P-2011 | 605 | MnROAD Mainline - Interstate 94 | Passing | LANE | 08/01/2011 | 05/01/2022 | Thin Unbonded Concrete Overlay on Concrete Performance - Fabric Interlayer - RCC Shoulders | 5 inches JPCP - 6 feet L x 7 feet W Panels on Nonwoven Fabric Interlayer on 7.5 inches Existing JPCP |  | 77 | 13 | 112764 | 112910 | 112764 | 112764 | 45.2717 | -93.7281 | 45.2714 | -93.7277 | 45.2717 | -93.7281 | 45.2714 | -93.7277 | Concrete | Aggregate | Clay | Rigid
605-P-2022 | 605 | MnROAD Mainline - Interstate 94 | Passing | LANE | 08/01/2022 |  | Concrete Overlay Test Section Repairs Utilizing PEM and Diamond Grinding | 5 inches JPCP - 6 feet L x 7 feet W Panels on Nonwoven Fabric Interlayer on 7.5 inches Existing JPCP |  | 77 | 13 | 112764 | 112910 | 112764 | 112764 | 45.2717 | -93.7281 | 45.2714 | -93.7277 | 45.2717 | -93.7281 | 45.2714 | -93.7277 | Concrete | Aggregate | Clay | Rigid
605-PS-2011 | 605 | MnROAD Mainline - Interstate 94 | Passing Shoulder | SHOULDER | 08/01/2011 |  | Thin Unbonded Concrete Overlay on Concrete Performance - Fabric Interlayer - RCC Shoulders | Roller Compacted Concrete Shoulder |  | 77 | 4 | 112764 | 112910 | 112764 | 112764 | 45.2717 | -93.7281 | 45.2714 | -93.7277 | 45.2717 | -93.7281 | 45.2714 | -93.7277 | Aggregate | Aggregate | Clay | Flexible
606-D-2017 | 606 | MnROAD Mainline - Interstate 94 | Driving | LANE | 06/08/2017 | 05/01/2022 | Performance Benefits of Thin Fiber Reinforced Concrete Pavement and Overlays | 5 inches Fiber Reinforced Concrete- 6 feet x 6 feet Panels on Aggregate Base |  | 77 | 12 | 113307 | 113441 | 113307 | 113307 | 45.2708 | -93.7264 | 45.2705 | -93.726 | 45.2708 | -93.7264 | 45.2705 | -93.726 | Aggregate | Aggregate | Clay | Rigid
606-DS-2017 | 606 | MnROAD Mainline - Interstate 94 | Driving Shoulder | SHOULDER | 06/08/2017 | 05/01/2022 | Performance Benefits of Thin Fiber Reinforced Concrete Pavement and Overlays | Hot Mix Asphalt Shoulder |  | 77 | 10 | 113307 | 113441 | 113307 | 113307 | 45.2708 | -93.7264 | 45.2705 | -93.726 | 45.2708 | -93.7264 | 45.2705 | -93.726 | Aggregate | Aggregate | Clay | Flexible
606-P-2017 | 606 | MnROAD Mainline - Interstate 94 | Passing | LANE | 06/08/2017 | 05/01/2022 | Performance Benefits of Thin Fiber Reinforced Concrete Pavement and Overlays | 5 inches Fiber Reinforced Concrete- 6 feet x 6 feet Panels on Aggregate Base |  | 77 | 12 | 113307 | 113441 | 113307 | 113307 | 45.2708 | -93.7264 | 45.2705 | -93.726 | 45.2708 | -93.7264 | 45.2705 | -93.726 | Aggregate | Aggregate | Clay | Rigid
606-PS-2017 | 606 | MnROAD Mainline - Interstate 94 | Passing Shoulder | SHOULDER | 06/08/2017 | 05/01/2022 | Performance Benefits of Thin Fiber Reinforced Concrete Pavement and Overlays | Hot Mix Asphalt Shoulder |  | 77 | 4 | 113307 | 113441 | 113307 | 113307 | 45.2708 | -93.7264 | 45.2705 | -93.726 | 45.2708 | -93.7264 | 45.2705 | -93.726 | Aggregate | Aggregate | Clay | Flexible
613-DS-2013 | 613 | MnROAD Mainline - Interstate 94 | Driving Shoulder | SHOULDER | 06/09/2013 |  | Jointed Concrete Pavement - Recycled Concrete Aggregate Mix Performance | Hot Mix Asphalt Shoulder |  | 77 | 10 | 118357 | 118870 | 118357 | 118357 | 45.2623 | -93.7109 | 45.2615 | -93.7093 | 45.2623 | -93.7109 | 45.2614 | -93.7092 | Aggregate | Aggregate | Clay | Flexible
613-D-2013 | 613 | MnROAD Mainline - Interstate 94 | Driving | LANE | 06/09/2013 |  | Jointed Concrete Pavement - Recycled Concrete Aggregate Mix Performance | 7.5 inches JPCP - 15 feet Panels on Aggregate Base - Recycled Concrete Aggregate Concrete Mix |  | 77 | 12 | 118357 | 118870 | 118357 | 118357 | 45.2623 | -93.7109 | 45.2615 | -93.7093 | 45.2623 | -93.7109 | 45.2614 | -93.7092 | Aggregate | Aggregate | Clay | Rigid
613-P-2013 | 613 | MnROAD Mainline - Interstate 94 | Passing | LANE | 06/09/2013 |  | Jointed Concrete Pavement - Recycled Concrete Aggregate Mix Performance | 7.5 inches JPCP - 15 feet Panels on Aggregate Base - Recycled Concrete Aggregate Concrete Mix |  | 77 | 12 | 118357 | 118870 | 118357 | 118357 | 45.2623 | -93.7109 | 45.2615 | -93.7093 | 45.2623 | -93.7109 | 45.2614 | -93.7092 | Aggregate | Aggregate | Clay | Rigid
613-PS-2013 | 613 | MnROAD Mainline - Interstate 94 | Passing Shoulder | SHOULDER | 06/09/2013 |  | Jointed Concrete Pavement - Recycled Concrete Aggregate Mix Performance | Hot Mix Asphalt Shoulder |  | 77 | 4 | 118357 | 118870 | 118357 | 118357 | 45.2623 | -93.7109 | 45.2615 | -93.7093 | 45.2623 | -93.7109 | 45.2614 | -93.7092 | Aggregate | Aggregate | Clay | Flexible
614-D-2008 | 614 | MnROAD Mainline - Interstate 94 | Driving | LANE | 05/08/2008 | 05/01/2022 | Concrete Overlay on Asphalt - Impact of Remaining HMA Thickness on Performance | 6 inches JPCP - 12 feet L x 6 feet W Panels on 7 inches Existing Hot Mix Asphalt - Plate Dowels | PNA | 77 | 12 | 119217 | 119325 | 119217 | 119217 | 45.2609 | -93.7082 | 45.2607 | -93.7079 | 45.2609 | -93.7082 | 45.2607 | -93.7079 | Asphalt |  | Clay | Rigid
614-DS-2008 | 614 | MnROAD Mainline - Interstate 94 | Driving Shoulder | SHOULDER | 05/08/2008 | 05/01/2022 | Concrete Overlay on Asphalt - Impact of Remaining HMA Thickness on Performance | Hot Mix Asphalt Shoulder |  | 77 | 10 | 119217 | 119325 | 119217 | 119217 | 45.2609 | -93.7082 | 45.2607 | -93.7079 | 45.2609 | -93.7082 | 45.2607 | -93.7079 | Asphalt |  | Clay | Flexible
614-P-2008 | 614 | MnROAD Mainline - Interstate 94 | Passing | LANE | 05/08/2008 | 05/01/2022 | Concrete Overlay on Asphalt - Impact of Remaining HMA Thickness on Performance | 6 inches JPCP - 12 feetL x 6 feetW Panels on 7 inches Existing Hot Mix Asphalt |  | 77 | 12 | 119217 | 119325 | 119217 | 119217 | 45.2609 | -93.7082 | 45.2607 | -93.7079 | 45.2609 | -93.7082 | 45.2607 | -93.7079 | Asphalt |  | Clay | Rigid
614-PS-2008 | 614 | MnROAD Mainline - Interstate 94 | Passing Shoulder | SHOULDER | 05/08/2008 | 05/01/2022 | Concrete Overlay on Asphalt - Impact of Remaining HMA Thickness on Performance | Hot Mix Asphalt Shoulder |  | 77 | 4 | 119217 | 119325 | 119217 | 119217 | 45.2609 | -93.7082 | 45.2607 | -93.7079 | 45.2609 | -93.7082 | 45.2607 | -93.7079 | Asphalt |  | Clay | Flexible
624-I-2017 | 624 | MnROAD Low Volume Road | Inside | LANE | 06/20/2017 |  | Concrete Pavement - Impacts of Early Traffic Loading on Performance | 6 inches JPCP - 15 feet Panel on Aggregate Base - Surface Damage |  | 633 | 12 | 16350 | 16368 | 16350 | 16350 | 45.2659 | -93.7169 | 45.2658 | -93.7168 | 45.2659 | -93.7169 | 45.2658 | -93.7168 | Aggregate |  | Sand | Rigid
624-IS-2017 | 624 | MnROAD Low Volume Road | Inside Shoulder | SHOULDER | 06/20/2017 |  | Concrete Pavement - Impacts of Early Traffic Loading on Performance | Recycled Asphalt Pavement Shoulder |  | 633 | 8 | 16350 | 16368 | 16350 | 16350 | 45.2659 | -93.7169 | 45.2658 | -93.7168 | 45.2659 | -93.7169 | 45.2658 | -93.7168 | Aggregate |  | Sand | Unbound
624-OS-2017 | 624 | MnROAD Low Volume Road | Outside Shoulder | SHOULDER | 06/20/2017 |  | Concrete Pavement - Impacts of Early Traffic Loading on Performance | Recycled Asphalt Pavement Shoulder |  | 633 | 12 | 16350 | 16368 | 16350 | 16350 | 45.2659 | -93.7169 | 45.2658 | -93.7168 | 45.2659 | -93.7169 | 45.2658 | -93.7168 | Aggregate |  | Sand | Unbound
624-O-2017 | 624 | MnROAD Low Volume Road | Outside | LANE | 06/20/2017 |  | Concrete Pavement - Impacts of Early Traffic Loading on Performance | 6 inches JPCP - 15 feet Panel on Aggregate Base - Surface Damage |  | 633 | 12 | 16350 | 16368 | 16350 | 16350 | 45.2659 | -93.7169 | 45.2658 | -93.7168 | 45.2659 | -93.7169 | 45.2658 | -93.7168 | Aggregate |  | Sand | Rigid
628-I-2017 | 628 | MnROAD Low Volume Road | Inside | LANE | 08/11/2017 |  | Hot Mix Asphalt Pavement - Geogrid on Large Stone Aggregate Base | 3.5 inches Hot Mix Asphalt On Aggregate Base on Fabric Geogrid |  | 633 | 12 | 18391 | 18504 | 18391 | 18391 | 45.2625 | -93.7106 | 45.2623 | -93.7102 | 45.2625 | -93.7106 | 45.2623 | -93.7102 | Aggregate |  | Clay | Flexible
628-O-2017 | 628 | MnROAD Low Volume Road | Outside | LANE | 08/11/2017 |  | Hot Mix Asphalt Pavement - Geogrid on Large Stone Aggregate Base | 3.5 inches Hot Mix Asphalt On Aggregate Base on Fabric Geogrid |  | 633 | 12 | 18391 | 18504 | 18391 | 18391 | 45.2625 | -93.7106 | 45.2623 | -93.7102 | 45.2625 | -93.7106 | 45.2623 | -93.7102 | Aggregate |  | Clay | Flexible
628-IS-2017 | 628 | MnROAD Low Volume Road | Inside Shoulder | SHOULDER | 08/11/2017 |  | Hot Mix Asphalt Pavement - Geogrid on Large Stone Aggregate Base | Recycled Asphalt Pavement Shoulder |  | 633 | 12 | 18391 | 18504 | 18391 | 18391 | 45.2625 | -93.7106 | 45.2623 | -93.7102 | 45.2625 | -93.7106 | 45.2623 | -93.7102 | Aggregate |  | Clay | Flexible
628-OS-2017 | 628 | MnROAD Low Volume Road | Outside Shoulder | SHOULDER | 08/11/2017 |  | Hot Mix Asphalt Pavement - Geogrid on Large Stone Aggregate Base | Recycled Asphalt Pavement Shoulder |  | 633 | 12 | 18391 | 18504 | 18391 | 18391 | 45.2625 | -93.7106 | 45.2623 | -93.7102 | 45.2625 | -93.7106 | 45.2623 | -93.7102 | Aggregate |  | Clay | Flexible
705-DS-2017 | 705 | MnROAD Mainline - Interstate 94 | Driving Shoulder | SHOULDER | 06/06/2017 |  | Thin Unbonded Fiber Reinforced Concrete Overlay on Concrete Performance - Fabric Interlayer | Hot Mix Asphalt Shoulder |  | 77 | 8 | 112910 | 113042 | 112910 | 112910 | 45.2714 | -93.7277 | 45.2712 | -93.7272 | 45.2714 | -93.7277 | 45.2712 | -93.7272 | Aggregate | Aggregate | Clay | Flexible
705-D-2017 | 705 | MnROAD Mainline - Interstate 94 | Driving | LANE | 06/06/2017 | 09/30/2020 | Thin Unbonded Fiber Reinforced Concrete Overlay on Concrete Performance - Fabric Interlayer | 5 inches Fiber Reinforced Concrete - 12 feet L x 14 feet W Panels on Nonwoven Fabric Interlayer on 7.5 inches Existing JPCP |  | 77 | 14 | 112910 | 113042 | 112910 | 112910 | 45.2714 | -93.7277 | 45.2712 | -93.7272 | 45.2714 | -93.7277 | 45.2712 | -93.7272 | Concrete | Aggregate | Clay | Rigid
705-P-2017 | 705 | MnROAD Mainline - Interstate 94 | Passing | LANE | 06/06/2017 | 09/20/2020 | Thin Unbonded Fiber Reinforced Concrete Overlay on Concrete Performance - Fabric Interlayer | 5 inches Fiber Reinforced Concrete - 12 feet L x 12 feet W Panels on Nonwoven Fabric Interlayer on 7.5 inches Existing JPCP |  | 77 | 12 | 112910 | 113042 | 112910 | 112910 | 45.2714 | -93.7277 | 45.2712 | -93.7272 | 45.2714 | -93.7277 | 45.2712 | -93.7272 | Concrete | Aggregate | Clay | Rigid
705-P-2020 | 705 | MnROAD Mainline - Interstate 94 | Passing | LANE | 09/21/2020 | 05/01/2022 | Thin Unbonded Fiber-Reinforced Concrete Overlay on Concrete - Evaluation of Reduced Panel Width | 5 inches Fiber Reinforced Concrete - 12 feet L x 6 feet W Panels on Nonwoven Fabric Interlayer on 7.5 inches Existing JPCP |  | 77 | 12 | 112910 | 113042 | 112910 | 112910 | 45.2714 | -93.7277 | 45.2712 | -93.7272 | 45.2714 | -93.7277 | 45.2712 | -93.7272 | Concrete | Aggregate | Clay | Rigid
705-P-2022 | 705 | MnROAD Mainline - Interstate 94 | Passing | LANE | 09/01/2022 |  | Concrete Overlay Test Section Repairs Utilizing PEM and Diamond Grinding | 5 inches Fiber Reinforced Concrete - 12 feet L x 6 feet W Panels on Nonwoven Fabric Interlayer on 7.5 inches Existing JPCP |  | 77 | 12 | 112910 | 113042 | 112910 | 112910 | 45.2714 | -93.7277 | 45.2712 | -93.7272 | 45.2714 | -93.7277 | 45.2712 | -93.7272 | Concrete | Aggregate | Clay | Rigid
705-PS-2017 | 705 | MnROAD Mainline - Interstate 94 | Passing Shoulder | SHOULDER | 06/06/2017 |  | Thin Unbonded Fiber Reinforced Concrete Overlay on Concrete Performance - Fabric Interlayer | Concrete Shoulder |  | 77 | 4 | 112910 | 113042 | 112910 | 112910 | 45.2714 | -93.7277 | 45.2712 | -93.7272 | 45.2714 | -93.7277 | 45.2712 | -93.7272 | Aggregate | Aggregate | Clay | Flexible
706-DS-2017 | 706 | MnROAD Mainline - Interstate 94 | Driving Shoulder | SHOULDER | 06/29/2017 | 05/01/2022 | Performance Benefits of Thin Fiber Reinforced Concrete Pavement and Overlays | Hot Mix Asphalt Shoulder |  | 77 | 10 | 113441 | 113576 | 113441 | 113441 | 45.2705 | -93.726 | 45.2703 | -93.7256 | 45.2705 | -93.726 | 45.2703 | -93.7256 | Aggregate | Aggregate | Clay | Flexible
706-D-2017 | 706 | MnROAD Mainline - Interstate 94 | Driving | LANE | 06/29/2017 | 05/01/2022 | Performance Benefits of Thin Fiber Reinforced Concrete Pavement and Overlays | 5 inches Fiber Reinforced Concrete - 6 feet x 6 feet Panels on Aggregate Base |  | 77 | 12 | 113441 | 113576 | 113441 | 113441 | 45.2705 | -93.726 | 45.2703 | -93.7256 | 45.2705 | -93.726 | 45.2703 | -93.7256 | Aggregate | Aggregate | Clay | Rigid
706-P-2017 | 706 | MnROAD Mainline - Interstate 94 | Passing | LANE | 06/29/2017 | 05/01/2022 | Performance Benefits of Thin Fiber Reinforced Concrete Pavement and Overlays | 5 inches Fiber Reinforced Concrete - 6 feet x 6 feet Panels on Aggregate Base |  | 77 | 12 | 113441 | 113576 | 113441 | 113441 | 45.2705 | -93.726 | 45.2703 | -93.7256 | 45.2705 | -93.726 | 45.2703 | -93.7256 | Aggregate | Aggregate | Clay | Rigid
706-PS-2017 | 706 | MnROAD Mainline - Interstate 94 | Passing Shoulder | SHOULDER | 06/29/2017 | 05/01/2022 | Performance Benefits of Thin Fiber Reinforced Concrete Pavement and Overlays | Hot Mix Asphalt Shoulder |  | 77 | 4 | 113441 | 113576 | 113441 | 113441 | 45.2705 | -93.726 | 45.2703 | -93.7256 | 45.2705 | -93.726 | 45.2703 | -93.7256 | Aggregate | Aggregate | Clay | Flexible
714-D-2008 | 714 | MnROAD Mainline - Interstate 94 | Driving | LANE | 05/08/2008 | 05/01/2022 | Concrete Overlay on Asphalt - Impact of Remaining HMA Thickness on Performance | 6 inches JPCP - 6 feet x 6 feet Panels on 7.5 inches Existing Hot Mix Asphalt - Widely Spaced Dowel Bars |  | 77 | 12 | 119325 | 119343 | 119325 | 119325 | 45.2607 | -93.7079 | 45.2607 | -93.7079 | 45.2607 | -93.7079 | 45.2607 | -93.7079 | Asphalt |  | Clay | Rigid
714-DS-2008 | 714 | MnROAD Mainline - Interstate 94 | Driving Shoulder | SHOULDER | 05/08/2008 | 05/01/2022 | Concrete Overlay on Asphalt - Impact of Remaining HMA Thickness on Performance | Hot Mix Asphalt Shoulder |  | 77 | 10 | 119325 | 119343 | 119325 | 119325 | 45.2607 | -93.7079 | 45.2607 | -93.7079 | 45.2607 | -93.7079 | 45.2607 | -93.7079 | Asphalt |  | Clay | Flexible
714-P-2008 | 714 | MnROAD Mainline - Interstate 94 | Passing | LANE | 05/08/2008 | 05/01/2022 | Concrete Overlay on Asphalt - Impact of Remaining HMA Thickness on Performance | 6 inches JPCP - 6 feet x 6 feet Panels on 7.5 inches Existing Hot Mix Asphalt |  | 77 | 12 | 119325 | 119343 | 119325 | 119325 | 45.2607 | -93.7079 | 45.2607 | -93.7079 | 45.2607 | -93.7079 | 45.2607 | -93.7079 | Asphalt |  | Clay | Rigid
714-PS-2008 | 714 | MnROAD Mainline - Interstate 94 | Passing Shoulder | SHOULDER | 05/08/2008 | 05/01/2022 | Concrete Overlay on Asphalt - Impact of Remaining HMA Thickness on Performance | Hot Mix Asphalt Shoulder |  | 77 | 4 | 119325 | 119343 | 119325 | 119325 | 45.2607 | -93.7079 | 45.2607 | -93.7079 | 45.2607 | -93.7079 | 45.2607 | -93.7079 | Asphalt |  | Clay | Flexible
728-I-2017 | 728 | MnROAD Low Volume Road | Inside | LANE | 08/11/2017 |  | Hot Mix Asphalt Pavement - Geogrid on Large Stone Aggregate Base | 3.5 inches Hot Mix Asphalt On Aggregate Base |  | 633 | 12 | 18504 | 18635 | 18504 | 18504 | 45.2623 | -93.7102 | 45.2621 | -93.7098 | 45.2623 | -93.7102 | 45.2621 | -93.7098 | Aggregate |  | Clay | Flexible
728-IS-2017 | 728 | MnROAD Low Volume Road | Inside Shoulder | SHOULDER | 08/11/2017 |  | Hot Mix Asphalt Pavement - Geogrid on Large Stone Aggregate Base | Recycled Asphalt Pavement Shoulder |  | 633 | 12 | 18504 | 18635 | 18504 | 18504 | 45.2623 | -93.7102 | 45.2621 | -93.7098 | 45.2623 | -93.7102 | 45.2621 | -93.7098 | Aggregate |  | Clay | Flexible
728-O-2017 | 728 | MnROAD Low Volume Road | Outside | LANE | 08/11/2017 |  | Hot Mix Asphalt Pavement - Geogrid on Large Stone Aggregate Base | 3.5 inches Hot Mix Asphalt On Aggregate Base |  | 633 | 12 | 18504 | 18635 | 18504 | 18504 | 45.2623 | -93.7102 | 45.2621 | -93.7098 | 45.2623 | -93.7102 | 45.2621 | -93.7098 | Aggregate |  | Clay | Flexible
728-OS-2017 | 728 | MnROAD Low Volume Road | Outside Shoulder | SHOULDER | 08/11/2017 |  | Hot Mix Asphalt Pavement - Geogrid on Large Stone Aggregate Base | Recycled Asphalt Pavement Shoulder |  | 633 | 12 | 18504 | 18635 | 18504 | 18504 | 45.2623 | -93.7102 | 45.2621 | -93.7098 | 45.2623 | -93.7102 | 45.2621 | -93.7098 | Aggregate |  | Clay | Flexible
805-D-2017 | 805 | MnROAD Mainline - Interstate 94 | Driving | LANE | 06/06/2017 | 09/30/2020 | Thin Unbonded Fiber Reinforced Concrete Overlay on Concrete Performance - Fabric Interlayer | 5 inches FRC- 12 feet L x 7.5 feet W Panels on Nonwoven Fabric Interlayer on 7.5 inches Existing JPCP with Distresses Joints |  | 77 | 14 | 113042 | 113161 | 113042 | 113042 | 45.2712 | -93.7272 | 45.271 | -93.7269 | 45.2712 | -93.7272 | 45.271 | -93.7269 | Concrete | Aggregate | Clay | Rigid
805-DS-2017 | 805 | MnROAD Mainline - Interstate 94 | Driving Shoulder | SHOULDER | 06/06/2017 |  | Thin Unbonded Fiber Reinforced Concrete Overlay on Concrete Performance - Fabric Interlayer | Hot Mix Asphalt Shoulder |  | 77 | 8 | 113042 | 113161 | 113042 | 113042 | 45.2712 | -93.7272 | 45.271 | -93.7269 | 45.2712 | -93.7272 | 45.271 | -93.7269 | Aggregate | Aggregate | Clay | Flexible
805-P-2017 | 805 | MnROAD Mainline - Interstate 94 | Passing | LANE | 06/06/2017 | 05/01/2022 | Thin Unbonded Fiber Reinforced Concrete Overlay on Concrete Performance - Fabric Interlayer | 5 inches FRC- 12 feet L x 6 feet W Panels on Nonwoven Fabric Interlayer on 7.5 inches Existing JPCP with Distressed Joints |  | 77 | 12 | 113042 | 113161 | 113042 | 113042 | 45.2712 | -93.7272 | 45.271 | -93.7269 | 45.2712 | -93.7272 | 45.271 | -93.7269 | Concrete | Aggregate | Clay | Rigid
805-P-2022 | 805 | MnROAD Mainline - Interstate 94 | Passing | LANE | 09/01/2022 |  | Concrete Overlay Test Section Repairs Utilizing PEM and Diamond Grinding | 5 inches FRC- 12 feet L x 6 feet W Panels on Nonwoven Fabric Interlayer on 7.5 inches Existing JPCP with Distressed Joints |  | 77 | 12 | 113042 | 113161 | 113042 | 113042 | 45.2712 | -93.7272 | 45.271 | -93.7269 | 45.2712 | -93.7272 | 45.271 | -93.7269 | Concrete | Aggregate | Clay | Rigid
805-PS-2017 | 805 | MnROAD Mainline - Interstate 94 | Passing Shoulder | SHOULDER | 06/06/2017 |  | Thin Unbonded Fiber Reinforced Concrete Overlay on Concrete Performance - Fabric Interlayer | Concrete Shoulder |  | 77 | 4 | 113042 | 113161 | 113042 | 113042 | 45.2712 | -93.7272 | 45.271 | -93.7269 | 45.2712 | -93.7272 | 45.271 | -93.7269 | Aggregate | Aggregate | Clay | Flexible
806-D-2017 | 806 | MnROAD Mainline - Interstate 94 | Driving | LANE | 06/06/2017 | 05/01/2022 | Performance Benefits of Thin Fiber Reinforced Concrete Pavement and Overlays | 5 inches FRC- 6 feet x 6 feet Panels on Aggregate Base |  | 77 | 12 | 113576 | 113710 | 113576 | 113576 | 45.2703 | -93.7256 | 45.2701 | -93.7252 | 45.2703 | -93.7256 | 45.2701 | -93.7252 | Aggregate | Aggregate | Clay | Rigid
806-DS-2017 | 806 | MnROAD Mainline - Interstate 94 | Driving Shoulder | SHOULDER | 06/06/2017 | 05/01/2022 | Performance Benefits of Thin Fiber Reinforced Concrete Pavement and Overlays | Hot Mix Asphalt Shoulder |  | 77 | 10 | 113576 | 113710 | 113576 | 113576 | 45.2703 | -93.7256 | 45.2701 | -93.7252 | 45.2703 | -93.7256 | 45.2701 | -93.7252 | Aggregate | Aggregate | Clay | Flexible
806-PS-2017 | 806 | MnROAD Mainline - Interstate 94 | Passing Shoulder | SHOULDER | 06/06/2017 | 05/01/2022 | Performance Benefits of Thin Fiber Reinforced Concrete Pavement and Overlays | Hot Mix Asphalt Shoulder |  | 77 | 4 | 113576 | 113710 | 113576 | 113576 | 45.2703 | -93.7256 | 45.2701 | -93.7252 | 45.2703 | -93.7256 | 45.2701 | -93.7252 | Aggregate | Aggregate | Clay | Flexible
806-P-2017 | 806 | MnROAD Mainline - Interstate 94 | Passing | LANE | 06/06/2017 | 05/01/2022 | Performance Benefits of Thin Fiber Reinforced Concrete Pavement and Overlays | 5 inches FRC- 6 feet x 6 feet Panels on Aggregate Base |  | 77 | 12 | 113576 | 113710 | 113576 | 113576 | 45.2703 | -93.7256 | 45.2701 | -93.7252 | 45.2703 | -93.7256 | 45.2701 | -93.7252 | Aggregate | Aggregate | Clay | Rigid
814-D-2008 | 814 | MnROAD Mainline - Interstate 94 | Driving | LANE | 05/08/2008 | 05/01/2022 | Concrete Overlay on Asphalt - Impact of Remaining HMA Thickness on Performance | 6 inches JPCP- 6 feet x 6 feet Panels on 8 inches Existing Hot Mix Asphalt |  | 77 | 12 | 119343 | 119367 | 119343 | 119343 | 45.2607 | -93.7079 | 45.2606 | -93.7078 | 45.2607 | -93.7079 | 45.2606 | -93.7078 | Asphalt |  | Clay | Rigid
814-P-2008 | 814 | MnROAD Mainline - Interstate 94 | Passing | LANE | 05/08/2008 | 05/01/2022 | Concrete Overlay on Asphalt - Impact of Remaining HMA Thickness on Performance | 6 inches JPCP- 6 feet x 6 feet Panels on 8 inches Existing Hot Mix Asphalt |  | 77 | 12 | 119343 | 119367 | 119343 | 119343 | 45.2607 | -93.7079 | 45.2606 | -93.7078 | 45.2607 | -93.7079 | 45.2606 | -93.7078 | Asphalt |  | Clay | Rigid
814-DS-2008 | 814 | MnROAD Mainline - Interstate 94 | Driving Shoulder | SHOULDER | 05/08/2008 | 05/01/2022 | Concrete Overlay on Asphalt - Impact of Remaining HMA Thickness on Performance | Hot Mix Asphalt Shoulder |  | 77 | 10 | 119343 | 119367 | 119343 | 119343 | 45.2607 | -93.7079 | 45.2606 | -93.7078 | 45.2607 | -93.7079 | 45.2606 | -93.7078 | Asphalt |  | Clay | Flexible
814-PS-2008 | 814 | MnROAD Mainline - Interstate 94 | Passing Shoulder | SHOULDER | 05/08/2008 | 05/01/2022 | Concrete Overlay on Asphalt - Impact of Remaining HMA Thickness on Performance | Hot Mix Asphalt Shoulder |  | 77 | 4 | 119343 | 119367 | 119343 | 119343 | 45.2607 | -93.7079 | 45.2606 | -93.7078 | 45.2607 | -93.7079 | 45.2606 | -93.7078 | Asphalt |  | Clay | Flexible
905-D-2020 | 905 | MnROAD Mainline - Interstate 94 | Driving | LANE | 10/01/2020 |  | Hot Mix Asphalt Overlay on Concrete - Single Lift | 5 inches Hot Mix Asphalt on 7.5 inches Existing Jointed Fiber Reinforced Concrete |  | 77 | 14 | 112910 | 113042 | 112910 | 112910 | 45.2715 | -93.7276 | 45.2712 | -93.7272 | 45.2715 | -93.7276 | 45.2712 | -93.7272 | Concrete | Aggregate | Clay | Flexible
914-D-2008 | 914 | MnROAD Mainline - Interstate 94 | Driving | LANE | 05/08/2008 | 05/01/2022 | Concrete Overlay on Asphalt - Impact of Remaining HMA Thickness on Performance | 6 inches JPCP - 6 feet x 6 feet Panels on 8 inches Existing Hot Mix Asphalt - Widely Spaced Dowel Bars |  | 77 | 12 | 119367 | 119445 | 119367 | 119367 | 45.2606 | -93.7078 | 45.2605 | -93.7076 | 45.2606 | -93.7078 | 45.2605 | -93.7075 | Asphalt |  | Clay | Rigid
914-DS-2008 | 914 | MnROAD Mainline - Interstate 94 | Driving Shoulder | SHOULDER | 05/08/2008 | 05/01/2022 | Concrete Overlay on Asphalt - Impact of Remaining HMA Thickness on Performance | Hot Mix Asphalt Shoulder |  | 77 | 10 | 119367 | 119445 | 119367 | 119367 | 45.2606 | -93.7078 | 45.2605 | -93.7076 | 45.2606 | -93.7078 | 45.2605 | -93.7075 | Asphalt |  | Clay | Flexible
914-P-2008 | 914 | MnROAD Mainline - Interstate 94 | Passing | LANE | 05/08/2008 | 05/01/2022 | Concrete Overlay on Asphalt - Impact of Remaining HMA Thickness on Performance | 6 inches JPCP - 6 feet x 6 feet Panels on 8 inches Existing Hot Mix Asphalt |  | 77 | 12 | 119367 | 119445 | 119367 | 119367 | 45.2606 | -93.7078 | 45.2605 | -93.7076 | 45.2606 | -93.7078 | 45.2605 | -93.7075 | Asphalt |  | Clay | Rigid
914-PS-2008 | 914 | MnROAD Mainline - Interstate 94 | Passing Shoulder | SHOULDER | 05/08/2008 | 05/01/2022 | Concrete Overlay on Asphalt - Impact of Remaining HMA Thickness on Performance | Hot Mix Asphalt Shoulder |  | 77 | 4 | 119367 | 119445 | 119367 | 119367 | 45.2606 | -93.7078 | 45.2605 | -93.7076 | 45.2606 | -93.7078 | 45.2605 | -93.7075 | Asphalt |  | Clay | Rigid
964-D-2013 | 964 | MnROAD Original - Interstate 94 | Driving | LANE | 09/01/2013 |  | Jointed Reinforced Concrete Pavement - Diamond Grind Blade Configuration Trials | 9.5 inches Jointed Reinforced Concrete Pavement on 5 inches Aggregate Base - Traditional Diamond Grind |  | 18449 | 12 | 123500 | 124000 | 123500 | 123500 | 45.2527 | -93.6937 | 45.2534 | -93.6954 | 45.2527 | -93.6937 | 45.2534 | -93.6954 | Aggregate |  | Clay | Rigid
964-D-1973 | 964 | MnROAD Original - Interstate 94 | Driving | LANE | 08/15/1973 | 08/31/2013 | Jointed Reinforced Concrete Pavement - Diamond Grind Blade Configuration Trials | 9.5 inches Jointed Reinforced Concrete Pavement on 5 inches Aggregate Base |  | 18449 | 12 | 123500 | 124000 | 123500 | 123500 | 45.2527 | -93.6937 | 45.2534 | -93.6954 | 45.2527 | -93.6937 | 45.2534 | -93.6954 | Aggregate |  | Clay | Rigid
964-DS-1973 | 964 | MnROAD Original - Interstate 94 | Driving Shoulder | SHOULDER | 08/15/1973 |  | Jointed Reinforced Concrete Pavement - Diamond Grind Blade Configuration Trials | Hot Mix Asphalt Shoulder |  | 18449 |  | 123500 | 124000 | 123500 | 123500 | 45.2527 | -93.6937 | 45.2534 | -93.6954 | 45.2527 | -93.6937 | 45.2534 | -93.6954 | Aggregate |  | Clay | Rigid
964-P-1973 | 964 | MnROAD Original - Interstate 94 | Passing | LANE | 08/15/1973 | 08/31/2013 | Jointed Reinforced Concrete Pavement - Diamond Grind Blade Configuration Trials | 9.5 inches Jointed Reinforced Concrete Pavement on 5 inches Aggregate Base |  | 18449 | 12 | 123500 | 124000 | 123500 | 123500 | 45.2527 | -93.6937 | 45.2534 | -93.6954 | 45.2527 | -93.6937 | 45.2534 | -93.6954 | Aggregate |  | Clay | Rigid
964-P-2013 | 964 | MnROAD Original - Interstate 94 | Passing | LANE | 09/01/2013 |  | Jointed Reinforced Concrete Pavement - Diamond Grind Blade Configuration Trials | 9.5 inches Jointed Reinforced Concrete Pavement on 5 inches Aggregate Base - Traditional Diamond Grind |  | 18449 | 12 | 123500 | 124000 | 123500 | 123500 | 45.2527 | -93.6937 | 45.2534 | -93.6954 | 45.2527 | -93.6937 | 45.2534 | -93.6954 | Aggregate |  | Clay | Rigid
964-PS-1973 | 964 | MnROAD Original - Interstate 94 | Passing Shoulder | SHOULDER | 08/15/1973 |  | Jointed Reinforced Concrete Pavement - Diamond Grind Blade Configuration Trials | Hot Mix Asphalt Shoulder |  | 18449 |  | 123500 | 124000 | 123500 | 123500 | 45.2527 | -93.6937 | 45.2534 | -93.6954 | 45.2527 | -93.6937 | 45.2534 | -93.6954 | Aggregate |  | Clay | Rigid
965-D-1973 | 965 | MnROAD Original - Interstate 94 | Driving | LANE | 08/15/1973 | 08/31/2013 | Jointed Reinforced Concrete Pavement - Diamond Grind Blade Configuration Trials | 9.5 inches Jointed Reinforced Concrete Pavement on 5 inches Aggregate Base |  | 18449 | 12 | 123000 | 123500 | 123000 | 123000 | 45.2534 | -93.6954 | 45.2542 | -93.697 | 45.2534 | -93.6954 | 45.2542 | -93.697 | Aggregate |  | Clay | Rigid
965-D-2013 | 965 | MnROAD Original - Interstate 94 | Driving | LANE | 09/01/2013 |  | Jointed Reinforced Concrete Pavement - Diamond Grind Blade Configuration Trials | 9.5 inches Jointed Reinforced Concrete Pavement on 5 inches Aggregate Base - Longitudinal Grooving - 125 Blades |  | 18449 | 12 | 123000 | 123500 | 123000 | 123000 | 45.2534 | -93.6954 | 45.2542 | -93.697 | 45.2534 | -93.6954 | 45.2542 | -93.697 | Aggregate |  | Clay | Rigid
965-DS-1973 | 965 | MnROAD Original - Interstate 94 | Driving Shoulder | SHOULDER | 08/15/1973 |  | Jointed Reinforced Concrete Pavement - Diamond Grind Blade Configuration Trials | Hot Mix Asphalt Shoulder |  | 18449 |  | 123000 | 123500 | 123000 | 123000 | 45.2534 | -93.6954 | 45.2542 | -93.697 | 45.2534 | -93.6954 | 45.2542 | -93.697 | Aggregate |  | Clay | Rigid
965-P-1973 | 965 | MnROAD Original - Interstate 94 | Passing | LANE | 08/15/1973 | 08/31/2013 | Jointed Reinforced Concrete Pavement - Diamond Grind Blade Configuration Trials | 9.5 inches Jointed Reinforced Concrete Pavement on 5 inches Aggregate Base |  | 18449 | 12 | 123000 | 123500 | 123000 | 123000 | 45.2534 | -93.6954 | 45.2542 | -93.697 | 45.2534 | -93.6954 | 45.2542 | -93.697 | Aggregate |  | Clay | Rigid
965-P-2013 | 965 | MnROAD Original - Interstate 94 | Passing | LANE | 09/01/2013 |  | Jointed Reinforced Concrete Pavement - Diamond Grind Blade Configuration Trials | 9.5 inches Jointed Reinforced Concrete Pavement on 5 inches Aggregate Base - Longitudinal Grooving - 125 Blades |  | 18449 | 12 | 123000 | 123500 | 123000 | 123000 | 45.2534 | -93.6954 | 45.2542 | -93.697 | 45.2534 | -93.6954 | 45.2542 | -93.697 | Aggregate |  | Clay | Rigid
965-PS-1973 | 965 | MnROAD Original - Interstate 94 | Passing Shoulder | SHOULDER | 08/15/1973 |  | Jointed Reinforced Concrete Pavement - Diamond Grind Blade Configuration Trials | Hot Mix Asphalt Shoulder |  | 18449 |  | 123000 | 123500 | 123000 | 123000 | 45.2534 | -93.6954 | 45.2542 | -93.697 | 45.2534 | -93.6954 | 45.2542 | -93.697 | Aggregate |  | Clay | Rigid
966-PS-1973 | 966 | MnROAD Original - Interstate 94 | Passing Shoulder | SHOULDER | 08/15/1973 |  | Jointed Reinforced Concrete Pavement - Diamond Grind Blade Configuration Trials | Hot Mix Asphalt Shoulder |  | 18449 |  | 122500 | 123000 | 122500 | 122500 | 45.2542 | -93.697 | 45.2551 | -93.6985 | 45.2542 | -93.697 | 45.2551 | -93.6985 | Aggregate |  | Clay | Rigid
966-P-2013 | 966 | MnROAD Original - Interstate 94 | Passing | LANE | 09/01/2013 |  | Jointed Reinforced Concrete Pavement - Diamond Grind Blade Configuration Trials | 9.5 inches Jointed Reinforced Concrete Pavement on 5 inches Aggregate Base - Longitudinal Grooving - 125 Blades |  | 18449 | 12 | 122500 | 123000 | 122500 | 122500 | 45.2542 | -93.697 | 45.2551 | -93.6985 | 45.2542 | -93.697 | 45.2551 | -93.6985 | Aggregate |  | Clay | Rigid
966-P-1973 | 966 | MnROAD Original - Interstate 94 | Passing | LANE | 08/15/1973 | 08/31/2013 | Jointed Reinforced Concrete Pavement - Diamond Grind Blade Configuration Trials | 9.5 inches Jointed Reinforced Concrete Pavement on 5 inches Aggregate Base |  | 18449 | 12 | 122500 | 123000 | 122500 | 122500 | 45.2542 | -93.697 | 45.2551 | -93.6985 | 45.2542 | -93.697 | 45.2551 | -93.6985 | Aggregate |  | Clay | Rigid
966-DS-1973 | 966 | MnROAD Original - Interstate 94 | Driving Shoulder | SHOULDER | 08/15/1973 |  | Jointed Reinforced Concrete Pavement - Diamond Grind Blade Configuration Trials | Hot Mix Asphalt Shoulder |  | 18449 |  | 122500 | 123000 | 122500 | 122500 | 45.2542 | -93.697 | 45.2551 | -93.6985 | 45.2542 | -93.697 | 45.2551 | -93.6985 | Aggregate |  | Clay | Rigid
966-D-1973 | 966 | MnROAD Original - Interstate 94 | Driving | LANE | 08/15/1973 | 08/31/2013 | Jointed Reinforced Concrete Pavement - Diamond Grind Blade Configuration Trials | 9.5 inches Jointed Reinforced Concrete Pavement on 5 inches Aggregate Base |  | 18449 | 12 | 122500 | 123000 | 122500 | 122500 | 45.2542 | -93.697 | 45.2551 | -93.6985 | 45.2542 | -93.697 | 45.2551 | -93.6985 | Aggregate |  | Clay | Rigid
966-D-2013 | 966 | MnROAD Original - Interstate 94 | Driving | LANE | 09/01/2013 |  | Jointed Reinforced Concrete Pavement - Diamond Grind Blade Configuration Trials | 9.5 inches Jointed Reinforced Concrete Pavement on 5 inches Aggregate Base - Longitudinal Grooving - 125 Blades |  | 18449 | 12 | 122500 | 123000 | 122500 | 122500 | 45.2542 | -93.697 | 45.2551 | -93.6985 | 45.2542 | -93.697 | 45.2551 | -93.6985 | Aggregate |  | Clay | Rigid
967-D-1973 | 967 | MnROAD Original - Interstate 94 | Driving | LANE | 08/15/1973 | 08/31/2013 | Jointed Reinforced Concrete Pavement - Diamond Grind Blade Configuration Trials | 9.5 inches Jointed Reinforced Concrete Pavement on 5 inches Aggregate Base |  | 18449 | 12 | 122000 | 122500 | 122000 | 122000 | 45.2551 | -93.6985 | 45.2559 | -93.7 | 45.2551 | -93.6985 | 45.2559 | -93.7 | Aggregate |  | Clay | Rigid
967-D-2013 | 967 | MnROAD Original - Interstate 94 | Driving | LANE | 09/01/2013 |  | Jointed Reinforced Concrete Pavement - Diamond Grind Blade Configuration Trials | 9.5 inches Jointed Reinforced Concrete Pavement on 5 inches Aggregate Base - Longitudinal Grooving - 90 Blades |  | 18449 | 12 | 122000 | 122500 | 122000 | 122000 | 45.2551 | -93.6985 | 45.2559 | -93.7 | 45.2551 | -93.6985 | 45.2559 | -93.7 | Aggregate |  | Clay | Rigid
967-DS-1973 | 967 | MnROAD Original - Interstate 94 | Driving Shoulder | SHOULDER | 08/15/1973 |  | Jointed Reinforced Concrete Pavement - Diamond Grind Blade Configuration Trials | Hot Mix Asphalt Shoulder |  | 18449 |  | 122000 | 122500 | 122000 | 122000 | 45.2551 | -93.6985 | 45.2559 | -93.7 | 45.2551 | -93.6985 | 45.2559 | -93.7 | Aggregate |  | Clay | Rigid
967-P-1973 | 967 | MnROAD Original - Interstate 94 | Passing | LANE | 08/15/1973 | 08/31/2013 | Jointed Reinforced Concrete Pavement - Diamond Grind Blade Configuration Trials | 9.5 inches Jointed Reinforced Concrete Pavement on 5 inches Aggregate Base |  | 18449 | 12 | 122000 | 122500 | 122000 | 122000 | 45.2551 | -93.6985 | 45.2559 | -93.7 | 45.2551 | -93.6985 | 45.2559 | -93.7 | Aggregate |  | Clay | Rigid
967-P-2013 | 967 | MnROAD Original - Interstate 94 | Passing | LANE | 09/01/2013 |  | Jointed Reinforced Concrete Pavement - Diamond Grind Blade Configuration Trials | 9.5 inches Jointed Reinforced Concrete Pavement on 5 inches Aggregate Base - Longitudinal Grooving - 90 Blades |  | 18449 | 12 | 122000 | 122500 | 122000 | 122000 | 45.2551 | -93.6985 | 45.2559 | -93.7 | 45.2551 | -93.6985 | 45.2559 | -93.7 | Aggregate |  | Clay | Rigid
967-PS-1973 | 967 | MnROAD Original - Interstate 94 | Passing Shoulder | SHOULDER | 08/15/1973 |  | Jointed Reinforced Concrete Pavement - Diamond Grind Blade Configuration Trials | Hot Mix Asphalt Shoulder |  | 18449 |  | 122000 | 122500 | 122000 | 122000 | 45.2551 | -93.6985 | 45.2559 | -93.7 | 45.2551 | -93.6985 | 45.2559 | -93.7 | Aggregate |  | Clay | Rigid
968-PS-1973 | 968 | MnROAD Original - Interstate 94 | Passing Shoulder | SHOULDER | 08/15/1973 |  | Jointed Reinforced Concrete Pavement - Diamond Grind Blade Configuration Trials | Hot Mix Asphalt Shoulder |  | 18449 |  | 121500 | 122000 | 121500 | 121500 | 45.2559 | -93.7 | 45.2567 | -93.7016 | 45.2559 | -93.7 | 45.2567 | -93.7016 | Aggregate |  | Clay | Rigid
968-D-1973 | 968 | MnROAD Original - Interstate 94 | Driving | LANE | 08/15/1973 | 08/31/2013 | Jointed Reinforced Concrete Pavement - Diamond Grind Blade Configuration Trials | 9.5 inches Jointed Reinforced Concrete Pavement on 5 inches Aggregate Base |  | 18449 | 12 | 121500 | 122000 | 121500 | 121500 | 45.2559 | -93.7 | 45.2567 | -93.7016 | 45.2559 | -93.7 | 45.2567 | -93.7016 | Aggregate |  | Clay | Rigid
968-D-2013 | 968 | MnROAD Original - Interstate 94 | Driving | LANE | 09/01/2013 |  | Jointed Reinforced Concrete Pavement - Diamond Grind Blade Configuration Trials | 9.5 inches Jointed Reinforced Concrete Pavement on 5 inches Aggregate Base - Longitudinal Grooving - 90 Blades |  | 18449 | 12 | 121500 | 122000 | 121500 | 121500 | 45.2559 | -93.7 | 45.2567 | -93.7016 | 45.2559 | -93.7 | 45.2567 | -93.7016 | Aggregate |  | Clay | Rigid
968-DS-1973 | 968 | MnROAD Original - Interstate 94 | Driving Shoulder | SHOULDER | 08/15/1973 |  | Jointed Reinforced Concrete Pavement - Diamond Grind Blade Configuration Trials | Hot Mix Asphalt Shoulder |  | 18449 |  | 121500 | 122000 | 121500 | 121500 | 45.2559 | -93.7 | 45.2567 | -93.7016 | 45.2559 | -93.7 | 45.2567 | -93.7016 | Aggregate |  | Clay | Rigid
968-P-1973 | 968 | MnROAD Original - Interstate 94 | Passing | LANE | 08/15/1973 | 08/31/2013 | Jointed Reinforced Concrete Pavement - Diamond Grind Blade Configuration Trials | 9.5 inches Jointed Reinforced Concrete Pavement on 5 inches Aggregate Base |  | 18449 | 12 | 121500 | 122000 | 121500 | 121500 | 45.2559 | -93.7 | 45.2567 | -93.7016 | 45.2559 | -93.7 | 45.2567 | -93.7016 | Aggregate |  | Clay | Rigid
968-P-2013 | 968 | MnROAD Original - Interstate 94 | Passing | LANE | 09/01/2013 |  | Jointed Reinforced Concrete Pavement - Diamond Grind Blade Configuration Trials | 9.5 inches Jointed Reinforced Concrete Pavement on 5 inches Aggregate Base - Longitudinal Grooving - 90 Blades |  | 18449 | 12 | 121500 | 122000 | 121500 | 121500 | 45.2559 | -93.7 | 45.2567 | -93.7016 | 45.2559 | -93.7 | 45.2567 | -93.7016 | Aggregate |  | Clay | Rigid
969-P-1973 | 969 | MnROAD Original - Interstate 94 | Passing | LANE | 08/15/1973 | 08/31/2013 | Jointed Reinforced Concrete Pavement - Diamond Grind Blade Configuration Trials | 9.5 inches Jointed Reinforced Concrete Pavement on 5 inches Aggregate Base |  | 18449 | 12 | 121000 | 121500 | 121000 | 121000 | 45.2567 | -93.7016 | 45.2576 | -93.7031 | 45.2567 | -93.7016 | 45.2576 | -93.7031 | Aggregate |  | Clay | Rigid
969-DS-1973 | 969 | MnROAD Original - Interstate 94 | Driving Shoulder | SHOULDER | 08/15/1973 |  | Jointed Reinforced Concrete Pavement - Diamond Grind Blade Configuration Trials | Hot Mix Asphalt Shoulder |  | 18449 |  | 121000 | 121500 | 121000 | 121000 | 45.2567 | -93.7016 | 45.2576 | -93.7031 | 45.2567 | -93.7016 | 45.2576 | -93.7031 | Aggregate |  | Clay | Rigid
969-D-2013 | 969 | MnROAD Original - Interstate 94 | Driving | LANE | 09/01/2013 |  | Jointed Reinforced Concrete Pavement - Diamond Grind Blade Configuration Trials | 9.5 inches Jointed Reinforced Concrete Pavement on 5 inches Aggregate Base - Traditional Diamond Grind |  | 18449 | 12 | 121000 | 121500 | 121000 | 121000 | 45.2567 | -93.7016 | 45.2576 | -93.7031 | 45.2567 | -93.7016 | 45.2576 | -93.7031 | Aggregate |  | Clay | Rigid
969-D-1973 | 969 | MnROAD Original - Interstate 94 | Driving | LANE | 08/15/1973 | 08/31/2013 | Jointed Reinforced Concrete Pavement - Diamond Grind Blade Configuration Trials | 9.5 inches Jointed Reinforced Concrete Pavement on 5 inches Aggregate Base |  | 18449 | 12 | 121000 | 121500 | 121000 | 121000 | 45.2567 | -93.7016 | 45.2576 | -93.7031 | 45.2567 | -93.7016 | 45.2576 | -93.7031 | Aggregate |  | Clay | Rigid
969-P-2013 | 969 | MnROAD Original - Interstate 94 | Passing | LANE | 09/01/2013 |  | Jointed Reinforced Concrete Pavement - Diamond Grind Blade Configuration Trials | 9.5 inches Jointed Reinforced Concrete Pavement on 5 inches Aggregate Base - Traditional Diamond Grind |  | 18449 | 12 | 121000 | 121500 | 121000 | 121000 | 45.2567 | -93.7016 | 45.2576 | -93.7031 | 45.2567 | -93.7016 | 45.2576 | -93.7031 | Aggregate |  | Clay | Rigid
969-PS-1973 | 969 | MnROAD Original - Interstate 94 | Passing Shoulder | SHOULDER | 08/15/1973 |  | Jointed Reinforced Concrete Pavement - Diamond Grind Blade Configuration Trials | Hot Mix Asphalt Shoulder |  | 18449 |  | 121000 | 121500 | 121000 | 121000 | 45.2567 | -93.7016 | 45.2576 | -93.7031 | 45.2567 | -93.7016 | 45.2576 | -93.7031 | Aggregate |  | Clay | Rigid
970-PS-1973 | 970 | MnROAD Original - Interstate 94 | Passing Shoulder | SHOULDER | 08/15/1973 |  | Jointed Reinforced Concrete Pavement - Full Depth Joint Replacement - Dowel Anchorage Trials | Hot Mix Asphalt Shoulder |  | 18449 |  | 120919 | 121000 | 120919 | 120919 | 45.2576 | -93.7031 | 45.2577 | -93.7034 | 45.2576 | -93.7031 | 45.2577 | -93.7034 | Aggregate |  | Clay | Rigid
970-D-1973 | 970 | MnROAD Original - Interstate 94 | Driving | LANE | 08/15/1973 | 08/14/2013 | Jointed Reinforced Concrete Pavement - Full Depth Joint Replacement - Dowel Anchorage Trials | 9.5 inches Jointed Reinforced Concrete Pavement on 5 inches Aggregate Base |  | 18449 | 12 | 120919 | 121000 | 120919 | 120919 | 45.2576 | -93.7031 | 45.2577 | -93.7034 | 45.2576 | -93.7031 | 45.2577 | -93.7034 | Aggregate |  | Clay | Rigid
970-D-2013 | 970 | MnROAD Original - Interstate 94 | Driving | LANE | 08/15/2013 |  | Jointed Reinforced Concrete Pavement - Full Depth Joint Replacement - Dowel Anchorage Trials | 9.5 inches Jointed Reinforced Concrete Pavement - Full Depth PCC Repair - 1 inch Diameter Dowels - No Grout |  | 18449 | 12 | 120919 | 121000 | 120919 | 120919 | 45.2576 | -93.7031 | 45.2577 | -93.7034 | 45.2576 | -93.7031 | 45.2577 | -93.7034 | Aggregate |  | Clay | Rigid
970-DS-1973 | 970 | MnROAD Original - Interstate 94 | Driving Shoulder | SHOULDER | 08/15/1973 |  | Jointed Reinforced Concrete Pavement - Full Depth Joint Replacement - Dowel Anchorage Trials | Hot Mix Asphalt Shoulder |  | 18449 |  | 120919 | 121000 | 120919 | 120919 | 45.2576 | -93.7031 | 45.2577 | -93.7034 | 45.2576 | -93.7031 | 45.2577 | -93.7034 | Aggregate |  | Clay | Rigid
970-P-1973 | 970 | MnROAD Original - Interstate 94 | Passing | LANE | 08/15/1973 | 08/14/2013 | Jointed Reinforced Concrete Pavement - Full Depth Joint Replacement - Dowel Anchorage Trials | 9.5 inches Jointed Reinforced Concrete Pavement on 5 inches Aggregate Base |  | 18449 | 12 | 120919 | 121000 | 120919 | 120919 | 45.2576 | -93.7031 | 45.2577 | -93.7034 | 45.2576 | -93.7031 | 45.2577 | -93.7034 | Aggregate |  | Clay | Rigid
970-P-2013 | 970 | MnROAD Original - Interstate 94 | Passing | LANE | 08/15/2013 |  | Jointed Reinforced Concrete Pavement - Full Depth Joint Replacement - Dowel Anchorage Trials | 9.5 inches Jointed Reinforced Concrete Pavement - Full Depth PCC Repair - 1 inch Diameter Dowels - No Grout |  | 18449 | 12 | 120919 | 121000 | 120919 | 120919 | 45.2576 | -93.7031 | 45.2577 | -93.7034 | 45.2576 | -93.7031 | 45.2577 | -93.7034 | Aggregate |  | Clay | Rigid
971-D-1973 | 971 | MnROAD Original - Interstate 94 | Driving | LANE | 08/15/1973 | 08/14/2013 | Jointed Reinforced Concrete Pavement - Full Depth Joint Replacement - Dowel Anchorage Trials | 9.5 inches Jointed Reinforced Concrete Pavement on 5 inches Aggregate Base |  | 18449 | 12 | 120838 | 120919 | 120838 | 120838 | 45.2577 | -93.7034 | 45.2579 | -93.7036 | 45.2577 | -93.7034 | 45.2579 | -93.7036 | Aggregate |  | Clay | Rigid
971-D-2013 | 971 | MnROAD Original - Interstate 94 | Driving | LANE | 08/15/2013 |  | Jointed Reinforced Concrete Pavement - Full Depth Joint Replacement - Dowel Anchorage Trials | 9.5 inches Jointed Reinforced Concrete Pavement - Full Depth PCC Repair - 1.25 inch Diameter Dowels - No Grout |  | 18449 | 12 | 120838 | 120919 | 120838 | 120838 | 45.2577 | -93.7034 | 45.2579 | -93.7036 | 45.2577 | -93.7034 | 45.2579 | -93.7036 | Aggregate |  | Clay | Rigid
971-DS-1973 | 971 | MnROAD Original - Interstate 94 | Driving Shoulder | SHOULDER | 08/15/1973 |  | Jointed Reinforced Concrete Pavement - Full Depth Joint Replacement - Dowel Anchorage Trials | Hot Mix Asphalt Shoulder |  | 18449 |  | 120838 | 120919 | 120838 | 120838 | 45.2577 | -93.7034 | 45.2579 | -93.7036 | 45.2577 | -93.7034 | 45.2579 | -93.7036 | Aggregate |  | Clay | Rigid
971-P-1973 | 971 | MnROAD Original - Interstate 94 | Passing | LANE | 08/15/1973 | 08/14/2013 | Jointed Reinforced Concrete Pavement - Full Depth Joint Replacement - Dowel Anchorage Trials | 9.5 inches Jointed Reinforced Concrete Pavement on 5 inches Aggregate Base |  | 18449 | 12 | 120838 | 120919 | 120838 | 120838 | 45.2577 | -93.7034 | 45.2579 | -93.7036 | 45.2577 | -93.7034 | 45.2579 | -93.7036 | Aggregate |  | Clay | Rigid
971-P-2013 | 971 | MnROAD Original - Interstate 94 | Passing | LANE | 08/15/2013 |  | Jointed Reinforced Concrete Pavement - Full Depth Joint Replacement - Dowel Anchorage Trials | 9.5 inches Jointed Reinforced Concrete Pavement - Full Depth PCC Repair - 1.25 inch Diameter Dowels - No Grout |  | 18449 | 12 | 120838 | 120919 | 120838 | 120838 | 45.2577 | -93.7034 | 45.2579 | -93.7036 | 45.2577 | -93.7034 | 45.2579 | -93.7036 | Aggregate |  | Clay | Rigid
971-PS-1973 | 971 | MnROAD Original - Interstate 94 | Passing Shoulder | SHOULDER | 08/15/1973 |  | Jointed Reinforced Concrete Pavement - Full Depth Joint Replacement - Dowel Anchorage Trials | Hot Mix Asphalt Shoulder |  | 18449 |  | 120838 | 120919 | 120838 | 120838 | 45.2577 | -93.7034 | 45.2579 | -93.7036 | 45.2577 | -93.7034 | 45.2579 | -93.7036 | Aggregate |  | Clay | Rigid
972-D-1973 | 972 | MnROAD Original - Interstate 94 | Driving | LANE | 08/15/1973 | 08/14/2013 | Jointed Reinforced Concrete Pavement - Full Depth Joint Replacement - Dowel Anchorage Trials | 9.5 inches Jointed Reinforced Concrete Pavement on 5 inches Aggregate Base |  | 18449 | 12 | 120757 | 120838 | 120757 | 120757 | 45.2579 | -93.7036 | 45.258 | -93.7039 | 45.2579 | -93.7036 | 45.258 | -93.7039 | Aggregate |  | Clay | Rigid
972-D-2013 | 972 | MnROAD Original - Interstate 94 | Driving | LANE | 08/15/2013 |  | Jointed Reinforced Concrete Pavement - Full Depth Joint Replacement - Dowel Anchorage Trials | 9.5 inches Jointed Reinforced Concrete Pavement - Full Depth PCC Repair - 1 inch Diameter Dowels - Bag Grout |  | 18449 | 12 | 120757 | 120838 | 120757 | 120757 | 45.2579 | -93.7036 | 45.258 | -93.7039 | 45.2579 | -93.7036 | 45.258 | -93.7039 | Aggregate |  | Clay | Rigid
972-DS-1973 | 972 | MnROAD Original - Interstate 94 | Driving Shoulder | SHOULDER | 08/15/1973 |  | Jointed Reinforced Concrete Pavement - Full Depth Joint Replacement - Dowel Anchorage Trials | Hot Mix Asphalt Shoulder |  | 18449 |  | 120757 | 120838 | 120757 | 120757 | 45.2579 | -93.7036 | 45.258 | -93.7039 | 45.2579 | -93.7036 | 45.258 | -93.7039 | Aggregate |  | Clay | Rigid
972-P-1973 | 972 | MnROAD Original - Interstate 94 | Passing | LANE | 08/15/1973 | 08/14/2013 | Jointed Reinforced Concrete Pavement - Full Depth Joint Replacement - Dowel Anchorage Trials | 9.5 inches Jointed Reinforced Concrete Pavement on 5 inches Aggregate Base |  | 18449 | 12 | 120757 | 120838 | 120757 | 120757 | 45.2579 | -93.7036 | 45.258 | -93.7039 | 45.2579 | -93.7036 | 45.258 | -93.7039 | Aggregate |  | Clay | Rigid
972-P-2013 | 972 | MnROAD Original - Interstate 94 | Passing | LANE | 08/15/2013 |  | Jointed Reinforced Concrete Pavement - Full Depth Joint Replacement - Dowel Anchorage Trials | 9.5 inches Jointed Reinforced Concrete Pavement - Full Depth PCC Repair - 1 inch Diameter Dowels - Bag Grout |  | 18449 | 12 | 120757 | 120838 | 120757 | 120757 | 45.2579 | -93.7036 | 45.258 | -93.7039 | 45.2579 | -93.7036 | 45.258 | -93.7039 | Aggregate |  | Clay | Rigid
972-PS-1973 | 972 | MnROAD Original - Interstate 94 | Passing Shoulder | SHOULDER | 08/15/1973 |  | Jointed Reinforced Concrete Pavement - Full Depth Joint Replacement - Dowel Anchorage Trials | Hot Mix Asphalt Shoulder |  | 18449 |  | 120757 | 120838 | 120757 | 120757 | 45.2579 | -93.7036 | 45.258 | -93.7039 | 45.2579 | -93.7036 | 45.258 | -93.7039 | Aggregate |  | Clay | Rigid
973-D-1973 | 973 | MnROAD Original - Interstate 94 | Driving | LANE | 08/15/1973 | 08/14/2013 | Jointed Reinforced Concrete Pavement - Full Depth Joint Replacement - Dowel Anchorage Trials | 9.5 inches Jointed Reinforced Concrete Pavement on 5 inches Aggregate Base |  | 18449 | 12 | 120676 | 120757 | 120676 | 120676 | 45.258 | -93.7039 | 45.2581 | -93.7041 | 45.258 | -93.7039 | 45.2581 | -93.7041 | Aggregate |  | Clay | Rigid
973-D-2013 | 973 | MnROAD Original - Interstate 94 | Driving | LANE | 08/15/2013 |  | Jointed Reinforced Concrete Pavement - Full Depth Joint Replacement - Dowel Anchorage Trials | 9.5 inches Jointed Reinforced Concrete Pavement - Full Depth PCC Repair - 1.25 inch Diameter Dowels - Bag Grout |  | 18449 | 12 | 120676 | 120757 | 120676 | 120676 | 45.258 | -93.7039 | 45.2581 | -93.7041 | 45.258 | -93.7039 | 45.2581 | -93.7041 | Aggregate |  | Clay | Rigid
973-DS-1973 | 973 | MnROAD Original - Interstate 94 | Driving Shoulder | SHOULDER | 08/15/1973 |  | Jointed Reinforced Concrete Pavement - Full Depth Joint Replacement - Dowel Anchorage Trials | Hot Mix Asphalt Shoulder |  | 18449 |  | 120676 | 120757 | 120676 | 120676 | 45.258 | -93.7039 | 45.2581 | -93.7041 | 45.258 | -93.7039 | 45.2581 | -93.7041 | Aggregate |  | Clay | Rigid
973-P-1973 | 973 | MnROAD Original - Interstate 94 | Passing | LANE | 08/15/1973 | 08/14/2013 | Jointed Reinforced Concrete Pavement - Full Depth Joint Replacement - Dowel Anchorage Trials | 9.5 inches Jointed Reinforced Concrete Pavement on 5 inches Aggregate Base |  | 18449 | 12 | 120676 | 120757 | 120676 | 120676 | 45.258 | -93.7039 | 45.2581 | -93.7041 | 45.258 | -93.7039 | 45.2581 | -93.7041 | Aggregate |  | Clay | Rigid
973-P-2013 | 973 | MnROAD Original - Interstate 94 | Passing | LANE | 08/15/2013 |  | Jointed Reinforced Concrete Pavement - Full Depth Joint Replacement - Dowel Anchorage Trials | 9.5 inches Jointed Reinforced Concrete Pavement - Full Depth PCC Repair - 1.25 inch Diameter Dowels - Bag Grout |  | 18449 | 12 | 120676 | 120757 | 120676 | 120676 | 45.258 | -93.7039 | 45.2581 | -93.7041 | 45.258 | -93.7039 | 45.2581 | -93.7041 | Aggregate |  | Clay | Rigid
973-PS-1973 | 973 | MnROAD Original - Interstate 94 | Passing Shoulder | SHOULDER | 08/15/1973 |  | Jointed Reinforced Concrete Pavement - Full Depth Joint Replacement - Dowel Anchorage Trials | Hot Mix Asphalt Shoulder |  | 18449 |  | 120676 | 120757 | 120676 | 120676 | 45.258 | -93.7039 | 45.2581 | -93.7041 | 45.258 | -93.7039 | 45.2581 | -93.7041 | Aggregate |  | Clay | Rigid
974-D-1973 | 974 | MnROAD Original - Interstate 94 | Driving | LANE | 08/15/1973 | 08/14/2013 | Jointed Reinforced Concrete Pavement - Full Depth Joint Replacement - Dowel Anchorage Trials | 9.5 inches Jointed Reinforced Concrete Pavement on 5 inches Aggregate Base |  | 18449 | 12 | 120595 | 120676 | 120595 | 120595 | 45.2581 | -93.7041 | 45.2583 | -93.7043 | 45.2581 | -93.7041 | 45.2583 | -93.7043 | Aggregate |  | Clay | Rigid
974-D-2013 | 974 | MnROAD Original - Interstate 94 | Driving | LANE | 08/15/2013 |  | Jointed Reinforced Concrete Pavement - Full Depth Joint Replacement - Dowel Anchorage Trials | 9.5 inches Jointed Reinforced Concrete Pavement - Full Depth PCC Repair - 1 inch Diameter Dowels - Dip Grout Method |  | 18449 | 12 | 120595 | 120676 | 120595 | 120595 | 45.2581 | -93.7041 | 45.2583 | -93.7043 | 45.2581 | -93.7041 | 45.2583 | -93.7043 | Aggregate |  | Clay | Rigid
974-DS-1973 | 974 | MnROAD Original - Interstate 94 | Driving Shoulder | SHOULDER | 08/15/1973 |  | Jointed Reinforced Concrete Pavement - Full Depth Joint Replacement - Dowel Anchorage Trials | Hot Mix Asphalt Shoulder |  | 18449 |  | 120595 | 120676 | 120595 | 120595 | 45.2581 | -93.7041 | 45.2583 | -93.7043 | 45.2581 | -93.7041 | 45.2583 | -93.7043 | Aggregate |  | Clay | Rigid
974-P-1973 | 974 | MnROAD Original - Interstate 94 | Passing | LANE | 08/15/1973 | 08/14/2013 | Jointed Reinforced Concrete Pavement - Full Depth Joint Replacement - Dowel Anchorage Trials | 9.5 inches Jointed Reinforced Concrete Pavement on 5 inches Aggregate Base |  | 18449 | 12 | 120595 | 120676 | 120595 | 120595 | 45.2581 | -93.7041 | 45.2583 | -93.7043 | 45.2581 | -93.7041 | 45.2583 | -93.7043 | Aggregate |  | Clay | Rigid
974-P-2013 | 974 | MnROAD Original - Interstate 94 | Passing | LANE | 08/15/2013 |  | Jointed Reinforced Concrete Pavement - Full Depth Joint Replacement - Dowel Anchorage Trials | 9.5 inches Jointed Reinforced Concrete Pavement - Full Depth PCC Repair - 1 inch Diameter Dowels - Dip Grout Method |  | 18449 | 12 | 120595 | 120676 | 120595 | 120595 | 45.2581 | -93.7041 | 45.2583 | -93.7043 | 45.2581 | -93.7041 | 45.2583 | -93.7043 | Aggregate |  | Clay | Rigid
974-PS-1973 | 974 | MnROAD Original - Interstate 94 | Passing Shoulder | SHOULDER | 08/15/1973 |  | Jointed Reinforced Concrete Pavement - Full Depth Joint Replacement - Dowel Anchorage Trials | Hot Mix Asphalt Shoulder |  | 18449 |  | 120595 | 120676 | 120595 | 120595 | 45.2581 | -93.7041 | 45.2583 | -93.7043 | 45.2581 | -93.7041 | 45.2583 | -93.7043 | Aggregate |  | Clay | Rigid
975-D-1973 | 975 | MnROAD Original - Interstate 94 | Driving | LANE | 08/15/1973 | 08/14/2013 | Jointed Reinforced Concrete Pavement - Full Depth Joint Replacement - Dowel Anchorage Trials | 9.5 inches Jointed Reinforced Concrete Pavement on 5 inches Aggregate Base |  | 18449 | 12 | 120514 | 120595 | 120514 | 120514 | 45.2583 | -93.7043 | 45.2584 | -93.7046 | 45.2583 | -93.7043 | 45.2584 | -93.7046 | Aggregate |  | Clay | Rigid
975-D-2013 | 975 | MnROAD Original - Interstate 94 | Driving | LANE | 08/15/2013 |  | Jointed Reinforced Concrete Pavement - Full Depth Joint Replacement - Dowel Anchorage Trials | 9.5 inches Jointed Reinforced Concrete Pavement - Full Depth PCC Repair - 1.25 inch Diameter Dowels - Dip Grout Method |  | 18449 | 12 | 120514 | 120595 | 120514 | 120514 | 45.2583 | -93.7043 | 45.2584 | -93.7046 | 45.2583 | -93.7043 | 45.2584 | -93.7046 | Aggregate |  | Clay | Rigid
975-DS-1973 | 975 | MnROAD Original - Interstate 94 | Driving Shoulder | SHOULDER | 08/15/1973 |  | Jointed Reinforced Concrete Pavement - Full Depth Joint Replacement - Dowel Anchorage Trials | Hot Mix Asphalt Shoulder |  | 18449 |  | 120514 | 120595 | 120514 | 120514 | 45.2583 | -93.7043 | 45.2584 | -93.7046 | 45.2583 | -93.7043 | 45.2584 | -93.7046 | Aggregate |  | Clay | Rigid
975-P-1973 | 975 | MnROAD Original - Interstate 94 | Passing | LANE | 08/15/1973 | 08/14/2013 | Jointed Reinforced Concrete Pavement - Full Depth Joint Replacement - Dowel Anchorage Trials | 9.5 inches Jointed Reinforced Concrete Pavement on 5 inches Aggregate Base |  | 18449 | 12 | 120514 | 120595 | 120514 | 120514 | 45.2583 | -93.7043 | 45.2584 | -93.7046 | 45.2583 | -93.7043 | 45.2584 | -93.7046 | Aggregate |  | Clay | Rigid
975-P-2013 | 975 | MnROAD Original - Interstate 94 | Passing | LANE | 08/15/2013 |  | Jointed Reinforced Concrete Pavement - Full Depth Joint Replacement - Dowel Anchorage Trials | 9.5 inches Jointed Reinforced Concrete Pavement - Full Depth PCC Repair - 1.25 inch Diameter Dowels - Dip Grout Method |  | 18449 | 12 | 120514 | 120595 | 120514 | 120514 | 45.2583 | -93.7043 | 45.2584 | -93.7046 | 45.2583 | -93.7043 | 45.2584 | -93.7046 | Aggregate |  | Clay | Rigid
975-PS-1973 | 975 | MnROAD Original - Interstate 94 | Passing Shoulder | SHOULDER | 08/15/1973 |  | Jointed Reinforced Concrete Pavement - Full Depth Joint Replacement - Dowel Anchorage Trials | Hot Mix Asphalt Shoulder |  | 18449 |  | 120514 | 120595 | 120514 | 120514 | 45.2583 | -93.7043 | 45.2584 | -93.7046 | 45.2583 | -93.7043 | 45.2584 | -93.7046 | Aggregate |  | Clay | Rigid
976-D-1973 | 976 | MnROAD Original - Interstate 94 | Driving | LANE | 08/15/1973 | 08/14/2013 | Jointed Reinforced Concrete Pavement - Full Depth Joint Replacement - Dowel Anchorage Trials | 9.5 inches Jointed Reinforced Concrete Pavement on 5 inches Aggregate Base |  | 18449 | 12 | 120433 | 120514 | 120433 | 120433 | 45.2584 | -93.7046 | 45.2585 | -93.7048 | 45.2584 | -93.7046 | 45.2585 | -93.7048 | Aggregate |  | Clay | Rigid
976-D-2013 | 976 | MnROAD Original - Interstate 94 | Driving | LANE | 08/15/2013 |  | Jointed Reinforced Concrete Pavement - Full Depth Joint Replacement - Dowel Anchorage Trials | 9.5 inches Jointed Reinforced Concrete Pavement - Full Depth PCC Repair - 1 inch Diameter Dowels - Capsule Grout Method |  | 18449 | 12 | 120433 | 120514 | 120433 | 120433 | 45.2584 | -93.7046 | 45.2585 | -93.7048 | 45.2584 | -93.7046 | 45.2585 | -93.7048 | Aggregate |  | Clay | Rigid
976-DS-1973 | 976 | MnROAD Original - Interstate 94 | Driving Shoulder | SHOULDER | 08/15/1973 |  | Jointed Reinforced Concrete Pavement - Full Depth Joint Replacement - Dowel Anchorage Trials | Hot Mix Asphalt Shoulder |  | 18449 |  | 120433 | 120514 | 120433 | 120433 | 45.2584 | -93.7046 | 45.2585 | -93.7048 | 45.2584 | -93.7046 | 45.2585 | -93.7048 | Aggregate |  | Clay | Rigid
976-P-1973 | 976 | MnROAD Original - Interstate 94 | Passing | LANE | 08/15/1973 | 08/14/2013 | Jointed Reinforced Concrete Pavement - Full Depth Joint Replacement - Dowel Anchorage Trials | 9.5 inches Jointed Reinforced Concrete Pavement on 5 inches Aggregate Base |  | 18449 | 12 | 120433 | 120514 | 120433 | 120433 | 45.2584 | -93.7046 | 45.2585 | -93.7048 | 45.2584 | -93.7046 | 45.2585 | -93.7048 | Aggregate |  | Clay | Rigid
976-P-2013 | 976 | MnROAD Original - Interstate 94 | Passing | LANE | 08/15/2013 |  | Jointed Reinforced Concrete Pavement - Full Depth Joint Replacement - Dowel Anchorage Trials | 9.5 inches Jointed Reinforced Concrete Pavement - Full Depth PCC Repair - 1 inch Diameter Dowels - Capsule Grout Method |  | 18449 | 12 | 120433 | 120514 | 120433 | 120433 | 45.2584 | -93.7046 | 45.2585 | -93.7048 | 45.2584 | -93.7046 | 45.2585 | -93.7048 | Aggregate |  | Clay | Rigid
976-PS-1973 | 976 | MnROAD Original - Interstate 94 | Passing Shoulder | SHOULDER | 08/15/1973 |  | Jointed Reinforced Concrete Pavement - Full Depth Joint Replacement - Dowel Anchorage Trials | Hot Mix Asphalt Shoulder |  | 18449 |  | 120433 | 120514 | 120433 | 120433 | 45.2584 | -93.7046 | 45.2585 | -93.7048 | 45.2584 | -93.7046 | 45.2585 | -93.7048 | Aggregate |  | Clay | Rigid
977-D-1973 | 977 | MnROAD Original - Interstate 94 | Driving | LANE | 08/15/1973 | 08/14/2013 | Jointed Reinforced Concrete Pavement - Full Depth Joint Replacement - Dowel Anchorage Trials | 9.5 inches Jointed Reinforced Concrete Pavement on 5 inches Aggregate Base |  | 18449 | 12 | 120352 | 120433 | 120352 | 120352 | 45.2585 | -93.7048 | 45.2587 | -93.7051 | 45.2585 | -93.7048 | 45.2587 | -93.7051 | Aggregate |  | Clay | Rigid
977-D-2013 | 977 | MnROAD Original - Interstate 94 | Driving | LANE | 08/15/2013 |  | Jointed Reinforced Concrete Pavement - Full Depth Joint Replacement - Dowel Anchorage Trials | 9.5 inches Jointed Reinforced Concrete Pavement - Full Depth PCC Repair - 1.25 inch Diameter Dowels - Capsule Grout Method |  | 18449 | 12 | 120352 | 120433 | 120352 | 120352 | 45.2585 | -93.7048 | 45.2587 | -93.7051 | 45.2585 | -93.7048 | 45.2587 | -93.7051 | Aggregate |  | Clay | Rigid
977-DS-1973 | 977 | MnROAD Original - Interstate 94 | Driving Shoulder | SHOULDER | 08/15/1973 |  | Jointed Reinforced Concrete Pavement - Full Depth Joint Replacement - Dowel Anchorage Trials | Hot Mix Asphalt Shoulder |  | 18449 |  | 120352 | 120433 | 120352 | 120352 | 45.2585 | -93.7048 | 45.2587 | -93.7051 | 45.2585 | -93.7048 | 45.2587 | -93.7051 | Aggregate |  | Clay | Rigid
977-P-1973 | 977 | MnROAD Original - Interstate 94 | Passing | LANE | 08/15/1973 | 08/14/2013 | Jointed Reinforced Concrete Pavement - Full Depth Joint Replacement - Dowel Anchorage Trials | 9.5 inches Jointed Reinforced Concrete Pavement on 5 inches Aggregate Base |  | 18449 | 12 | 120352 | 120433 | 120352 | 120352 | 45.2585 | -93.7048 | 45.2587 | -93.7051 | 45.2585 | -93.7048 | 45.2587 | -93.7051 | Aggregate |  | Clay | Rigid
977-P-2013 | 977 | MnROAD Original - Interstate 94 | Passing | LANE | 08/15/2013 |  | Jointed Reinforced Concrete Pavement - Full Depth Joint Replacement - Dowel Anchorage Trials | 9.5 inches Jointed Reinforced Concrete Pavement - Full Depth PCC Repair - 1.25 inch Diameter Dowels - Capsule Grout Method |  | 18449 | 12 | 120352 | 120433 | 120352 | 120352 | 45.2585 | -93.7048 | 45.2587 | -93.7051 | 45.2585 | -93.7048 | 45.2587 | -93.7051 | Aggregate |  | Clay | Rigid
977-PS-1973 | 977 | MnROAD Original - Interstate 94 | Passing Shoulder | SHOULDER | 08/15/1973 |  | Jointed Reinforced Concrete Pavement - Full Depth Joint Replacement - Dowel Anchorage Trials | Hot Mix Asphalt Shoulder |  | 18449 |  | 120352 | 120433 | 120352 | 120352 | 45.2585 | -93.7048 | 45.2587 | -93.7051 | 45.2585 | -93.7048 | 45.2587 | -93.7051 | Aggregate |  | Clay | Rigid
978-DS-1973 | 978 | MnROAD Original - Interstate 94 | Driving Shoulder | SHOULDER | 08/15/1973 |  | Jointed Reinforced Concrete Pavement - Full Depth Joint Replacement - Dowel Anchorage Trials | Hot Mix Asphalt Shoulder |  | 18449 |  | 120271 | 120352 | 120271 | 120271 | 45.2587 | -93.7051 | 45.2588 | -93.7053 | 45.2587 | -93.7051 | 45.2588 | -93.7053 | Aggregate |  | Clay | Rigid
978-P-1973 | 978 | MnROAD Original - Interstate 94 | Passing | LANE | 08/15/1973 | 08/14/2013 | Jointed Reinforced Concrete Pavement - Full Depth Joint Replacement - Dowel Anchorage Trials | 9.5 inches Jointed Reinforced Concrete Pavement on 5 inches Aggregate Base |  | 18449 | 12 | 120271 | 120352 | 120271 | 120271 | 45.2587 | -93.7051 | 45.2588 | -93.7053 | 45.2587 | -93.7051 | 45.2588 | -93.7053 | Aggregate |  | Clay | Rigid
978-P-2013 | 978 | MnROAD Original - Interstate 94 | Passing | LANE | 08/15/2013 |  | Jointed Reinforced Concrete Pavement - Full Depth Joint Replacement - Dowel Anchorage Trials | 9.5 inches Jointed Reinforced Concrete Pavement - Full Depth PCC Repair - 1 inch Diameter Dowels - Powers Epoxy |  | 18449 | 12 | 120271 | 120352 | 120271 | 120271 | 45.2587 | -93.7051 | 45.2588 | -93.7053 | 45.2587 | -93.7051 | 45.2588 | -93.7053 | Aggregate |  | Clay | Rigid
978-PS-1973 | 978 | MnROAD Original - Interstate 94 | Passing Shoulder | SHOULDER | 08/15/1973 |  | Jointed Reinforced Concrete Pavement - Full Depth Joint Replacement - Dowel Anchorage Trials | Hot Mix Asphalt Shoulder |  | 18449 |  | 120271 | 120352 | 120271 | 120271 | 45.2587 | -93.7051 | 45.2588 | -93.7053 | 45.2587 | -93.7051 | 45.2588 | -93.7053 | Aggregate |  | Clay | Rigid
978-D-1973 | 978 | MnROAD Original - Interstate 94 | Driving | LANE | 08/15/1973 | 08/14/2013 | Jointed Reinforced Concrete Pavement - Full Depth Joint Replacement - Dowel Anchorage Trials | 9.5 inches Jointed Reinforced Concrete Pavement on 5 inches Aggregate Base |  | 18449 | 12 | 120271 | 120352 | 120271 | 120271 | 45.2587 | -93.7051 | 45.2588 | -93.7053 | 45.2587 | -93.7051 | 45.2588 | -93.7053 | Aggregate |  | Clay | Rigid
978-D-2013 | 978 | MnROAD Original - Interstate 94 | Driving | LANE | 08/15/2013 |  | Jointed Reinforced Concrete Pavement - Full Depth Joint Replacement - Dowel Anchorage Trials | 9.5 inches Jointed Reinforced Concrete Pavement - Full Depth PCC Repair - 1 inch Diameter Dowels - Powers Epoxy |  | 18449 | 12 | 120271 | 120352 | 120271 | 120271 | 45.2587 | -93.7051 | 45.2588 | -93.7053 | 45.2587 | -93.7051 | 45.2588 | -93.7053 | Aggregate |  | Clay | Rigid
979-D-1973 | 979 | MnROAD Original - Interstate 94 | Driving | LANE | 08/15/1973 | 08/14/2013 | Jointed Reinforced Concrete Pavement - Full Depth Joint Replacement - Dowel Anchorage Trials | 9.5 inches Jointed Reinforced Concrete Pavement on 5 inches Aggregate Base |  | 18449 | 12 | 120190 | 120271 | 120190 | 120190 | 45.2588 | -93.7053 | 45.2589 | -93.7056 | 45.2588 | -93.7053 | 45.2589 | -93.7056 | Aggregate |  | Clay | Rigid
979-D-2013 | 979 | MnROAD Original - Interstate 94 | Driving | LANE | 08/15/2013 |  | Jointed Reinforced Concrete Pavement - Full Depth Joint Replacement - Dowel Anchorage Trials | 9.5 inches Jointed Reinforced Concrete Pavement - Full Depth PCC Repair - 1.25 inch Diameter Dowels - Powers Epoxy |  | 18449 | 12 | 120190 | 120271 | 120190 | 120190 | 45.2588 | -93.7053 | 45.2589 | -93.7056 | 45.2588 | -93.7053 | 45.2589 | -93.7056 | Aggregate |  | Clay | Rigid
979-DS-1973 | 979 | MnROAD Original - Interstate 94 | Driving Shoulder | SHOULDER | 08/15/1973 |  | Jointed Reinforced Concrete Pavement - Full Depth Joint Replacement - Dowel Anchorage Trials | Hot Mix Asphalt Shoulder |  | 18449 |  | 120190 | 120271 | 120190 | 120190 | 45.2588 | -93.7053 | 45.2589 | -93.7056 | 45.2588 | -93.7053 | 45.2589 | -93.7056 | Aggregate |  | Clay | Rigid
979-P-1973 | 979 | MnROAD Original - Interstate 94 | Passing | LANE | 08/15/1973 | 08/14/2013 | Jointed Reinforced Concrete Pavement - Full Depth Joint Replacement - Dowel Anchorage Trials | 9.5 inches Jointed Reinforced Concrete Pavement on 5 inches Aggregate Base |  | 18449 | 12 | 120190 | 120271 | 120190 | 120190 | 45.2588 | -93.7053 | 45.2589 | -93.7056 | 45.2588 | -93.7053 | 45.2589 | -93.7056 | Aggregate |  | Clay | Rigid
979-P-2013 | 979 | MnROAD Original - Interstate 94 | Passing | LANE | 08/15/2013 |  | Jointed Reinforced Concrete Pavement - Full Depth Joint Replacement - Dowel Anchorage Trials | 9.5 inches Jointed Reinforced Concrete Pavement - Full Depth PCC Repair - 1.25 inch Diameter Dowels - Powers Epoxy |  | 18449 | 12 | 120190 | 120271 | 120190 | 120190 | 45.2588 | -93.7053 | 45.2589 | -93.7056 | 45.2588 | -93.7053 | 45.2589 | -93.7056 | Aggregate |  | Clay | Rigid
979-PS-1973 | 979 | MnROAD Original - Interstate 94 | Passing Shoulder | SHOULDER | 08/15/1973 |  | Jointed Reinforced Concrete Pavement - Full Depth Joint Replacement - Dowel Anchorage Trials | Hot Mix Asphalt Shoulder |  | 18449 |  | 120190 | 120271 | 120190 | 120190 | 45.2588 | -93.7053 | 45.2589 | -93.7056 | 45.2588 | -93.7053 | 45.2589 | -93.7056 | Aggregate |  | Clay | Rigid
980-D-1973 | 980 | MnROAD Original - Interstate 94 | Driving | LANE | 08/15/1973 | 08/14/2013 | Jointed Reinforced Concrete Pavement - Full Depth Joint Replacement - Dowel Anchorage Trials | 9.5 inches Jointed Reinforced Concrete Pavement on 5 inches Aggregate Base |  | 18449 | 12 | 120109 | 120190 | 120109 | 120109 | 45.2589 | -93.7056 | 45.2591 | -93.7058 | 45.2589 | -93.7056 | 45.2591 | -93.7058 | Aggregate |  | Clay | Rigid
980-D-2013 | 980 | MnROAD Original - Interstate 94 | Driving | LANE | 08/15/2013 |  | Jointed Reinforced Concrete Pavement - Full Depth Joint Replacement - Dowel Anchorage Trials | 9.5 inches Jointed Reinforced Concrete Pavement - Full Depth PCC Repair - 1 inch Diameter Dowels - Rezi Weld Epoxy |  | 18449 | 12 | 120109 | 120190 | 120109 | 120109 | 45.2589 | -93.7056 | 45.2591 | -93.7058 | 45.2589 | -93.7056 | 45.2591 | -93.7058 | Aggregate |  | Clay | Rigid
980-DS-1973 | 980 | MnROAD Original - Interstate 94 | Driving Shoulder | SHOULDER | 10/03/1973 |  | Jointed Reinforced Concrete Pavement - Full Depth Joint Replacement - Dowel Anchorage Trials | Hot Mix Asphalt Shoulder |  | 18449 |  | 120109 | 120190 | 120109 | 120109 | 45.2589 | -93.7056 | 45.2591 | -93.7058 | 45.2589 | -93.7056 | 45.2591 | -93.7058 | Aggregate |  | Clay | Rigid
980-P-1973 | 980 | MnROAD Original - Interstate 94 | Passing | LANE | 08/15/1973 | 08/14/2013 | Jointed Reinforced Concrete Pavement - Full Depth Joint Replacement - Dowel Anchorage Trials | 9.5 inches Jointed Reinforced Concrete Pavement on 5 inches Aggregate Base |  | 18449 | 12 | 120109 | 120190 | 120109 | 120109 | 45.2589 | -93.7056 | 45.2591 | -93.7058 | 45.2589 | -93.7056 | 45.2591 | -93.7058 | Aggregate |  | Clay | Rigid
980-P-2013 | 980 | MnROAD Original - Interstate 94 | Passing | LANE | 08/15/2013 |  | Jointed Reinforced Concrete Pavement - Full Depth Joint Replacement - Dowel Anchorage Trials | 9.5 inches Jointed Reinforced Concrete Pavement - Full Depth PCC Repair - 1 inch Diameter Dowels - Rezi Weld Epoxy |  | 18449 | 12 | 120109 | 120190 | 120109 | 120109 | 45.2589 | -93.7056 | 45.2591 | -93.7058 | 45.2589 | -93.7056 | 45.2591 | -93.7058 | Aggregate |  | Clay | Rigid
980-PS-1973 | 980 | MnROAD Original - Interstate 94 | Passing Shoulder | SHOULDER | 10/03/1973 |  | Jointed Reinforced Concrete Pavement - Full Depth Joint Replacement - Dowel Anchorage Trials | Hot Mix Asphalt Shoulder |  | 18449 |  | 120109 | 120190 | 120109 | 120109 | 45.2589 | -93.7056 | 45.2591 | -93.7058 | 45.2589 | -93.7056 | 45.2591 | -93.7058 | Aggregate |  | Clay | Rigid
981-D-1973 | 981 | MnROAD Original - Interstate 94 | Driving | LANE | 08/15/1973 | 08/14/2013 | Jointed Reinforced Concrete Pavement - Full Depth Joint Replacement - Dowel Anchorage Trials | 9.5 inches Jointed Reinforced Concrete Pavement on 5 inches Aggregate Base |  | 18449 | 12 | 120028 | 120109 | 120028 | 120028 | 45.2591 | -93.7058 | 45.2592 | -93.7061 | 45.2591 | -93.7058 | 45.2592 | -93.7061 | Aggregate |  | Clay | Rigid
981-D-2013 | 981 | MnROAD Original - Interstate 94 | Driving | LANE | 08/15/2013 |  | Jointed Reinforced Concrete Pavement - Full Depth Joint Replacement - Dowel Anchorage Trials | 9.5 inches Jointed Reinforced Concrete Pavement - Full Depth PCC Repair - 1.25 inch Diameter Dowels - Rezi Weld Epoxy |  | 18449 | 12 | 120028 | 120109 | 120028 | 120028 | 45.2591 | -93.7058 | 45.2592 | -93.7061 | 45.2591 | -93.7058 | 45.2592 | -93.7061 | Aggregate |  | Clay | Rigid
981-DS-1973 | 981 | MnROAD Original - Interstate 94 | Driving Shoulder | SHOULDER | 10/03/1973 |  | Jointed Reinforced Concrete Pavement - Full Depth Joint Replacement - Dowel Anchorage Trials | Hot Mix Asphalt Shoulder |  | 18449 |  | 120028 | 120109 | 120028 | 120028 | 45.2591 | -93.7058 | 45.2592 | -93.7061 | 45.2591 | -93.7058 | 45.2592 | -93.7061 | Aggregate |  | Clay | Rigid
981-P-1973 | 981 | MnROAD Original - Interstate 94 | Passing | LANE | 08/15/1973 | 08/14/2013 | Jointed Reinforced Concrete Pavement - Full Depth Joint Replacement - Dowel Anchorage Trials | 9.5 inches Jointed Reinforced Concrete Pavement on 5 inches Aggregate Base |  | 18449 | 12 | 120028 | 120109 | 120028 | 120028 | 45.2591 | -93.7058 | 45.2592 | -93.7061 | 45.2591 | -93.7058 | 45.2592 | -93.7061 | Aggregate |  | Clay | Rigid
981-P-2013 | 981 | MnROAD Original - Interstate 94 | Passing | LANE | 08/15/2013 |  | Jointed Reinforced Concrete Pavement - Full Depth Joint Replacement - Dowel Anchorage Trials | 9.5 inches Jointed Reinforced Concrete Pavement - Full Depth PCC Repair - 1.25 inch Diameter Dowels - Rezi Weld Epoxy |  | 18449 | 12 | 120028 | 120109 | 120028 | 120028 | 45.2591 | -93.7058 | 45.2592 | -93.7061 | 45.2591 | -93.7058 | 45.2592 | -93.7061 | Aggregate |  | Clay | Rigid
981-PS-1973 | 981 | MnROAD Original - Interstate 94 | Passing Shoulder | SHOULDER | 10/03/1973 |  | Jointed Reinforced Concrete Pavement - Full Depth Joint Replacement - Dowel Anchorage Trials | Hot Mix Asphalt Shoulder |  | 18449 |  | 120028 | 120109 | 120028 | 120028 | 45.2591 | -93.7058 | 45.2592 | -93.7061 | 45.2591 | -93.7058 | 45.2592 | -93.7061 | Aggregate |  | Clay | Rigid
982-D-1973 | 982 | MnROAD Original - Interstate 94 | Driving | LANE | 08/15/1973 | 08/14/2013 | Jointed Reinforced Concrete Pavement - Full Depth Joint Replacement - Dowel Anchorage Trials | 9.5 inches Jointed Reinforced Concrete Pavement on 5 inches Aggregate Base |  | 18449 | 12 | 119947 | 120028 | 119947 | 119947 | 45.2592 | -93.7061 | 45.2593 | -93.7063 | 45.2592 | -93.7061 | 45.2593 | -93.7063 | Aggregate |  | Clay | Rigid
982-DS-1973 | 982 | MnROAD Original - Interstate 94 | Driving Shoulder | SHOULDER | 10/03/1973 |  | Jointed Reinforced Concrete Pavement - Full Depth Joint Replacement - Dowel Anchorage Trials | Hot Mix Asphalt Shoulder |  | 18449 |  | 119947 | 120028 | 119947 | 119947 | 45.2592 | -93.7061 | 45.2593 | -93.7063 | 45.2592 | -93.7061 | 45.2593 | -93.7063 | Aggregate |  | Clay | Rigid
982-P-1973 | 982 | MnROAD Original - Interstate 94 | Passing | LANE | 08/15/1973 | 08/14/2013 | Jointed Reinforced Concrete Pavement - Full Depth Joint Replacement - Dowel Anchorage Trials | 9.5 inches Jointed Reinforced Concrete Pavement on 5 inches Aggregate Base |  | 18449 | 12 | 119947 | 120028 | 119947 | 119947 | 45.2592 | -93.7061 | 45.2593 | -93.7063 | 45.2592 | -93.7061 | 45.2593 | -93.7063 | Aggregate |  | Clay | Rigid
982-PS-1973 | 982 | MnROAD Original - Interstate 94 | Passing Shoulder | SHOULDER | 10/03/1973 |  | Jointed Reinforced Concrete Pavement - Full Depth Joint Replacement - Dowel Anchorage Trials | Hot Mix Asphalt Shoulder |  | 18449 |  | 119947 | 120028 | 119947 | 119947 | 45.2592 | -93.7061 | 45.2593 | -93.7063 | 45.2592 | -93.7061 | 45.2593 | -93.7063 | Aggregate |  | Clay | Rigid
983-D-1973 | 983 | MnROAD Original - Interstate 94 | Driving | LANE | 06/01/1973 | 08/14/2013 | Hot Mix Asphalt Overlay Treatments on Jointed Reinforced Concrete Pavement | 9.5 inches Jointed Reinforced Concrete Pavement on 5 inches Aggregate Base |  | 18449 | 12 | 118300 | 118739 | 118300 | 118300 | 45.2612 | -93.7099 | 45.2613 | -93.7098 | 45.2612 | -93.7099 | 45.2613 | -93.7098 | Aggregate |  | Clay | Rigid
983-D-2013 | 983 | MnROAD Original - Interstate 94 | Driving | LANE | 08/15/2013 |  | Hot Mix Asphalt Overlay Treatments on Jointed Reinforced Concrete Pavement | 9.5 inches Jointed Reinforced Concrete Pavement on 5 inches Aggregate Base |  | 18449 | 12 | 118300 | 118739 | 118300 | 118300 | 45.2612 | -93.7099 | 45.2613 | -93.7098 | 45.2612 | -93.7099 | 45.2613 | -93.7098 | Aggregate |  | Clay | Rigid
983-DS-1973 | 983 | MnROAD Original - Interstate 94 | Driving Shoulder | SHOULDER | 06/01/1973 |  | Hot Mix Asphalt Overlay Treatments on Jointed Reinforced Concrete Pavement | Hot Mix Asphalt Shoulder |  | 18449 |  | 118300 | 118739 | 118300 | 118300 | 45.2612 | -93.7099 | 45.2613 | -93.7098 | 45.2612 | -93.7099 | 45.2613 | -93.7098 | Aggregate |  | Clay | Rigid
983-P-1973 | 983 | MnROAD Original - Interstate 94 | Passing | LANE | 06/01/1973 | 08/14/2013 | Hot Mix Asphalt Overlay Treatments on Jointed Reinforced Concrete Pavement | 9.5 inches Jointed Reinforced Concrete Pavement on 5 inches Aggregate Base |  | 18449 | 12 | 118300 | 118739 | 118300 | 118300 | 45.2612 | -93.7099 | 45.2613 | -93.7098 | 45.2612 | -93.7099 | 45.2613 | -93.7098 | Aggregate |  | Clay | Rigid
983-P-2013 | 983 | MnROAD Original - Interstate 94 | Passing | LANE | 08/15/2013 |  | Hot Mix Asphalt Overlay Treatments on Jointed Reinforced Concrete Pavement | 9.5 inches Jointed Reinforced Concrete Pavement on 5 inches Aggregate Base |  | 18449 | 12 | 118300 | 118739 | 118300 | 118300 | 45.2612 | -93.7099 | 45.2613 | -93.7098 | 45.2612 | -93.7099 | 45.2613 | -93.7098 | Aggregate |  | Clay | Rigid
983-PS-1973 | 983 | MnROAD Original - Interstate 94 | Passing Shoulder | SHOULDER | 06/01/1973 |  | Hot Mix Asphalt Overlay Treatments on Jointed Reinforced Concrete Pavement | Hot Mix Asphalt Shoulder |  | 18449 |  | 118300 | 118739 | 118300 | 118300 | 45.2612 | -93.7099 | 45.2613 | -93.7098 | 45.2612 | -93.7099 | 45.2613 | -93.7098 | Aggregate |  | Clay | Rigid
984-D-1973 | 984 | MnROAD Original - Interstate 94 | Driving | LANE | 06/01/1973 | 08/15/2017 | Hot Mix Asphalt Overlay Treatments on Jointed Reinforced Concrete Pavement | 9.5 inches Jointed Reinforced Concrete Pavement on 5 inches Aggregate Base |  | 18449 | 12 | 118200 | 118300 | 118200 | 118200 | 45.2622 | -93.7117 | 45.2623 | -93.7116 | 45.2622 | -93.7117 | 45.2623 | -93.7116 | Aggregate |  | Clay | Rigid
984-D-2017 | 984 | MnROAD Original - Interstate 94 | Driving | LANE | 08/16/2017 |  | Hot Mix Asphalt Overlay Treatments on Jointed Reinforced Concrete Pavement | 1.5 inch Hot Mix Asphalt Overlay on 9.5 inches JRCP - 9.5 mm Mix |  | 18449 | 12 | 118200 | 118300 | 118200 | 118200 | 45.2622 | -93.7117 | 45.2623 | -93.7116 | 45.2622 | -93.7117 | 45.2623 | -93.7116 | Concrete | Aggregate | Clay | Rigid
984-DS-1973 | 984 | MnROAD Original - Interstate 94 | Driving Shoulder | SHOULDER | 06/01/1973 | 08/14/2017 | Hot Mix Asphalt Overlay Treatments on Jointed Reinforced Concrete Pavement | Hot Mix Asphalt Shoulder |  | 18449 |  | 118200 | 118300 | 118200 | 118200 | 45.2622 | -93.7117 | 45.2623 | -93.7116 | 45.2622 | -93.7117 | 45.2623 | -93.7116 | Aggregate |  | Clay | Rigid
984-DS-2017 | 984 | MnROAD Original - Interstate 94 | Driving Shoulder | SHOULDER | 08/15/2017 |  | Hot Mix Asphalt Overlay Treatments on Jointed Reinforced Concrete Pavement | Hot Mix Asphalt Shoulder |  | 18449 |  | 118200 | 118300 | 118200 | 118200 | 45.2622 | -93.7117 | 45.2623 | -93.7116 | 45.2622 | -93.7117 | 45.2623 | -93.7116 | Aggregate |  | Clay | Rigid
984-P-1973 | 984 | MnROAD Original - Interstate 94 | Passing | LANE | 06/01/1973 | 08/15/2017 | Hot Mix Asphalt Overlay Treatments on Jointed Reinforced Concrete Pavement | 9.5 inches Jointed Reinforced Concrete Pavement on 5 inches Aggregate Base |  | 18449 | 12 | 118200 | 118300 | 118200 | 118200 | 45.2622 | -93.7117 | 45.2623 | -93.7116 | 45.2622 | -93.7117 | 45.2623 | -93.7116 | Aggregate |  | Clay | Rigid
984-P-2017 | 984 | MnROAD Original - Interstate 94 | Passing | LANE | 08/16/2017 |  | Hot Mix Asphalt Overlay Treatments on Jointed Reinforced Concrete Pavement | 1.5 inch Hot Mix Asphalt Overlay on 9.5 inches JRCP - 9.5 mm Mix |  | 18449 | 12 | 118200 | 118300 | 118200 | 118200 | 45.2622 | -93.7117 | 45.2623 | -93.7116 | 45.2622 | -93.7117 | 45.2623 | -93.7116 | Concrete | Aggregate | Clay | Rigid
984-PS-1973 | 984 | MnROAD Original - Interstate 94 | Passing Shoulder | SHOULDER | 06/01/1973 | 08/14/2017 | Hot Mix Asphalt Overlay Treatments on Jointed Reinforced Concrete Pavement | Hot Mix Asphalt Shoulder |  | 18449 |  | 118200 | 118300 | 118200 | 118200 | 45.2622 | -93.7117 | 45.2623 | -93.7116 | 45.2622 | -93.7117 | 45.2623 | -93.7116 | Aggregate |  | Clay | Rigid
984-PS-2017 | 984 | MnROAD Original - Interstate 94 | Passing Shoulder | SHOULDER | 08/15/2017 |  | Hot Mix Asphalt Overlay Treatments on Jointed Reinforced Concrete Pavement | Hot Mix Asphalt Shoulder |  | 18449 |  | 118200 | 118300 | 118200 | 118200 | 45.2622 | -93.7117 | 45.2623 | -93.7116 | 45.2622 | -93.7117 | 45.2623 | -93.7116 | Aggregate |  | Clay | Rigid
985-D-1973 | 985 | MnROAD Original - Interstate 94 | Driving | LANE | 06/01/1973 | 08/14/2017 | Hot Mix Asphalt Overlay Treatments on Jointed Reinforced Concrete Pavement | 9.5 inches Jointed Reinforced Concrete Pavement on 5 inches Aggregate Base |  | 18449 | 12 | 117550 | 117600 | 117550 | 117550 | 45.2632 | -93.7136 | 45.2633 | -93.7135 | 45.2632 | -93.7136 | 45.2633 | -93.7135 | Aggregate |  | Clay | Rigid
985-D-2017 | 985 | MnROAD Original - Interstate 94 | Driving | LANE | 08/15/2017 |  | Hot Mix Asphalt Overlay Treatments on Jointed Reinforced Concrete Pavement | 1.5 inch Hot Mix Asphalt Overlay on 9.5 inches JRCP - 12.5 mm Mix |  | 18449 | 12 | 117550 | 117600 | 117550 | 117550 | 45.2632 | -93.7136 | 45.2633 | -93.7135 | 45.2632 | -93.7136 | 45.2633 | -93.7135 | Concrete | Aggregate | Clay | Rigid
985-DS-1973 | 985 | MnROAD Original - Interstate 94 | Driving Shoulder | SHOULDER | 06/01/1973 | 08/14/2017 | Hot Mix Asphalt Overlay Treatments on Jointed Reinforced Concrete Pavement | Hot Mix Asphalt Shoulder |  | 18449 |  | 117550 | 117600 | 117550 | 117550 | 45.2632 | -93.7136 | 45.2633 | -93.7135 | 45.2632 | -93.7136 | 45.2633 | -93.7135 | Aggregate |  | Clay | Rigid
985-DS-2017 | 985 | MnROAD Original - Interstate 94 | Driving Shoulder | SHOULDER | 08/15/2017 |  | Hot Mix Asphalt Overlay Treatments on Jointed Reinforced Concrete Pavement | Hot Mix Asphalt Shoulder |  | 18449 |  | 117550 | 117600 | 117550 | 117550 | 45.2632 | -93.7136 | 45.2633 | -93.7135 | 45.2632 | -93.7136 | 45.2633 | -93.7135 | Aggregate |  | Clay | Rigid
985-P-1973 | 985 | MnROAD Original - Interstate 94 | Passing | LANE | 06/01/1973 | 08/14/2017 | Hot Mix Asphalt Overlay Treatments on Jointed Reinforced Concrete Pavement | 9.5 inches Jointed Reinforced Concrete Pavement on 5 inches Aggregate Base |  | 18449 | 12 | 117550 | 117600 | 117550 | 117550 | 45.2632 | -93.7136 | 45.2633 | -93.7135 | 45.2632 | -93.7136 | 45.2633 | -93.7135 | Aggregate |  | Clay | Rigid
985-P-2017 | 985 | MnROAD Original - Interstate 94 | Passing | LANE | 08/15/2017 |  | Hot Mix Asphalt Overlay Treatments on Jointed Reinforced Concrete Pavement | 1.5 inch Hot Mix Asphalt Overlay on 9.5 inches JRCP - 12.5 mm Mix |  | 18449 | 12 | 117550 | 117600 | 117550 | 117550 | 45.2632 | -93.7136 | 45.2633 | -93.7135 | 45.2632 | -93.7136 | 45.2633 | -93.7135 | Concrete | Aggregate | Clay | Rigid
985-PS-1973 | 985 | MnROAD Original - Interstate 94 | Passing Shoulder | SHOULDER | 06/01/1973 | 08/14/2017 | Hot Mix Asphalt Overlay Treatments on Jointed Reinforced Concrete Pavement | Hot Mix Asphalt Shoulder |  | 18449 |  | 117550 | 117600 | 117550 | 117550 | 45.2632 | -93.7136 | 45.2633 | -93.7135 | 45.2632 | -93.7136 | 45.2633 | -93.7135 | Aggregate |  | Clay | Rigid
985-PS-2017 | 985 | MnROAD Original - Interstate 94 | Passing Shoulder | SHOULDER | 08/15/2017 |  | Hot Mix Asphalt Overlay Treatments on Jointed Reinforced Concrete Pavement | Hot Mix Asphalt Shoulder |  | 18449 |  | 117550 | 117600 | 117550 | 117550 | 45.2632 | -93.7136 | 45.2633 | -93.7135 | 45.2632 | -93.7136 | 45.2633 | -93.7135 | Aggregate |  | Clay | Rigid
986-D-2017 | 986 | MnROAD Original - Interstate 94 | Driving | LANE | 08/15/2017 |  | Hot Mix Asphalt Overlay Treatments on Jointed Reinforced Concrete Pavement | 1.75 inches Hot Mix Asphalt Overlay on 9.5 inches JRCP - 12.5mm Mix - Spray Paver |  | 18449 | 12 | 116400 | 116450 | 116400 | 116400 | 45.2643 | -93.7156 | 45.2644 | -93.7155 | 45.2643 | -93.7156 | 45.2644 | -93.7155 | Concrete | Aggregate | Clay | Rigid
986-DS-1973 | 986 | MnROAD Original - Interstate 94 | Driving Shoulder | SHOULDER | 06/01/1973 | 08/14/2017 | Hot Mix Asphalt Overlay Treatments on Jointed Reinforced Concrete Pavement | Hot Mix Asphalt Shoulder |  | 18449 |  | 116400 | 116450 | 116400 | 116400 | 45.2643 | -93.7156 | 45.2644 | -93.7155 | 45.2643 | -93.7156 | 45.2644 | -93.7155 | Aggregate |  | Clay | Rigid
986-DS-2017 | 986 | MnROAD Original - Interstate 94 | Driving Shoulder | SHOULDER | 08/15/2017 |  | Hot Mix Asphalt Overlay Treatments on Jointed Reinforced Concrete Pavement | Hot Mix Asphalt Shoulder |  | 18449 |  | 116400 | 116450 | 116400 | 116400 | 45.2643 | -93.7156 | 45.2644 | -93.7155 | 45.2643 | -93.7156 | 45.2644 | -93.7155 | Aggregate |  | Clay | Rigid
986-P-1973 | 986 | MnROAD Original - Interstate 94 | Passing | LANE | 06/01/1973 | 08/14/2017 | Hot Mix Asphalt Overlay Treatments on Jointed Reinforced Concrete Pavement | 9.5 inches Jointed Reinforced Concrete Pavement on 5 inches Aggregate Base |  | 18449 | 12 | 116400 | 116450 | 116400 | 116400 | 45.2643 | -93.7156 | 45.2644 | -93.7155 | 45.2643 | -93.7156 | 45.2644 | -93.7155 | Aggregate |  | Clay | Rigid
986-P-2017 | 986 | MnROAD Original - Interstate 94 | Passing | LANE | 08/15/2017 |  | Hot Mix Asphalt Overlay Treatments on Jointed Reinforced Concrete Pavement | 1.75 inches Hot Mix Asphalt Overlay on 9.5 inches JRCP - 12.5mm Mix - Spray Paver |  | 18449 | 12 | 116400 | 116450 | 116400 | 116400 | 45.2643 | -93.7156 | 45.2644 | -93.7155 | 45.2643 | -93.7156 | 45.2644 | -93.7155 | Concrete | Aggregate | Clay | Rigid
986-PS-1973 | 986 | MnROAD Original - Interstate 94 | Passing Shoulder | SHOULDER | 06/01/1973 | 08/14/2017 | Hot Mix Asphalt Overlay Treatments on Jointed Reinforced Concrete Pavement | Hot Mix Asphalt Shoulder |  | 18449 |  | 116400 | 116450 | 116400 | 116400 | 45.2643 | -93.7156 | 45.2644 | -93.7155 | 45.2643 | -93.7156 | 45.2644 | -93.7155 | Aggregate |  | Clay | Rigid
986-PS-2017 | 986 | MnROAD Original - Interstate 94 | Passing Shoulder | SHOULDER | 08/15/2017 |  | Hot Mix Asphalt Overlay Treatments on Jointed Reinforced Concrete Pavement | Hot Mix Asphalt Shoulder |  | 18449 |  | 116400 | 116450 | 116400 | 116400 | 45.2643 | -93.7156 | 45.2644 | -93.7155 | 45.2643 | -93.7156 | 45.2644 | -93.7155 | Aggregate |  | Clay | Rigid
986-D-1973 | 986 | MnROAD Original - Interstate 94 | Driving | LANE | 06/01/1973 | 08/14/2017 | Hot Mix Asphalt Overlay Treatments on Jointed Reinforced Concrete Pavement | 9.5 inches Jointed Reinforced Concrete Pavement on 5 inches Aggregate Base |  | 18449 | 12 | 116400 | 116450 | 116400 | 116400 | 45.2643 | -93.7156 | 45.2644 | -93.7155 | 45.2643 | -93.7156 | 45.2644 | -93.7155 | Aggregate |  | Clay | Rigid
987-D-1973 | 987 | MnROAD Original - Interstate 94 | Driving | LANE | 06/01/1973 | 08/11/2017 | Hot Mix Asphalt Overlay Treatments on Jointed Reinforced Concrete Pavement | 9.5 inches Jointed Reinforced Concrete Pavement on 5 inches Aggregate Base |  | 18449 | 12 | 115800 | 115850 | 115800 | 115800 | 45.2642 | -93.7155 | 45.2662 | -93.7192 | 45.2642 | -93.7155 | 45.2662 | -93.7192 | Aggregate |  | Clay | Rigid
987-D-2017 | 987 | MnROAD Original - Interstate 94 | Driving | LANE | 08/12/2017 |  | Hot Mix Asphalt Overlay Treatments on Jointed Reinforced Concrete Pavement | 1.5 inches Hot Fine Mix Asphalt Overlay on 2.5 inch leveling course on 9.5 inches JRCP |  | 18449 | 12 | 115800 | 115850 | 115800 | 115800 | 45.2642 | -93.7155 | 45.2662 | -93.7192 | 45.2642 | -93.7155 | 45.2662 | -93.7192 | Concrete | Aggregate | Clay | Rigid
987-DS-1973 | 987 | MnROAD Original - Interstate 94 | Driving Shoulder | SHOULDER | 06/01/1973 | 08/14/2017 | Hot Mix Asphalt Overlay Treatments on Jointed Reinforced Concrete Pavement | Hot Mix Asphalt Shoulder |  | 18449 |  | 115800 | 115850 | 115800 | 115800 | 45.2642 | -93.7155 | 45.2662 | -93.7192 | 45.2642 | -93.7155 | 45.2662 | -93.7192 | Aggregate |  | Clay | Rigid
987-DS-2017 | 987 | MnROAD Original - Interstate 94 | Driving Shoulder | SHOULDER | 08/15/2017 |  | Hot Mix Asphalt Overlay Treatments on Jointed Reinforced Concrete Pavement | Hot Mix Asphalt Shoulder |  | 18449 |  | 115800 | 115850 | 115800 | 115800 | 45.2642 | -93.7155 | 45.2662 | -93.7192 | 45.2642 | -93.7155 | 45.2662 | -93.7192 | Aggregate |  | Clay | Rigid
987-P-1973 | 987 | MnROAD Original - Interstate 94 | Passing | LANE | 06/01/1973 | 08/12/2017 | Hot Mix Asphalt Overlay Treatments on Jointed Reinforced Concrete Pavement | 9.5 inches Jointed Reinforced Concrete Pavement on 5 inches Aggregate Base |  | 18449 | 12 | 115800 | 115850 | 115800 | 115800 | 45.2642 | -93.7155 | 45.2662 | -93.7192 | 45.2642 | -93.7155 | 45.2662 | -93.7192 | Aggregate |  | Clay | Rigid
987-P-2017 | 987 | MnROAD Original - Interstate 94 | Passing | LANE | 08/13/2017 |  | Hot Mix Asphalt Overlay Treatments on Jointed Reinforced Concrete Pavement | 1.5 inches Hot Fine Mix Asphalt Overlay on 2.5 inch leveling course on 9.5 inches JRCP |  | 18449 | 12 | 115800 | 115850 | 115800 | 115800 | 45.2642 | -93.7155 | 45.2662 | -93.7192 | 45.2642 | -93.7155 | 45.2662 | -93.7192 | Concrete | Aggregate | Clay | Rigid
987-PS-1973 | 987 | MnROAD Original - Interstate 94 | Passing Shoulder | SHOULDER | 06/01/1973 | 08/14/2017 | Hot Mix Asphalt Overlay Treatments on Jointed Reinforced Concrete Pavement | Hot Mix Asphalt Shoulder |  | 18449 |  | 115800 | 115850 | 115800 | 115800 | 45.2642 | -93.7155 | 45.2662 | -93.7192 | 45.2642 | -93.7155 | 45.2662 | -93.7192 | Aggregate |  | Clay | Rigid
987-PS-2017 | 987 | MnROAD Original - Interstate 94 | Passing Shoulder | SHOULDER | 08/15/2017 |  | Hot Mix Asphalt Overlay Treatments on Jointed Reinforced Concrete Pavement | Hot Mix Asphalt Shoulder |  | 18449 |  | 115800 | 115850 | 115800 | 115800 | 45.2642 | -93.7155 | 45.2662 | -93.7192 | 45.2642 | -93.7155 | 45.2662 | -93.7192 | Aggregate |  | Clay | Rigid
988-D-1973 | 988 | MnROAD Original - Interstate 94 | Driving | LANE | 06/01/1973 | 08/11/2017 | Hot Mix Asphalt Overlay Treatments on Jointed Reinforced Concrete Pavement | 9.5 inches Jointed Reinforced Concrete Pavement on 5 inches Aggregate Base |  | 18449 | 12 | 115200 | 115250 | 115200 | 115200 | 45.2663 | -93.7193 | 45.2664 | -93.7192 | 45.2663 | -93.7193 | 45.2664 | -93.7192 | Aggregate |  | Clay | Rigid
988-D-2017 | 988 | MnROAD Original - Interstate 94 | Driving | LANE | 08/12/2017 |  | Hot Mix Asphalt Overlay Treatments on Jointed Reinforced Concrete Pavement | 2.25 inches Hot Mix Asphalt Overlay on 1.75 inch leveling course on 9.5 inches JRCP |  | 18449 | 12 | 115200 | 115250 | 115250 | 115250 | 45.2663 | -93.7193 | 45.2664 | -93.7192 | 45.2663 | -93.7193 | 45.2664 | -93.7192 | Concrete | Aggregate | Clay | Rigid
988-DS-1973 | 988 | MnROAD Original - Interstate 94 | Driving Shoulder | SHOULDER | 06/01/1973 | 08/14/2017 | Hot Mix Asphalt Overlay Treatments on Jointed Reinforced Concrete Pavement | Hot Mix Asphalt Shoulder |  | 18449 |  | 115200 | 115250 | 115300 | 115300 | 45.2663 | -93.7193 | 45.2664 | -93.7192 | 45.2663 | -93.7193 | 45.2664 | -93.7192 | Aggregate |  | Clay | Rigid
988-DS-2017 | 988 | MnROAD Original - Interstate 94 | Driving Shoulder | SHOULDER | 08/15/2017 |  | Hot Mix Asphalt Overlay Treatments on Jointed Reinforced Concrete Pavement | Hot Mix Asphalt Shoulder |  | 18449 |  | 115200 | 115250 | 115350 | 115350 | 45.2663 | -93.7193 | 45.2664 | -93.7192 | 45.2663 | -93.7193 | 45.2664 | -93.7192 | Aggregate |  | Clay | Rigid
988-P-1973 | 988 | MnROAD Original - Interstate 94 | Passing | LANE | 06/01/1973 | 08/11/2017 | Hot Mix Asphalt Overlay Treatments on Jointed Reinforced Concrete Pavement | 9.5 inches Jointed Reinforced Concrete Pavement on 5 inches Aggregate Base |  | 18449 | 12 | 115200 | 115250 | 115400 | 115400 | 45.2663 | -93.7193 | 45.2664 | -93.7192 | 45.2663 | -93.7193 | 45.2664 | -93.7192 | Aggregate |  | Clay | Rigid
988-P-2017 | 988 | MnROAD Original - Interstate 94 | Passing | LANE | 08/12/2017 |  | Hot Mix Asphalt Overlay Treatments on Jointed Reinforced Concrete Pavement | 2.25 inches Hot Mix Asphalt Overlay on 1.75 inch leveling course on 9.5 inches JRCP |  | 18449 | 12 | 115200 | 115250 | 115450 | 115450 | 45.2663 | -93.7193 | 45.2664 | -93.7192 | 45.2663 | -93.7193 | 45.2664 | -93.7192 | Concrete |  | Clay | Rigid
988-PS-1973 | 988 | MnROAD Original - Interstate 94 | Passing Shoulder | SHOULDER | 06/01/1973 | 08/14/2017 | Hot Mix Asphalt Overlay Treatments on Jointed Reinforced Concrete Pavement | Hot Mix Asphalt Shoulder |  | 18449 |  | 115200 | 115250 | 115500 | 115500 | 45.2663 | -93.7193 | 45.2664 | -93.7192 | 45.2663 | -93.7193 | 45.2664 | -93.7192 | Aggregate |  | Clay | Rigid
988-PS-2017 | 988 | MnROAD Original - Interstate 94 | Passing Shoulder | SHOULDER | 08/15/2017 |  | Hot Mix Asphalt Overlay Treatments on Jointed Reinforced Concrete Pavement | Hot Mix Asphalt Shoulder |  | 18449 |  | 115200 | 115250 | 115550 | 115550 | 45.2663 | -93.7193 | 45.2664 | -93.7192 | 45.2663 | -93.7193 | 45.2664 | -93.7192 | Aggregate |  | Clay | Rigid
989-D-1973 | 989 | MnROAD Original - Interstate 94 | Driving | LANE | 06/01/1973 | 08/07/2017 | Hot Mix Asphalt Overlay Treatments on Jointed Reinforced Concrete Pavement | 9.5 inches Jointed Reinforced Concrete Pavement on 5 inches Aggregate Base |  | 18449 | 12 | 115150 | 115200 | 115150 | 115150 | 45.2673 | -93.7212 | 45.2674 | -93.7211 | 45.2673 | -93.7212 | 45.2674 | -93.7211 | Aggregate |  | Clay | Rigid
989-D-2017 | 989 | MnROAD Original - Interstate 94 | Driving | LANE | 08/08/2017 |  | Hot Mix Asphalt Overlay Treatments on Jointed Reinforced Concrete Pavement | 2.25 inches Hot Mix Asphalt Overlay on 1.75 inch leveling course on 9.5 inches JRCP |  | 18449 | 12 | 115150 | 115200 | 115150 | 115150 | 45.2673 | -93.7212 | 45.2674 | -93.7211 | 45.2673 | -93.7212 | 45.2674 | -93.7211 | Concrete | Aggregate | Clay | Rigid
989-DS-1973 | 989 | MnROAD Original - Interstate 94 | Driving Shoulder | SHOULDER | 06/01/1973 | 08/14/2017 | Hot Mix Asphalt Overlay Treatments on Jointed Reinforced Concrete Pavement | Hot Mix Asphalt Shoulder |  | 18449 |  | 115150 | 115200 | 115150 | 115150 | 45.2673 | -93.7212 | 45.2674 | -93.7211 | 45.2673 | -93.7212 | 45.2674 | -93.7211 | Aggregate |  | Clay | Rigid
989-DS-2017 | 989 | MnROAD Original - Interstate 94 | Driving Shoulder | SHOULDER | 08/15/2017 |  | Hot Mix Asphalt Overlay Treatments on Jointed Reinforced Concrete Pavement | Hot Mix Asphalt Shoulder |  | 18449 |  | 115150 | 115200 | 115150 | 115150 | 45.2673 | -93.7212 | 45.2674 | -93.7211 | 45.2673 | -93.7212 | 45.2674 | -93.7211 | Aggregate |  | Clay | Rigid
989-P-1973 | 989 | MnROAD Original - Interstate 94 | Passing | LANE | 06/01/1973 | 08/07/2017 | Hot Mix Asphalt Overlay Treatments on Jointed Reinforced Concrete Pavement | 9.5 inches Jointed Reinforced Concrete Pavement on 5 inches Aggregate Base |  | 18449 | 12 | 115150 | 115200 | 115150 | 115150 | 45.2673 | -93.7212 | 45.2674 | -93.7211 | 45.2673 | -93.7212 | 45.2674 | -93.7211 | Aggregate |  | Clay | Rigid
989-P-2017 | 989 | MnROAD Original - Interstate 94 | Passing | LANE | 08/08/2017 |  | Hot Mix Asphalt Overlay Treatments on Jointed Reinforced Concrete Pavement | 2.25 inches Hot Mix Asphalt Overlay on 1.75 inch leveling course on 9.5 inches JRCP |  | 18449 | 12 | 115150 | 115200 | 115150 | 115150 | 45.2673 | -93.7212 | 45.2674 | -93.7211 | 45.2673 | -93.7212 | 45.2674 | -93.7211 | Concrete | Aggregate | Clay | Rigid
989-PS-1973 | 989 | MnROAD Original - Interstate 94 | Passing Shoulder | SHOULDER | 06/01/1973 | 08/14/2017 | Hot Mix Asphalt Overlay Treatments on Jointed Reinforced Concrete Pavement | Hot Mix Asphalt Shoulder |  | 18449 |  | 115150 | 115200 | 115150 | 115150 | 45.2673 | -93.7212 | 45.2674 | -93.7211 | 45.2673 | -93.7212 | 45.2674 | -93.7211 | Aggregate |  | Clay | Rigid
989-PS-2017 | 989 | MnROAD Original - Interstate 94 | Passing Shoulder | SHOULDER | 08/15/2017 |  | Hot Mix Asphalt Overlay Treatments on Jointed Reinforced Concrete Pavement | Hot Mix Asphalt Shoulder |  | 18449 |  | 115150 | 115200 | 115150 | 115150 | 45.2673 | -93.7212 | 45.2674 | -93.7211 | 45.2673 | -93.7212 | 45.2674 | -93.7211 | Aggregate |  | Clay | Rigid
990-D-1973 | 990 | MnROAD Original - Interstate 94 | Driving | LANE | 06/01/1973 | 08/12/2017 | Hot Mix Asphalt Overlay Treatments on Jointed Reinforced Concrete Pavement | 9.5 inches Jointed Reinforced Concrete Pavement on 5 inches Aggregate Base |  | 18449 | 12 | 114550 | 114600 | 114550 | 114550 | 45.2683 | -93.723 | 45.2684 | -93.7229 | 45.2683 | -93.723 | 45.2684 | -93.7229 | Aggregate |  | Clay | Rigid
990-D-2017 | 990 | MnROAD Original - Interstate 94 | Driving | LANE | 08/13/2017 |  | Hot Mix Asphalt Overlay Treatments on Jointed Reinforced Concrete Pavement | 2.25 inches Hot Mix Asphalt Overlay on 1.75 inch leveling course on 9.5 inches JRCP |  | 18449 | 12 | 114550 | 114600 | 114550 | 114550 | 45.2683 | -93.723 | 45.2684 | -93.7229 | 45.2683 | -93.723 | 45.2684 | -93.7229 | Concrete | Aggregate | Clay | Rigid
990-DS-1973 | 990 | MnROAD Original - Interstate 94 | Driving Shoulder | SHOULDER | 06/01/1973 | 08/14/2017 | Hot Mix Asphalt Overlay Treatments on Jointed Reinforced Concrete Pavement | Hot Mix Asphalt Shoulder |  | 18449 |  | 114550 | 114600 | 114550 | 114550 | 45.2683 | -93.723 | 45.2684 | -93.7229 | 45.2683 | -93.723 | 45.2684 | -93.7229 | Aggregate |  | Clay | Rigid
990-DS-2017 | 990 | MnROAD Original - Interstate 94 | Driving Shoulder | SHOULDER | 08/15/2017 |  | Hot Mix Asphalt Overlay Treatments on Jointed Reinforced Concrete Pavement | Hot Mix Asphalt Shoulder |  | 18449 |  | 114550 | 114600 | 114550 | 114550 | 45.2683 | -93.723 | 45.2684 | -93.7229 | 45.2683 | -93.723 | 45.2684 | -93.7229 | Aggregate |  | Clay | Rigid
990-P-1973 | 990 | MnROAD Original - Interstate 94 | Passing | LANE | 06/01/1973 | 08/12/2017 | Hot Mix Asphalt Overlay Treatments on Jointed Reinforced Concrete Pavement | 9.5 inches Jointed Reinforced Concrete Pavement on 5 inches Aggregate Base |  | 18449 | 12 | 114550 | 114600 | 114550 | 114550 | 45.2683 | -93.723 | 45.2684 | -93.7229 | 45.2683 | -93.723 | 45.2684 | -93.7229 | Aggregate |  | Clay | Rigid
990-P-2017 | 990 | MnROAD Original - Interstate 94 | Passing | LANE | 08/13/2017 |  | Hot Mix Asphalt Overlay Treatments on Jointed Reinforced Concrete Pavement | 2.25 inches Hot Mix Asphalt Overlay on 1.75 inch leveling course on 9.5 inches JRCP |  | 18449 | 12 | 114550 | 114600 | 114550 | 114550 | 45.2683 | -93.723 | 45.2684 | -93.7229 | 45.2683 | -93.723 | 45.2684 | -93.7229 | Concrete | Aggregate | Clay | Rigid
990-PS-1973 | 990 | MnROAD Original - Interstate 94 | Passing Shoulder | SHOULDER | 06/01/1973 | 08/14/2017 | Hot Mix Asphalt Overlay Treatments on Jointed Reinforced Concrete Pavement | Hot Mix Asphalt Shoulder |  | 18449 |  | 114550 | 114600 | 114550 | 114550 | 45.2683 | -93.723 | 45.2684 | -93.7229 | 45.2683 | -93.723 | 45.2684 | -93.7229 | Aggregate |  | Clay | Rigid
990-PS-2017 | 990 | MnROAD Original - Interstate 94 | Passing Shoulder | SHOULDER | 08/15/2017 |  | Hot Mix Asphalt Overlay Treatments on Jointed Reinforced Concrete Pavement | Hot Mix Asphalt Shoulder |  | 18449 |  | 114550 | 114600 | 114550 | 114550 | 45.2683 | -93.723 | 45.2684 | -93.7229 | 45.2683 | -93.723 | 45.2684 | -93.7229 | Aggregate |  | Clay | Rigid
991-D-1973 | 991 | MnROAD Original - Interstate 94 | Driving | LANE | 06/01/1973 | 08/14/2017 | Hot Mix Asphalt Overlay Treatments on Jointed Reinforced Concrete Pavement | 9.5 inches Jointed Reinforced Concrete Pavement on 5 inches Aggregate Base |  | 18449 | 12 | 113950 | 114000 | 113950 | 113950 | 45.2693 | -93.7248 | 45.2694 | -93.7248 | 45.2693 | -93.7248 | 45.2694 | -93.7248 | Aggregate |  | Clay | Rigid
991-D-2017 | 991 | MnROAD Original - Interstate 94 | Driving | LANE | 08/15/2017 |  | Hot Mix Asphalt Overlay Treatments on Jointed Reinforced Concrete Pavement | 2.25 inches Hot Mix Asphalt Overlay on 1.75 inch leveling course on 9.5 inches JRCP |  | 18449 | 12 | 113950 | 114000 | 113950 | 113950 | 45.2693 | -93.7248 | 45.2694 | -93.7248 | 45.2693 | -93.7248 | 45.2694 | -93.7248 | Concrete | Aggregate | Clay | Rigid
991-DS-1973 | 991 | MnROAD Original - Interstate 94 | Driving Shoulder | SHOULDER | 06/01/1973 | 08/14/2017 | Hot Mix Asphalt Overlay Treatments on Jointed Reinforced Concrete Pavement | Hot Mix Asphalt Shoulder |  | 18449 |  | 113950 | 114000 | 113950 | 113950 | 45.2693 | -93.7248 | 45.2694 | -93.7248 | 45.2693 | -93.7248 | 45.2694 | -93.7248 | Aggregate |  | Clay | Rigid
991-DS-2017 | 991 | MnROAD Original - Interstate 94 | Driving Shoulder | SHOULDER | 08/15/2017 |  | Hot Mix Asphalt Overlay Treatments on Jointed Reinforced Concrete Pavement | Hot Mix Asphalt Shoulder |  | 18449 |  | 113950 | 114000 | 113950 | 113950 | 45.2693 | -93.7248 | 45.2694 | -93.7248 | 45.2693 | -93.7248 | 45.2694 | -93.7248 | Aggregate |  | Clay | Rigid
991-P-1973 | 991 | MnROAD Original - Interstate 94 | Passing | LANE | 06/01/1973 | 08/12/2017 | Hot Mix Asphalt Overlay Treatments on Jointed Reinforced Concrete Pavement | 9.5 inches Jointed Reinforced Concrete Pavement on 5 inches Aggregate Base |  | 18449 | 12 | 113950 | 114000 | 113950 | 113950 | 45.2693 | -93.7248 | 45.2694 | -93.7248 | 45.2693 | -93.7248 | 45.2694 | -93.7248 | Aggregate |  | Clay | Rigid
991-P-2017 | 991 | MnROAD Original - Interstate 94 | Passing | LANE | 08/13/2017 |  | Hot Mix Asphalt Overlay Treatments on Jointed Reinforced Concrete Pavement | 2.25 inches Hot Mix Asphalt Overlay on 1.75 inch leveling course on 9.5 inches JRCP |  | 18449 | 12 | 113950 | 114000 | 113950 | 113950 | 45.2693 | -93.7248 | 45.2694 | -93.7248 | 45.2693 | -93.7248 | 45.2694 | -93.7248 | Concrete | Aggregate | Clay | Rigid
991-PS-1973 | 991 | MnROAD Original - Interstate 94 | Passing Shoulder | SHOULDER | 06/01/1973 | 08/14/2017 | Hot Mix Asphalt Overlay Treatments on Jointed Reinforced Concrete Pavement | Hot Mix Asphalt Shoulder |  | 18449 |  | 113950 | 114000 | 113950 | 113950 | 45.2693 | -93.7248 | 45.2694 | -93.7248 | 45.2693 | -93.7248 | 45.2694 | -93.7248 | Aggregate |  | Clay | Rigid
991-PS-2017 | 991 | MnROAD Original - Interstate 94 | Passing Shoulder | SHOULDER | 08/15/2017 |  | Hot Mix Asphalt Overlay Treatments on Jointed Reinforced Concrete Pavement | Hot Mix Asphalt Shoulder |  | 18449 |  | 113950 | 114000 | 113950 | 113950 | 45.2693 | -93.7248 | 45.2694 | -93.7248 | 45.2693 | -93.7248 | 45.2694 | -93.7248 | Aggregate |  | Clay | Rigid
992-D-1973 | 992 | MnROAD Original - Interstate 94 | Driving | LANE | 06/01/1973 | 08/11/2017 | Hot Mix Asphalt Overlay Treatments on Jointed Reinforced Concrete Pavement | 9.5 inches Jointed Reinforced Concrete Pavement on 5 inches Aggregate Base |  | 18449 | 12 | 113350 | 113400 | 113350 | 113350 | 45.2703 | -93.7267 | 45.2704 | -93.7266 | 45.2703 | -93.7267 | 45.2704 | -93.7266 | Aggregate |  | Clay | Rigid
992-D-2017 | 992 | MnROAD Original - Interstate 94 | Driving | LANE | 08/12/2017 |  | Hot Mix Asphalt Overlay Treatments on Jointed Reinforced Concrete Pavement | 1.5 inch Hot Mix Asphalt Overlay on 1.0 inch High-Polymer Interlayer on 9.5 inches JRCP |  | 18449 | 12 | 113350 | 113400 | 113350 | 113350 | 45.2703 | -93.7267 | 45.2704 | -93.7266 | 45.2703 | -93.7267 | 45.2704 | -93.7266 | Concrete | Aggregate | Clay | Rigid
992-DS-1973 | 992 | MnROAD Original - Interstate 94 | Driving Shoulder | SHOULDER | 06/01/1973 | 08/14/2017 | Hot Mix Asphalt Overlay Treatments on Jointed Reinforced Concrete Pavement | Hot Mix Asphalt Shoulder |  | 18449 |  | 113350 | 113400 | 113350 | 113350 | 45.2703 | -93.7267 | 45.2704 | -93.7266 | 45.2703 | -93.7267 | 45.2704 | -93.7266 | Aggregate |  | Clay | Rigid
992-DS-2017 | 992 | MnROAD Original - Interstate 94 | Driving Shoulder | SHOULDER | 08/15/2017 |  | Hot Mix Asphalt Overlay Treatments on Jointed Reinforced Concrete Pavement | Hot Mix Asphalt Shoulder |  | 18449 |  | 113350 | 113400 | 113350 | 113350 | 45.2703 | -93.7267 | 45.2704 | -93.7266 | 45.2703 | -93.7267 | 45.2704 | -93.7266 | Aggregate |  | Clay | Rigid
992-P-1973 | 992 | MnROAD Original - Interstate 94 | Passing | LANE | 06/01/1973 | 08/12/2017 | Hot Mix Asphalt Overlay Treatments on Jointed Reinforced Concrete Pavement | 9.5 inches Jointed Reinforced Concrete Pavement on 5 inches Aggregate Base |  | 18449 | 12 | 113350 | 113400 | 113350 | 113350 | 45.2703 | -93.7267 | 45.2704 | -93.7266 | 45.2703 | -93.7267 | 45.2704 | -93.7266 | Aggregate |  | Clay | Rigid
992-P-2017 | 992 | MnROAD Original - Interstate 94 | Passing | LANE | 08/13/2017 |  | Hot Mix Asphalt Overlay Treatments on Jointed Reinforced Concrete Pavement | 1.5 inch Hot Mix Asphalt Overlay on 1.0 inch High-Polymer Interlayer on 9.5 inches JRCP |  | 18449 | 12 | 113350 | 113400 | 113350 | 113350 | 45.2703 | -93.7267 | 45.2704 | -93.7266 | 45.2703 | -93.7267 | 45.2704 | -93.7266 | Concrete | Aggregate | Clay | Rigid
992-PS-1973 | 992 | MnROAD Original - Interstate 94 | Passing Shoulder | SHOULDER | 06/01/1973 | 08/14/2017 | Hot Mix Asphalt Overlay Treatments on Jointed Reinforced Concrete Pavement | Hot Mix Asphalt Shoulder |  | 18449 |  | 113350 | 113400 | 113350 | 113350 | 45.2703 | -93.7267 | 45.2704 | -93.7266 | 45.2703 | -93.7267 | 45.2704 | -93.7266 | Aggregate |  | Clay | Rigid
992-PS-2017 | 992 | MnROAD Original - Interstate 94 | Passing Shoulder | SHOULDER | 08/15/2017 |  | Hot Mix Asphalt Overlay Treatments on Jointed Reinforced Concrete Pavement | Hot Mix Asphalt Shoulder |  | 18449 |  | 113350 | 113400 | 113350 | 113350 | 45.2703 | -93.7267 | 45.2704 | -93.7266 | 45.2703 | -93.7267 | 45.2704 | -93.7266 | Aggregate |  | Clay | Rigid
993-DS-1973 | 993 | MnROAD Original - Interstate 94 | Driving Shoulder | SHOULDER | 06/01/1973 | 08/14/2017 | Hot Mix Asphalt Overlay Treatments on Jointed Reinforced Concrete Pavement | Hot Mix Asphalt Shoulder |  | 18449 |  | 112750 | 112800 | 112750 | 112750 | 45.2713 | -93.7285 | 45.2714 | -93.7284 | 45.2713 | -93.7285 | 45.2714 | -93.7284 | Aggregate |  | Clay | Rigid
993-DS-2017 | 993 | MnROAD Original - Interstate 94 | Driving Shoulder | SHOULDER | 08/15/2017 |  | Hot Mix Asphalt Overlay Treatments on Jointed Reinforced Concrete Pavement | Hot Mix Asphalt Shoulder |  | 18449 |  | 112750 | 112800 | 112750 | 112750 | 45.2713 | -93.7285 | 45.2714 | -93.7284 | 45.2713 | -93.7285 | 45.2714 | -93.7284 | Aggregate |  | Clay | Rigid
993-P-1973 | 993 | MnROAD Original - Interstate 94 | Passing | LANE | 06/01/1973 | 08/12/2017 | Hot Mix Asphalt Overlay Treatments on Jointed Reinforced Concrete Pavement | 9.5 inches Jointed Reinforced Concrete Pavement on 5 inches Aggregate Base |  | 18449 | 12 | 112750 | 112800 | 112750 | 112750 | 45.2713 | -93.7285 | 45.2714 | -93.7284 | 45.2713 | -93.7285 | 45.2714 | -93.7284 | Aggregate |  | Clay | Rigid
993-P-2017 | 993 | MnROAD Original - Interstate 94 | Passing | LANE | 08/13/2017 |  | Hot Mix Asphalt Overlay Treatments on Jointed Reinforced Concrete Pavement | 1.5 inch Hot Mix Asphalt Overlay on 1.0 inch Permeable Asphalt Stabilized Stress Relief Course Interlayer on 9.5 inches JRCP |  | 18449 | 12 | 112750 | 112800 | 112750 | 112750 | 45.2713 | -93.7285 | 45.2714 | -93.7284 | 45.2713 | -93.7285 | 45.2714 | -93.7284 | Concrete | Aggregate | Clay | Rigid
993-PS-1973 | 993 | MnROAD Original - Interstate 94 | Passing Shoulder | SHOULDER | 06/01/1973 | 08/14/2017 | Hot Mix Asphalt Overlay Treatments on Jointed Reinforced Concrete Pavement | Hot Mix Asphalt Shoulder |  | 18449 |  | 112750 | 112800 | 112750 | 112750 | 45.2713 | -93.7285 | 45.2714 | -93.7284 | 45.2713 | -93.7285 | 45.2714 | -93.7284 | Aggregate |  | Clay | Rigid
993-PS-2017 | 993 | MnROAD Original - Interstate 94 | Passing Shoulder | SHOULDER | 08/15/2017 |  | Hot Mix Asphalt Overlay Treatments on Jointed Reinforced Concrete Pavement | Hot Mix Asphalt Shoulder |  | 18449 |  | 112750 | 112800 | 112750 | 112750 | 45.2713 | -93.7285 | 45.2714 | -93.7284 | 45.2713 | -93.7285 | 45.2714 | -93.7284 | Aggregate |  | Clay | Rigid
993-D-1973 | 993 | MnROAD Original - Interstate 94 | Driving | LANE | 06/01/1973 | 08/12/2017 | Hot Mix Asphalt Overlay Treatments on Jointed Reinforced Concrete Pavement | 9.5 inches Jointed Reinforced Concrete Pavement on 5 inches Aggregate Base |  | 18449 | 12 | 112750 | 112800 | 112750 | 112750 | 45.2713 | -93.7285 | 45.2714 | -93.7284 | 45.2713 | -93.7285 | 45.2714 | -93.7284 | Aggregate |  | Clay | Rigid
993-D-2017 | 993 | MnROAD Original - Interstate 94 | Driving | LANE | 08/13/2017 |  | Hot Mix Asphalt Overlay Treatments on Jointed Reinforced Concrete Pavement | 1.5 inch Hot Mix Asphalt Overlay on 1.0 inch Permeable Asphalt Stabilized Stress Relief Course Interlayer on 9.5 inches JRCP |  | 18449 | 12 | 112750 | 112800 | 112750 | 112750 | 45.2713 | -93.7285 | 45.2714 | -93.7284 | 45.2713 | -93.7285 | 45.2714 | -93.7284 | Concrete | Aggregate | Clay | Rigid
994-D-1973 | 994 | MnROAD Original - Interstate 94 | Driving | LANE | 06/01/1973 | 08/14/2017 | Hot Mix Asphalt Overlay Treatments on Jointed Reinforced Concrete Pavement | 9.5 inches Jointed Reinforced Concrete Pavement on 5 inches Aggregate Base |  | 18449 | 12 | 112150 | 112200 | 112150 | 112150 | 45.2723 | -93.7304 | 45.2724 | -93.7303 | 45.2723 | -93.7304 | 45.2724 | -93.7303 | Aggregate |  | Clay | Rigid
994-D-2017 | 994 | MnROAD Original - Interstate 94 | Driving | LANE | 08/15/2017 |  | Hot Mix Asphalt Overlay Treatments on Jointed Reinforced Concrete Pavement | 1.5 inch Hot Mix Asphalt Overlay on 9.5 inches JRCP - Slab Undersealing |  | 18449 | 12 | 112150 | 112200 | 112150 | 112150 | 45.2723 | -93.7304 | 45.2724 | -93.7303 | 45.2723 | -93.7304 | 45.2724 | -93.7303 | Concrete | Aggregate | Clay | Rigid
994-DS-1973 | 994 | MnROAD Original - Interstate 94 | Driving Shoulder | SHOULDER | 06/01/1973 | 08/14/2017 | Hot Mix Asphalt Overlay Treatments on Jointed Reinforced Concrete Pavement | Hot Mix Asphalt Shoulder |  | 18449 |  | 112150 | 112200 | 112150 | 112150 | 45.2723 | -93.7304 | 45.2724 | -93.7303 | 45.2723 | -93.7304 | 45.2724 | -93.7303 | Aggregate |  | Clay | Rigid
994-DS-2017 | 994 | MnROAD Original - Interstate 94 | Driving Shoulder | SHOULDER | 08/15/2017 |  | Hot Mix Asphalt Overlay Treatments on Jointed Reinforced Concrete Pavement | Hot Mix Asphalt Shoulder |  | 18449 |  | 112150 | 112200 | 112150 | 112150 | 45.2723 | -93.7304 | 45.2724 | -93.7303 | 45.2723 | -93.7304 | 45.2724 | -93.7303 | Aggregate |  | Clay | Rigid
994-P-1973 | 994 | MnROAD Original - Interstate 94 | Passing | LANE | 06/01/1973 | 08/14/2017 | Hot Mix Asphalt Overlay Treatments on Jointed Reinforced Concrete Pavement | 9.5 inches Jointed Reinforced Concrete Pavement on 5 inches Aggregate Base |  | 18449 | 12 | 112150 | 112200 | 112150 | 112150 | 45.2723 | -93.7304 | 45.2724 | -93.7303 | 45.2723 | -93.7304 | 45.2724 | -93.7303 | Aggregate |  | Clay | Rigid
994-P-2017 | 994 | MnROAD Original - Interstate 94 | Passing | LANE | 08/15/2017 |  | Hot Mix Asphalt Overlay Treatments on Jointed Reinforced Concrete Pavement | 1.5 inch Hot Mix Asphalt Overlay on 9.5 inches JRCP - Slab Undersealing |  | 18449 | 12 | 112150 | 112200 | 112150 | 112150 | 45.2723 | -93.7304 | 45.2724 | -93.7303 | 45.2723 | -93.7304 | 45.2724 | -93.7303 | Concrete | Aggregate | Clay | Rigid
994-PS-1973 | 994 | MnROAD Original - Interstate 94 | Passing Shoulder | SHOULDER | 06/01/1973 | 08/14/2017 | Hot Mix Asphalt Overlay Treatments on Jointed Reinforced Concrete Pavement | Hot Mix Asphalt Shoulder |  | 18449 |  | 112150 | 112200 | 112150 | 112150 | 45.2723 | -93.7304 | 45.2724 | -93.7303 | 45.2723 | -93.7304 | 45.2724 | -93.7303 | Aggregate |  | Clay | Rigid
994-PS-2017 | 994 | MnROAD Original - Interstate 94 | Passing Shoulder | SHOULDER | 08/15/2017 |  | Hot Mix Asphalt Overlay Treatments on Jointed Reinforced Concrete Pavement | Hot Mix Asphalt Shoulder |  | 18449 |  | 112150 | 112200 | 112150 | 112150 | 45.2723 | -93.7304 | 45.2724 | -93.7303 | 45.2723 | -93.7304 | 45.2724 | -93.7303 | Aggregate |  | Clay | Rigid
995-D-1973 | 995 | MnROAD Original - Interstate 94 | Driving | LANE | 06/01/1973 | 08/14/2017 | Hot Mix Asphalt Overlay Treatments on Jointed Reinforced Concrete Pavement | 9.5 inches Jointed Reinforced Concrete Pavement on 5 inches Aggregate Base |  | 18449 | 12 | 110900 | 110950 | 110900 | 110900 | 45.2733 | -93.7322 | 45.2734 | -93.7321 | 45.2733 | -93.7322 | 45.2734 | -93.7321 | Aggregate |  | Clay | Rigid
995-D-2017 | 995 | MnROAD Original - Interstate 94 | Driving | LANE | 08/15/2017 |  | Hot Mix Asphalt Overlay Treatments on Jointed Reinforced Concrete Pavement | 0.75 inch Ultra Thin Bonded Wearing Coarse on 9.5 inches JRCP |  | 18449 | 12 | 110900 | 110950 | 110900 | 110900 | 45.2733 | -93.7322 | 45.2734 | -93.7321 | 45.2733 | -93.7322 | 45.2734 | -93.7321 | Concrete | Aggregate | Clay | Rigid
995-DS-1973 | 995 | MnROAD Original - Interstate 94 | Driving Shoulder | SHOULDER | 06/01/1973 | 08/14/2017 | Hot Mix Asphalt Overlay Treatments on Jointed Reinforced Concrete Pavement | Hot Mix Asphalt Shoulder |  | 18449 |  | 110900 | 110950 | 110900 | 110900 | 45.2733 | -93.7322 | 45.2734 | -93.7321 | 45.2733 | -93.7322 | 45.2734 | -93.7321 | Aggregate |  | Clay | Rigid
995-DS-2017 | 995 | MnROAD Original - Interstate 94 | Driving Shoulder | SHOULDER | 08/15/2017 |  | Hot Mix Asphalt Overlay Treatments on Jointed Reinforced Concrete Pavement | Hot Mix Asphalt Shoulder |  | 18449 |  | 110900 | 110950 | 110900 | 110900 | 45.2733 | -93.7322 | 45.2734 | -93.7321 | 45.2733 | -93.7322 | 45.2734 | -93.7321 | Aggregate |  | Clay | Rigid
995-P-1973 | 995 | MnROAD Original - Interstate 94 | Passing | LANE | 06/01/1973 | 08/14/2017 | Hot Mix Asphalt Overlay Treatments on Jointed Reinforced Concrete Pavement | 9.5 inches Jointed Reinforced Concrete Pavement on 5 inches Aggregate Base |  | 18449 | 12 | 110900 | 110950 | 110900 | 110900 | 45.2733 | -93.7322 | 45.2734 | -93.7321 | 45.2733 | -93.7322 | 45.2734 | -93.7321 | Aggregate |  | Clay | Rigid
995-P-2017 | 995 | MnROAD Original - Interstate 94 | Passing | LANE | 08/15/2017 |  | Hot Mix Asphalt Overlay Treatments on Jointed Reinforced Concrete Pavement | 0.75 inch Ultra Thin Bonded Wearing Coarse on 9.5 inches JRCP |  | 18449 | 12 | 110900 | 110950 | 110900 | 110900 | 45.2733 | -93.7322 | 45.2734 | -93.7321 | 45.2733 | -93.7322 | 45.2734 | -93.7321 | Concrete | Aggregate | Clay | Rigid
995-PS-1973 | 995 | MnROAD Original - Interstate 94 | Passing Shoulder | SHOULDER | 06/01/1973 | 08/14/2017 | Hot Mix Asphalt Overlay Treatments on Jointed Reinforced Concrete Pavement | Hot Mix Asphalt Shoulder |  | 18449 |  | 110900 | 110950 | 110900 | 110900 | 45.2733 | -93.7322 | 45.2734 | -93.7321 | 45.2733 | -93.7322 | 45.2734 | -93.7321 | Aggregate |  | Clay | Rigid
995-PS-2017 | 995 | MnROAD Original - Interstate 94 | Passing Shoulder | SHOULDER | 08/15/2017 |  | Hot Mix Asphalt Overlay Treatments on Jointed Reinforced Concrete Pavement | Hot Mix Asphalt Shoulder |  | 18449 |  | 110900 | 110950 | 110900 | 110900 | 45.2733 | -93.7322 | 45.2734 | -93.7321 | 45.2733 | -93.7322 | 45.2734 | -93.7321 | Aggregate |  | Clay | Rigid
1005-D-2020 | 1005 | MnROAD Mainline - Interstate 94 | Driving | LANE | 10/01/2020 |  | Hot Mix Asphalt Overlay on Concrete - Single Lift | 5 inches Hot Mix Asphalt on 7.5 inches Existing Jointed Fiber Reinforced Concrete |  | 77 | 14 | 113042 | 113161 | 113042 | 113042 | 45.2712 | -93.7272 | 45.271 | -93.7268 | 45.2712 | -93.7272 | 45.271 | -93.7268 | Concrete | Aggregate | Clay | Flexible
1070-DS-2010 | 1070 | MnROAD Mainline - Interstate 94 | Driving Shoulder | SHOULDER | 04/19/2010 | 05/01/2022 | Composite Pavement Performance - Hot-Mix Asphalt on Jointed Plain Concrete Pavement - SHRP II | Hot Mix Asphalt Shoulder |  | 77 | 10 | 116414 | 116516 | 116414 | 116414 | 45.2656 | -93.7168 | 45.2654 | -93.7165 | 45.2656 | -93.7168 | 45.2654 | -93.7165 | Recycled Aggregate |  | Clay | Flexible
1070-PS-2010 | 1070 | MnROAD Mainline - Interstate 94 | Passing Shoulder | SHOULDER | 04/19/2010 | 05/01/2022 | Composite Pavement Performance - Hot-Mix Asphalt on Jointed Plain Concrete Pavement - SHRP II | Hot Mix Asphalt Shoulder |  | 77 | 4 | 116414 | 116516 | 116414 | 116414 | 45.2655 | -93.7169 | 45.2654 | -93.7166 | 45.2655 | -93.7169 | 45.2654 | -93.7166 | Recycled Aggregate |  | Clay | Flexible
1070-D-2010 | 1070 | MnROAD Mainline - Interstate 94 | Driving | LANE | 04/19/2010 | 05/01/2022 | Composite Pavement Performance - Hot-Mix Asphalt on Jointed Plain Concrete Pavement - SHRP II | 3 inches Hot-Mix Asphalt on 6 inches Jointed Recycled Aggregate Concrete - Sawed and Sealed Joints | SHRP | 77 | 12 | 116414 | 116516 | 116414 | 116414 | 45.2656 | -93.7168 | 45.2654 | -93.7165 | 45.2656 | -93.7168 | 45.2654 | -93.7165 | Recycled Aggregate |  | Clay | Flexible
1070-P-2010 | 1070 | MnROAD Mainline - Interstate 94 | Passing | LANE | 04/19/2010 | 05/01/2022 | Composite Pavement Performance - Hot-Mix Asphalt on Jointed Plain Concrete Pavement - SHRP II | 3 inches Hot-Mix Asphalt on 6 inches Jointed Recycled Aggregate Concrete - Sawed and Sealed Joints | SHRP | 77 | 12 | 116414 | 116516 | 116414 | 116414 | 45.2656 | -93.7169 | 45.2654 | -93.7166 | 45.2656 | -93.7169 | 45.2654 | -93.7166 | Recycled Aggregate |  | Clay | Flexible
1131-D-2008 | 1131 | MnROAD Mainline - Interstate 94 | Driving | LANE | 08/25/2008 | 06/08/2013 | Concrete Pavement Thickness Optimization - How Thin Can You Go | 5 inches JPCP - 12 feet Panels on Aggregate Base-Standard Dowels |  | 77 | 12 | 118434 | 118470 | 118434 | 118434 | 45.2622 | -93.7106 | 45.2621 | -93.7105 | 45.2622 | -93.7106 | 45.2621 | -93.7105 | Aggregate | Aggregate | Clay | Rigid
1131-PS-2008 | 1131 | MnROAD Mainline - Interstate 94 | Passing Shoulder | SHOULDER | 08/25/2008 | 06/08/2013 | Concrete Pavement Thickness Optimization - How Thin Can You Go | Hot Mix Asphalt Shoulder |  | 77 | 4 | 118434 | 118470 | 118434 | 118434 | 45.2622 | -93.7106 | 45.2622 | -93.7105 | 45.2622 | -93.7106 | 45.2622 | -93.7105 | Aggregate | Aggregate | Clay | Flexible
1131-P-2008 | 1131 | MnROAD Mainline - Interstate 94 | Passing | LANE | 08/25/2008 | 06/08/2013 | Concrete Pavement Thickness Optimization - How Thin Can You Go | 5 inches JPCP - 12 feet Panels on Aggregate Base-Standard Dowels |  | 77 | 12 | 118434 | 118470 | 118434 | 118434 | 45.2622 | -93.7106 | 45.2621 | -93.7105 | 45.2622 | -93.7106 | 45.2621 | -93.7105 | Aggregate | Aggregate | Clay | Rigid
1131-DS-2008 | 1131 | MnROAD Mainline - Interstate 94 | Driving Shoulder | SHOULDER | 08/25/2008 | 06/08/2013 | Concrete Pavement Thickness Optimization - How Thin Can You Go | Hot Mix Asphalt Shoulder |  | 77 | 10 | 118434 | 118470 | 118434 | 118434 | 45.2622 | -93.7106 | 45.2622 | -93.7105 | 45.2622 | -93.7106 | 45.2622 | -93.7105 | Aggregate | Aggregate | Clay | Flexible
1501-D-2021 | 1501 | 15th Street Westbound | Driving | LANE | 08/15/2021 |  | Spray Applied Rejuvenator - NRRA and LRRB | Spray Rejuvenator - Replenify | NRRA | 21229 | 12 | 0 | 500 | 0 | 0
1501-D-2020 | 1501 | 15th Street Westbound | Driving | LANE | 09/01/2020 | 08/14/2021 | Spray Applied Rejuvenator - NRRA and LRRB | Spray Rejuvenator - Replenify | NRRA | 21229 | 12 | 0 | 500 | 0 | 0 | [8 empty] | Aggregate |  | Clay | Flexible
1502-D-2020 | 1502 | 15th Street Westbound | Driving | LANE | 09/01/2020 | 08/14/2021 | Spray Applied Rejuvenator - NRRA and LRRB | Spray Rejuvenator - GSB88 | NRRA | 21229 | 12 | 500 | 1000 | 500 | 500 | [8 empty] | Aggregate |  | Clay | Flexible
1502-D-2021 | 1502 | 15th Street Westbound | Driving | LANE | 08/15/2021 |  | Spray Applied Rejuvenator - NRRA and LRRB | Spray Rejuvenator - GSB88 | NRRA | 21229 | 12 | 500 | 1000 | 500 | 500
1503-D-2020 | 1503 | 15th Street Westbound | Driving | LANE | 09/01/2020 | 08/14/2021 | Spray Applied Rejuvenator - NRRA and LRRB | Spray Rejuvenator - Replay | NRRA | 21229 | 12 | 1000 | 1500 | 1000 | 1000 | [8 empty] | Aggregate |  | Clay | Flexible
1503-D-2021 | 1503 | 15th Street Westbound | Driving | LANE | 08/15/2021 |  | Spray Applied Rejuvenator - NRRA and LRRB | Spray Rejuvenator - Replay | NRRA | 21229 | 12 | 1000 | 1500 | 1000 | 1000
1504-D-2021 | 1504 | 15th Street Westbound | Driving | LANE | 08/15/2021 |  | Spray Applied Rejuvenator - NRRA and LRRB | Spray Rejuvenator - Biorestor Low VOC | NRRA | 21229 | 12 | 1500 | 2000 | 1500 | 1500
1504-D-2020 | 1504 | 15th Street Westbound | Driving | LANE | 09/01/2020 | 08/14/2021 | Spray Applied Rejuvenator - NRRA and LRRB | Spray Rejuvenator - Biorestor Low VOC | NRRA | 21229 | 12 | 1500 | 2000 | 1500 | 1500 | [8 empty] | Aggregate |  | Clay | Flexible
1505-D-2021 | 1505 | 15th Street Westbound | Driving | LANE | 08/15/2021 |  | Spray Applied Rejuvenator - NRRA and LRRB | Spray Rejuvenator - Control | NRRA | 21229 | 12 | 2000 | 2500 | 2000 | 2000
1505-D-2020 | 1505 | 15th Street Westbound | Driving | LANE | 09/01/2020 | 08/14/2021 | Spray Applied Rejuvenator - NRRA and LRRB | Spray Rejuvenator - Control | NRRA | 21229 | 12 | 2000 | 2500 | 2000 | 2000 | [8 empty] | Aggregate |  | Clay | Flexible
1506-D-2020 | 1506 | 15th Street Westbound | Driving | LANE | 09/01/2020 | 08/14/2021 | Spray Applied Rejuvenator - NRRA and LRRB | Spray Rejuvenator - Biorestor | NRRA | 21229 | 12 | 2500 | 3000 | 2500 | 2500 | [8 empty] | Aggregate |  | Clay | Flexible
1506-D-2021 | 1506 | 15th Street Westbound | Driving | LANE | 08/15/2021 |  | Spray Applied Rejuvenator - NRRA and LRRB | Spray Rejuvenator - Biorestor | NRRA | 21229 | 12 | 2500 | 3000 | 2500 | 2500
1507-D-2020 | 1507 | 15th Street Westbound | Driving | LANE | 09/01/2020 | 08/14/2021 | Spray Applied Rejuvenator - NRRA and LRRB | Spray Rejuvenator - Control | NRRA | 21229 | 12 | 3000 | 3500 | 3000 | 3000 | [8 empty] | Aggregate |  | Clay | Flexible
1507-D-2021 | 1507 | 15th Street Westbound | Driving | LANE | 08/15/2021 |  | Spray Applied Rejuvenator - NRRA and LRRB | Spray Rejuvenator - Control | NRRA | 21229 | 12 | 3000 | 3500 | 3000 | 3000
1508-D-2021 | 1508 | 15th Street Westbound | Driving | LANE | 08/15/2021 |  | Spray Applied Rejuvenator - NRRA and LRRB | Spray Rejuvenator - Reclamite + TiO2 | NRRA | 21229 | 12 | 3500 | 4000 | 3500 | 3500
1508-D-2020 | 1508 | 15th Street Westbound | Driving | LANE | 09/01/2020 | 08/14/2021 | Spray Applied Rejuvenator - NRRA and LRRB | Spray Rejuvenator - Reclamite + TiO2 | NRRA | 21229 | 12 | 3500 | 4000 | 3500 | 3500 | [8 empty] | Aggregate |  | Clay | Flexible
1509-D-2020 | 1509 | 15th Street Eastbound | Driving | LANE | 09/01/2020 | 08/14/2021 | Spray Applied Rejuvenator - NRRA and LRRB | Spray Rejuvenator - CRF | NRRA | 21230 | 12 | 3500 | 4000 | 3500 | 3500 | [8 empty] | Aggregate |  | Clay | Flexible
1509-D-2021 | 1509 | 15th Street Eastbound | Driving | LANE | 08/15/2021 |  | Spray Applied Rejuvenator - NRRA and LRRB | Spray Rejuvenator - CRF | NRRA | 21230 | 12 | 3500 | 4000 | 3500 | 3500
1510-D-2020 | 1510 | 15th Street Eastbound | Driving | LANE | 09/01/2020 | 08/14/2021 | Spray Applied Rejuvenator - NRRA and LRRB | Spray Rejuvenator - RPE-R | NRRA | 21230 | 12 | 3000 | 3500 | 3000 | 3000 | [8 empty] | Aggregate |  | Clay | Flexible
1510-D-2021 | 1510 | 15th Street Eastbound | Driving | LANE | 08/15/2021 |  | Spray Applied Rejuvenator - NRRA and LRRB | Spray Rejuvenator - RPE-R | NRRA | 21230 | 12 | 3000 | 3500 | 3000 | 3000
1511-D-2021 | 1511 | 15th Street Eastbound | Driving | LANE | 08/15/2021 |  | Spray Applied Rejuvenator - NRRA and LRRB | Spray Rejuvenator - Invigorate | NRRA | 21230 | 12 | 2500 | 3000 | 2500 | 2500
1511-D-2020 | 1511 | 15th Street Eastbound | Driving | LANE | 09/01/2020 | 08/14/2021 | Spray Applied Rejuvenator - NRRA and LRRB | Spray Rejuvenator - Invigorate | NRRA | 21230 | 12 | 2500 | 3000 | 2500 | 2500 | [8 empty] | Aggregate |  | Clay | Flexible
1512-D-2020 | 1512 | 15th Street Eastbound | Driving | LANE | 09/01/2020 | 08/14/2021 | Spray Applied Rejuvenator - NRRA and LRRB | Spray Rejuvenator - Delta Mist | NRRA | 21230 | 12 | 2000 | 2500 | 2000 | 2000 | [8 empty] | Aggregate |  | Clay | Flexible
1512-D-2021 | 1512 | 15th Street Eastbound | Driving | LANE | 08/15/2021 |  | Spray Applied Rejuvenator - NRRA and LRRB | Spray Rejuvenator - Delta Mist | NRRA | 21230 | 12 | 2000 | 2500 | 2000 | 2000
1513-D-2020 | 1513 | 15th Street Eastbound | Driving | LANE | 09/01/2020 | 08/14/2021 | Spray Applied Rejuvenator - NRRA and LRRB | Spray Rejuvenator - BioMAG | NRRA | 21230 | 12 | 1500 | 2000 | 1500 | 1500 | [8 empty] | Aggregate |  | Clay | Flexible
1513-D-2021 | 1513 | 15th Street Eastbound | Driving | LANE | 08/15/2021 |  | Spray Applied Rejuvenator - NRRA and LRRB | Spray Rejuvenator - BioMAG | NRRA | 21230 | 12 | 1500 | 2000 | 1500 | 1500
1514-D-2020 | 1514 | 15th Street Eastbound | Driving | LANE | 09/01/2020 | 08/14/2021 | Spray Applied Rejuvenator - NRRA and LRRB | Spray Rejuvenator - Control | NRRA | 21230 | 12 | 1000 | 1500 | 1000 | 1000 | [8 empty] | Aggregate |  | Clay | Flexible
1514-D-2021 | 1514 | 15th Street Eastbound | Driving | LANE | 08/15/2021 |  | Spray Applied Rejuvenator - NRRA and LRRB | Spray Rejuvenator - Control | NRRA | 21230 | 12 | 1000 | 1500 | 1000 | 1000
1515-D-2021 | 1515 | 15th Street Eastbound | Driving | LANE | 08/15/2021 |  | Spray Applied Rejuvenator - NRRA and LRRB | Spray Rejuvenator - Reclamite | NRRA | 21230 | 12 | 500 | 1000 | 500 | 500
1515-D-2020 | 1515 | 15th Street Eastbound | Driving | LANE | 09/01/2020 | 08/14/2021 | Spray Applied Rejuvenator - NRRA and LRRB | Spray Rejuvenator - Reclamite | NRRA | 21230 | 12 | 500 | 1000 | 500 | 500 | [8 empty] | Aggregate |  | Clay | Flexible
2201-D-2022 | 2201 | MnROAD Mainline - Interstate 94 | Driving | LANE | 10/12/2022 |  | Hot Mix Asphalt Pavement - Perpetual Recycling with Thinlays and Microsurfacing | NRRA Cold-In-Place Recycling with rejuvenated emulsion |  | 77 | 13 | 110305 | 110554 | 110285 | 110285 | 45.2756 | -93.7359 | 45.2752 | -93.7351 | 45.2756 | -93.7359 | 45.2752 | -93.735 | Reclaimed |  | Clay | Flexible
2201-DS-2022 | 2201 | MnROAD Mainline - Interstate 94 | Driving Shoulder | SHOULDER | 10/12/2022 |  | Hot Mix Asphalt Pavement - Perpetual Recycling with Thinlays and Microsurfacing | Hot Mix Asphalt Shoulder |  | 77 | 9 | 110305 | 110554 | 110285 | 110285 | 45.2756 | -93.7358 | 45.2753 | -93.735 | 45.2757 | -93.7359 | 45.2752 | -93.735 | Reclaimed |  | Clay | Flexible
2201-P-2022 | 2201 | MnROAD Mainline - Interstate 94 | Passing | LANE | 10/12/2022 |  | Hot Mix Asphalt Pavement - Perpetual Recycling with Thinlays and Microsurfacing | NRRA Cold-In-Place Recycling with rejuvenated emulsion |  | 77 | 12 | 110305 | 110554 | 110285 | 110285 | 45.2756 | -93.7359 | 45.2752 | -93.7351 | 45.2756 | -93.736 | 45.2752 | -93.735 | Reclaimed |  | Clay | Flexible
2201-PS-2022 | 2201 | MnROAD Mainline - Interstate 94 | Passing Shoulder | SHOULDER | 10/12/2022 |  | Hot Mix Asphalt Pavement - Perpetual Recycling with Thinlays and Microsurfacing | Hot Mix Asphalt Shoulder |  | 77 | 4 | 110305 | 110554 | 110285 | 110285 | 45.2756 | -93.7359 | 45.2752 | -93.7351 | 45.2756 | -93.736 | 45.2752 | -93.735 | Reclaimed |  | Clay | Flexible
2202-DS-2022 | 2202 | MnROAD Mainline - Interstate 94 | Driving Shoulder | SHOULDER | 10/12/2022 |  | Hot Mix Asphalt Pavement - Perpetual Recycling with Thinlays and Microsurfacing | Hot Mix Asphalt Shoulder |  | 77 | 9 | 110594 | 110771 | 110574 | 110574 | 45.2752 | -93.7349 | 45.2749 | -93.7343 | 45.2752 | -93.735 | 45.2749 | -93.7343 | Reclaimed |  | Clay | Flexible
2202-D-2022 | 2202 | MnROAD Mainline - Interstate 94 | Driving | LANE | 10/12/2022 |  | Hot Mix Asphalt Pavement - Perpetual Recycling with Thinlays and Microsurfacing | NRRA Cold-In-Place Recycling with emulsion |  | 77 | 13 | 110594 | 110771 | 110574 | 110574 | 45.2752 | -93.7349 | 45.2749 | -93.7343 | 45.2752 | -93.735 | 45.2749 | -93.7343 | Reclaimed |  | Clay | Flexible
2202-P-2022 | 2202 | MnROAD Mainline - Interstate 94 | Passing | LANE | 10/12/2022 |  | Hot Mix Asphalt Pavement - Perpetual Recycling with Thinlays and Microsurfacing | NRRA Cold-In-Place Recycling with emulsion |  | 77 | 12 | 110594 | 110771 | 110574 | 110574 | 45.2752 | -93.7349 | 45.2749 | -93.7344 | 45.2752 | -93.735 | 45.2749 | -93.7343 | Reclaimed |  | Clay | Flexible
2202-PS-2022 | 2202 | MnROAD Mainline - Interstate 94 | Passing Shoulder | SHOULDER | 10/12/2022 |  | Hot Mix Asphalt Pavement - Perpetual Recycling with Thinlays and Microsurfacing | Hot Mix Asphalt Shoulder |  | 77 | 4 | 110594 | 110771 | 110574 | 110574 | 45.2751 | -93.735 | 45.2749 | -93.7344 | 45.2752 | -93.735 | 45.2748 | -93.7343 | Reclaimed |  | Clay | Flexible
2203-PS-2022 | 2203 | MnROAD Mainline - Interstate 94 | Passing Shoulder | SHOULDER | 10/12/2022 |  | Hot Mix Asphalt Pavement - Perpetual Recycling with Thinlays and Microsurfacing | Hot Mix Asphalt Shoulder |  | 77 | 4 | 110861 | 111107 | 110841 | 110841 | 45.2747 | -93.7341 | 45.2744 | -93.7333 | 45.2748 | -93.7342 | 45.2743 | -93.7332 | Reclaimed | Aggregate | Clay | Flexible
2203-P-2022 | 2203 | MnROAD Mainline - Interstate 94 | Passing | LANE | 10/12/2022 |  | Hot Mix Asphalt Pavement - Perpetual Recycling with Thinlays and Microsurfacing | Thinlay |  | 77 | 12 | 110861 | 111107 | 110841 | 110841 | 45.2748 | -93.7341 | 45.2744 | -93.7333 | 45.2748 | -93.7341 | 45.2743 | -93.7332 | Reclaimed | Aggregate | Clay | Flexible
2203-DS-2022 | 2203 | MnROAD Mainline - Interstate 94 | Driving Shoulder | SHOULDER | 10/12/2022 |  | Hot Mix Asphalt Pavement - Perpetual Recycling with Thinlays and Microsurfacing | Hot Mix Asphalt Shoulder |  | 77 | 9 | 110861 | 111107 | 110841 | 110841 | 45.2748 | -93.734 | 45.2744 | -93.7332 | 45.2748 | -93.7341 | 45.2744 | -93.7332 | Reclaimed | Aggregate | Clay | Flexible
2203-D-2022 | 2203 | MnROAD Mainline - Interstate 94 | Driving | LANE | 10/12/2022 |  | Hot Mix Asphalt Pavement - Perpetual Recycling with Thinlays and Microsurfacing | Thinlay |  | 77 | 13 | 110861 | 111107 | 110841 | 110841 | 45.2748 | -93.7341 | 45.2744 | -93.7333 | 45.2748 | -93.7341 | 45.2744 | -93.7332 | Reclaimed | Aggregate | Clay | Flexible
2204-D-2022 | 2204 | MnROAD Mainline - Interstate 94 | Driving | LANE | 10/12/2022 |  | Hot Mix Asphalt Pavement - Perpetual Recycling with Thinlays and Microsurfacing | Thinlay |  | 77 | 13 | 111147 | 1111392 | 111127 | 111127 | 45.2743 | -93.7331 | 45.2723 | -93.8163 | 45.2744 | -93.7332 | 45.2739 | -93.7323 | Reclaimed | Aggregate | Clay | Flexible
2204-DS-2022 | 2204 | MnROAD Mainline - Interstate 94 | Driving Shoulder | SHOULDER | 10/12/2022 |  | Hot Mix Asphalt Pavement - Perpetual Recycling with Thinlays and Microsurfacing | Hot Mix Asphalt Shoulder |  | 77 | 9 | 111147 | 1111392 | 111127 | 111127 | 45.2744 | -93.7331 | 45.2724 | -93.8163 | 45.2744 | -93.7332 | 45.274 | -93.7323 | Reclaimed | Aggregate | Clay | Flexible
2204-P-2022 | 2204 | MnROAD Mainline - Interstate 94 | Passing | LANE | 10/12/2022 |  | Hot Mix Asphalt Pavement - Perpetual Recycling with Thinlays and Microsurfacing | Thinlay |  | 77 | 12 | 111147 | 1111392 | 111127 | 111127 | 45.2743 | -93.7332 | 45.2723 | -93.8163 | 45.2743 | -93.7332 | 45.2739 | -93.7323 | Reclaimed | Aggregate | Clay | Flexible
2204-PS-2022 | 2204 | MnROAD Mainline - Interstate 94 | Passing Shoulder | SHOULDER | 10/12/2022 |  | Hot Mix Asphalt Pavement - Perpetual Recycling with Thinlays and Microsurfacing | Hot Mix Asphalt Shoulder |  | 77 | 4 | 111147 | 1111392 | 111127 | 111127 | 45.2743 | -93.7332 | 45.2723 | -93.8162 | 45.2743 | -93.7332 | 45.2739 | -93.7323 | Reclaimed | Aggregate | Clay | Flexible
2205-PS-2022 | 2205 | MnROAD Mainline - Interstate 94 | Passing Shoulder | SHOULDER | 10/12/2022 |  | Hot Mix Asphalt Pavement - Perpetual Recycling with Thinlays and Microsurfacing | Hot Mix Asphalt Shoulder |  | 77 | 4 | 111432 | 111677 | 111412 | 111412 | 45.2738 | -93.7323 | 45.2735 | -93.7315 | 45.2739 | -93.7323 | 45.2734 | -93.7314 | Reclaimed | Aggregate | Clay | Flexible
2205-P-2022 | 2205 | MnROAD Mainline - Interstate 94 | Passing | LANE | 10/12/2022 |  | Hot Mix Asphalt Pavement - Perpetual Recycling with Thinlays and Microsurfacing | Thinlay |  | 77 | 12 | 111432 | 111677 | 111412 | 111412 | 45.2739 | -93.7322 | 45.2735 | -93.7315 | 45.2739 | -93.7323 | 45.2734 | -93.7314 | Reclaimed | Aggregate | Clay | Flexible
2205-DS-2022 | 2205 | MnROAD Mainline - Interstate 94 | Driving Shoulder | SHOULDER | 10/12/2022 |  | Hot Mix Asphalt Pavement - Perpetual Recycling with Thinlays and Microsurfacing | Hot Mix Asphalt Shoulder |  | 77 | 9 | 111432 | 111677 | 111412 | 111412 | 45.2739 | -93.7322 | 45.2735 | -93.7314 | 45.274 | -93.7323 | 45.2735 | -93.7314 | Reclaimed | Aggregate | Clay | Flexible
2205-D-2022 | 2205 | MnROAD Mainline - Interstate 94 | Driving | LANE | 10/12/2022 |  | Hot Mix Asphalt Pavement - Perpetual Recycling with Thinlays and Microsurfacing | Thinlay |  | 77 | 13 | 111432 | 111677 | 111412 | 111412 | 45.2739 | -93.7322 | 45.2735 | -93.7314 | 45.2739 | -93.7323 | 45.2735 | -93.7314 | Reclaimed | Aggregate | Clay | Flexible
2206-D-2022 | 2206 | MnROAD Mainline - Interstate 94 | Driving | LANE | 10/12/2022 |  | Hot Mix Asphalt Pavement - Perpetual Recycling with Thinlays and Microsurfacing | Thinlay |  | 77 | 13 | 111717 | 111963 | 111697 | 111697 | 45.2734 | -93.7313 | 45.273 | -93.7306 | 45.2735 | -93.7314 | 45.273 | -93.7305 | Reclaimed | Aggregate | Clay | Flexible
2206-PS-2022 | 2206 | MnROAD Mainline - Interstate 94 | Passing Shoulder | SHOULDER | 10/12/2022 |  | Hot Mix Asphalt Pavement - Perpetual Recycling with Thinlays and Microsurfacing | Hot Mix Asphalt Shoulder |  | 77 | 4 | 111717 | 111963 | 111697 | 111697 | 45.2734 | -93.7314 | 45.273 | -93.7306 | 45.2734 | -93.7314 | 45.273 | -93.7305 | Reclaimed | Aggregate | Clay | Flexible
2206-DS-2022 | 2206 | MnROAD Mainline - Interstate 94 | Driving Shoulder | SHOULDER | 10/12/2022 |  | Hot Mix Asphalt Pavement - Perpetual Recycling with Thinlays and Microsurfacing | Hot Mix Asphalt Shoulder |  | 77 | 9 | 111717 | 111963 | 111697 | 111697 | 45.2735 | -93.7313 | 45.2731 | -93.7305 | 45.2735 | -93.7314 | 45.273 | -93.7305 | Reclaimed | Aggregate | Clay | Flexible
2206-P-2022 | 2206 | MnROAD Mainline - Interstate 94 | Passing | LANE | 10/12/2022 |  | Hot Mix Asphalt Pavement - Perpetual Recycling with Thinlays and Microsurfacing | Thinlay |  | 77 | 12 | 111717 | 111963 | 111697 | 111697 | 45.2734 | -93.7314 | 45.273 | -93.7306 | 45.2734 | -93.7314 | 45.273 | -93.7305 | Reclaimed | Aggregate | Clay | Flexible
2207-DS-2022 | 2207 | MnROAD Mainline - Interstate 94 | Driving Shoulder | SHOULDER | 10/12/2022 |  | Hot Mix Asphalt Pavement - Perpetual Recycling with Thinlays and Microsurfacing | Hot Mix Asphalt Shoulder |  | 77 | 9 | 112003 | 112268 | 111983 | 111983 | 45.273 | -93.7304 | 45.2725 | -93.7296 | 45.273 | -93.7305 | 45.2725 | -93.7295 | Reclaimed |  | Clay | Flexible
2207-P-2022 | 2207 | MnROAD Mainline - Interstate 94 | Passing | LANE | 10/12/2022 |  | Hot Mix Asphalt Pavement - Perpetual Recycling with Thinlays and Microsurfacing | NRRA Cold-In-Place Recycling with rejuvenated emulsion |  | 77 | 12 | 112003 | 112268 | 111983 | 111983 | 45.2729 | -93.7305 | 45.2725 | -93.7296 | 45.273 | -93.7305 | 45.2725 | -93.7296 | Reclaimed |  | Clay | Flexible
2207-PS-2022 | 2207 | MnROAD Mainline - Interstate 94 | Passing Shoulder | SHOULDER | 10/12/2022 |  | Hot Mix Asphalt Pavement - Perpetual Recycling with Thinlays and Microsurfacing | Hot Mix Asphalt Shoulder |  | 77 | 4 | 112003 | 112268 | 111983 | 111983 | 45.2729 | -93.7305 | 45.2725 | -93.7297 | 45.273 | -93.7305 | 45.2724 | -93.7296 | Reclaimed |  | Clay | Flexible
2207-D-2022 | 2207 | MnROAD Mainline - Interstate 94 | Driving | LANE | 10/12/2022 |  | Hot Mix Asphalt Pavement - Perpetual Recycling with Thinlays and Microsurfacing | NRRA Cold-In-Place Recycling with rejuvenated emulsion |  | 77 | 13 | 112003 | 112268 | 111983 | 111983 | 45.273 | -93.7304 | 45.2725 | -93.7296 | 45.273 | -93.7305 | 45.2725 | -93.7295 | Reclaimed |  | Clay | Flexible
2208-D-2022 | 2208 | MnROAD Mainline - Interstate 94 | Driving | LANE | 10/12/2022 |  | Hot Mix Asphalt Pavement - Perpetual Recycling with Thinlays and Microsurfacing | NRRA Cold-In-Place Recycling with emulsion |  | 77 | 13 | 112308 | 112564 | 112288 | 112288 | 45.2725 | -93.7295 | 45.272 | -93.7287 | 45.2725 | -93.7295 | 45.272 | -93.7286 | Reclaimed |  | Clay | Flexible
2208-DS-2022 | 2208 | MnROAD Mainline - Interstate 94 | Driving Shoulder | SHOULDER | 10/12/2022 |  | Hot Mix Asphalt Pavement - Perpetual Recycling with Thinlays and Microsurfacing | Hot Mix Asphalt Shoulder |  | 77 | 9 | 112308 | 112564 | 112288 | 112288 | 45.2725 | -93.7295 | 45.272 | -93.7287 | 45.2725 | -93.7295 | 45.272 | -93.7286 | Reclaimed |  | Clay | Flexible
2208-PS-2022 | 2208 | MnROAD Mainline - Interstate 94 | Passing Shoulder | SHOULDER | 10/12/2022 |  | Hot Mix Asphalt Pavement - Perpetual Recycling with Thinlays and Microsurfacing | Hot Mix Asphalt Shoulder |  | 77 | 4 | 112308 | 112564 | 112288 | 112288 | 45.2724 | -93.7295 | 45.272 | -93.7287 | 45.2724 | -93.7296 | 45.2719 | -93.7287 | Reclaimed |  | Clay | Flexible
2208-P-2022 | 2208 | MnROAD Mainline - Interstate 94 | Passing | LANE | 10/12/2022 |  | Hot Mix Asphalt Pavement - Perpetual Recycling with Thinlays and Microsurfacing | NRRA Cold-In-Place Recycling with emulsion |  | 77 | 12 | 112308 | 112564 | 112288 | 112288 | 45.2724 | -93.7295 | 45.272 | -93.7287 | 45.2725 | -93.7296 | 45.272 | -93.7287 | Reclaimed |  | Clay | Flexible
2209-D-2022 | 2209 | MnROAD Mainline - Interstate 94 | Driving | LANE | 05/30/2022 |  | Jointed Concrete Pavement - Use of Alternative Cementitious Materials | 7.5 inches Jointed Pavement on Aggregate Base | Ultra High Materials | 77 | 13 | 113363 | 113377 | 113363 | 113363 | 45.2707 | -93.7262 | 45.272 | -93.7287 | 45.2707 | -93.7262 | 45.2707 | -93.7262 | Aggregate | Aggregate | Clay | Rigid
2209-P-2022 | 2209 | MnROAD Mainline - Interstate 94 | Passing | LANE | 05/30/2022 |  | Jointed Concrete Pavement - Use of Alternative Cementitious Materials | 7.5 inches Jointed Pavement on Aggregate Base | Ultra High Materials | 77 | 12 | 113363 | 113377 | 113363 | 113363 | 45.2707 | -93.7263 | 45.2706 | -93.7262 | 45.2707 | -93.7263 | 45.2706 | -93.7262 | Aggregate | Aggregate | Clay | Rigid
2209-DS-2022 | 2209 | MnROAD Mainline - Interstate 94 | Driving Shoulder | SHOULDER | 05/30/2022 |  | Jointed Concrete Pavement - Use of Alternative Cementitious Materials | Hot Mix Asphalt Shoulder |  | 77 | 9 | 113363 | 113377 | 113363 | 113363 | 45.2707 | -93.7262 | 45.2707 | -93.7262 | 45.2707 | -93.7262 | 45.2707 | -93.7262 | Aggregate | Aggregate | Clay | Flexible
2209-PS-2022 | 2209 | MnROAD Mainline - Interstate 94 | Passing Shoulder | SHOULDER | 05/30/2022 |  | Jointed Concrete Pavement - Use of Alternative Cementitious Materials | Concrete Shoulder | Ultra High Materials | 77 | 4 | 113363 | 113377 | 113363 | 113363 | 45.2706 | -93.7263 | 45.2706 | -93.7262 | 45.2706 | -93.7263 | 45.2706 | -93.7262 | Aggregate | Aggregate | Clay | Rigid
2210-D-2022 | 2210 | MnROAD Mainline - Interstate 94 | Driving | LANE | 05/30/2022 |  | Jointed Concrete Pavement - Use of Carbon Dioxide for Sustainable and Resilient Concrete | 7.5 inches Jointed Pavement on Aggregate Base | CarbonCure | 77 | 13 | 113438 | 113708 | 113438 | 113438 | 45.2706 | -93.726 | 45.2701 | -93.7252 | 45.2706 | -93.726 | 45.2701 | -93.7252 | Aggregate | Aggregate | Clay | Rigid
2210-DS-2022 | 2210 | MnROAD Mainline - Interstate 94 | Driving Shoulder | SHOULDER | 05/30/2022 |  | Jointed Concrete Pavement - Use of Carbon Dioxide for Sustainable and Resilient Concrete | Hot Mix Asphalt Shoulder |  | 77 | 9 | 113438 | 113708 | 113438 | 113438 | 45.2706 | -93.726 | 45.2701 | -93.7251 | 45.2706 | -93.726 | 45.2701 | -93.7251 | Aggregate | Aggregate | Clay | Flexible
2210-P-2022 | 2210 | MnROAD Mainline - Interstate 94 | Passing | LANE | 05/30/2022 |  | Jointed Concrete Pavement - Use of Carbon Dioxide for Sustainable and Resilient Concrete | 7.5 inches Jointed Pavement on Aggregate Base | CarbonCure | 77 | 12 | 113438 | 113708 | 113438 | 113438 | 45.2705 | -93.726 | 45.2701 | -93.7252 | 45.2705 | -93.726 | 45.2701 | -93.7252 | Aggregate | Aggregate | Clay | Rigid
2210-PS-2022 | 2210 | MnROAD Mainline - Interstate 94 | Passing Shoulder | SHOULDER | 05/30/2022 |  | Jointed Concrete Pavement - Use of Carbon Dioxide for Sustainable and Resilient Concrete | Concrete Shoulder | CarbonCure | 77 | 4 | 113438 | 113708 | 113438 | 113438 | 45.2705 | -93.7261 | 45.2701 | -93.7252 | 45.2705 | -93.7261 | 45.2701 | -93.7252 | Aggregate | Aggregate | Clay | Rigid
2211-D-2022 | 2211 | MnROAD Mainline - Interstate 94 | Driving | LANE | 05/30/2022 |  | Jointed Concrete Pavement - Use of Carbon Dioxide for Sustainable and Resilient Concrete | 7.5 inches Jointed Pavement on Aggregate Base | CarbonCure | 77 | 13 | 113708 | 113971 | 113708 | 113708 | 45.2701 | -93.7252 | 45.2697 | -93.7244 | 45.2701 | -93.7252 | 45.2697 | -93.7244 | Aggregate | Aggregate | Clay | Rigid
2211-DS-2022 | 2211 | MnROAD Mainline - Interstate 94 | Driving Shoulder | SHOULDER | 05/30/2022 |  | Jointed Concrete Pavement - Use of Carbon Dioxide for Sustainable and Resilient Concrete | Hot Mix Asphalt Shoulder |  | 77 | 9 | 113708 | 113971 | 113708 | 113708 | 45.2701 | -93.7251 | 45.2697 | -93.7243 | 45.2701 | -93.7251 | 45.2697 | -93.7243 | Aggregate | Aggregate | Clay | Flexible
2211-P-2022 | 2211 | MnROAD Mainline - Interstate 94 | Passing | LANE | 05/30/2022 |  | Jointed Concrete Pavement - Use of Carbon Dioxide for Sustainable and Resilient Concrete | 7.5 inches Jointed Pavement on Aggregate Base | CarbonCure | 77 | 12 | 113708 | 113971 | 113708 | 113708 | 45.2701 | -93.7252 | 45.2696 | -93.7244 | 45.2701 | -93.7252 | 45.2696 | -93.7244 | Aggregate | Aggregate | Clay | Rigid
2211-PS-2022 | 2211 | MnROAD Mainline - Interstate 94 | Passing Shoulder | SHOULDER | 05/30/2022 |  | Jointed Concrete Pavement - Use of Carbon Dioxide for Sustainable and Resilient Concrete | Concrete Shoulder | CarbonCure | 77 | 4 | 113708 | 113971 | 113708 | 113708 | 45.2701 | -93.7252 | 45.2696 | -93.7244 | 45.2701 | -93.7252 | 45.2696 | -93.7244 | Aggregate | Aggregate | Clay | Rigid
2212-D-2022 | 2212 | MnROAD Mainline - Interstate 94 | Driving | LANE | 05/30/2022 |  | Jointed Concrete Pavement - Use of Carbon Dioxide for Sustainable and Resilient Concrete | 7.5 inches Jointed Pavement on Aggregate Base | CarbonCure | 77 | 13 | 113971 | 114243 | 113971 | 113971 | 45.2697 | -93.7244 | 45.2692 | -93.7235 | 45.2697 | -93.7244 | 45.2692 | -93.7235 | Aggregate | Aggregate | Clay | Rigid
2212-DS-2022 | 2212 | MnROAD Mainline - Interstate 94 | Driving Shoulder | SHOULDER | 05/30/2022 |  | Jointed Concrete Pavement - Use of Carbon Dioxide for Sustainable and Resilient Concrete | Hot Mix Asphalt Shoulder |  | 77 | 9 | 113971 | 114243 | 113971 | 113971 | 45.2697 | -93.7243 | 45.2692 | -93.7235 | 45.2697 | -93.7243 | 45.2692 | -93.7235 | Aggregate | Aggregate | Clay | Flexible
2212-P-2022 | 2212 | MnROAD Mainline - Interstate 94 | Passing | LANE | 05/30/2022 |  | Jointed Concrete Pavement - Use of Carbon Dioxide for Sustainable and Resilient Concrete | 7.5 inches Jointed Pavement on Aggregate Base | CarbonCure | 77 | 12 | 113971 | 114243 | 113971 | 113971 | 45.2696 | -93.7244 | 45.2692 | -93.7235 | 45.2696 | -93.7244 | 45.2692 | -93.7235 | Aggregate | Aggregate | Clay | Rigid
2212-PS-2022 | 2212 | MnROAD Mainline - Interstate 94 | Passing Shoulder | SHOULDER | 05/30/2022 |  | Jointed Concrete Pavement - Use of Carbon Dioxide for Sustainable and Resilient Concrete | Concrete Shoulder | CarbonCure | 77 | 4 | 113971 | 114243 | 113971 | 113971 | 45.2696 | -93.7244 | 45.2692 | -93.7236 | 45.2696 | -93.7244 | 45.2692 | -93.7236 | Aggregate | Aggregate | Clay | Rigid
2213-D-2022 | 2213 | MnROAD Mainline - Interstate 94 | Driving | LANE | 05/30/2022 |  | Jointed Concrete Pavement - Use of Carbon Dioxide for Sustainable and Resilient Concrete | 7.5 inches Jointed Pavement on Aggregate Base | Carbon Upcycling | 77 | 13 | 114243 | 114473 | 114243 | 114243 | 45.2692 | -93.7235 | 45.2688 | -93.7228 | 45.2692 | -93.7235 | 45.2688 | -93.7228 | Aggregate | Aggregate | Clay | Rigid
2213-DS-2022 | 2213 | MnROAD Mainline - Interstate 94 | Driving Shoulder | SHOULDER | 05/30/2022 |  | Jointed Concrete Pavement - Use of Carbon Dioxide for Sustainable and Resilient Concrete | Hot Mix Asphalt Shoulder |  | 77 | 9 | 114243 | 114473 | 114243 | 114243 | 45.2692 | -93.7235 | 45.2689 | -93.7228 | 45.2692 | -93.7235 | 45.2689 | -93.7228 | Aggregate | Aggregate | Clay | Flexible
2213-P-2022 | 2213 | MnROAD Mainline - Interstate 94 | Passing | LANE | 05/30/2022 |  | Jointed Concrete Pavement - Use of Carbon Dioxide for Sustainable and Resilient Concrete | 7.5 inches Jointed Pavement on Aggregate Base | Carbon Upcycling | 77 | 12 | 114243 | 114473 | 114243 | 114243 | 45.2692 | -93.7235 | 45.2688 | -93.7228 | 45.2692 | -93.7235 | 45.2688 | -93.7228 | Aggregate | Aggregate | Clay | Rigid
2213-PS-2022 | 2213 | MnROAD Mainline - Interstate 94 | Passing Shoulder | SHOULDER | 05/30/2022 |  | Jointed Concrete Pavement - Use of Carbon Dioxide for Sustainable and Resilient Concrete | Concrete Shoulder | Carbon Upcycling | 77 | 4 | 114243 | 114473 | 114243 | 114243 | 45.2692 | -93.7236 | 45.2688 | -93.7229 | 45.2692 | -93.7236 | 45.2688 | -93.7229 | Aggregate | Aggregate | Clay | Rigid
2214-P-2022 | 2214 | MnROAD Mainline - Interstate 94 | Passing | LANE | 05/30/2022 |  | Jointed Concrete Pavement - Use of Alternative Cementitious Materials | 7.5 inches Jointed Pavement on Aggregate Base | Ash Grove | 77 | 12 | 114503 | 114728 | 114503 | 114503 | 45.2688 | -93.7227 | 45.2684 | -93.7221 | 45.2688 | -93.7227 | 45.2684 | -93.7221 | Aggregate | Aggregate | Clay | Rigid
2214-PS-2022 | 2214 | MnROAD Mainline - Interstate 94 | Passing Shoulder | SHOULDER | 05/30/2022 |  | Jointed Concrete Pavement - Use of Alternative Cementitious Materials | Concrete Shoulder | Ash Grove | 77 | 4 | 114503 | 114728 | 114503 | 114503 | 45.2687 | -93.7228 | 45.2684 | -93.7221 | 45.2687 | -93.7228 | 45.2684 | -93.7221 | Aggregate | Aggregate | Clay | Rigid
2214-D-2022 | 2214 | MnROAD Mainline - Interstate 94 | Driving | LANE | 05/30/2022 |  | Jointed Concrete Pavement - Use of Alternative Cementitious Materials | 7.5 inches Jointed Pavement on Aggregate Base | Ash Grove | 77 | 13 | 114503 | 114728 | 114503 | 114503 | 45.2688 | -93.7227 | 45.2684 | -93.722 | 45.2688 | -93.7227 | 45.2684 | -93.722 | Aggregate | Aggregate | Clay | Rigid
2214-DS-2022 | 2214 | MnROAD Mainline - Interstate 94 | Driving Shoulder | SHOULDER | 05/30/2022 |  | Jointed Concrete Pavement - Use of Alternative Cementitious Materials | Hot Mix Asphalt Shoulder |  | 77 | 9 | 114503 | 114728 | 114503 | 114503 | 45.2688 | -93.7227 | 45.2684 | -93.722 | 45.2688 | -93.7227 | 45.2684 | -93.722 | Aggregate | Aggregate | Clay | Flexible
2215-D-2022 | 2215 | MnROAD Mainline - Interstate 94 | Driving | LANE | 05/30/2022 |  | Jointed Concrete Pavement - Use of Alternative Pozzolanic Materials Towards Reducing Cement Content | 7.5 inches Jointed Pavement on Aggregate Base | Urban Mining | 77 | 13 | 114870 | 114994 | 114870 | 114870 | 45.2682 | -93.7216 | 45.268 | -93.7212 | 45.2682 | -93.7216 | 45.268 | -93.7212 | Aggregate | Aggregate | Clay | Rigid
2215-DS-2022 | 2215 | MnROAD Mainline - Interstate 94 | Driving Shoulder | SHOULDER | 05/30/2022 |  | Jointed Concrete Pavement - Use of Alternative Pozzolanic Materials Towards Reducing Cement Content | Hot Mix Asphalt Shoulder |  | 77 | 9 | 114870 | 114994 | 114870 | 114870 | 45.2682 | -93.7216 | 45.268 | -93.7212 | 45.2682 | -93.7216 | 45.268 | -93.7212 | Aggregate | Aggregate | Clay | Flexible
2215-P-2022 | 2215 | MnROAD Mainline - Interstate 94 | Passing | LANE | 05/30/2022 |  | Jointed Concrete Pavement - Use of Alternative Pozzolanic Materials Towards Reducing Cement Content | 7.5 inches Jointed Pavement on Aggregate Base | Urban Mining | 77 | 12 | 114870 | 114994 | 114870 | 114870 | 45.2681 | -93.7216 | 45.2679 | -93.7212 | 45.2681 | -93.7216 | 45.2679 | -93.7212 | Aggregate | Aggregate | Clay | Rigid
2215-PS-2022 | 2215 | MnROAD Mainline - Interstate 94 | Passing Shoulder | SHOULDER | 05/30/2022 |  | Jointed Concrete Pavement - Use of Alternative Pozzolanic Materials Towards Reducing Cement Content | Concrete Shoulder | Urban Mining | 77 | 4 | 114870 | 114994 | 114870 | 114870 | 45.2681 | -93.7216 | 45.2679 | -93.7213 | 45.2681 | -93.7216 | 45.2679 | -93.7213 | Aggregate | Aggregate | Clay | Rigid
2216-D-2022 | 2216 | MnROAD Mainline - Interstate 94 | Driving | LANE | 05/30/2022 |  | Jointed Concrete Pavement - Use of Alternative Cementitious Materials | 7.5 inches Jointed Pavement on Aggregate Base | Terra CO2 | 77 | 13 | 115032 | 115275 | 115032 | 115032 | 45.2679 | -93.7211 | 45.2675 | -93.7203 | 45.2679 | -93.7211 | 45.2675 | -93.7203 | Aggregate | Aggregate | Clay | Rigid
2216-DS-2022 | 2216 | MnROAD Mainline - Interstate 94 | Driving Shoulder | SHOULDER | 05/30/2022 |  | Jointed Concrete Pavement - Use of Alternative Cementitious Materials | Hot Mix Asphalt Shoulder |  | 77 | 9 | 115032 | 115275 | 115032 | 115032 | 45.2679 | -93.7211 | 45.2675 | -93.7203 | 45.2679 | -93.7211 | 45.2675 | -93.7203 | Aggregate | Aggregate | Clay | Flexible
2216-P-2022 | 2216 | MnROAD Mainline - Interstate 94 | Passing | LANE | 05/30/2022 |  | Jointed Concrete Pavement - Use of Alternative Cementitious Materials | 7.5 inches Jointed Pavement on Aggregate Base | Terra CO2 | 77 | 12 | 115032 | 115275 | 115032 | 115032 | 45.2679 | -93.7211 | 45.2675 | -93.7204 | 45.2679 | -93.7211 | 45.2675 | -93.7204 | Aggregate | Aggregate | Clay | Rigid
2216-PS-2022 | 2216 | MnROAD Mainline - Interstate 94 | Passing Shoulder | SHOULDER | 05/30/2022 |  | Jointed Concrete Pavement - Use of Alternative Cementitious Materials | Concrete Shoulder | Terra CO2 | 77 | 4 | 115032 | 115275 | 115032 | 115032 | 45.2678 | -93.7212 | 45.2674 | -93.7204 | 45.2678 | -93.7212 | 45.2674 | -93.7204 | Aggregate | Aggregate | Clay | Rigid
2217-D-2022 | 2217 | MnROAD Mainline - Interstate 94 | Driving | LANE | 05/30/2022 |  | Jointed Concrete Pavement - Use of Carbon Dioxide for Sustainable and Resilient Concrete | 7.5 inches Jointed Pavement on Aggregate Base | CarbonCure | 77 | 13 | 116243 | 116497 | 116243 | 116243 | 45.2659 | -93.7174 | 45.2655 | -93.7166 | 45.2659 | -93.7174 | 45.2655 | -93.7166 | Aggregate | Aggregate | Clay | Rigid
2217-DS-2022 | 2217 | MnROAD Mainline - Interstate 94 | Driving Shoulder | SHOULDER | 05/30/2022 |  | Jointed Concrete Pavement - Use of Carbon Dioxide for Sustainable and Resilient Concrete | Hot Mix Asphalt Shoulder |  | 77 | 9 | 116243 | 116497 | 116243 | 116243 | 45.2659 | -93.7173 | 45.2655 | -93.7166 | 45.2659 | -93.7173 | 45.2655 | -93.7166 | Aggregate | Aggregate | Clay | Flexible
2217-P-2022 | 2217 | MnROAD Mainline - Interstate 94 | Passing | LANE | 05/30/2022 |  | Jointed Concrete Pavement - Use of Carbon Dioxide for Sustainable and Resilient Concrete | 7.5 inches Jointed Pavement on Aggregate Base | CarbonCure | 77 | 12 | 116243 | 116497 | 116243 | 116243 | 45.2658 | -93.7174 | 45.2654 | -93.7166 | 45.2658 | -93.7174 | 45.2654 | -93.7166 | Aggregate | Aggregate | Clay | Rigid
2217-PS-2022 | 2217 | MnROAD Mainline - Interstate 94 | Passing Shoulder | SHOULDER | 05/30/2022 |  | Jointed Concrete Pavement - Use of Carbon Dioxide for Sustainable and Resilient Concrete | Concrete Shoulder | CarbonCure | 77 | 4 | 116243 | 116497 | 116243 | 116243 | 45.2658 | -93.7174 | 45.2654 | -93.7166 | 45.2658 | -93.7174 | 45.2654 | -93.7166 | Aggregate | Aggregate | Clay | Rigid
2218-D-2022 | 2218 | MnROAD Mainline - Interstate 94 | Driving | LANE | 05/30/2022 |  | Jointed Concrete Pavement - Use of Alternative Cementitious Materials | 7.5 inches Jointed Pavement on Aggregate Base |  | 77 | 13 | 116497 | 116799 | 116497 | 116497 | 45.2655 | -93.7166 | 45.2649 | -93.7157 | 45.2655 | -93.7166 | 45.2649 | -93.7157 | Aggregate | Aggregate | Clay | Rigid
2218-DS-2022 | 2218 | MnROAD Mainline - Interstate 94 | Driving Shoulder | SHOULDER | 05/30/2022 |  | Jointed Concrete Pavement - Use of Alternative Cementitious Materials | Hot Mix Asphalt Shoulder |  | 77 | 9 | 116497 | 116799 | 116497 | 116497 | 45.2655 | -93.7166 | 45.265 | -93.7156 | 45.2655 | -93.7166 | 45.265 | -93.7156 | Aggregate | Aggregate | Clay | Flexible
2218-P-2022 | 2218 | MnROAD Mainline - Interstate 94 | Passing | LANE | 05/30/2022 |  | Jointed Concrete Pavement - Use of Alternative Cementitious Materials | 7.5 inches Jointed Pavement on Aggregate Base |  | 77 | 12 | 116497 | 116799 | 116497 | 116497 | 45.2654 | -93.7166 | 45.2649 | -93.7157 | 45.2654 | -93.7166 | 45.2649 | -93.7157 | Aggregate | Aggregate | Clay | Rigid
2218-PS-2022 | 2218 | MnROAD Mainline - Interstate 94 | Passing Shoulder | SHOULDER | 05/30/2022 |  | Jointed Concrete Pavement - Use of Alternative Cementitious Materials | Concrete Shoulder |  | 77 | 4 | 116497 | 116799 | 116497 | 116497 | 45.2654 | -93.7166 | 45.2649 | -93.7157 | 45.2654 | -93.7166 | 45.2649 | -93.7157 | Aggregate | Aggregate | Clay | Rigid
2219-D-2022 | 2219 | MnROAD Mainline - Interstate 94 | Driving | LANE | 05/30/2022 |  | Jointed Concrete Pavement - Use of Alternative Pozzolanic Materials Towards Reducing Cement Content | 7.5 inches Jointed Pavement on Aggregate Base | CPTech Center | 77 | 13 | 116799 | 117067 | 116799 | 116799 | 45.2649 | -93.7157 | 45.2645 | -93.7148 | 45.2649 | -93.7157 | 45.2645 | -93.7148 | Aggregate | Aggregate | Clay | Rigid
2219-DS-2022 | 2219 | MnROAD Mainline - Interstate 94 | Driving Shoulder | SHOULDER | 05/30/2022 |  | Jointed Concrete Pavement - Use of Alternative Pozzolanic Materials Towards Reducing Cement Content | Hot Mix Asphalt Shoulder |  | 77 | 9 | 116799 | 117067 | 116799 | 116799 | 45.265 | -93.7156 | 45.2645 | -93.7148 | 45.265 | -93.7156 | 45.2645 | -93.7148 | Aggregate | Aggregate | Clay | Flexible
2219-P-2022 | 2219 | MnROAD Mainline - Interstate 94 | Passing | LANE | 05/30/2022 |  | Jointed Concrete Pavement - Use of Alternative Pozzolanic Materials Towards Reducing Cement Content | 7.5 inches Jointed Pavement on Aggregate Base | CPTech Center | 77 | 12 | 116799 | 117067 | 116799 | 116799 | 45.2649 | -93.7157 | 45.2645 | -93.7149 | 45.2649 | -93.7157 | 45.2645 | -93.7149 | Aggregate | Aggregate | Clay | Rigid
2219-PS-2022 | 2219 | MnROAD Mainline - Interstate 94 | Passing Shoulder | SHOULDER | 05/30/2022 |  | Jointed Concrete Pavement - Use of Alternative Pozzolanic Materials Towards Reducing Cement Content | Concrete Shoulder | CPTech Center | 77 | 4 | 116799 | 117067 | 116799 | 116799 | 45.2649 | -93.7157 | 45.2644 | -93.7149 | 45.2649 | -93.7157 | 45.2644 | -93.7149 | Aggregate | Aggregate | Clay | Rigid
2220-D-2022 | 2220 | MnROAD Mainline - Interstate 94 | Driving | LANE | 05/30/2022 |  | Jointed Concrete Pavement - Use of Alternative Pozzolanic Materials Towards Reducing Cement Content | 7.5 inches Jointed Pavement on Aggregate Base | Burgess Pigments | 77 | 13 | 117067 | 117262 | 117067 | 117067 | 45.2645 | -93.7148 | 45.2642 | -93.7142 | 45.2645 | -93.7148 | 45.2642 | -93.7142 | Aggregate | Aggregate | Clay | Rigid
2220-DS-2022 | 2220 | MnROAD Mainline - Interstate 94 | Driving Shoulder | SHOULDER | 05/30/2022 |  | Jointed Concrete Pavement - Use of Alternative Pozzolanic Materials Towards Reducing Cement Content | Hot Mix Asphalt Shoulder |  | 77 | 9 | 117067 | 117262 | 117067 | 117067 | 45.2645 | -93.7148 | 45.2642 | -93.7142 | 45.2645 | -93.7148 | 45.2642 | -93.7142 | Aggregate | Aggregate | Clay | Flexible
2220-P-2022 | 2220 | MnROAD Mainline - Interstate 94 | Passing | LANE | 05/30/2022 |  | Jointed Concrete Pavement - Use of Alternative Pozzolanic Materials Towards Reducing Cement Content | 7.5 inches Jointed Pavement on Aggregate Base | Burgess Pigments | 77 | 12 | 117067 | 117262 | 117067 | 117067 | 45.2645 | -93.7149 | 45.2641 | -93.7143 | 45.2645 | -93.7149 | 45.2641 | -93.7143 | Aggregate | Aggregate | Clay | Rigid
2220-PS-2022 | 2220 | MnROAD Mainline - Interstate 94 | Passing Shoulder | SHOULDER | 05/30/2022 |  | Jointed Concrete Pavement - Use of Alternative Pozzolanic Materials Towards Reducing Cement Content | Concrete Shoulder | Burgess Pigments | 77 | 4 | 117067 | 117262 | 117067 | 117067 | 45.2644 | -93.7149 | 45.2641 | -93.7143 | 45.2644 | -93.7149 | 45.2641 | -93.7143 | Aggregate | Aggregate | Clay | Rigid
2221-D-2022 | 2221 | MnROAD Mainline - Interstate 94 | Driving | LANE | 05/30/2022 |  | Jointed Concrete Pavement - Use of Alternative Pozzolanic Materials Towards Reducing Cement Content | 7.5 inches Jointed Pavement on Aggregate Base | 3M | 77 | 13 | 117262 | 117496 | 117262 | 117262 | 45.2642 | -93.7142 | 45.2638 | -93.7135 | 45.2642 | -93.7142 | 45.2638 | -93.7135 | Aggregate | Aggregate | Clay | Rigid
2221-DS-2022 | 2221 | MnROAD Mainline - Interstate 94 | Driving Shoulder | SHOULDER | 05/30/2022 |  | Jointed Concrete Pavement - Use of Alternative Pozzolanic Materials Towards Reducing Cement Content | Hot Mix Asphalt Shoulder |  | 77 | 9 | 117262 | 117496 | 117262 | 117262 | 45.2642 | -93.7142 | 45.2638 | -93.7135 | 45.2642 | -93.7142 | 45.2638 | -93.7135 | Aggregate | Aggregate | Clay | Flexible
2221-P-2022 | 2221 | MnROAD Mainline - Interstate 94 | Passing | LANE | 05/30/2022 |  | Jointed Concrete Pavement - Use of Alternative Pozzolanic Materials Towards Reducing Cement Content | 7.5 inches Jointed Pavement on Aggregate Base | 3M | 77 | 12 | 117262 | 117496 | 117262 | 117262 | 45.2641 | -93.7143 | 45.2638 | -93.7135 | 45.2641 | -93.7143 | 45.2638 | -93.7135 | Aggregate | Aggregate | Clay | Rigid
2221-PS-2022 | 2221 | MnROAD Mainline - Interstate 94 | Passing Shoulder | SHOULDER | 05/30/2022 |  | Jointed Concrete Pavement - Use of Alternative Pozzolanic Materials Towards Reducing Cement Content | Concrete Shoulder | 3M | 77 | 4 | 117262 | 117496 | 117262 | 117262 | 45.2641 | -93.7143 | 45.2637 | -93.7136 | 45.2641 | -93.7143 | 45.2637 | -93.7136 | Aggregate | Aggregate | Clay | Rigid
2222-D-2022 | 2222 | MnROAD Mainline - Interstate 94 | Driving | LANE | 05/30/2022 |  | Jointed Concrete Pavement - Use of Alternative Pozzolanic Materials Towards Reducing Cement Content | 7.5 inches Jointed Pavement on Aggregate Base | Hess Pumice | 77 | 13 | 117535 | 117765 | 117535 | 117535 | 45.2637 | -93.7134 | 45.2633 | -93.7127 | 45.2637 | -93.7134 | 45.2633 | -93.7127 | Aggregate | Aggregate | Clay | Rigid
2222-DS-2022 | 2222 | MnROAD Mainline - Interstate 94 | Driving Shoulder | SHOULDER | 05/30/2022 |  | Jointed Concrete Pavement - Use of Alternative Pozzolanic Materials Towards Reducing Cement Content | Hot Mix Asphalt Shoulder |  | 77 | 9 | 117535 | 117765 | 117535 | 117535 | 45.2637 | -93.7134 | 45.2633 | -93.7127 | 45.2637 | -93.7134 | 45.2633 | -93.7127 | Aggregate | Aggregate | Clay | Flexible
2222-P-2022 | 2222 | MnROAD Mainline - Interstate 94 | Passing | LANE | 05/30/2022 |  | Jointed Concrete Pavement - Use of Alternative Pozzolanic Materials Towards Reducing Cement Content | 7.5 inches Jointed Pavement on Aggregate Base | Hess Pumice | 77 | 12 | 117535 | 117765 | 117535 | 117535 | 45.2637 | -93.7134 | 45.2633 | -93.7127 | 45.2637 | -93.7134 | 45.2633 | -93.7127 | Aggregate | Aggregate | Clay | Rigid
2222-PS-2022 | 2222 | MnROAD Mainline - Interstate 94 | Passing Shoulder | SHOULDER | 05/30/2022 |  | Jointed Concrete Pavement - Use of Alternative Pozzolanic Materials Towards Reducing Cement Content | Concrete Shoulder | Hess Pumice | 77 | 4 | 117535 | 117765 | 117535 | 117535 | 45.2637 | -93.7134 | 45.2633 | -93.7127 | 45.2637 | -93.7134 | 45.2633 | -93.7127 | Aggregate | Aggregate | Clay | Rigid
2223-D-2022 | 2223 | MnROAD Mainline - Interstate 94 | Driving | LANE | 05/30/2022 |  | Jointed Concrete Pavement - Use of Alternative Cementitious Materials | 7.5 inches Jointed Pavement on Aggregate Base | Continental Cement | 77 | 13 | 117856 | 118113 | 117856 | 117856 | 45.2632 | -93.7124 | 45.2627 | -93.7116 | 45.2632 | -93.7124 | 45.2627 | -93.7116 | Aggregate | Aggregate | Clay | Rigid
2223-DS-2022 | 2223 | MnROAD Mainline - Interstate 94 | Driving Shoulder | SHOULDER | 05/30/2022 |  | Jointed Concrete Pavement - Use of Alternative Cementitious Materials | Hot Mix Asphalt Shoulder |  | 77 | 9 | 117856 | 118113 | 117856 | 117856 | 45.2632 | -93.7124 | 45.2628 | -93.7116 | 45.2632 | -93.7124 | 45.2628 | -93.7116 | Aggregate | Aggregate | Clay | Flexible
2223-P-2022 | 2223 | MnROAD Mainline - Interstate 94 | Passing | LANE | 05/30/2022 |  | Jointed Concrete Pavement - Use of Alternative Cementitious Materials | 7.5 inches Jointed Pavement on Aggregate Base | Continental Cement | 77 | 12 | 117856 | 118113 | 117856 | 117856 | 45.2631 | -93.7124 | 45.2627 | -93.7116 | 45.2631 | -93.7124 | 45.2627 | -93.7116 | Aggregate | Aggregate | Clay | Rigid
2223-PS-2022 | 2223 | MnROAD Mainline - Interstate 94 | Passing Shoulder | SHOULDER | 05/30/2022 |  | Jointed Concrete Pavement - Use of Alternative Cementitious Materials | Concrete Shoulder | Continental Cement | 77 | 4 | 117856 | 118113 | 117856 | 117856 | 45.2631 | -93.7125 | 45.2627 | -93.7117 | 45.2631 | -93.7125 | 45.2627 | -93.7117 | Aggregate | Aggregate | Clay | Rigid
2224-D-2022 | 2224 | MnROAD Mainline - Interstate 94 | Driving | LANE | 05/30/2022 |  | Jointed Concrete Pavement - Use of Alternative Pozzolanic Materials Towards Reducing Cement Content | 7.5 inches Jointed Pavement on Aggregate Base | Carbon Limit | 77 | 13 | 118113 | 118282 | 118113 | 118113 | 45.2627 | -93.7116 | 45.2625 | -93.7111 | 45.2627 | -93.7116 | 45.2625 | -93.7111 | Aggregate | Aggregate | Clay | Rigid
2224-DS-2022 | 2224 | MnROAD Mainline - Interstate 94 | Driving Shoulder | SHOULDER | 05/30/2022 |  | Jointed Concrete Pavement - Use of Alternative Pozzolanic Materials Towards Reducing Cement Content | Hot Mix Asphalt Shoulder |  | 77 | 9 | 118113 | 118282 | 118113 | 118113 | 45.2628 | -93.7116 | 45.2625 | -93.7111 | 45.2628 | -93.7116 | 45.2625 | -93.7111 | Aggregate | Aggregate | Clay | Flexible
2224-P-2022 | 2224 | MnROAD Mainline - Interstate 94 | Passing | LANE | 05/30/2022 |  | Jointed Concrete Pavement - Use of Alternative Pozzolanic Materials Towards Reducing Cement Content | 7.5 inches Jointed Pavement on Aggregate Base | Carbon Limit | 77 | 12 | 118113 | 118282 | 118113 | 118113 | 45.2627 | -93.7116 | 45.2624 | -93.7111 | 45.2627 | -93.7116 | 45.2624 | -93.7111 | Aggregate | Aggregate | Clay | Rigid
2224-PS-2022 | 2224 | MnROAD Mainline - Interstate 94 | Passing Shoulder | SHOULDER | 05/30/2022 |  | Jointed Concrete Pavement - Use of Alternative Pozzolanic Materials Towards Reducing Cement Content | Concrete Shoulder | Carbon Limit | 77 | 4 | 118113 | 118282 | 118113 | 118113 | 45.2627 | -93.7117 | 45.2624 | -93.7111 | 45.2627 | -93.7117 | 45.2624 | -93.7111 | Aggregate | Aggregate | Clay | Rigid
2225-D-2022 | 2225 | MnROAD Mainline - Interstate 94 | Driving | LANE | 05/30/2022 |  | Innovative Weigh-In-Motion Equipment Study | 9 inches Jointed Pavement on Aggregate Base |  | 77 | 13 | 118908 | 119175 | 118908 | 118908 | 45.2614 | -93.7092 | 45.261 | -93.7083 | 45.2614 | -93.7092 | 45.261 | -93.7083 | Aggregate |  | Clay | Rigid
2225-DS-2022 | 2225 | MnROAD Mainline - Interstate 94 | Driving Shoulder | SHOULDER | 05/30/2022 |  | Innovative Weigh-In-Motion Equipment Study | Hot Mix Asphalt Shoulder |  | 77 | 9 | 118908 | 119175 | 118908 | 118908 | 45.2614 | -93.7091 | 45.261 | -93.7083 | 45.2614 | -93.7091 | 45.261 | -93.7083 | Aggregate |  | Clay | Flexible
2225-P-2022 | 2225 | MnROAD Mainline - Interstate 94 | Passing | LANE | 05/30/2022 |  | Innovative Weigh-In-Motion Equipment Study | 9 inches Jointed Pavement on Aggregate Base |  | 77 | 12 | 118908 | 119175 | 118908 | 118908 | 45.2614 | -93.7092 | 45.2609 | -93.7084 | 45.2614 | -93.7092 | 45.2609 | -93.7084 | Aggregate |  | Clay | Rigid
2225-PS-2022 | 2225 | MnROAD Mainline - Interstate 94 | Passing Shoulder | SHOULDER | 05/30/2022 |  | Innovative Weigh-In-Motion Equipment Study | Concrete Shoulder |  | 77 | 4 | 118908 | 119175 | 118908 | 118908 | 45.2614 | -93.7092 | 45.2609 | -93.7084 | 45.2614 | -93.7092 | 45.2609 | -93.7084 | Aggregate |  | Clay | Rigid
2226-D-2022 | 2226 | MnROAD Mainline - Interstate 94 | Driving | LANE | 05/30/2022 |  | Thin Concrete Overlay on Asphalt - Use of Early Loading to Increase Joint Deployment | 5 inches Jointed Concrete Overlay on 6 inches Asphalt - 6 feet x 6 feet Panels | CPTech Center | 77 | 13 | 119187 | 119307 | 119175 | 119175 | 45.261 | -93.7083 | 45.2607 | -93.7079 | 45.261 | -93.7083 | 45.2607 | -93.7079 | Asphalt |  | Clay | Rigid
2226-DS-2022 | 2226 | MnROAD Mainline - Interstate 94 | Driving Shoulder | SHOULDER | 05/30/2022 |  | Thin Concrete Overlay on Asphalt - Use of Early Loading to Increase Joint Deployment | Hot Mix Asphalt Shoulder |  | 77 | 10 | 119187 | 119307 | 119175 | 119175 | 45.261 | -93.7083 | 45.2608 | -93.7079 | 45.261 | -93.7083 | 45.2608 | -93.7079 | Asphalt |  | Clay | Flexible
2226-P-2022 | 2226 | MnROAD Mainline - Interstate 94 | Passing | LANE | 05/30/2022 |  | Thin Concrete Overlay on Asphalt - Use of Early Loading to Increase Joint Deployment | 5 inches Jointed Concrete Overlay on 6 inches Asphalt - 6 feet x 6 feet Panels | CPTech Center | 77 | 13 | 119187 | 119307 | 119175 | 119175 | 45.2609 | -93.7083 | 45.2607 | -93.708 | 45.2609 | -93.7084 | 45.2607 | -93.708 | Asphalt |  | Clay | Rigid
2226-PS-2022 | 2226 | MnROAD Mainline - Interstate 94 | Passing Shoulder | SHOULDER | 05/30/2022 |  | Thin Concrete Overlay on Asphalt - Use of Early Loading to Increase Joint Deployment | Concrete Shoulder |  | 77 | 3 | 119187 | 119307 | 119175 | 119175 | 45.2609 | -93.7084 | 45.2607 | -93.708 | 45.2609 | -93.7084 | 45.2607 | -93.708 | Asphalt |  | Clay | Flexible
2227-D-2022 | 2227 | MnROAD Mainline - Interstate 94 | Driving | LANE | 05/30/2022 |  | Thin Concrete Overlay on Asphalt - Use of Early Loading to Increase Joint Deployment | 5 inches Jointed Concrete Overlay on 7 inches Asphalt - 6 feet x 6 feet Panels | CPTech Center | 77 | 13 | 119307 | 119446 | 119307 | 119307 | 45.2607 | -93.7079 | 45.2605 | -93.7075 | 45.2607 | -93.7079 | 45.2605 | -93.7075 | Asphalt |  | Clay | Rigid
2227-DS-2022 | 2227 | MnROAD Mainline - Interstate 94 | Driving Shoulder | SHOULDER | 05/30/2022 |  | Thin Concrete Overlay on Asphalt - Use of Early Loading to Increase Joint Deployment | Hot Mix Asphalt Shoulder |  | 77 | 10 | 119307 | 119446 | 119307 | 119307 | 45.2608 | -93.7079 | 45.2605 | -93.7075 | 45.2608 | -93.7079 | 45.2605 | -93.7075 | Asphalt |  | Clay | Flexible
2227-P-2022 | 2227 | MnROAD Mainline - Interstate 94 | Passing | LANE | 05/30/2022 |  | Thin Concrete Overlay on Asphalt - Use of Early Loading to Increase Joint Deployment | 5 inches Jointed Concrete Overlay on 7 inches Asphalt - 6 feet x 6 feet Panels | CPTech Center | 77 | 13 | 119307 | 119446 | 119307 | 119307 | 45.2607 | -93.708 | 45.2605 | -93.7075 | 45.2607 | -93.708 | 45.2605 | -93.7075 | Asphalt |  | Clay | Rigid
2227-PS-2022 | 2227 | MnROAD Mainline - Interstate 94 | Passing Shoulder | SHOULDER | 05/30/2022 |  | Thin Concrete Overlay on Asphalt - Use of Early Loading to Increase Joint Deployment | Concrete Shoulder |  | 77 | 3 | 119307 | 119446 | 119307 | 119307 | 45.2607 | -93.708 | 45.2605 | -93.7076 | 45.2607 | -93.708 | 45.2605 | -93.7076 | Asphalt |  | Clay | Flexible
2228-D-2022 | 2228 | MnROAD Mainline - Interstate 94 | Driving | LANE | 10/12/2022 |  | Hot Mix Asphalt Pavement - Perpetual Design | NRRA Perpetual Pavement |  | 77 | 13 | 119460 | 119730 | 119446 | 119446 | 45.2605 | -93.7075 | 45.26 | -93.7066 | 45.2605 | -93.7075 | 45.26 | -93.7066 | Aggregate | Aggregate | Clay | Flexible
2228-DS-2022 | 2228 | MnROAD Mainline - Interstate 94 | Driving Shoulder | SHOULDER | 10/12/2022 |  | Hot Mix Asphalt Pavement - Perpetual Design | Hot Mix Asphalt Shoulder |  | 77 | 9 | 119460 | 119730 | 119446 | 119446 | 45.2605 | -93.7074 | 45.2601 | -93.7066 | 45.2605 | -93.7075 | 45.2601 | -93.7066 | Aggregate | Aggregate | Clay | Flexible
2228-P-2022 | 2228 | MnROAD Mainline - Interstate 94 | Passing | LANE | 10/12/2022 |  | Hot Mix Asphalt Pavement - Perpetual Design | NRRA Perpetual Pavement |  | 77 | 12 | 119460 | 119730 | 119446 | 119446 | 45.2605 | -93.7075 | 45.26 | -93.7067 | 45.2605 | -93.7075 | 45.26 | -93.7067 | Aggregate | Aggregate | Clay | Flexible
2228-PS-2022 | 2228 | MnROAD Mainline - Interstate 94 | Passing Shoulder | SHOULDER | 10/12/2022 |  | Hot Mix Asphalt Pavement - Perpetual Design | Hot Mix Asphalt Shoulder |  | 77 | 4 | 119460 | 119730 | 119446 | 119446 | 45.2604 | -93.7075 | 45.26 | -93.7067 | 45.2605 | -93.7076 | 45.26 | -93.7067 | Aggregate | Aggregate | Clay | Flexible
2229-D-2022 | 2229 | MnROAD Mainline - Interstate 94 | Driving | LANE | 10/12/2022 |  | Hot Mix Asphalt Pavement - Perpetual Design | NRRA Perpetual Pavement w- Wicking Geotextile |  | 77 | 13 | 119730 | 119990 | 119730 | 119730 | 45.26 | -93.7066 | 45.2596 | -93.7058 | 45.26 | -93.7066 | 45.2596 | -93.7058 | Aggregate | Aggregate | Clay | Flexible
2229-DS-2022 | 2229 | MnROAD Mainline - Interstate 94 | Driving Shoulder | SHOULDER | 10/12/2022 |  | Hot Mix Asphalt Pavement - Perpetual Design | Hot Mix Asphalt Shoulder |  | 77 | 9 | 119730 | 119990 | 119730 | 119730 | 45.2601 | -93.7066 | 45.2596 | -93.7058 | 45.2601 | -93.7066 | 45.2596 | -93.7057 | Aggregate | Aggregate | Clay | Flexible
2229-P-2022 | 2229 | MnROAD Mainline - Interstate 94 | Passing | LANE | 10/12/2022 |  | Hot Mix Asphalt Pavement - Perpetual Design | NRRA Perpetual Pavement w- Wicking Geotextile |  | 77 | 12 | 119730 | 119990 | 119730 | 119730 | 45.26 | -93.7067 | 45.2596 | -93.7059 | 45.26 | -93.7067 | 45.2595 | -93.7058 | Aggregate | Aggregate | Clay | Flexible
2229-PS-2022 | 2229 | MnROAD Mainline - Interstate 94 | Passing Shoulder | SHOULDER | 10/12/2022 |  | Hot Mix Asphalt Pavement - Perpetual Design | Hot Mix Asphalt Shoulder |  | 77 | 4 | 119730 | 119990 | 119730 | 119730 | 45.26 | -93.7067 | 45.2596 | -93.7059 | 45.26 | -93.7067 | 45.2595 | -93.7058 | Aggregate | Aggregate | Clay | Flexible
2230-D-2022 | 2230 | MnROAD Mainline - Interstate 94 | Driving | LANE | 10/12/2022 |  | Hot Mix Asphalt Pavement - Reflective Cracking Challenge | Reflective Cracking on Hot Mix Asphalt w- PG 58S-28 Control | NCAT | 77 | 13 | 120038 | 120458 | 120028 | 120028 | 45.2595 | -93.7057 | 45.2588 | -93.7044 | 45.2595 | -93.7057 | 45.2588 | -93.7043 | Aggregate | Aggregate | Clay | Flexible
2230-DS-2022 | 2230 | MnROAD Mainline - Interstate 94 | Driving Shoulder | SHOULDER | 10/12/2022 |  | Hot Mix Asphalt Pavement - Reflective Cracking Challenge | Hot Mix Asphalt Shoulder | NCAT | 77 | 9 | 120038 | 120458 | 120028 | 120028 | 45.2595 | -93.7057 | 45.2588 | -93.7044 | 45.2596 | -93.7057 | 45.2588 | -93.7043 | Aggregate | Aggregate | Clay | Flexible
2230-P-2022 | 2230 | MnROAD Mainline - Interstate 94 | Passing | LANE | 10/12/2022 |  | Hot Mix Asphalt Pavement - Reflective Cracking Challenge | Reflective Cracking on Hot Mix Asphalt w- PG 58S-28 Control | NCAT | 77 | 12 | 120038 | 120458 | 120028 | 120028 | 45.2595 | -93.7057 | 45.2588 | -93.7044 | 45.2595 | -93.7057 | 45.2588 | -93.7044 | Aggregate | Aggregate | Clay | Flexible
2230-PS-2022 | 2230 | MnROAD Mainline - Interstate 94 | Passing Shoulder | SHOULDER | 10/12/2022 |  | Hot Mix Asphalt Pavement - Reflective Cracking Challenge | Hot Mix Asphalt Shoulder | NCAT | 77 | 4 | 120038 | 120458 | 120028 | 120028 | 45.2595 | -93.7057 | 45.2588 | -93.7045 | 45.2595 | -93.7058 | 45.2587 | -93.7044 | Aggregate | Aggregate | Clay | Flexible
2231-D-2022 | 2231 | MnROAD Mainline - Interstate 94 | Driving | LANE | 10/12/2022 |  | Hot Mix Asphalt Pavement - Reflective Cracking Challenge | Reflective Cracking on Hot Mix Asphalt w- Superpave 5.0 | NCAT | 77 | 13 | 120500 | 120920 | 120478 | 120478 | 45.2588 | -93.7043 | 45.2581 | -93.703 | 45.2588 | -93.7043 | 45.258 | -93.7029 | Aggregate | Aggregate | Clay | Flexible
2231-DS-2022 | 2231 | MnROAD Mainline - Interstate 94 | Driving Shoulder | SHOULDER | 10/12/2022 |  | Hot Mix Asphalt Pavement - Reflective Cracking Challenge | Hot Mix Asphalt Shoulder | NCAT | 77 | 9 | 120500 | 120920 | 120478 | 120478 | 45.2588 | -93.7042 | 45.2581 | -93.703 | 45.2588 | -93.7043 | 45.2581 | -93.7029 | Aggregate | Aggregate | Clay | Flexible
2231-P-2022 | 2231 | MnROAD Mainline - Interstate 94 | Passing | LANE | 10/12/2022 |  | Hot Mix Asphalt Pavement - Reflective Cracking Challenge | Reflective Cracking on Hot Mix Asphalt w- Superpave 5.0 | NCAT | 77 | 12 | 120500 | 120920 | 120478 | 120478 | 45.2587 | -93.7043 | 45.258 | -93.703 | 45.2588 | -93.7044 | 45.258 | -93.703 | Aggregate | Aggregate | Clay | Flexible
2231-PS-2022 | 2231 | MnROAD Mainline - Interstate 94 | Passing Shoulder | SHOULDER | 10/12/2022 |  | Hot Mix Asphalt Pavement - Reflective Cracking Challenge | Hot Mix Asphalt Shoulder | NCAT | 77 | 4 | 120500 | 120920 | 120478 | 120478 | 45.2587 | -93.7043 | 45.258 | -93.703 | 45.2587 | -93.7044 | 45.258 | -93.703 | Aggregate | Aggregate | Clay | Flexible
2232-D-2022 | 2232 | MnROAD Mainline - Interstate 94 | Driving | LANE | 10/12/2022 |  | Hot Mix Asphalt Pavement - Reflective Cracking Challenge | Reflective Cracking on Hot Mix Asphalt w- Wet Plastic Additive | NCAT - Dow | 77 | 13 | 120953 | 121373 | 120930 | 120930 | 45.258 | -93.7029 | 45.2573 | -93.7016 | 45.258 | -93.7029 | 45.2573 | -93.7015 | Aggregate | Aggregate | Clay | Flexible
2232-DS-2022 | 2232 | MnROAD Mainline - Interstate 94 | Driving Shoulder | SHOULDER | 10/12/2022 |  | Hot Mix Asphalt Pavement - Reflective Cracking Challenge | Hot Mix Asphalt Shoulder | NCAT - Dow | 77 | 9 | 120953 | 121373 | 120930 | 120930 | 45.258 | -93.7028 | 45.2573 | -93.7016 | 45.2581 | -93.7029 | 45.2573 | -93.7015 | Aggregate | Aggregate | Clay | Flexible
2232-P-2022 | 2232 | MnROAD Mainline - Interstate 94 | Passing | LANE | 10/12/2022 |  | Hot Mix Asphalt Pavement - Reflective Cracking Challenge | Reflective Cracking on Hot Mix Asphalt w- Wet Plastic Additive | NCAT - Dow | 77 | 12 | 120953 | 121373 | 120930 | 120930 | 45.258 | -93.7029 | 45.2573 | -93.7016 | 45.258 | -93.703 | 45.2572 | -93.7016 | Aggregate | Aggregate | Clay | Flexible
2232-PS-2022 | 2232 | MnROAD Mainline - Interstate 94 | Passing Shoulder | SHOULDER | 10/12/2022 |  | Hot Mix Asphalt Pavement - Reflective Cracking Challenge | Hot Mix Asphalt Shoulder | NCAT - Dow | 77 | 4 | 120953 | 121373 | 120930 | 120930 | 45.2579 | -93.7029 | 45.2572 | -93.7016 | 45.258 | -93.703 | 45.2572 | -93.7016 | Aggregate | Aggregate | Clay | Flexible
2233-D-2022 | 2233 | MnROAD Mainline - Interstate 94 | Driving | LANE | 10/12/2022 |  | Hot Mix Asphalt Pavement - Reflective Cracking Challenge | Reflective Cracking on Hot Mix Asphalt w- Fiber Additive | NCAT - ACE | 77 | 13 | 121409 | 121829 | 121386 | 121386 | 45.2572 | -93.7015 | 45.2565 | -93.7002 | 45.2573 | -93.7015 | 45.2565 | -93.7001 | Aggregate | Aggregate | Clay | Flexible
2233-DS-2022 | 2233 | MnROAD Mainline - Interstate 94 | Driving Shoulder | SHOULDER | 10/12/2022 |  | Hot Mix Asphalt Pavement - Reflective Cracking Challenge | Hot Mix Asphalt Shoulder | NCAT - ACE | 77 | 9 | 121409 | 121829 | 121386 | 121386 | 45.2573 | -93.7014 | 45.2565 | -93.7002 | 45.2573 | -93.7015 | 45.2565 | -93.7001 | Aggregate | Aggregate | Clay | Flexible
2233-P-2022 | 2233 | MnROAD Mainline - Interstate 94 | Passing | LANE | 10/12/2022 |  | Hot Mix Asphalt Pavement - Reflective Cracking Challenge | Reflective Cracking on Hot Mix Asphalt w- Fiber Additive | NCAT - ACE | 77 | 12 | 121409 | 121829 | 121386 | 121386 | 45.2572 | -93.7015 | 45.2565 | -93.7002 | 45.2572 | -93.7016 | 45.2565 | -93.7002 | Aggregate | Aggregate | Clay | Flexible
2233-PS-2022 | 2233 | MnROAD Mainline - Interstate 94 | Passing Shoulder | SHOULDER | 10/12/2022 |  | Hot Mix Asphalt Pavement - Reflective Cracking Challenge | Hot Mix Asphalt Shoulder | NCAT - ACE | 77 | 4 | 121409 | 121829 | 121386 | 121386 | 45.2572 | -93.7015 | 45.2565 | -93.7002 | 45.2572 | -93.7016 | 45.2565 | -93.7002 | Aggregate | Aggregate | Clay | Flexible
2234-D-2022 | 2234 | MnROAD Mainline - Interstate 94 | Driving | LANE | 10/12/2022 |  | Hot Mix Asphalt Pavement - Reflective Cracking Challenge | Reflective Cracking on Hot Mix Asphalt w- Fiber Additive | NCAT - Forta Fi | 77 | 13 | 121865 | 122285 | 121842 | 121842 | 45.2565 | -93.7001 | 45.2558 | -93.6988 | 45.2565 | -93.7001 | 45.2557 | -93.6987 | Aggregate | Aggregate | Clay | Flexible
2234-DS-2022 | 2234 | MnROAD Mainline - Interstate 94 | Driving Shoulder | SHOULDER | 10/12/2022 |  | Hot Mix Asphalt Pavement - Reflective Cracking Challenge | Hot Mix Asphalt Shoulder | NCAT - Forta Fi | 77 | 9 | 121865 | 122285 | 121842 | 121842 | 45.2565 | -93.7 | 45.2558 | -93.6988 | 45.2565 | -93.7001 | 45.2558 | -93.6987 | Aggregate | Aggregate | Clay | Flexible
2234-P-2022 | 2234 | MnROAD Mainline - Interstate 94 | Passing | LANE | 10/12/2022 |  | Hot Mix Asphalt Pavement - Reflective Cracking Challenge | Reflective Cracking on Hot Mix Asphalt w- Fiber Additive | NCAT - Forta Fi | 77 | 12 | 121865 | 122285 | 121842 | 121842 | 45.2564 | -93.7001 | 45.2557 | -93.6988 | 45.2565 | -93.7002 | 45.2557 | -93.6988 | Aggregate | Aggregate | Clay | Flexible
2234-PS-2022 | 2234 | MnROAD Mainline - Interstate 94 | Passing Shoulder | SHOULDER | 10/12/2022 |  | Hot Mix Asphalt Pavement - Reflective Cracking Challenge | Hot Mix Asphalt Shoulder | NCAT - Forta Fi | 77 | 4 | 121865 | 122285 | 121842 | 121842 | 45.2564 | -93.7001 | 45.2557 | -93.6988 | 45.2565 | -93.7002 | 45.2557 | -93.6988 | Aggregate | Aggregate | Clay | Flexible
2235-PS-2022 | 2235 | MnROAD Mainline - Interstate 94 | Passing Shoulder | SHOULDER | 10/12/2022 |  | Hot Mix Asphalt Pavement - Reflective Cracking Challenge | Hot Mix Asphalt Shoulder | NCAT - Entech | 77 | 4 | 122321 | 122741 | 122298 | 122298 | 45.2557 | -93.6987 | 45.2549 | -93.6974 | 45.2557 | -93.6988 | 45.2549 | -93.6974 | Aggregate | Aggregate | Clay | Flexible
2235-D-2022 | 2235 | MnROAD Mainline - Interstate 94 | Driving | LANE | 10/12/2022 |  | Hot Mix Asphalt Pavement - Reflective Cracking Challenge | Reflective Cracking on Hot Mix Asphalt w- Wet Rubber Additive | NCAT - Entech | 77 | 13 | 122321 | 122741 | 122298 | 122298 | 45.2557 | -93.6987 | 45.255 | -93.6974 | 45.2557 | -93.6987 | 45.255 | -93.6973 | Aggregate | Aggregate | Clay | Flexible
2235-DS-2022 | 2235 | MnROAD Mainline - Interstate 94 | Driving Shoulder | SHOULDER | 10/12/2022 |  | Hot Mix Asphalt Pavement - Reflective Cracking Challenge | Hot Mix Asphalt Shoulder | NCAT - Entech | 77 | 9 | 122321 | 122741 | 122298 | 122298 | 45.2557 | -93.6986 | 45.255 | -93.6973 | 45.2558 | -93.6987 | 45.255 | -93.6973 | Aggregate | Aggregate | Clay | Flexible
2235-P-2022 | 2235 | MnROAD Mainline - Interstate 94 | Passing | LANE | 10/12/2022 |  | Hot Mix Asphalt Pavement - Reflective Cracking Challenge | Reflective Cracking on Hot Mix Asphalt w- Wet Rubber Additive | NCAT - Entech | 77 | 12 | 122321 | 122741 | 122298 | 122298 | 45.2557 | -93.6987 | 45.255 | -93.6974 | 45.2557 | -93.6988 | 45.255 | -93.6974 | Aggregate | Aggregate | Clay | Flexible
2236-P-2022 | 2236 | MnROAD Mainline - Interstate 94 | Passing | LANE | 10/12/2022 |  | Hot Mix Asphalt Pavement - Reflective Cracking Challenge | Reflective Cracking on Hot Mix Asphalt w- Dry Plastic Additive | NCAT - Avangard | 77 | 12 | 122778 | 123198 | 122754 | 122754 | 45.2549 | -93.6973 | 45.2543 | -93.6959 | 45.255 | -93.6974 | 45.2542 | -93.6959 | Aggregate | Aggregate | Clay | Flexible
2236-PS-2022 | 2236 | MnROAD Mainline - Interstate 94 | Passing Shoulder | SHOULDER | 10/12/2022 |  | Hot Mix Asphalt Pavement - Reflective Cracking Challenge | Hot Mix Asphalt Shoulder | NCAT - Avangard | 77 | 4 | 122778 | 123198 | 122754 | 122754 | 45.2549 | -93.6973 | 45.2542 | -93.696 | 45.2549 | -93.6974 | 45.2542 | -93.696 | Aggregate | Aggregate | Clay | Flexible
2236-D-2022 | 2236 | MnROAD Mainline - Interstate 94 | Driving | LANE | 10/12/2022 |  | Hot Mix Asphalt Pavement - Reflective Cracking Challenge | Reflective Cracking on Hot Mix Asphalt w- Dry Plastic Additive | NCAT - Avangard | 77 | 13 | 122778 | 123198 | 122754 | 122754 | 45.2549 | -93.6973 | 45.2527 | -93.693 | 45.255 | -93.6973 | 45.2542 | -93.6959 | Aggregate | Aggregate | Clay | Flexible
2236-DS-2022 | 2236 | MnROAD Mainline - Interstate 94 | Driving Shoulder | SHOULDER | 10/12/2022 |  | Hot Mix Asphalt Pavement - Reflective Cracking Challenge | Hot Mix Asphalt Shoulder | NCAT - Avangard | 77 | 9 | 122778 | 123198 | 122754 | 122754 | 45.255 | -93.6972 | 45.2542 | -93.696 | 45.255 | -93.6973 | 45.2542 | -93.6959 | Aggregate | Aggregate | Clay | Flexible
2237-D-2022 | 2237 | MnROAD Mainline - Interstate 94 | Driving | LANE | 10/12/2022 |  | Hot Mix Asphalt Pavement - Reflective Cracking Challenge | Reflective Cracking on Hot Mix Asphalt w- Dry Rubber Additive | NCAT - Liberty Tire | 77 | 13 | 123233 | 123653 | 123210 | 123210 | 45.2542 | -93.6958 | 45.2542 | -93.696 | 45.2542 | -93.6959 | 45.2535 | -93.6945 | Aggregate | Aggregate | Clay | Flexible
2237-DS-2022 | 2237 | MnROAD Mainline - Interstate 94 | Driving Shoulder | SHOULDER | 10/12/2022 |  | Hot Mix Asphalt Pavement - Reflective Cracking Challenge | Hot Mix Asphalt Shoulder | NCAT - Liberty Tire | 77 | 9 | 123233 | 123653 | 123210 | 123210 | 45.2542 | -93.6958 | 45.2535 | -93.6945 | 45.2542 | -93.6959 | 45.2535 | -93.6945 | Aggregate | Aggregate | Clay | Flexible
2237-P-2022 | 2237 | MnROAD Mainline - Interstate 94 | Passing | LANE | 10/12/2022 |  | Hot Mix Asphalt Pavement - Reflective Cracking Challenge | Reflective Cracking on Hot Mix Asphalt w- Dry Rubber Additive | NCAT - Liberty Tire | 77 | 12 | 123233 | 123653 | 123210 | 123210 | 45.2542 | -93.6959 | 45.2535 | -93.6945 | 45.2542 | -93.6959 | 45.2535 | -93.6945 | Aggregate | Aggregate | Clay | Flexible
2237-PS-2022 | 2237 | MnROAD Mainline - Interstate 94 | Passing Shoulder | SHOULDER | 10/12/2022 |  | Hot Mix Asphalt Pavement - Reflective Cracking Challenge | Hot Mix Asphalt Shoulder | NCAT - Liberty Tire | 77 | 4 | 123233 | 123653 | 123210 | 123210 | 45.2541 | -93.6959 | 45.2535 | -93.6946 | 45.2542 | -93.696 | 45.2534 | -93.6945 | Aggregate | Aggregate | Clay | Flexible
2238-D-2022 | 2238 | MnROAD Mainline - Interstate 94 | Driving | LANE | 10/12/2022 |  | Hot Mix Asphalt Pavement - Reflective Cracking Challenge | Reflective Cracking on Hot Mix Asphalt w- PG 49-34 Control (Neat) | NCAT | 77 | 13 | 123689 | 124109 | 123666 | 123666 | 45.2535 | -93.6944 | 45.2535 | -93.6946 | 45.2535 | -93.6945 | 45.2528 | -93.693 | Aggregate | Aggregate | Clay | Flexible
2238-DS-2022 | 2238 | MnROAD Mainline - Interstate 94 | Driving Shoulder | SHOULDER | 10/12/2022 |  | Hot Mix Asphalt Pavement - Reflective Cracking Challenge | Hot Mix Asphalt Shoulder | NCAT | 77 | 9 | 123689 | 124109 | 123666 | 123666 | 45.2535 | -93.6944 | 45.2528 | -93.6931 | 45.2535 | -93.6945 | 45.2528 | -93.693 | Aggregate | Aggregate | Clay | Flexible
2238-P-2022 | 2238 | MnROAD Mainline - Interstate 94 | Passing | LANE | 10/12/2022 |  | Hot Mix Asphalt Pavement - Reflective Cracking Challenge | Reflective Cracking on Hot Mix Asphalt w- PG 49-34 Control (Neat) | NCAT | 77 | 12 | 123689 | 124109 | 123666 | 123666 | 45.2534 | -93.6944 | 45.2528 | -93.693 | 45.2535 | -93.6945 | 45.2528 | -93.6931 | Aggregate | Aggregate | Clay | Flexible
2238-PS-2022 | 2238 | MnROAD Mainline - Interstate 94 | Passing Shoulder | SHOULDER | 10/12/2022 |  | Hot Mix Asphalt Pavement - Reflective Cracking Challenge | Hot Mix Asphalt Shoulder | NCAT | 77 | 4 | 123689 | 124109 | 123666 | 123666 | 45.2534 | -93.6945 | 45.2528 | -93.6931 | 45.2534 | -93.6945 | 45.2527 | -93.6931 | Aggregate | Aggregate | Clay | Flexible
2239-D-2022 | 2239 | MnROAD Mainline - Interstate 94 | Driving | LANE | 10/12/2022 |  | Hot Mix Asphalt Pavement - Reflective Cracking Challenge | Reflective Cracking on Hot Mix Asphalt w- PG 58H-34 Control | NCAT | 77 | 13 | 124145 | 124565 | 124122 | 124122 | 45.2528 | -93.693 | 45.2527 | -93.6931 | 45.2528 | -93.693 | 45.2521 | -93.6916 | Aggregate | Aggregate | Clay | Flexible
2239-DS-2022 | 2239 | MnROAD Mainline - Interstate 94 | Driving Shoulder | SHOULDER | 10/12/2022 |  | Hot Mix Asphalt Pavement - Reflective Cracking Challenge | Hot Mix Asphalt Shoulder | NCAT | 77 | 9 | 124145 | 124565 | 124122 | 124122 | 45.2528 | -93.6929 | 45.2521 | -93.6916 | 45.2528 | -93.693 | 45.2521 | -93.6915 | Aggregate | Aggregate | Clay | Flexible
2239-P-2022 | 2239 | MnROAD Mainline - Interstate 94 | Passing | LANE | 10/12/2022 |  | Hot Mix Asphalt Pavement - Reflective Cracking Challenge | Reflective Cracking on Hot Mix Asphalt w- PG 58H-34 Control | NCAT | 77 | 12 | 124145 | 124565 | 124122 | 124122 | 45.2527 | -93.693 | 45.2521 | -93.6916 | 45.2528 | -93.6931 | 45.2521 | -93.6916 | Aggregate | Aggregate | Clay | Flexible
2239-PS-2022 | 2239 | MnROAD Mainline - Interstate 94 | Passing Shoulder | SHOULDER | 10/12/2022 |  | Hot Mix Asphalt Pavement - Reflective Cracking Challenge | Hot Mix Asphalt Shoulder | NCAT | 77 | 4 | 124145 | 124565 | 124122 | 124122 | 45.2527 | -93.693 | 45.2521 | -93.6916 | 45.2527 | -93.6931 | 45.252 | -93.6916 | Aggregate | Aggregate | Clay | Flexible
2301-D-2023 | 2301 | MnROAD Low Volume Road | Driving | LANE | 11/01/2023 |  | Low-Volume Road Reflective Cracking Challenge |  | LRRB | 633 | 12 | 1 | 2 | 1 | 1 | [8 empty] | Class 5 |  | Clay | Asphalt
2301-I-2023 | 2301 | MnROAD Low Volume Road | Inside | LANE | 11/01/2023 |  | Low Volume Road Reflective Cracking Challenge | MnDOT B Oil |  | 633 | 12 | 0 | 1 | 0 | 0 | [8 empty] | FDR |  | Clay
2301-O-2023 | 2301 | MnROAD Low Volume Road | Outside | LANE | 11/01/2023 |  | Low Volume Road Reflective Cracking Challenge | MnDOT B Oil |  | 633 | 12 | 0 | 1 | 0 | 0 | [8 empty] | FDR |  | Clay | Asphalt
2302-D-2023 | 2302 | MnROAD Low Volume Road | Driving | LANE | 11/01/2023 |  | Low Volume Road Reflective Cracking Challenge | MnDOT C Oil |  | 633 | 12 | 0 | 1 | 0 | 0 | [8 empty] | Class 6 |  | Clay | Ashpalt
2302-I-2023 | 2302 | MnROAD Low Volume Road | Inside | LANE | 11/01/2023 |  | Low Volume Road Reflective Cracking Challenge | MnDOT C Oil |  | 633 | 12 | 0 | 1 | 0 | 0 | [8 empty] | Class 6 |  | Clay | Asphalt
2302-O-2023 | 2302 | MnROAD Low Volume Road | Outside | LANE | 11/01/2023 |  | Low Volume Road Reflective Cracking Challenge | MnDOT C Oil |  | 633 | 12 | 0 | 1 | 0 | 0 | [8 empty] | Class 6 |  | Clay | Asphalt
2303-I-2023 | 2303 | MnROAD Low Volume Road | Inside | LANE | 11/01/2023 |  | Low Volume Road Reflective Cracking Challenge | MnDOT B Oil (0.5% extra AC) |  | 633 | 12 | 0 | 1 | 0 | 0 | [8 empty] | FDR + Flyash |  | Clay | Asphalt
2303-O-2023 | 2303 | MnROAD Low Volume Road | Outside | LANE | 11/01/2023 |  | Low Volume Road Reflective Cracking Challenge | MnDOT B Oil (0.5% extra AC) |  | 633 | 12 | 0 | 1 | 0 | 0 | [8 empty] | FDR + Flyash |  | Clay
2304-I-2023 | 2304 | MnROAD Low Volume Road | Inside | LANE | 11/01/2023 |  | Low Volume Road Reflective Cracking Challenge | MnDOT C Oil (0.5% extra AC) |  | 633 | 12 | 0 | 1 | 0 | 0 | [8 empty] | Class 5 | Class 3 | Clay | Asphalt
2304-O-2023 | 2304 | MnROAD Low Volume Road | Outside | LANE | 11/01/2023 |  | Low Volume Road Reflective Cracking Challenge | MnDOT C Oil (0.5% extra AC) |  | 633 | 12 | 0 | 1 | 0 | 0 | [8 empty] | Class 5 | Class 3 | Clay | Asphalt
2305-I-2023 | 2305 | MnROAD Low Volume Road | Inside | LANE | 11/01/2023 | 05/29/2024 | Water Repellency | Water Repellency - Control No Treatment |  | 917 | 12 | 0 | 1 | 0 | 0 | [8 empty] | Class 6 |  | Clay | Asphalt
2305-I-2024 | 2305 | MnROAD Low Volume Road | Inside | LANE | 06/26/2024 |  | Water Repellency | Water Repellant Material used in Subgrade to Deter Moisture Penetration and Frost Movement | UNCC/MSU | 917 | 12 | 6250 | 6325 | 6250 | 6250 | [8 empty] | Aggregate |  | Clay | Flexible
2305-O-2023 | 2305 | MnROAD Low Volume Road | Outside | LANE | 11/01/2023 | 05/29/2024 | Water Repellency | Water Repellency - Control No Treatment | UNCC- MSU | 917 | 12 | 0 | 1 | 0 | 0 | [8 empty] | Claas 6 |  | Clay | Asphalt
2305-O-2024 | 2305 | MnROAD Low Volume Road | Outside | LANE | 06/26/2024 |  | Water Repellency | Water Repellant Material used in Subgrade to Deter Moisture Penetration and Frost Movement | UNCC/MSU | 917 | 12 | 6250 | 6325 | 6250 | 6250 | [8 empty] | Aggregate |  | Clay | Flexible
2306-I-2023 | 2306 | MnROAD Low Volume Road | Inside | LANE | 11/01/2023 | 05/29/2024 | Water Repellency | Water Repellency - Treatment | UNCC - MSU | 917 | 12 | 0 | 1 | 0 | 0 | [8 empty] | Class 5 |  | Clay | Asphalt
2306-I-2024 | 2306 | MnROAD Low Volume Road | Inside | LANE | 06/26/2024 |  | Water Repellency | Water Repellant Material used in Subgrade to Deter Moisture Penetration and Frost Movement | UNCC/MSU | 917 | 12 | 6325 | 6398 | 6325 | 6325 | [8 empty] | Aggregate |  | Clay | Flexible
2306-O-2023 | 2306 | MnROAD Low Volume Road | Outside | LANE | 11/01/2023 | 05/29/2024 | Water Repellency | Water Repellency - Treatment | UNCC - MSU | 917 | 12 | 0 | 1 | 0 | 0 | [8 empty] | Class 5 |  | Clay | Asphalt
2306-O-2024 | 2306 | MnROAD Low Volume Road | Outside | LANE | 06/26/2024 |  | Water Repellency | Water Repellant Material used in Subgrade to Deter Moisture Penetration and Frost Movement | UNCC/MSU | 917 | 12 | 6325 | 6398 | 6325 | 6325 | [8 empty] | Aggregate |  | Clay | Flexible
2401-D-2024 | 2401 | MnROAD Mainline - Interstate 94 | Driving | LANE | 09/12/2024 |  | Jointed Concrete Pavement - Use of Innovative Sustainable and Durable Materials in Concrete Pavements | 7.5 inches Jointed Pavement on Aggregate Base | Ash Grove | 77 | 13 | 1 | 1 | 1 | 1 | [8 empty] | Aggregate | Aggregate | Clay | Rigid
2401-DS-2024 | 2401 | MnROAD Mainline - Interstate 94 | Driving Shoulder | SHOULDER | 09/12/2024 |  | Jointed Concrete Pavement - Use of Innovative Sustainable and Durable Materials in Concrete Pavements | Hot Mix Asphalt Shoulder |  | 77 | 9 | 1 | 1 | 1 | 1 | [8 empty] | Aggregate | Aggregate | Clay | Flexible
2401-PS-2024 | 2401 | MnROAD Mainline - Interstate 94 | Passing Shoulder | SHOULDER | 09/12/2024 |  | Jointed Concrete Pavement - Use of Innovative Sustainable and Durable Materials in Concrete Pavements | Concrete Shoulder | Ash Grove | 77 | 4 | 1 | 1 | 1 | 1 | [8 empty] | Aggregate | Aggregate | Clay | Rigid
2401-P-2024 | 2401 | MnROAD Mainline - Interstate 94 | Passing | LANE | 09/12/2024 |  | Jointed Concrete Pavement - Use of Innovative Sustainable and Durable Materials in Concrete Pavements | 7.5 inches Jointed Pavement on Aggregate Base | Ash Grove | 77 | 12 | 1 | 1 | 1 | 1 | [8 empty] | Aggregate | Aggregate | Clay | Rigid
2402-DS-2024 | 2402 | MnROAD Mainline - Interstate 94 | Passing Shoulder | SHOULDER | 09/12/2024 |  | 2024 Concrete Alternatives |  |  | 77 | 4 | 1 | 1 | 1 | 1
2402-P-2024 | 2402 | MnROAD Mainline - Interstate 94 | Passing | LANE | 09/12/2024 |  | 2024 Concrete Alternatives |  |  | 77 | 12 | 1 | 1 | 1 | 1
2402-PS-2024 | 2402 | MnROAD Mainline - Interstate 94 | Passing Shoulder | SHOULDER | 09/12/2024 |  | Jointed Concrete Pavement - Use of Innovative Sustainable and Durable Materials in Concrete Pavements |  |  | 77 | 9 | 1 | 1 | 1 | 1
2402-D-2024 | 2402 | MnROAD Mainline - Interstate 94 | Driving | LANE | 09/12/2024 |  | 2024 Concrete Alternatives |  |  | 77 | 13 | 1 | 1 | 1 | 1
2403-PS-2024 | 2403 | MnROAD Mainline - Interstate 94 | Driving Shoulder | SHOULDER | 09/12/2024 |  | 2024 Concrete Alternatives |  |  | 77 | 9 | 1 | 1 | 1 | 1
2403-P-2024 | 2403 | MnROAD Mainline - Interstate 94 | Passing | LANE | 09/12/2024 |  | 2024 Concrete Alternatives |  |  | 77 | 12 | 1 | 1 | 1 | 1
2403-D-2024 | 2403 | MnROAD Mainline - Interstate 94 | Driving | LANE | 09/12/2024 |  | 2024 Concrete Alternatives |  |  | 77 | 13 | 1 | 1 | 1 | 1
2403-DS-2024 | 2403 | MnROAD Mainline - Interstate 94 | Passing Shoulder | SHOULDER | 09/12/2024 |  | 2024 Concrete Alternatives |  |  | 77 | 4 | 1 | 1 | 1 | 1
2404-D-2024 | 2404 | MnROAD Mainline - Interstate 94 | Driving | LANE | 09/12/2024 |  | 2024 Concrete Alternatives |  |  | 77 | 13 | 1 | 1 | 1 | 1
2404-P-2024 | 2404 | MnROAD Mainline - Interstate 94 | Passing | LANE | 09/12/2024 |  | 2024 Concrete Alternatives |  |  | 77 | 12 | 1 | 1 | 1 | 1
2404-PS-2024 | 2404 | MnROAD Mainline - Interstate 94 | Driving Shoulder | SHOULDER | 09/12/2024 |  | 2024 Concrete Alternatives |  |  | 77 | 9 | 1 | 1 | 1 | 1
2404-DS-2024 | 2404 | MnROAD Mainline - Interstate 94 | Passing Shoulder | SHOULDER | 09/12/2024 |  | 2024 Concrete Alternatives |  |  | 77 | 4 | 1 | 1 | 1 | 1
2405-PS-2024 | 2405 | MnROAD Mainline - Interstate 94 | Driving Shoulder | SHOULDER | 09/12/2024 |  | 2024 Concrete Alternatives |  |  | 77 | 9 | 1 | 1 | 1 | 1
2405-P-2024 | 2405 | MnROAD Mainline - Interstate 94 | Passing | LANE | 09/12/2024 |  | 2024 Concrete Alternatives |  |  | 77 | 12 | 1 | 1 | 1 | 1
2405-D-2024 | 2405 | MnROAD Mainline - Interstate 94 | Driving | LANE | 09/12/2024 |  | 2024 Concrete Alternatives |  |  | 77 | 13 | 1 | 1 | 1 | 1
2405-DS-2024 | 2405 | MnROAD Mainline - Interstate 94 | Passing Shoulder | SHOULDER | 09/12/2024 |  | 2024 Concrete Alternatives |  |  | 77 | 4 | 1 | 1 | 1 | 1
2406-D-2024 | 2406 | MnROAD Mainline - Interstate 94 | Driving | LANE | 09/12/2024 |  | 2024 Concrete Alternatives |  |  | 77 | 13 | 1 | 1 | 1 | 1
2406-P-2024 | 2406 | MnROAD Mainline - Interstate 94 | Passing | LANE | 09/12/2024 |  | 2024 Concrete Alternatives |  |  | 77 | 12 | 1 | 1 | 1 | 1
2406-PS-2024 | 2406 | MnROAD Mainline - Interstate 94 | Driving Shoulder | SHOULDER | 09/12/2024 |  | 2024 Concrete Alternatives |  |  | 77 | 9 | 1 | 1 | 1 | 1
2406-DS-2024 | 2406 | MnROAD Mainline - Interstate 94 | Passing Shoulder | SHOULDER | 09/12/2024 |  | 2024 Concrete Alternatives |  |  | 77 | 4 | 1 | 1 | 1 | 1
2407-PS-2024 | 2407 | MnROAD Mainline - Interstate 94 | Driving Shoulder | SHOULDER | 09/12/2024 |  | 2024 Concrete Alternatives |  |  | 77 | 9 | 1 | 1 | 1 | 1
2407-P-2024 | 2407 | MnROAD Mainline - Interstate 94 | Passing | LANE | 09/12/2024 |  | 2024 Concrete Alternatives |  |  | 77 | 12 | 1 | 1 | 1 | 1
2407-D-2024 | 2407 | MnROAD Mainline - Interstate 94 | Driving | LANE | 09/12/2024 |  | 2024 Concrete Alternatives |  |  | 77 | 13 | 1 | 1 | 1 | 1
2407-DS-2024 | 2407 | MnROAD Mainline - Interstate 94 | Passing Shoulder | SHOULDER | 09/12/2024 |  | 2024 Concrete Alternatives |  |  | 77 | 4 | 1 | 1 | 1 | 1
2408-D-2024 | 2408 | MnROAD Mainline - Interstate 94 | Driving | LANE | 09/12/2024 |  | 2024 Concrete Alternatives |  |  | 77 | 13 | 1 | 1 | 1 | 1
2408-P-2024 | 2408 | MnROAD Mainline - Interstate 94 | Passing | LANE | 09/12/2024 |  | 2024 Concrete Alternatives |  |  | 77 | 12 | 1 | 1 | 1 | 1
2408-PS-2024 | 2408 | MnROAD Mainline - Interstate 94 | Driving Shoulder | SHOULDER | 09/12/2024 |  | 2024 Concrete Alternatives |  |  | 77 | 9 | 1 | 1 | 1 | 1
2408-DS-2024 | 2408 | MnROAD Mainline - Interstate 94 | Passing Shoulder | SHOULDER | 09/12/2024 |  | 2024 Concrete Alternatives |  |  | 77 | 4 | 1 | 1 | 1 | 1
2411-D-2024 | 2411 | MnROAD Low Volume Road | Driving | LANE | 07/27/2024 |  | Stripping Study | RoadDoctor used to assess continuous bituminous pavement stripping on LVR extension | MnDOT | 917 | 13 | 13611 | 13639 | 13611 | 13611 | [8 empty] | Aggregate |  | Clay | Flexible
2412-D-2024 | 2412 | MnROAD Low Volume Road | Driving | LANE | 07/27/2024 |  | Stripping Study | RoadDoctor used to assess continuous bituminous pavement stripping on LVR extension | MnDOT | 917 | 13 | 13639 | 13659 | 13639 | 13639 | [8 empty] | Aggregate |  | Clay | Flexible
2413-D-2024 | 2413 | MnROAD Low Volume Road | Driving | LANE | 07/27/2024 |  | Stripping Study | RoadDoctor used to assess continuous bituminous pavement stripping on LVR extension | MnDOT | 917 | 13 | 13659 | 13679 | 13659 | 13659 | [8 empty] | Aggregate |  | Clay | Flexible
2414-D-2024 | 2414 | MnROAD Low Volume Road | Driving | LANE | 07/27/2024 |  | Stripping Study | RoadDoctor used to assess continuous bituminous pavement stripping on LVR extension | MnDOT | 917 | 13 | 13679 | 13699 | 13679 | 13679 | [8 empty] | Aggregate |  | Clay | Flexible
2415-D-2024 | 2415 | MnROAD Low Volume Road | Driving | LANE | 07/27/2024 |  | Stripping Study | RoadDoctor used to assess continuous bituminous pavement stripping on LVR extension | MnDOT | 917 | 13 | 13699 | 13719 | 13699 | 13699 | [8 empty] | Aggregate |  | Clay | Flexible
2416-D-2024 | 2416 | MnROAD Low Volume Road | Driving | LANE | 07/27/2024 |  | Stripping Study | RoadDoctor used to assess continuous bituminous pavement stripping on LVR extension | MnDOT | 917 | 13 | 13719 | 13754 | 13719 | 13719 | [8 empty] | Aggregate |  | Clay | Flexible
2417-D-2024 | 2417 | MnROAD Low Volume Road | Driving | LANE | 07/27/2024 |  | Stripping Study | RoadDoctor used to assess continuous bituminous pavement stripping on LVR extension | MnDOT | 917 | 13 | 13754 | 13799 | 13754 | 13754 | [8 empty] | Aggregate |  | Clay | Flexible
2418-D-2024 | 2418 | MnROAD Low Volume Road | Driving | LANE | 07/27/2024 |  | Stripping Study | RoadDoctor used to assess continuous bituminous pavement stripping on LVR extension | MnDOT | 917 | 13 | 13799 | 13839 | 13799 | 13799 | [8 empty] | Aggregate |  | Clay | Flexible
2419-D-2024 | 2419 | MnROAD Low Volume Road | Driving | LANE | 07/27/2024 |  | Stripping Study | RoadDoctor used to assess continuous bituminous pavement stripping on LVR extension | MnDOT | 917 | 13 | 13839 | 13879 | 13839 | 13839 | [8 empty] | Aggregate |  | Clay | Flexible
2420-D-2024 | 2420 | MnROAD Low Volume Road | Driving | LANE | 07/27/2024 |  | Stripping Study | RoadDoctor used to assess continuous bituminous pavement stripping on LVR extension | MnDOT | 917 | 13 | 13879 | 13919 | 13879 | 13879 | [8 empty] | Aggregate |  | Clay | Flexible
2421-D-2024 | 2421 | MnROAD Low Volume Road | Driving | LANE | 07/27/2024 |  | Stripping Study | RoadDoctor used to assess continuous bituminous pavement stripping on LVR extension | MnDOT | 917 | 13 | 13919 | 13959 | 13919 | 13919 | [8 empty] | Aggregate |  | Clay | Flexible
2422-D-2024 | 2422 | MnROAD Low Volume Road | Driving | LANE | 07/27/2024 |  | Stripping Study | RoadDoctor used to assess continuous bituminous pavement stripping on LVR extension | MnDOT | 917 | 13 | 13959 | 13989 | 13959 | 13959 | [8 empty] | Aggregate |  | Clay | Flexible
2434-O-2024 | 2434 | MnROAD Low Volume Road | Outside | LANE | 07/27/2024 |  | CAT Texture |  | CAT | 917 | 12 | 8010 | 8120 | 8010 | 8010 | [8 empty] | Aggregate |  | Clay | Flexible
2434-I-2024 | 2434 | MnROAD Low Volume Road | Inside | LANE | 07/27/2024 |  | CAT Texture |  | CAT | 917 | 12 | 8010 | 8120 | 8010 | 8010 | [8 empty] | Aggregate |  | Clay | Flexible
2487-O-2024 | 2487 | MnROAD Low Volume Road | Outside | LANE | 07/27/2024 |  | Road Soup | RoadSoup Waterproof Tack Coat | RoadSoup | 917 | 13 | 16821 | 16960 | 16821 | 16821 | [8 empty] | Aggregate |  | Clay | Flexible
2487-I-2024 | 2487 | MnROAD Low Volume Road | Inside | LANE | 07/27/2024 |  | Road Soup | RoadSoup Waterproof Tack Coat | RoadSoup | 917 | 13 | 16821 | 16960 | 16821 | 16821 | [8 empty] | Aggregate |  | Clay | Flexible
2488-I-2024 | 2488 | MnROAD Low Volume Road | Inside | LANE | 07/27/2024 |  | Road Soup | RoadSoup Cold Mix Asphalt Overlay | RoadSoup | 917 | 13 | 16975 | 17046 | 16975 | 16975 | [8 empty] | Aggregate |  | Clay | Flexible
2488-O-2024 | 2488 | MnROAD Low Volume Road | Outside | LANE | 07/27/2024 |  | Road Soup | RoadSoup Cold Mix Asphalt Overlay | RoadSoup | 917 | 13 | 16975 | 17046 | 16975 | 16975 | [8 empty] | Aggregate |  | Clay | Flexible
3301-I-2021 | 3301 | MnROAD Low Volume Road | Inside | LANE | 06/01/2021 |  | Hot Mix Asphalt with Spray-Applied Rejuvenator Study | NRRA Spray Rej. Replenify from FHR over PG 58-28 | NRRA | 917 | 12 | 6400 | 6450 | 6400 | 6400 | 45.266 | -93.7165 | 45.2659 | -93.7163 | 45.266 | -93.7165 | 45.2659 | -93.7163 | Aggregate |  | Clay | Flexible
3301-IS-2021 | 3301 | MnROAD Low Volume Road | Inside Shoulder | SHOULDER | 06/01/2021 |  | Hot Mix Asphalt with Spray-Applied Rejuvenator Study | Recycled Asphalt Pavement Shoulder | NRRA | 917 | 12 | 6400 | 6450 | 6400 | 6400 | 45.2659 | -93.7165 | 45.2659 | -93.7164 | 45.2659 | -93.7165 | 45.2659 | -93.7164 | Aggregate |  | Clay | Flexible
3301-O-2021 | 3301 | MnROAD Low Volume Road | Outside | LANE | 06/01/2021 |  | Hot Mix Asphalt with Spray-Applied Rejuvenator Study | NRRA Spray Rej. Replenify from FHR over PG 58-28 | NRRA | 917 | 12 | 6400 | 6450 | 6400 | 6400 | 45.266 | -93.7165 | 45.2659 | -93.7163 | 45.266 | -93.7165 | 45.2659 | -93.7163 | Aggregate |  | Clay | Flexible
3301-OS-2021 | 3301 | MnROAD Low Volume Road | Outside Shoulder | SHOULDER | 06/01/2021 |  | Hot Mix Asphalt with Spray-Applied Rejuvenator Study | Recycled Asphalt Pavement Shoulder | NRRA | 917 | 12 | 6400 | 6450 | 6400 | 6400 | 45.266 | -93.7164 | 45.2659 | -93.7163 | 45.266 | -93.7164 | 45.2659 | -93.7163 | Aggregate |  | Clay | Flexible
3302-I-2021 | 3302 | MnROAD Low Volume Road | Inside | LANE | 06/01/2021 |  | Hot Mix Asphalt with Spray-Applied Rejuvenator Study | NRRA Spray Rej. Control PG 58-28 | NRRA | 917 | 12 | 6450 | 6500 | 6450 | 6450 | 45.2659 | -93.7163 | 45.2658 | -93.7162 | 45.2659 | -93.7163 | 45.2658 | -93.7162 | Aggregate |  | Clay | Flexible
3302-IS-2021 | 3302 | MnROAD Low Volume Road | Inside Shoulder | SHOULDER | 06/01/2021 |  | Hot Mix Asphalt with Spray-Applied Rejuvenator Study | Recycled Asphalt Pavement Shoulder | NRRA | 917 | 12 | 6450 | 6500 | 6450 | 6450 | 45.2659 | -93.7164 | 45.2658 | -93.7162 | 45.2659 | -93.7164 | 45.2658 | -93.7162 | Aggregate |  | Clay | Flexible
3302-O-2021 | 3302 | MnROAD Low Volume Road | Outside | LANE | 06/01/2021 |  | Hot Mix Asphalt with Spray-Applied Rejuvenator Study | NRRA Spray Rej. Control PG 58-28 | NRRA | 917 | 12 | 6450 | 6500 | 6450 | 6450 | 45.2659 | -93.7163 | 45.2658 | -93.7162 | 45.2659 | -93.7163 | 45.2658 | -93.7162 | Aggregate |  | Clay | Flexible
3302-OS-2021 | 3302 | MnROAD Low Volume Road | Outside Shoulder | SHOULDER | 06/01/2021 |  | Hot Mix Asphalt with Spray-Applied Rejuvenator Study | Recycled Asphalt Pavement Shoulder | NRRA | 917 | 12 | 6450 | 6500 | 6450 | 6450 | 45.2659 | -93.7163 | 45.2659 | -93.7161 | 45.2659 | -93.7163 | 45.2659 | -93.7161 | Aggregate |  | Clay | Flexible
3303-O-2021 | 3303 | MnROAD Low Volume Road | Outside | LANE | 06/01/2021 |  | Hot Mix Asphalt with Spray-Applied Rejuvenator Study | NRRA Spray Rejuvenator Study - RePlay over PG 58-28 | NRRA | 917 | 12 | 6500 | 6550 | 6500 | 6500 | 45.2658 | -93.7162 | 45.2657 | -93.716 | 45.2658 | -93.7162 | 45.2657 | -93.716 | Aggregate |  | Clay | Flexible
3303-IS-2021 | 3303 | MnROAD Low Volume Road | Inside Shoulder | SHOULDER | 06/01/2021 |  | Hot Mix Asphalt with Spray-Applied Rejuvenator Study | Recycled Asphalt Pavement Shoulder | NRRA | 917 | 12 | 6500 | 6550 | 6500 | 6500 | 45.2658 | -93.7162 | 45.2657 | -93.7161 | 45.2658 | -93.7162 | 45.2657 | -93.7161 | Aggregate |  | Clay | Flexible
3303-I-2021 | 3303 | MnROAD Low Volume Road | Inside | LANE | 06/01/2021 |  | Hot Mix Asphalt with Spray-Applied Rejuvenator Study | NRRA Spray Rejuvenator Study - RePlay over PG 58-28 | NRRA | 917 | 12 | 6500 | 6550 | 6500 | 6500 | 45.2658 | -93.7162 | 45.2657 | -93.716 | 45.2658 | -93.7162 | 45.2657 | -93.716 | Aggregate |  | Clay | Flexible
3303-OS-2021 | 3303 | MnROAD Low Volume Road | Outside Shoulder | SHOULDER | 06/01/2021 |  | Hot Mix Asphalt with Spray-Applied Rejuvenator Study | Recycled Asphalt Pavement Shoulder | NRRA | 917 | 12 | 6500 | 6550 | 6500 | 6500 | 45.2659 | -93.7161 | 45.2658 | -93.716 | 45.2659 | -93.7161 | 45.2658 | -93.716 | Aggregate |  | Clay | Flexible
3304-I-2021 | 3304 | MnROAD Low Volume Road | Inside | LANE | 06/01/2021 |  | Hot Mix Asphalt with Spray-Applied Rejuvenator Study | NRRA Spray Rejuvenator Study - Biorestor Low VOC over PG 58-28 | NRRA | 917 | 12 | 6550 | 6600 | 6550 | 6550 | 45.2657 | -93.716 | 45.2656 | -93.7159 | 45.2657 | -93.716 | 45.2656 | -93.7159 | Aggregate |  | Clay | Flexible
3304-IS-2021 | 3304 | MnROAD Low Volume Road | Inside Shoulder | SHOULDER | 06/01/2021 |  | Hot Mix Asphalt with Spray-Applied Rejuvenator Study | Recycled Asphalt Pavement Shoulder | NRRA | 917 | 12 | 6550 | 6600 | 6550 | 6550 | 45.2657 | -93.7161 | 45.2656 | -93.7159 | 45.2657 | -93.7161 | 45.2656 | -93.7159 | Aggregate |  | Clay | Flexible
3304-O-2021 | 3304 | MnROAD Low Volume Road | Outside | LANE | 06/01/2021 |  | Hot Mix Asphalt with Spray-Applied Rejuvenator Study | NRRA Spray Rejuvenator Study - Biorestor Low VOC over PG 58-28 | NRRA | 917 | 12 | 6550 | 6600 | 6550 | 6550 | 45.2657 | -93.716 | 45.2657 | -93.7158 | 45.2657 | -93.716 | 45.2657 | -93.7158 | Aggregate |  | Clay | Flexible
3304-OS-2021 | 3304 | MnROAD Low Volume Road | Outside Shoulder | SHOULDER | 06/01/2021 |  | Hot Mix Asphalt with Spray-Applied Rejuvenator Study | Recycled Asphalt Pavement Shoulder | NRRA | 917 | 12 | 6550 | 6600 | 6550 | 6550 | 45.2658 | -93.716 | 45.2657 | -93.7158 | 45.2658 | -93.716 | 45.2657 | -93.7158 | Aggregate |  | Clay | Flexible
3305-I-2021 | 3305 | MnROAD Low Volume Road | Inside | LANE | 06/01/2021 |  | Hot Mix Asphalt with Spray-Applied Rejuvenator Study | Spray Rejuvenator - GSB88 over PG 58-28 | NRRA | 917 | 12 | 6600 | 6650 | 6600 | 6600 | 45.2656 | -93.7159 | 45.2655 | -93.7157 | 45.2656 | -93.7159 | 45.2655 | -93.7157 | Aggregate |  | Clay | Flexible
3305-IS-2021 | 3305 | MnROAD Low Volume Road | Inside Shoulder | SHOULDER | 06/01/2021 |  | Hot Mix Asphalt with Spray-Applied Rejuvenator Study | Recycled Asphalt Pavement Shoulder | NRRA | 917 | 12 | 6600 | 6650 | 6600 | 6600 | 45.2656 | -93.7159 | 45.2655 | -93.7158 | 45.2656 | -93.7159 | 45.2655 | -93.7158 | Aggregate |  | Clay | Flexible
3305-OS-2021 | 3305 | MnROAD Low Volume Road | Outside Shoulder | SHOULDER | 06/01/2021 |  | Hot Mix Asphalt with Spray-Applied Rejuvenator Study | Recycled Asphalt Pavement Shoulder | NRRA | 917 | 12 | 6600 | 6650 | 6600 | 6600 | 45.2657 | -93.7158 | 45.2656 | -93.7157 | 45.2657 | -93.7158 | 45.2656 | -93.7157 | Aggregate |  | Clay | Flexible
3305-O-2021 | 3305 | MnROAD Low Volume Road | Outside | LANE | 06/01/2021 |  | Hot Mix Asphalt with Spray-Applied Rejuvenator Study | Spray Rejuvenator - GSB88 over PG 58-28 | NRRA | 917 | 12 | 6600 | 6650 | 6600 | 6600 | 45.2657 | -93.7158 | 45.2656 | -93.7157 | 45.2657 | -93.7158 | 45.2656 | -93.7157 | Aggregate |  | Clay | Flexible
3306-I-2021 | 3306 | MnROAD Low Volume Road | Inside | LANE | 06/01/2021 |  | Hot Mix Asphalt with Spray-Applied Rejuvenator Study | Spray Rejuvenator - Biorestor over PG 58-28 | NRRA | 917 | 12 | 6650 | 6700 | 6650 | 6650 | 45.2655 | -93.7157 | 45.2655 | -93.7156 | 45.2655 | -93.7157 | 45.2655 | -93.7156 | Aggregate |  | Clay | Flexible
3306-O-2021 | 3306 | MnROAD Low Volume Road | Outside | LANE | 06/01/2021 |  | Hot Mix Asphalt with Spray-Applied Rejuvenator Study | Spray Rejuvenator - Biorestor over PG 58-28 | NRRA | 917 | 12 | 6650 | 6700 | 6650 | 6650 | 45.2656 | -93.7157 | 45.2655 | -93.7155 | 45.2656 | -93.7157 | 45.2655 | -93.7155 | Aggregate |  | Clay | Flexible
3306-IS-2021 | 3306 | MnROAD Low Volume Road | Inside Shoulder | SHOULDER | 06/01/2021 |  | Hot Mix Asphalt with Spray-Applied Rejuvenator Study | Recycled Asphalt Pavement Shoulder | NRRA | 917 | 12 | 6650 | 6700 | 6650 | 6650 | 45.2655 | -93.7158 | 45.2654 | -93.7156 | 45.2655 | -93.7158 | 45.2654 | -93.7156 | Aggregate |  | Clay | Flexible
3306-OS-2021 | 3306 | MnROAD Low Volume Road | Outside Shoulder | SHOULDER | 06/01/2021 |  | Hot Mix Asphalt with Spray-Applied Rejuvenator Study | Recycled Asphalt Pavement Shoulder | NRRA | 917 | 12 | 6650 | 6700 | 6650 | 6650 | 45.2656 | -93.7157 | 45.2655 | -93.7155 | 45.2656 | -93.7157 | 45.2655 | -93.7155 | Aggregate |  | Clay | Flexible
3307-O-2021 | 3307 | MnROAD Low Volume Road | Outside | LANE | 06/01/2021 |  | Hot Mix Asphalt with Spray-Applied Rejuvenator Study | Spray Rejuvenator - CRF over PG 58-28 | NRRA | 917 | 12 | 6700 | 6783 | 6700 | 6700 | 45.2655 | -93.7155 | 45.2654 | -93.7153 | 45.2655 | -93.7155 | 45.2654 | -93.7153 | Aggregate |  | Clay | Flexible
3307-IS-2021 | 3307 | MnROAD Low Volume Road | Inside Shoulder | SHOULDER | 06/01/2021 |  | Hot Mix Asphalt with Spray-Applied Rejuvenator Study | Recycled Asphalt Pavement Shoulder | NRRA | 917 | 12 | 6700 | 6783 | 6700 | 6700 | 45.2654 | -93.7156 | 45.2653 | -93.7153 | 45.2654 | -93.7156 | 45.2653 | -93.7153 | Aggregate |  | Clay | Flexible
3307-I-2021 | 3307 | MnROAD Low Volume Road | Inside | LANE | 06/01/2021 |  | Hot Mix Asphalt with Spray-Applied Rejuvenator Study | Spray Rejuvenator - CRF over PG 58-28 | NRRA | 917 | 12 | 6700 | 6783 | 6700 | 6700 | 45.2655 | -93.7156 | 45.2653 | -93.7153 | 45.2655 | -93.7156 | 45.2653 | -93.7153 | Aggregate |  | Clay | Flexible
3307-OS-2021 | 3307 | MnROAD Low Volume Road | Outside Shoulder | SHOULDER | 06/01/2021 |  | Hot Mix Asphalt with Spray-Applied Rejuvenator Study | Recycled Asphalt Pavement Shoulder | NRRA | 917 | 12 | 6700 | 6783 | 6700 | 6700 | 45.2655 | -93.7155 | 45.2654 | -93.7153 | 45.2655 | -93.7155 | 45.2654 | -93.7153 | Aggregate |  | Clay | Flexible
3309-I-2021 | 3309 | MnROAD Low Volume Road | Inside | LANE | 06/01/2021 |  | Hot Mix Asphalt with Spray-Applied Rejuvenator Study | Spray Rejuvenator - Reclamite over PG 58-28 | NRRA | 917 | 12 | 6790 | 6841 | 6790 | 6790 | 45.2653 | -93.7153 | 45.2652 | -93.7151 | 45.2653 | -93.7153 | 45.2652 | -93.7151 | Aggregate |  | Clay | Flexible
3309-IS-2021 | 3309 | MnROAD Low Volume Road | Inside Shoulder | SHOULDER | 06/01/2021 |  | Hot Mix Asphalt with Spray-Applied Rejuvenator Study | Recycled Asphalt Pavement Shoulder | NRRA | 917 | 12 | 6790 | 6841 | 6790 | 6790 | 45.2653 | -93.7153 | 45.2652 | -93.7152 | 45.2653 | -93.7153 | 45.2652 | -93.7152 | Aggregate |  | Clay | Flexible
3309-O-2021 | 3309 | MnROAD Low Volume Road | Outside | LANE | 06/01/2021 |  | Hot Mix Asphalt with Spray-Applied Rejuvenator Study | Spray Rejuvenator - Reclamite over PG 58-28 | NRRA | 917 | 12 | 6790 | 6841 | 6790 | 6790 | 45.2653 | -93.7153 | 45.2653 | -93.7151 | 45.2653 | -93.7153 | 45.2653 | -93.7151 | Aggregate |  | Clay | Flexible
3309-OS-2021 | 3309 | MnROAD Low Volume Road | Outside Shoulder | SHOULDER | 06/01/2021 |  | Hot Mix Asphalt with Spray-Applied Rejuvenator Study | Recycled Asphalt Pavement Shoulder | NRRA | 917 | 12 | 6790 | 6841 | 6790 | 6790 | 45.2654 | -93.7152 | 45.2653 | -93.7151 | 45.2654 | -93.7152 | 45.2653 | -93.7151 | Aggregate |  | Clay | Flexible
3310-I-2021 | 3310 | MnROAD Low Volume Road | Inside | LANE | 06/01/2021 |  | Hot Mix Asphalt with Spray-Applied Rejuvenator Study | Spray Rejuvenator - RPE-R over PG 58-28 | NRRA | 917 | 12 | 6850 | 6900 | 6850 | 6850 | 45.2652 | -93.7151 | 45.2651 | -93.715 | 45.2652 | -93.7151 | 45.2651 | -93.715 | Aggregate |  | Clay | Flexible
3310-IS-2021 | 3310 | MnROAD Low Volume Road | Inside Shoulder | SHOULDER | 06/01/2021 |  | Hot Mix Asphalt with Spray-Applied Rejuvenator Study | Recycled Asphalt Pavement Shoulder | NRRA | 917 | 12 | 6850 | 6900 | 6850 | 6850 | 45.2652 | -93.7151 | 45.2651 | -93.715 | 45.2652 | -93.7151 | 45.2651 | -93.715 | Aggregate |  | Clay | Flexible
3310-OS-2021 | 3310 | MnROAD Low Volume Road | Outside Shoulder | SHOULDER | 06/01/2021 |  | Hot Mix Asphalt with Spray-Applied Rejuvenator Study | Recycled Asphalt Pavement Shoulder | NRRA | 917 | 12 | 6850 | 6900 | 6850 | 6850 | 45.2653 | -93.7151 | 45.2652 | -93.7149 | 45.2653 | -93.7151 | 45.2652 | -93.7149 | Aggregate |  | Clay | Flexible
3310-O-2021 | 3310 | MnROAD Low Volume Road | Outside | LANE | 06/01/2021 |  | Hot Mix Asphalt with Spray-Applied Rejuvenator Study | Spray Rejuvenator - RPE-R over PG 58-28 | NRRA | 917 | 12 | 6850 | 6900 | 6850 | 6850 | 45.2652 | -93.7151 | 45.2652 | -93.7149 | 45.2652 | -93.7151 | 45.2652 | -93.7149 | Aggregate |  | Clay | Flexible
3311-I-2021 | 3311 | MnROAD Low Volume Road | Inside | LANE | 06/01/2021 |  | Hot Mix Asphalt with Spray-Applied Rejuvenator Study | Spray Rejuvenator - over PG 58-28 | NRRA | 917 | 12 | 6900 | 6950 | 6900 | 6900 | 45.2651 | -93.715 | 45.265 | -93.7148 | 45.2651 | -93.715 | 45.265 | -93.7148 | Aggregate |  | Clay | Flexible
3311-O-2021 | 3311 | MnROAD Low Volume Road | Outside | LANE | 06/01/2021 |  | Hot Mix Asphalt with Spray-Applied Rejuvenator Study | NRRA Spray Rejuvenator Study - Control PG 58-28 | NRRA | 917 | 12 | 6900 | 6950 | 6900 | 6900 | 45.2652 | -93.7149 | 45.2651 | -93.7148 | 45.2652 | -93.7149 | 45.2651 | -93.7148 | Aggregate |  | Clay | Flexible
3311-IS-2021 | 3311 | MnROAD Low Volume Road | Inside Shoulder | SHOULDER | 06/01/2021 |  | Hot Mix Asphalt with Spray-Applied Rejuvenator Study | Recycled Asphalt Pavement Shoulder | NRRA | 917 | 12 | 6900 | 6950 | 6900 | 6900 | 45.2651 | -93.715 | 45.265 | -93.7148 | 45.2651 | -93.715 | 45.265 | -93.7148 | Aggregate |  | Clay | Flexible
3311-OS-2021 | 3311 | MnROAD Low Volume Road | Outside Shoulder | SHOULDER | 06/01/2021 |  | Hot Mix Asphalt with Spray-Applied Rejuvenator Study | Recycled Asphalt Pavement Shoulder | NRRA | 917 | 12 | 6900 | 6950 | 6900 | 6900 | 45.2652 | -93.7149 | 45.2651 | -93.7147 | 45.2652 | -93.7149 | 45.2651 | -93.7147 | Aggregate |  | Clay | Flexible
3312-I-2021 | 3312 | MnROAD Low Volume Road | Inside | LANE | 06/01/2021 |  | Hot Mix Asphalt with Spray-Applied Rejuvenator Study | NRRA Spray Rejuvenator Study - Control PG 58-28 | NRRA | 917 | 12 | 6950 | 7000 | 6950 | 6950 | 45.265 | -93.7148 | 45.265 | -93.7146 | 45.265 | -93.7148 | 45.265 | -93.7146 | Aggregate |  | Clay | Flexible
3312-IS-2021 | 3312 | MnROAD Low Volume Road | Inside Shoulder | SHOULDER | 06/01/2021 |  | Hot Mix Asphalt with Spray-Applied Rejuvenator Study | Recycled Asphalt Pavement Shoulder | NRRA | 917 | 12 | 6950 | 7000 | 6950 | 6950 | 45.265 | -93.7148 | 45.2649 | -93.7147 | 45.265 | -93.7148 | 45.2649 | -93.7147 | Aggregate |  | Clay | Flexible
3312-OS-2021 | 3312 | MnROAD Low Volume Road | Outside Shoulder | SHOULDER | 06/01/2021 |  | Hot Mix Asphalt with Spray-Applied Rejuvenator Study | Recycled Asphalt Pavement Shoulder | NRRA | 917 | 12 | 6950 | 7000 | 6950 | 6950 | 45.2651 | -93.7147 | 45.265 | -93.7146 | 45.2651 | -93.7147 | 45.265 | -93.7146 | Aggregate |  | Clay | Flexible
3312-O-2021 | 3312 | MnROAD Low Volume Road | Outside | LANE | 06/01/2021 |  | Hot Mix Asphalt with Spray-Applied Rejuvenator Study | Spray Rejuvenator - Delta Mist over PG 58-28 | NRRA | 917 | 12 | 6950 | 7000 | 6950 | 6950 | 45.2651 | -93.7148 | 45.265 | -93.7146 | 45.2651 | -93.7148 | 45.265 | -93.7146 | Aggregate |  | Clay | Flexible
3313-I-2021 | 3313 | MnROAD Low Volume Road | Inside | LANE | 06/01/2021 |  | Hot Mix Asphalt with Spray-Applied Rejuvenator Study | Spray Rejuvenator - BioMAG over PG 58-28 | NRRA | 917 | 12 | 7000 | 7050 | 7000 | 7000 | 45.265 | -93.7146 | 45.2649 | -93.7145 | 45.265 | -93.7146 | 45.2649 | -93.7145 | Aggregate |  | Clay | Flexible
3313-IS-2021 | 3313 | MnROAD Low Volume Road | Inside Shoulder | SHOULDER | 06/01/2021 |  | Hot Mix Asphalt with Spray-Applied Rejuvenator Study | Recycled Asphalt Pavement Shoulder | NRRA | 917 | 12 | 7000 | 7050 | 7000 | 7000 | 45.2649 | -93.7147 | 45.2649 | -93.7145 | 45.2649 | -93.7147 | 45.2649 | -93.7145 | Aggregate |  | Clay | Flexible
3313-O-2021 | 3313 | MnROAD Low Volume Road | Outside | LANE | 06/01/2021 |  | Hot Mix Asphalt with Spray-Applied Rejuvenator Study | Spray Rejuvenator - BioMAG over PG 58-28 | NRRA | 917 | 12 | 7000 | 7050 | 7000 | 7000 | 45.265 | -93.7146 | 45.2649 | -93.7145 | 45.265 | -93.7146 | 45.2649 | -93.7145 | Aggregate |  | Clay | Flexible
3313-OS-2021 | 3313 | MnROAD Low Volume Road | Outside Shoulder | SHOULDER | 06/01/2021 |  | Hot Mix Asphalt with Spray-Applied Rejuvenator Study | Recycled Asphalt Pavement Shoulder | NRRA | 917 | 12 | 7000 | 7050 | 7000 | 7000 | 45.265 | -93.7146 | 45.2649 | -93.7144 | 45.265 | -93.7146 | 45.2649 | -93.7144 | Aggregate |  | Clay | Flexible
3314-I-2021 | 3314 | MnROAD Low Volume Road | Inside | LANE | 06/01/2021 |  | Hot Mix Asphalt with Spray-Applied Rejuvenator Study | Spray Rejuvenator - Reclamite + TiO2 - TiO2 - Reclamite over PG 58-28 | NRRA | 917 | 12 | 7050 | 7100 | 7050 | 7050 | 45.2649 | -93.7145 | 45.2648 | -93.7143 | 45.2649 | -93.7145 | 45.2648 | -93.7143 | Aggregate |  | Clay | Flexible
3314-IS-2021 | 3314 | MnROAD Low Volume Road | Inside Shoulder | SHOULDER | 06/01/2021 |  | Hot Mix Asphalt with Spray-Applied Rejuvenator Study | Recycled Asphalt Pavement Shoulder | NRRA | 917 | 12 | 7050 | 7100 | 7050 | 7050 | 45.2649 | -93.7145 | 45.2648 | -93.7144 | 45.2649 | -93.7145 | 45.2648 | -93.7144 | Aggregate |  | Clay | Flexible
3314-OS-2021 | 3314 | MnROAD Low Volume Road | Outside Shoulder | SHOULDER | 06/01/2021 |  | Hot Mix Asphalt with Spray-Applied Rejuvenator Study | Recycled Asphalt Pavement Shoulder | NRRA | 917 | 12 | 7050 | 7100 | 7050 | 7050 | 45.2649 | -93.7144 | 45.2648 | -93.7143 | 45.2649 | -93.7144 | 45.2648 | -93.7143 | Aggregate |  | Clay | Flexible
3314-O-2021 | 3314 | MnROAD Low Volume Road | Outside | LANE | 06/01/2021 |  | Hot Mix Asphalt with Spray-Applied Rejuvenator Study | Spray Rejuvenator - Reclamite + TiO2 - TiO2 - Reclamite over PG 58-28 | NRRA | 917 | 12 | 7050 | 7100 | 7050 | 7050 | 45.2649 | -93.7145 | 45.2648 | -93.7143 | 45.2649 | -93.7145 | 45.2648 | -93.7143 | Aggregate |  | Clay | Flexible
3315-I-2021 | 3315 | MnROAD Low Volume Road | Inside | LANE | 06/01/2021 |  | Hot Mix Asphalt with Spray-Applied Rejuvenator Study | Spray Rejuvenator - Invigorate over PG 58-28 | NRRA | 917 | 12 | 7100 | 7150 | 7100 | 7100 | 45.2648 | -93.7143 | 45.2647 | -93.7142 | 45.2648 | -93.7143 | 45.2647 | -93.7142 | Aggregate |  | Clay | Flexible
3315-IS-2021 | 3315 | MnROAD Low Volume Road | Inside Shoulder | SHOULDER | 06/01/2021 |  | Hot Mix Asphalt with Spray-Applied Rejuvenator Study | Recycled Asphalt Pavement Shoulder | NRRA | 917 | 12 | 7100 | 7150 | 7100 | 7100 | 45.2648 | -93.7144 | 45.2647 | -93.7142 | 45.2648 | -93.7144 | 45.2647 | -93.7142 | Aggregate |  | Clay | Flexible
3315-O-2021 | 3315 | MnROAD Low Volume Road | Outside | LANE | 06/01/2021 |  | Hot Mix Asphalt with Spray-Applied Rejuvenator Study | Spray Rejuvenator - Invigorate over PG 58-28 | NRRA | 917 | 12 | 7100 | 7150 | 7100 | 7100 | 45.2648 | -93.7143 | 45.2647 | -93.7142 | 45.2648 | -93.7143 | 45.2647 | -93.7142 | Aggregate |  | Clay | Flexible
3315-OS-2021 | 3315 | MnROAD Low Volume Road | Outside Shoulder | SHOULDER | 06/01/2021 |  | Hot Mix Asphalt with Spray-Applied Rejuvenator Study | Recycled Asphalt Pavement Shoulder | NRRA | 917 | 12 | 7100 | 7150 | 7100 | 7100 | 45.2648 | -93.7143 | 45.2648 | -93.7141 | 45.2648 | -93.7143 | 45.2648 | -93.7141 | Aggregate |  | Clay | Flexible
3401-I-2021 | 3401 | MnROAD Low Volume Road | Inside | LANE | 06/01/2021 |  | Hot Mix Asphalt with Spray-Applied Rejuvenator Study | NRRA Spray Rej. Replenify from FHR over PG 58-34 | NRRA | 917 | 12 | 7250 | 7300 | 7250 | 7250 | 45.2645 | -93.7139 | 45.2645 | -93.7137 | 45.2645 | -93.7139 | 45.2645 | -93.7137 | Aggregate |  | Clay | Flexible
3401-IS-2021 | 3401 | MnROAD Low Volume Road | Inside Shoulder | SHOULDER | 06/01/2021 |  | Hot Mix Asphalt with Spray-Applied Rejuvenator Study | Recycled Asphalt Pavement Shoulder | NRRA | 917 | 12 | 7250 | 7300 | 7250 | 7250 | 45.2645 | -93.7139 | 45.2644 | -93.7138 | 45.2645 | -93.7139 | 45.2644 | -93.7138 | Aggregate |  | Clay | Flexible
3401-O-2021 | 3401 | MnROAD Low Volume Road | Outside | LANE | 06/01/2021 |  | Hot Mix Asphalt with Spray-Applied Rejuvenator Study | NRRA Spray Rej. Replenify from FHR over PG 58-34 | NRRA | 917 | 12 | 7250 | 7300 | 7250 | 7250 | 45.2646 | -93.7138 | 45.2645 | -93.7137 | 45.2646 | -93.7138 | 45.2645 | -93.7137 | Aggregate |  | Clay | Flexible
3401-OS-2021 | 3401 | MnROAD Low Volume Road | Outside Shoulder | SHOULDER | 06/01/2021 |  | Hot Mix Asphalt with Spray-Applied Rejuvenator Study | Recycled Asphalt Pavement Shoulder | NRRA | 917 | 12 | 7250 | 7300 | 7250 | 7250 | 45.2646 | -93.7138 | 45.2645 | -93.7137 | 45.2646 | -93.7138 | 45.2645 | -93.7137 | Aggregate |  | Clay | Flexible
3402-I-2021 | 3402 | MnROAD Low Volume Road | Inside | LANE | 06/01/2021 |  | Hot Mix Asphalt with Spray-Applied Rejuvenator Study | NRRA Spray Rejuvenator Study - Control PG 58-34 | NRRA | 917 | 12 | 7300 | 7350 | 7300 | 7300 | 45.2645 | -93.7137 | 45.2644 | -93.7136 | 45.2645 | -93.7137 | 45.2644 | -93.7136 | Aggregate |  | Clay | Flexible
3402-IS-2021 | 3402 | MnROAD Low Volume Road | Inside Shoulder | SHOULDER | 06/01/2021 |  | Hot Mix Asphalt with Spray-Applied Rejuvenator Study | Recycled Asphalt Pavement Shoulder | NRRA | 917 | 12 | 7300 | 7350 | 7300 | 7300 | 45.2644 | -93.7138 | 45.2644 | -93.7136 | 45.2644 | -93.7138 | 45.2644 | -93.7136 | Aggregate |  | Clay | Flexible
3402-O-2021 | 3402 | MnROAD Low Volume Road | Outside | LANE | 06/01/2021 |  | Hot Mix Asphalt with Spray-Applied Rejuvenator Study | NRRA Spray Rejuvenator Study - Control PG 58-34 | NRRA | 917 | 12 | 7300 | 7350 | 7300 | 7300 | 45.2645 | -93.7137 | 45.2644 | -93.7135 | 45.2645 | -93.7137 | 45.2644 | -93.7135 | Aggregate |  | Clay | Flexible
3402-OS-2021 | 3402 | MnROAD Low Volume Road | Outside Shoulder | SHOULDER | 06/01/2021 |  | Hot Mix Asphalt with Spray-Applied Rejuvenator Study | Recycled Asphalt Pavement Shoulder | NRRA | 917 | 12 | 7300 | 7350 | 7300 | 7300 | 45.2645 | -93.7137 | 45.2644 | -93.7135 | 45.2645 | -93.7137 | 45.2644 | -93.7135 | Aggregate |  | Clay | Flexible
3403-O-2021 | 3403 | MnROAD Low Volume Road | Outside | LANE | 06/01/2021 |  | Hot Mix Asphalt with Spray-Applied Rejuvenator Study | Spray Rejuvenator - Replay over PG 58-34 | NRRA | 917 | 12 | 7350 | 7400 | 7350 | 7350 | 45.2644 | -93.7135 | 45.2643 | -93.7134 | 45.2644 | -93.7135 | 45.2643 | -93.7134 | Aggregate |  | Clay | Flexible
3403-IS-2021 | 3403 | MnROAD Low Volume Road | Inside Shoulder | SHOULDER | 06/01/2021 |  | Hot Mix Asphalt with Spray-Applied Rejuvenator Study | Recycled Asphalt Pavement Shoulder | NRRA | 917 | 12 | 7350 | 7400 | 7350 | 7350 | 45.2644 | -93.7136 | 45.2643 | -93.7134 | 45.2644 | -93.7136 | 45.2643 | -93.7134 | Aggregate |  | Clay | Flexible
3403-I-2021 | 3403 | MnROAD Low Volume Road | Inside | LANE | 06/01/2021 |  | Hot Mix Asphalt with Spray-Applied Rejuvenator Study | Spray Rejuvenator - Replay over PG 58-34 | NRRA | 917 | 12 | 7350 | 7400 | 7350 | 7350 | 45.2644 | -93.7136 | 45.2643 | -93.7134 | 45.2644 | -93.7136 | 45.2643 | -93.7134 | Aggregate |  | Clay | Flexible
3403-OS-2021 | 3403 | MnROAD Low Volume Road | Outside Shoulder | SHOULDER | 06/01/2021 |  | Hot Mix Asphalt with Spray-Applied Rejuvenator Study | Recycled Asphalt Pavement Shoulder | NRRA | 917 | 12 | 7350 | 7400 | 7350 | 7350 | 45.2644 | -93.7135 | 45.2643 | -93.7134 | 45.2644 | -93.7135 | 45.2643 | -93.7134 | Aggregate |  | Clay | Flexible
3404-I-2021 | 3404 | MnROAD Low Volume Road | Inside | LANE | 06/01/2021 |  | Hot Mix Asphalt with Spray-Applied Rejuvenator Study | Spray Rejuvenator - Biorestor - Biorestor Low VOC over PG 58-34 | NRRA | 917 | 12 | 7400 | 7450 | 7400 | 7400 | 45.2643 | -93.7134 | 45.2642 | -93.7133 | 45.2643 | -93.7134 | 45.2642 | -93.7133 | Aggregate |  | Clay | Flexible
3404-IS-2021 | 3404 | MnROAD Low Volume Road | Inside Shoulder | SHOULDER | 06/01/2021 |  | Hot Mix Asphalt with Spray-Applied Rejuvenator Study | Recycled Asphalt Pavement Shoulder | NRRA | 917 | 12 | 7400 | 7450 | 7400 | 7400 | 45.2643 | -93.7134 | 45.2642 | -93.7133 | 45.2643 | -93.7134 | 45.2642 | -93.7133 | Aggregate |  | Clay | Flexible
3404-O-2021 | 3404 | MnROAD Low Volume Road | Outside | LANE | 06/01/2021 |  | Hot Mix Asphalt with Spray-Applied Rejuvenator Study | Spray Rejuvenator - Biorestor - Biorestor Low VOC over PG 58-34 | NRRA | 917 | 12 | 7400 | 7450 | 7400 | 7400 | 45.2643 | -93.7134 | 45.2642 | -93.7132 | 45.2643 | -93.7134 | 45.2642 | -93.7132 | Aggregate |  | Clay | Flexible
3404-OS-2021 | 3404 | MnROAD Low Volume Road | Outside Shoulder | SHOULDER | 06/01/2021 |  | Hot Mix Asphalt with Spray-Applied Rejuvenator Study | Recycled Asphalt Pavement Shoulder | NRRA | 917 | 12 | 7400 | 7450 | 7400 | 7400 | 45.2643 | -93.7134 | 45.2643 | -93.7132 | 45.2643 | -93.7134 | 45.2643 | -93.7132 | Aggregate |  | Clay | Flexible
3405-I-2021 | 3405 | MnROAD Low Volume Road | Inside | LANE | 06/01/2021 |  | Hot Mix Asphalt with Spray-Applied Rejuvenator Study | Spray Rejuvenator - GSB88 over PG 58-34 | NRRA | 917 | 12 | 7450 | 7500 | 7450 | 7450 | 45.2642 | -93.7133 | 45.2641 | -93.7131 | 45.2642 | -93.7133 | 45.2641 | -93.7131 | Aggregate |  | Clay | Flexible
3405-IS-2021 | 3405 | MnROAD Low Volume Road | Inside Shoulder | SHOULDER | 06/01/2021 |  | Hot Mix Asphalt with Spray-Applied Rejuvenator Study | Recycled Asphalt Pavement Shoulder | NRRA | 917 | 12 | 7450 | 7500 | 7450 | 7450 | 45.2642 | -93.7133 | 45.2641 | -93.7131 | 45.2642 | -93.7133 | 45.2641 | -93.7131 | Aggregate |  | Clay | Flexible
3405-OS-2021 | 3405 | MnROAD Low Volume Road | Outside Shoulder | SHOULDER | 06/01/2021 |  | Hot Mix Asphalt with Spray-Applied Rejuvenator Study | Recycled Asphalt Pavement Shoulder | NRRA | 917 | 12 | 7450 | 7500 | 7450 | 7450 | 45.2643 | -93.7132 | 45.2642 | -93.7131 | 45.2643 | -93.7132 | 45.2642 | -93.7131 | Aggregate |  | Clay | Flexible
3405-O-2021 | 3405 | MnROAD Low Volume Road | Outside | LANE | 06/01/2021 |  | Hot Mix Asphalt with Spray-Applied Rejuvenator Study | Spray Rejuvenator - GSB88 over PG 58-34 | NRRA | 917 | 12 | 7450 | 7500 | 7450 | 7450 | 45.2642 | -93.7132 | 45.2642 | -93.7131 | 45.2642 | -93.7132 | 45.2642 | -93.7131 | Aggregate |  | Clay | Flexible
3406-I-2021 | 3406 | MnROAD Low Volume Road | Inside | LANE | 06/01/2021 |  | Hot Mix Asphalt with Spray-Applied Rejuvenator Study | Spray Rejuvenator - Biorestor over PG 58-34 | NRRA | 917 | 12 | 7500 | 7550 | 7500 | 7500 | 45.2641 | -93.7131 | 45.264 | -93.713 | 45.2641 | -93.7131 | 45.264 | -93.713 | Aggregate |  | Clay | Flexible
3406-O-2021 | 3406 | MnROAD Low Volume Road | Outside | LANE | 06/01/2021 |  | Hot Mix Asphalt with Spray-Applied Rejuvenator Study | Spray Rejuvenator - Biorestor over PG 58-34 | NRRA | 917 | 12 | 7500 | 7550 | 7500 | 7500 | 45.2642 | -93.7131 | 45.2641 | -93.7129 | 45.2642 | -93.7131 | 45.2641 | -93.7129 | Aggregate |  | Clay | Flexible
3406-IS-2021 | 3406 | MnROAD Low Volume Road | Inside Shoulder | SHOULDER | 06/01/2021 |  | Hot Mix Asphalt with Spray-Applied Rejuvenator Study | Recycled Asphalt Pavement Shoulder | NRRA | 917 | 12 | 7500 | 7550 | 7500 | 7500 | 45.2641 | -93.7131 | 45.264 | -93.713 | 45.2641 | -93.7131 | 45.264 | -93.713 | Aggregate |  | Clay | Flexible
3406-OS-2021 | 3406 | MnROAD Low Volume Road | Outside Shoulder | SHOULDER | 06/01/2021 |  | Hot Mix Asphalt with Spray-Applied Rejuvenator Study | Recycled Asphalt Pavement Shoulder | NRRA | 917 | 12 | 7500 | 7550 | 7500 | 7500 | 45.2642 | -93.7131 | 45.2641 | -93.7129 | 45.2642 | -93.7131 | 45.2641 | -93.7129 | Aggregate |  | Clay | Flexible
3407-O-2021 | 3407 | MnROAD Low Volume Road | Outside | LANE | 06/01/2021 |  | Hot Mix Asphalt with Spray-Applied Rejuvenator Study | Spray Rejuvenator - CRF over PG 58-34 | NRRA | 917 | 12 | 7550 | 7635 | 7550 | 7550 | 45.2641 | -93.7129 | 45.2639 | -93.7127 | 45.2641 | -93.7129 | 45.2639 | -93.7127 | Aggregate |  | Clay | Flexible
3407-IS-2021 | 3407 | MnROAD Low Volume Road | Inside Shoulder | SHOULDER | 06/01/2021 |  | Hot Mix Asphalt with Spray-Applied Rejuvenator Study | Recycled Asphalt Pavement Shoulder | NRRA | 917 | 12 | 7550 | 7635 | 7550 | 7550 | 45.264 | -93.713 | 45.2639 | -93.7127 | 45.264 | -93.713 | 45.2639 | -93.7127 | Aggregate |  | Clay | Flexible
3407-I-2021 | 3407 | MnROAD Low Volume Road | Inside | LANE | 06/01/2021 |  | Hot Mix Asphalt with Spray-Applied Rejuvenator Study | Spray Rejuvenator - CRF over PG 58-34 | NRRA | 917 | 12 | 7550 | 7635 | 7550 | 7550 | 45.264 | -93.713 | 45.2639 | -93.7127 | 45.264 | -93.713 | 45.2639 | -93.7127 | Aggregate |  | Clay | Flexible
3407-OS-2021 | 3407 | MnROAD Low Volume Road | Outside Shoulder | SHOULDER | 06/01/2021 |  | Hot Mix Asphalt with Spray-Applied Rejuvenator Study | Recycled Asphalt Pavement Shoulder | NRRA | 917 | 12 | 7550 | 7635 | 7550 | 7550 | 45.2641 | -93.7129 | 45.264 | -93.7126 | 45.2641 | -93.7129 | 45.264 | -93.7126 | Aggregate |  | Clay | Flexible
3409-I-2021 | 3409 | MnROAD Low Volume Road | Inside | LANE | 06/01/2021 |  | Hot Mix Asphalt with Spray-Applied Rejuvenator Study | Spray Rejuvenator - Reclamite over PG 58-34 | NRRA | 917 | 12 | 7641 | 7691 | 7641 | 7641 | 45.2639 | -93.7127 | 45.2638 | -93.7125 | 45.2639 | -93.7127 | 45.2638 | -93.7125 | Aggregate |  | Clay | Flexible
3409-IS-2021 | 3409 | MnROAD Low Volume Road | Inside Shoulder | SHOULDER | 06/01/2021 |  | Hot Mix Asphalt with Spray-Applied Rejuvenator Study | Recycled Asphalt Pavement Shoulder | NRRA | 917 | 12 | 7641 | 7691 | 7641 | 7641 | 45.2639 | -93.7127 | 45.2638 | -93.7125 | 45.2639 | -93.7127 | 45.2638 | -93.7125 | Aggregate |  | Clay | Flexible
3409-O-2021 | 3409 | MnROAD Low Volume Road | Outside | LANE | 06/01/2021 |  | Hot Mix Asphalt with Spray-Applied Rejuvenator Study | Spray Rejuvenator - Reclamite over PG 58-34 | NRRA | 917 | 12 | 7641 | 7691 | 7641 | 7641 | 45.2639 | -93.7126 | 45.2638 | -93.7125 | 45.2639 | -93.7126 | 45.2638 | -93.7125 | Aggregate |  | Clay | Flexible
3409-OS-2021 | 3409 | MnROAD Low Volume Road | Outside Shoulder | SHOULDER | 06/01/2021 |  | Hot Mix Asphalt with Spray-Applied Rejuvenator Study | Recycled Asphalt Pavement Shoulder | NRRA | 917 | 12 | 7641 | 7691 | 7641 | 7641 | 45.2639 | -93.7126 | 45.2639 | -93.7125 | 45.2639 | -93.7126 | 45.2639 | -93.7125 | Aggregate |  | Clay | Flexible
3410-I-2021 | 3410 | MnROAD Low Volume Road | Inside | LANE | 06/01/2021 |  | Hot Mix Asphalt with Spray-Applied Rejuvenator Study | Spray Rejuvenator - RPE-R over PG 58-34 | NRRA | 917 | 12 | 7700 | 7750 | 7700 | 7700 | 45.2638 | -93.7125 | 45.2637 | -93.7123 | 45.2638 | -93.7125 | 45.2637 | -93.7123 | Aggregate |  | Clay | Flexible
3410-IS-2021 | 3410 | MnROAD Low Volume Road | Inside Shoulder | SHOULDER | 06/01/2021 |  | Hot Mix Asphalt with Spray-Applied Rejuvenator Study | Recycled Asphalt Pavement Shoulder | NRRA | 917 | 12 | 7700 | 7750 | 7700 | 7700 | 45.2638 | -93.7125 | 45.2637 | -93.7124 | 45.2638 | -93.7125 | 45.2637 | -93.7124 | Aggregate |  | Clay | Flexible
3410-OS-2021 | 3410 | MnROAD Low Volume Road | Outside Shoulder | SHOULDER | 06/01/2021 |  | Hot Mix Asphalt with Spray-Applied Rejuvenator Study | Recycled Asphalt Pavement Shoulder | NRRA | 917 | 12 | 7700 | 7750 | 7700 | 7700 | 45.2638 | -93.7124 | 45.2638 | -93.7123 | 45.2638 | -93.7124 | 45.2638 | -93.7123 | Aggregate |  | Clay | Flexible
3410-O-2021 | 3410 | MnROAD Low Volume Road | Outside | LANE | 06/01/2021 |  | Hot Mix Asphalt with Spray-Applied Rejuvenator Study | Spray Rejuvenator - RPE-R over PG 58-34 | NRRA | 917 | 12 | 7700 | 7750 | 7700 | 7700 | 45.2638 | -93.7125 | 45.2637 | -93.7123 | 45.2638 | -93.7125 | 45.2637 | -93.7123 | Aggregate |  | Clay | Flexible
3411-I-2021 | 3411 | MnROAD Low Volume Road | Inside | LANE | 06/01/2021 |  | Hot Mix Asphalt with Spray-Applied Rejuvenator Study | NRRA Spray Rejuvenator Study - Control PG 58-34 | NRRA | 917 | 12 | 7750 | 7800 | 7750 | 7750 | 45.2637 | -93.7123 | 45.2636 | -93.7122 | 45.2637 | -93.7123 | 45.2636 | -93.7122 | Aggregate |  | Clay | Flexible
3411-O-2021 | 3411 | MnROAD Low Volume Road | Outside | LANE | 06/01/2021 |  | Hot Mix Asphalt with Spray-Applied Rejuvenator Study | NRRA Spray Rejuvenator Study - Control PG 58-34 | NRRA | 917 | 12 | 7750 | 7800 | 7750 | 7750 | 45.2637 | -93.7123 | 45.2637 | -93.7122 | 45.2637 | -93.7123 | 45.2637 | -93.7122 | Aggregate |  | Clay | Flexible
3411-IS-2021 | 3411 | MnROAD Low Volume Road | Inside Shoulder | SHOULDER | 06/01/2021 |  | Hot Mix Asphalt with Spray-Applied Rejuvenator Study | Recycled Asphalt Pavement Shoulder | NRRA | 917 | 12 | 7750 | 7800 | 7750 | 7750 | 45.2637 | -93.7124 | 45.2636 | -93.7122 | 45.2637 | -93.7124 | 45.2636 | -93.7122 | Aggregate |  | Clay | Flexible
3411-OS-2021 | 3411 | MnROAD Low Volume Road | Outside Shoulder | SHOULDER | 06/01/2021 |  | Hot Mix Asphalt with Spray-Applied Rejuvenator Study | Recycled Asphalt Pavement Shoulder | NRRA | 917 | 12 | 7750 | 7800 | 7750 | 7750 | 45.2638 | -93.7123 | 45.2637 | -93.7121 | 45.2638 | -93.7123 | 45.2637 | -93.7121 | Aggregate |  | Clay | Flexible
3412-I-2021 | 3412 | MnROAD Low Volume Road | Inside | LANE | 06/01/2021 |  | Hot Mix Asphalt with Spray-Applied Rejuvenator Study | Spray Rejuvenator - Delta Mist over PG 58-34 | NRRA | 917 | 12 | 7800 | 7850 | 7800 | 7800 | 45.2636 | -93.7122 | 45.2635 | -93.712 | 45.2636 | -93.7122 | 45.2635 | -93.712 | Aggregate |  | Clay | Flexible
3412-IS-2021 | 3412 | MnROAD Low Volume Road | Inside Shoulder | SHOULDER | 06/01/2021 |  | Hot Mix Asphalt with Spray-Applied Rejuvenator Study | Recycled Asphalt Pavement Shoulder | NRRA | 917 | 12 | 7800 | 7850 | 7800 | 7800 | 45.2636 | -93.7122 | 45.2635 | -93.7121 | 45.2636 | -93.7122 | 45.2635 | -93.7121 | Aggregate |  | Clay | Flexible
3412-OS-2021 | 3412 | MnROAD Low Volume Road | Outside Shoulder | SHOULDER | 06/01/2021 |  | Hot Mix Asphalt with Spray-Applied Rejuvenator Study | Recycled Asphalt Pavement Shoulder | NRRA | 917 | 12 | 7800 | 7850 | 7800 | 7800 | 45.2637 | -93.7121 | 45.2636 | -93.712 | 45.2637 | -93.7121 | 45.2636 | -93.712 | Aggregate |  | Clay | Flexible
3412-O-2021 | 3412 | MnROAD Low Volume Road | Outside | LANE | 06/01/2021 |  | Hot Mix Asphalt with Spray-Applied Rejuvenator Study | Spray Rejuvenator - Delta Mist over PG 58-34 | NRRA | 917 | 12 | 7800 | 7850 | 7800 | 7800 | 45.2637 | -93.7122 | 45.2636 | -93.712 | 45.2637 | -93.7122 | 45.2636 | -93.712 | Aggregate |  | Clay | Flexible
3413-I-2021 | 3413 | MnROAD Low Volume Road | Inside | LANE | 06/01/2021 |  | Hot Mix Asphalt with Spray-Applied Rejuvenator Study | Spray Rejuvenator - BioMAG over PG 58-34 | NRRA | 917 | 12 | 7850 | 7900 | 7850 | 7850 | 45.2635 | -93.712 | 45.2635 | -93.7119 | 45.2635 | -93.712 | 45.2635 | -93.7119 | Aggregate |  | Clay | Flexible
3413-IS-2021 | 3413 | MnROAD Low Volume Road | Inside Shoulder | SHOULDER | 06/01/2021 |  | Hot Mix Asphalt with Spray-Applied Rejuvenator Study | Recycled Asphalt Pavement Shoulder | NRRA | 917 | 12 | 7850 | 7900 | 7850 | 7850 | 45.2635 | -93.7121 | 45.2634 | -93.7119 | 45.2635 | -93.7121 | 45.2634 | -93.7119 | Aggregate |  | Clay | Flexible
3413-O-2021 | 3413 | MnROAD Low Volume Road | Outside | LANE | 06/01/2021 |  | Hot Mix Asphalt with Spray-Applied Rejuvenator Study | Spray Rejuvenator - BioMAG over PG 58-34 | NRRA | 917 | 12 | 7850 | 7900 | 7850 | 7850 | 45.2636 | -93.712 | 45.2635 | -93.7118 | 45.2636 | -93.712 | 45.2635 | -93.7118 | Aggregate |  | Clay | Flexible
3413-OS-2021 | 3413 | MnROAD Low Volume Road | Outside Shoulder | SHOULDER | 06/01/2021 |  | Hot Mix Asphalt with Spray-Applied Rejuvenator Study | Recycled Asphalt Pavement Shoulder | NRRA | 917 | 12 | 7850 | 7900 | 7850 | 7850 | 45.2636 | -93.712 | 45.2635 | -93.7118 | 45.2636 | -93.712 | 45.2635 | -93.7118 | Aggregate |  | Clay | Flexible
3414-I-2021 | 3414 | MnROAD Low Volume Road | Inside | LANE | 06/01/2021 |  | Hot Mix Asphalt with Spray-Applied Rejuvenator Study | Spray Rejuvenator - Reclamite + TiO2 - TiO2 - Reclamite over PG 58-34 | NRRA | 917 | 12 | 7900 | 7950 | 7900 | 7900 | 45.2635 | -93.7119 | 45.2634 | -93.7117 | 45.2635 | -93.7119 | 45.2634 | -93.7117 | Aggregate |  | Clay | Flexible
3414-IS-2021 | 3414 | MnROAD Low Volume Road | Inside Shoulder | SHOULDER | 06/01/2021 |  | Hot Mix Asphalt with Spray-Applied Rejuvenator Study | Recycled Asphalt Pavement Shoulder | NRRA | 917 | 12 | 7900 | 7950 | 7900 | 7900 | 45.2634 | -93.7119 | 45.2633 | -93.7118 | 45.2634 | -93.7119 | 45.2633 | -93.7118 | Aggregate |  | Clay | Flexible
3414-OS-2021 | 3414 | MnROAD Low Volume Road | Outside Shoulder | SHOULDER | 06/01/2021 |  | Hot Mix Asphalt with Spray-Applied Rejuvenator Study | Recycled Asphalt Pavement Shoulder | NRRA | 917 | 12 | 7900 | 7950 | 7900 | 7900 | 45.2635 | -93.7118 | 45.2634 | -93.7117 | 45.2635 | -93.7118 | 45.2634 | -93.7117 | Aggregate |  | Clay | Flexible
3414-O-2021 | 3414 | MnROAD Low Volume Road | Outside | LANE | 06/01/2021 |  | Hot Mix Asphalt with Spray-Applied Rejuvenator Study | Spray Rejuvenator - Reclamite + TiO2 - TiO2 - Reclamite over PG 58-34 | NRRA | 917 | 12 | 7900 | 7950 | 7900 | 7900 | 45.2635 | -93.7118 | 45.2634 | -93.7117 | 45.2635 | -93.7118 | 45.2634 | -93.7117 | Aggregate |  | Clay | Flexible
3415-I-2021 | 3415 | MnROAD Low Volume Road | Inside | LANE | 06/01/2021 |  | Hot Mix Asphalt with Spray-Applied Rejuvenator Study | Spray Rejuvenator - Invigorate over PG 58-34 | NRRA | 917 | 12 | 7950 | 8000 | 7950 | 7950 | 45.2634 | -93.7117 | 45.2633 | -93.7116 | 45.2634 | -93.7117 | 45.2633 | -93.7116 | Aggregate |  | Clay | Flexible
3415-IS-2021 | 3415 | MnROAD Low Volume Road | Inside Shoulder | SHOULDER | 06/01/2021 |  | Hot Mix Asphalt with Spray-Applied Rejuvenator Study | Recycled Asphalt Pavement Shoulder | NRRA | 917 | 12 | 7950 | 8000 | 7950 | 7950 | 45.2633 | -93.7118 | 45.2633 | -93.7116 | 45.2633 | -93.7118 | 45.2633 | -93.7116 | Aggregate |  | Clay | Flexible
3415-O-2021 | 3415 | MnROAD Low Volume Road | Outside | LANE | 06/01/2021 |  | Hot Mix Asphalt with Spray-Applied Rejuvenator Study | Spray Rejuvenator - Invigorate over PG 58-34 | NRRA | 917 | 12 | 7950 | 8000 | 7950 | 7950 | 45.2634 | -93.7117 | 45.2633 | -93.7115 | 45.2634 | -93.7117 | 45.2633 | -93.7115 | Aggregate |  | Clay | Flexible
3415-OS-2021 | 3415 | MnROAD Low Volume Road | Outside Shoulder | SHOULDER | 06/01/2021 |  | Hot Mix Asphalt with Spray-Applied Rejuvenator Study | Recycled Asphalt Pavement Shoulder | NRRA | 917 | 12 | 7950 | 8000 | 7950 | 7950 | 45.2634 | -93.7117 | 45.2633 | -93.7115 | 45.2634 | -93.7117 | 45.2633 | -93.7115 | Aggregate |  | Clay | Flexible
5131-D-2008 | 5131 | MnROAD Mainline - Interstate 94 | Driving | LANE | 08/25/2008 | 06/08/2013 | Concrete Pavement Thickness Optimization - How Thin Can You Go | 5 inches JPCP - 12' Panels on Aggregate Base - Plate Dowels |  | 77 | 12 | 118398 | 118434 | 118398 | 118398 | 45.2623 | -93.7107 | 45.2622 | -93.7106 | 45.2623 | -93.7107 | 45.2622 | -93.7106 | Aggregate | Aggregate | Clay | Rigid
5131-PS-2008 | 5131 | MnROAD Mainline - Interstate 94 | Passing Shoulder | SHOULDER | 08/25/2008 | 06/08/2013 | Concrete Pavement Thickness Optimization - How Thin Can You Go | Hot Mix Asphalt Shoulder |  | 77 | 4 | 118398 | 118434 | 118398 | 118398 | 45.2623 | -93.7107 | 45.2622 | -93.7106 | 45.2623 | -93.7107 | 45.2622 | -93.7106 | Aggregate | Aggregate | Clay | Flexible
5131-P-2008 | 5131 | MnROAD Mainline - Interstate 94 | Passing | LANE | 08/25/2008 | 06/08/2013 | Concrete Pavement Thickness Optimization - How Thin Can You Go | 5 inches JPCP - 12' Panels on Aggregate Base - Plate Dowels |  | 77 | 12 | 118398 | 118434 | 118398 | 118398 | 45.2623 | -93.7107 | 45.2622 | -93.7106 | 45.2623 | -93.7107 | 45.2622 | -93.7106 | Aggregate | Aggregate | Clay | Rigid
5131-DS-2008 | 5131 | MnROAD Mainline - Interstate 94 | Driving Shoulder | SHOULDER | 08/25/2008 | 06/08/2013 | Concrete Pavement Thickness Optimization - How Thin Can You Go | Hot Mix Asphalt Shoulder |  | 77 | 10 | 118398 | 118434 | 118398 | 118398 | 45.2623 | -93.7107 | 45.2622 | -93.7106 | 45.2623 | -93.7107 | 45.2622 | -93.7106 | Aggregate | Aggregate | Clay | Flexible
6001-D-2008 | 6001 | TH-6 | Driving | LANE | 07/01/2008 | 08/27/2019 | Hot Mix Asphalt with Spray-Applied Rejuvenator Study | 5 inches Hot Mix Asphalt over 8 inches Aggregate Base |  | 21215 | 12 | 0 | 100 | 0 | 0 | [8 empty] | Aggregate |  | Sand | Flexible
6001-D-2019 | 6001 | TH-6 | Driving | LANE | 08/28/2019 |  | Hot Mix Asphalt with Spray-Applied Rejuvenator Study | 1.5 inch Hot Mix Asphalt Overlay - Rejuvinator | Cargill | 21215 | 12 | 0 | 100 | 0 | 0 | [8 empty] | Aggregate |  | Sand | Flexible
6002-D-2008 | 6002 | TH-6 | Driving | LANE | 07/01/2008 | 08/27/2019 | Hot Mix Asphalt with Spray-Applied Rejuvenator Study | 5 inches Hot Mix Asphalt over 8 inches Aggregate Base |  | 21215 | 12 | 100 | 200 | 100 | 100 | [8 empty] | Aggregate |  | Sand | Flexible
6002-D-2019 | 6002 | TH-6 | Driving | LANE | 08/28/2019 |  | Hot Mix Asphalt with Spray-Applied Rejuvenator Study | 1.5 inch Hot Mix Asphalt Overlay - Rejuvinator | Poet | 21215 | 12 | 100 | 200 | 100 | 100 | [8 empty] | Aggregate |  | Sand | Flexible
6003-D-2008 | 6003 | TH-6 | Driving | LANE | 07/01/2008 | 08/27/2019 | Hot Mix Asphalt with Spray-Applied Rejuvenator Study | 5 inches Hot Mix Asphalt over 8 inches Aggregate Base |  | 21215 | 12 | 200 | 300 | 200 | 200 | [8 empty] | Aggregate |  | Sand | Flexible
6003-D-2019 | 6003 | TH-6 | Driving | LANE | 08/28/2019 |  | Hot Mix Asphalt with Spray-Applied Rejuvenator Study | 1.5 inch Hot Mix Asphalt Overlay - Rejuvinator | US SOY | 21215 | 12 | 200 | 300 | 200 | 200 | [8 empty] | Aggregate |  | Sand | Flexible
6004-D-2008 | 6004 | TH-6 | Driving | LANE | 07/01/2008 | 08/27/2019 | Hot Mix Asphalt with Spray-Applied Rejuvenator Study | 5 inches Hot Mix Asphalt over 8 inches Aggregate Base |  | 21215 | 12 | 300 | 400 | 300 | 300 | [8 empty] | Aggregate |  | Sand | Flexible
6004-D-2019 | 6004 | TH-6 | Driving | LANE | 08/28/2019 |  | Hot Mix Asphalt with Spray-Applied Rejuvenator Study | 1.5 inch Hot Mix Asphalt Overlay - Rejuvinator | Kraton | 21215 | 12 | 300 | 400 | 300 | 300 | [8 empty] | Aggregate |  | Sand | Flexible
6005-D-2008 | 6005 | TH-6 | Driving | LANE | 07/01/2008 | 08/27/2019 | Hot Mix Asphalt with Spray-Applied Rejuvenator Study | 5 inches Hot Mix Asphalt over 8 inches Aggregate Base |  | 21215 | 12 | 400 | 500 | 400 | 400 | [8 empty] | Aggregate |  | Sand | Flexible
6005-D-2019 | 6005 | TH-6 | Driving | LANE | 08/28/2019 |  | Hot Mix Asphalt with Spray-Applied Rejuvenator Study | 1.5 inch Hot Mix Asphalt Overlay - Rejuvinator | Ingevity | 21215 | 12 | 400 | 500 | 400 | 400 | [8 empty] | Aggregate |  | Sand | Flexible
6006-D-2008 | 6006 | TH-6 | Driving | LANE | 07/01/2008 | 08/27/2019 | Hot Mix Asphalt with Spray-Applied Rejuvenator Study | 5 inches Hot Mix Asphalt over 8 inches Aggregate Base |  | 21215 | 12 | 500 | 600 | 500 | 500 | [8 empty] | Aggregate |  | Sand | Flexible
6006-D-2019 | 6006 | TH-6 | Driving | LANE | 08/28/2019 |  | Hot Mix Asphalt with Spray-Applied Rejuvenator Study | 1.5 inch Hot Mix Asphalt Overlay - Rejuvinator | Asphalt Wax Inovations | 21215 | 12 | 500 | 600 | 500 | 500 | [8 empty] | Aggregate |  | Sand | Flexible
6007-D-2008 | 6007 | TH-6 | Driving | LANE | 07/01/2008 | 08/27/2019 | Hot Mix Asphalt with Spray-Applied Rejuvenator Study | 5 inches Hot Mix Asphalt over 8 inches Aggregate Base |  | 21215 | 12 | 600 | 700 | 600 | 600 | [8 empty] | Aggregate |  | Sand | Flexible
6007-D-2019 | 6007 | TH-6 | Driving | LANE | 08/28/2019 |  | Hot Mix Asphalt with Spray-Applied Rejuvenator Study | 1.5 inch Hot Mix Asphalt Overlay - Rejuvinator | Georgia Pacific | 21215 | 12 | 600 | 700 | 600 | 600 | [8 empty] | Aggregate |  | Sand | Flexible
6010-D-2008 | 6010 | TH-6 | Driving | LANE | 07/01/2008 | 08/27/2019 | Hot Mix Asphalt with Spray-Applied Rejuvenator Study | 5 inches Hot Mix Asphalt over 8 inches Aggregate Base |  | 21215 | 12 | 700 | 800 | 700 | 700 | [8 empty] | Aggregate |  | Clay | Flexible
6010-D-2019 | 6010 | TH-6 | Driving | LANE | 08/28/2019 |  | Hot Mix Asphalt with Spray-Applied Rejuvenator Study | 1.5 inch Hot Mix Asphalt Overlay - Rejuvinator |  | 21215 | 12 | 700 | 800 | 700 | 700 | [8 empty] | Aggregate |  | Clay | Flexible
6011-D-2008 | 6011 | TH-6 | Driving | LANE | 07/01/2008 | 08/27/2019 | Hot Mix Asphalt with Spray-Applied Rejuvenator Study | 5 inches Hot Mix Asphalt over 8 inches Aggregate Base |  | 21215 | 12 | 800 | 900 | 800 | 800 | [8 empty] | Aggregate |  | Sand | Flexible
6011-D-2019 | 6011 | TH-6 | Driving | LANE | 08/28/2019 |  | Hot Mix Asphalt with Spray-Applied Rejuvenator Study | 1.5 inch Hot Mix Asphalt Overlay - Rejuvinator |  | 21215 | 12 | 800 | 900 | 800 | 800 | [8 empty] | Aggregate |  | Sand | Flexible
6012-D-2008 | 6012 | TH-6 | Driving | LANE | 07/01/2008 | 08/27/2019 | Hot Mix Asphalt with Spray-Applied Rejuvenator Study | 5 inches Hot Mix Asphalt over 8 inches Aggregate Base |  | 21215 | 12 | 900 | 1000 | 900 | 900 | [8 empty] | Aggregate |  | Clay | Flexible
6012-D-2019 | 6012 | TH-6 | Driving | LANE | 08/28/2019 |  | Hot Mix Asphalt with Spray-Applied Rejuvenator Study | 1.5 inch Hot Mix Asphalt Overlay - Rejuvinator |  | 21215 | 12 | 900 | 1000 | 900 | 900 | [8 empty] | Aggregate |  | Clay | Flexible
7001-E-2019 | 7001 | MnROAD 70th Street | Eastbound | LANE | 08/22/2019 |  | Hot Mix Asphalt - Northern Recycled Test Sections | 1 inch Hot Mix Asphalt Thinlay on 7 inches Stabilized Full Depth Reclamation | NCAT | 21217 | 12 | 130674.6 | 131222.6 | 130674.6 | 130674.6 | 45.2523 | -93.6837 | 45.2523 | -93.6819 | 45.2523 | -93.6838 | 45.2523 | -93.6818 | Aggregate |  | Clay | Flexible
7001-E-1991 | 7001 | MnROAD 70th Street | Eastbound | LANE | 07/01/1991 | 08/21/2019 | Hot Mix Asphalt - Northern Recycled Test Sections | 4 inches Hot Mix Asphalt on 15 inches Aggregate Base |  | 21217 | 12 | 130674.6 | 131222.6 | 130674.6 | 130674.6 | 45.2523 | -93.6837 | 45.2523 | -93.6819 | 45.2523 | -93.6838 | 45.2523 | -93.6818 | Aggregate |  | Clay | Flexible
7002-E-1991 | 7002 | MnROAD 70th Street | Eastbound | LANE | 07/01/1991 | 08/21/2019 | Hot Mix Asphalt - Northern Recycled Test Sections | 4 inches Hot Mix Asphalt on 15 inches Aggregate Base |  | 21217 | 12 | 130124.6 | 130674.6 | 130124.6 | 130124.6 | 45.2523 | -93.6817 | 45.2523 | -93.6797 | 45.2523 | -93.6818 | 45.2523 | -93.6796 | Aggregate |  | Clay | Flexible
7002-E-2019 | 7002 | MnROAD 70th Street | Eastbound | LANE | 08/22/2019 |  | Hot Mix Asphalt - Northern Recycled Test Sections | 1 inch Hot Mix Asphalt Thinlay on 7 inches Stabilized Full Depth Reclamation | NCAT | 21217 | 12 | 130124.6 | 130674.6 | 130124.6 | 130124.6 | 45.2523 | -93.6817 | 45.2523 | -93.6797 | 45.2523 | -93.6818 | 45.2523 | -93.6796 | Aggregate |  | Clay | Flexible
7003-E-2019 | 7003 | MnROAD 70th Street | Eastbound | LANE | 08/22/2019 |  | Hot Mix Asphalt - Northern Recycled Test Sections | 1 inch Hot Mix Asphalt Thinlay on 3 inches Cold In-Place Recycling | NCAT | 21217 | 12 | 129574.6 | 130124.6 | 129574.6 | 129574.6 | 45.2523 | -93.6795 | 45.2524 | -93.6776 | 45.2523 | -93.6796 | 45.2524 | -93.6775 | Aggregate |  | Clay | Flexible
7003-E-1991 | 7003 | MnROAD 70th Street | Eastbound | LANE | 07/01/1991 | 08/21/2019 | Hot Mix Asphalt - Northern Recycled Test Sections | 4 inches Hot Mix Asphalt on 15 inches Aggregate Base |  | 21217 | 12 | 129574.6 | 130124.6 | 129574.6 | 129574.6 | 45.2523 | -93.6795 | 45.2524 | -93.6776 | 45.2523 | -93.6796 | 45.2524 | -93.6775 | Aggregate |  | Clay | Flexible
7004-E-2019 | 7004 | MnROAD 70th Street | Eastbound | LANE | 08/22/2019 |  | Hot Mix Asphalt - Northern Recycled Test Sections | 1 inch Hot Mix Asphalt Thinlay on 3 inches Cold In-Place Recycling | NCAT | 21217 | 12 | 129024.6 | 129574.6 | 129024.6 | 129024.6 | 45.2524 | -93.6774 | 45.2524 | -93.6755 | 45.2524 | -93.6775 | 45.2524 | -93.6754 | Aggregate |  | Clay | Flexible
7004-E-1991 | 7004 | MnROAD 70th Street | Eastbound | LANE | 07/01/1991 | 08/21/2019 | Hot Mix Asphalt - Northern Recycled Test Sections | 4 inches Hot Mix Asphalt on 15 inches Aggregate Base |  | 21217 | 12 | 129024.6 | 129574.6 | 129024.6 | 129024.6 | 45.2524 | -93.6774 | 45.2524 | -93.6755 | 45.2524 | -93.6775 | 45.2524 | -93.6754 | Aggregate |  | Clay | Flexible
7005-E-2019 | 7005 | MnROAD 70th Street | Eastbound | LANE | 08/22/2019 |  | Hot Mix Asphalt - Northern Recycled Test Sections | 1 inch Hot Mix Asphalt Thinlay on 3 inches Cold Central Plant Recycling on 1 inch existing Hot Mix Asphalt | NCAT | 21217 | 12 | 128474.6 | 129024.6 | 128474.6 | 128474.6 | 45.2524 | -93.6753 | 45.2524 | -93.6753 | 45.2524 | -93.6754 | 45.2524 | -93.6732 | Aggregate |  | Clay | Flexible
7005-E-1991 | 7005 | MnROAD 70th Street | Eastbound | LANE | 07/01/1991 | 08/21/2019 | Hot Mix Asphalt - Northern Recycled Test Sections | 4 inches Hot Mix Asphalt on 15 inches Aggregate Base |  | 21217 | 12 | 128474.6 | 129024.6 | 128474.6 | 128474.6 | 45.2524 | -93.6753 | 45.2524 | -93.6753 | 45.2524 | -93.6754 | 45.2524 | -93.6732 | Aggregate |  | Clay | Flexible
7006-E-1991 | 7006 | MnROAD 70th Street | Eastbound | LANE | 07/01/1991 | 08/22/2019 | Hot Mix Asphalt - Northern Recycled Test Sections | 4 inches Hot Mix Asphalt on 15 inches Aggregate Base |  | 21217 | 12 | 127924.6 | 128474.6 | 127924.6 | 127924.6 | 45.2524 | -93.6731 | 45.2524 | -93.6712 | 45.2524 | -93.6732 | 45.2524 | -93.6711 | Aggregate |  | Clay | Flexible
7006-E-2019 | 7006 | MnROAD 70th Street | Eastbound | LANE | 08/23/2019 |  | Hot Mix Asphalt - Northern Recycled Test Sections | 1 inch Hot Mix Asphalt Thinlay on 3 inches Mill and Overlay | NCAT | 21217 | 12 | 127924.6 | 128474.6 | 127924.6 | 127924.6 | 45.2524 | -93.6731 | 45.2524 | -93.6712 | 45.2524 | -93.6732 | 45.2524 | -93.6711 | Aggregate |  | Clay | Flexible
7007-E-1991 | 7007 | MnROAD 70th Street | Eastbound | LANE | 07/01/1991 | 08/21/2019 | Hot Mix Asphalt - Northern Recycled Test Sections | 4 inches Hot Mix Asphalt on 15 inches Aggregate Base |  | 21217 | 12 | 127374.6 | 127924.6 | 127374.6 | 127374.6 | 45.2524 | -93.671 | 45.2525 | -93.6691 | 45.2524 | -93.6711 | 45.2525 | -93.669 | Aggregate |  | Clay | Flexible
7007-E-2019 | 7007 | MnROAD 70th Street | Eastbound | LANE | 08/22/2019 |  | Hot Mix Asphalt - Northern Recycled Test Sections | 1 inch Hot Mix Asphalt Thinlay on 3 inches Cold Central Plant Recycling on 1 inch existing Hot Mix Asphalt | NCAT | 21217 | 12 | 127374.6 | 127924.6 | 127374.6 | 127374.6 | 45.2524 | -93.671 | 45.2525 | -93.6691 | 45.2524 | -93.6711 | 45.2525 | -93.669 | Aggregate |  | Clay | Flexible
7008-E-2019 | 7008 | MnROAD 70th Street | Eastbound | LANE | 08/23/2019 |  | Hot Mix Asphalt - Northern Recycled Test Sections | 1 inch Hot Mix Asphalt Thinlay on 4 inches Hot Mix Asphalt on 15 inches Aggregate Base | NCAT | 21217 | 12 | 126507.6 | 127374.6 | 126507.6 | 126507.6 | 45.2525 | -93.6689 | 45.2525 | -93.6669 | 45.2525 | -93.669 | 45.2525 | -93.6668 | Aggregate |  | Clay | Flexible
7008-E-1991 | 7008 | MnROAD 70th Street | Eastbound | LANE | 07/01/1991 | 08/22/2019 | Hot Mix Asphalt - Northern Recycled Test Sections | 4 inches Hot Mix Asphalt on 15 inches Aggregate Base |  | 21217 | 12 | 126507.6 | 127374.6 | 126507.6 | 126507.6 | 45.2525 | -93.6689 | 45.2525 | -93.6669 | 45.2525 | -93.669 | 45.2525 | -93.6668 | Aggregate |  | Clay | Flexible
7011-W-1991 | 7011 | MnROAD 70th Street | Westbound | LANE | 07/01/1991 | 08/22/2019 | Hot Mix Asphalt - Northern Recycled Test Sections | 4 inches Hot Mix Asphalt on 15 inches Aggregate Base |  | 21218 | 12 | 130674.6 | 131222.6 | 130674.6 | 130674.6 | 45.2524 | -93.6819 | 45.2524 | -93.6837 | 45.2524 | -93.6818 | 45.2524 | -93.6838 | Aggregate |  | Clay | Flexible
7011-W-2019 | 7011 | MnROAD 70th Street | Westbound | LANE | 08/23/2019 |  | Hot Mix Asphalt - Northern Recycled Test Sections | 1 inch Hot Mix Asphalt Thinlay on 4 inches Hot Mix Asphalt on 15 inches Aggregate Base | NCAT | 21218 | 12 | 130674.6 | 131222.6 | 130674.6 | 130674.6 | 45.2524 | -93.6819 | 45.2524 | -93.6837 | 45.2524 | -93.6818 | 45.2524 | -93.6838 | Aggregate |  | Clay | Flexible
7012-W-1991 | 7012 | MnROAD 70th Street | Westbound | LANE | 07/01/1991 | 08/22/2019 | Hot Mix Asphalt - Northern Recycled Test Sections | 4 inches Hot Mix Asphalt on 15 inches Aggregate Base |  | 21218 | 12 | 130124.6 | 130674.6 | 130124.6 | 130124.6 | 45.2524 | -93.6817 | 45.2524 | -93.6817 | 45.2524 | -93.6818 | 45.2524 | -93.6818 | Aggregate |  | Clay | Flexible
7012-W-2019 | 7012 | MnROAD 70th Street | Westbound | LANE | 08/23/2019 |  | Hot Mix Asphalt - Northern Recycled Test Sections | 1 inch Hot Mix Asphalt Thinlay on 4 inches Hot Mix Asphalt on 15 inches Aggregate Base | NCAT | 21218 | 12 | 130124.6 | 130674.6 | 130124.6 | 130124.6 | 45.2524 | -93.6817 | 45.2524 | -93.6817 | 45.2524 | -93.6818 | 45.2524 | -93.6818 | Aggregate |  | Clay | Flexible
7013-W-2019 | 7013 | MnROAD 70th Street | Westbound | LANE | 08/23/2019 |  | Hot Mix Asphalt - Northern Recycled Test Sections | 1 inch Hot Mix Asphalt Thinlay on 4 inches Hot Mix Asphalt on 15 inches Aggregate Base | NCAT | 21218 | 12 | 129574.6 | 130124.6 | 129574.6 | 129574.6 | 45.2524 | -93.6776 | 45.2524 | -93.6795 | 45.2524 | -93.6775 | 45.2524 | -93.6818 | Aggregate |  | Clay | Flexible
7013-W-1991 | 7013 | MnROAD 70th Street | Westbound | LANE | 07/01/1991 | 08/22/2019 | Hot Mix Asphalt - Northern Recycled Test Sections | 4 inches Hot Mix Asphalt on 15 inches Aggregate Base |  | 21218 | 12 | 129574.6 | 130124.6 | 129574.6 | 129574.6 | 45.2524 | -93.6776 | 45.2524 | -93.6795 | 45.2524 | -93.6775 | 45.2524 | -93.6818 | Aggregate |  | Clay | Flexible
7014-W-1991 | 7014 | MnROAD 70th Street | Westbound | LANE | 07/01/1991 | 08/22/2019 | Hot Mix Asphalt - Northern Recycled Test Sections | 4 inches Hot Mix Asphalt on 15 inches Aggregate Base |  | 21218 | 12 | 129024.6 | 129574.6 | 129024.6 | 129024.6 | 45.2525 | -93.6755 | 45.2524 | -93.6774 | 45.2525 | -93.6754 | 45.2524 | -93.6775 | Aggregate |  | Clay | Flexible
7014-W-2019 | 7014 | MnROAD 70th Street | Westbound | LANE | 08/23/2019 |  | Hot Mix Asphalt - Northern Recycled Test Sections | 1 inch Hot Mix Asphalt Thinlay on 4 inches Hot Mix Asphalt on 15 inches Aggregate Base | NCAT | 21218 | 12 | 129024.6 | 129574.6 | 129024.6 | 129024.6 | 45.2525 | -93.6755 | 45.2524 | -93.6774 | 45.2525 | -93.6754 | 45.2524 | -93.6775 | Aggregate |  | Clay | Flexible
7015-W-2019 | 7015 | MnROAD 70th Street | Westbound | LANE | 08/23/2019 |  | Hot Mix Asphalt - Northern Recycled Test Sections | 1 inch Hot Mix Asphalt Thinlay on 4 inches Hot Mix Asphalt on 15 inches Aggregate Base | NCAT | 21218 | 12 | 128474.6 | 129024.6 | 128474.6 | 128474.6 | 45.2525 | -93.6733 | 45.2525 | -93.6753 | 45.2525 | -93.6732 | 45.2525 | -93.6754 | Aggregate |  | Clay | Flexible
7015-W-1991 | 7015 | MnROAD 70th Street | Westbound | LANE | 07/01/1991 | 08/22/2019 | Hot Mix Asphalt - Northern Recycled Test Sections | 4 inches Hot Mix Asphalt on 15 inches Aggregate Base |  | 21218 | 12 | 128474.6 | 129024.6 | 128474.6 | 128474.6 | 45.2525 | -93.6733 | 45.2525 | -93.6753 | 45.2525 | -93.6732 | 45.2525 | -93.6754 | Aggregate |  | Clay | Flexible
7016-W-2019 | 7016 | MnROAD 70th Street | Westbound | LANE | 08/23/2019 |  | Hot Mix Asphalt - Northern Recycled Test Sections | 1 inch Hot Mix Asphalt Thinlay on 2 inches Mill and Overlay | NCAT | 21218 | 12 | 127924.6 | 128474.6 | 127924.6 | 127924.6 | 45.2525 | -93.6712 | 45.2525 | -93.6731 | 45.2525 | -93.6711 | 45.2525 | -93.6732 | Aggregate |  | Clay | Flexible
7016-W-1991 | 7016 | MnROAD 70th Street | Westbound | LANE | 07/01/1991 | 08/22/2019 | Hot Mix Asphalt - Northern Recycled Test Sections | 4 inches Hot Mix Asphalt on 15 inches Aggregate Base |  | 21218 | 12 | 127924.6 | 128474.6 | 127924.6 | 127924.6 | 45.2525 | -93.6712 | 45.2525 | -93.6731 | 45.2525 | -93.6711 | 45.2525 | -93.6732 | Aggregate |  | Clay | Flexible
7017-W-2019 | 7017 | MnROAD 70th Street | Westbound | LANE | 08/22/2019 |  | Hot Mix Asphalt - Northern Recycled Test Sections | 1 inch Hot Mix Asphalt Thinlay on 3 inches Cold Central Plant Recycling on 1 inch existing Hot Mix Asphalt | NCAT | 21218 | 12 | 127374.6 | 127924.6 | 127374.6 | 127374.6 | 45.2525 | -93.6691 | 45.2525 | -93.671 | 45.2525 | -93.669 | 45.2525 | -93.6711 | Aggregate |  | Clay | Flexible
7017-W-1991 | 7017 | MnROAD 70th Street | Westbound | LANE | 07/01/1991 | 08/21/2019 | Hot Mix Asphalt - Northern Recycled Test Sections | 4 inches Hot Mix Asphalt on 15 inches Aggregate Base |  | 21218 | 12 | 127374.6 | 127924.6 | 127374.6 | 127374.6 | 45.2525 | -93.6691 | 45.2525 | -93.671 | 45.2525 | -93.669 | 45.2525 | -93.6711 | Aggregate |  | Clay | Flexible
7018-W-1991 | 7018 | MnROAD 70th Street | Westbound | LANE | 07/01/1991 | 08/22/2019 | Hot Mix Asphalt - Northern Recycled Test Sections | 4 inches Hot Mix Asphalt on 15 inches Aggregate Base |  | 21218 | 12 | 126507.6 | 127374.6 | 126507.6 | 126507.6 | 45.2525 | -93.6669 | 45.2525 | -93.6689 | 45.2525 | -93.6668 | 45.2525 | -93.669 | Aggregate |  | Clay | Flexible
7018-W-2019 | 7018 | MnROAD 70th Street | Westbound | LANE | 08/23/2019 |  | Hot Mix Asphalt - Northern Recycled Test Sections | 1 inch Hot Mix Asphalt Thinlay on 4 inches Hot Mix Asphalt on 15 inches Aggregate Base | NCAT | 21218 | 12 | 126507.6 | 127374.6 | 126507.6 | 126507.6 | 45.2525 | -93.6669 | 45.2525 | -93.6689 | 45.2525 | -93.6668 | 45.2525 | -93.669 | Aggregate |  | Clay | Flexible
8001-E-2005 | 8001 | CSAH-8 | Eastbound | LANE | 11/01/2005 | 08/30/2016 | Hot Mix Asphalt - NCAT Low Volume Road Pavement Preservation | Original Construction - 7 inches Hot Mix Asphalt on 6 inches Granular Base | NCAT | 18882 | 11 | 0 | 528 | 0 | 0 | 45.6992 | -93.6314 | 45.6991 | -93.6293 | 45.6992 | -93.6314 | 45.6991 | -93.6293 | Aggregate |  | Sand | Flexible
8001-E-2016 | 8001 | CSAH-8 | Eastbound | LANE | 08/31/2016 |  | Hot Mix Asphalt - NCAT Low Volume Road Pavement Preservation | Crack Seal Transverse Mastic | NCAT | 18882 | 11 | 0 | 528 | 0 | 0 | 45.6992 | -93.6314 | 45.6991 | -93.6293 | 45.6992 | -93.6314 | 45.6991 | -93.6293 | Aggregate |  | Sand | Flexible
8001-ES-2005 | 8001 | CSAH-8 | EB Shoulder | SHOULDER | 11/01/2005 |  | Hot Mix Asphalt - NCAT Low Volume Road Pavement Preservation | Hot Mix Asphalt Shoulder |  | 18882 | 11 | 0 | 528 | 0 | 0 | 45.6992 | -93.6314 | 45.6991 | -93.6293 | 45.6992 | -93.6314 | 45.6991 | -93.6293 | Aggregate |  | Sand | Flexible
8002-E-2005 | 8002 | CSAH-8 | Eastbound | LANE | 11/01/2005 | 08/30/2016 | Hot Mix Asphalt - NCAT Low Volume Road Pavement Preservation | Original Construction - 7 inches Hot Mix Asphalt on 6 inches Granular Base | NCAT | 18882 | 11 | 528 | 1056 | 528 | 528 | 45.6991 | -93.6293 | 45.6991 | -93.6272 | 45.6991 | -93.6293 | 45.6991 | -93.6272 | Aggregate |  | Sand | Flexible
8002-E-2016 | 8002 | CSAH-8 | Eastbound | LANE | 08/31/2016 |  | Hot Mix Asphalt - NCAT Low Volume Road Pavement Preservation | Single FA 2.5 Chip Seal over Crack Seal -Transverse Mastic | NCAT | 18882 | 11 | 528 | 1056 | 528 | 528 | 45.6991 | -93.6293 | 45.6991 | -93.6272 | 45.6991 | -93.6293 | 45.6991 | -93.6272 | Aggregate |  | Sand | Flexible
8002-ES-2005 | 8002 | CSAH-8 | EB Shoulder | SHOULDER | 11/01/2005 |  | Hot Mix Asphalt - NCAT Low Volume Road Pavement Preservation | Hot Mix Asphalt Shoulder |  | 18882 | 11 | 528 | 1056 | 528 | 528 | 45.6991 | -93.6293 | 45.6991 | -93.6272 | 45.6991 | -93.6293 | 45.6991 | -93.6272 | Aggregate |  | Sand | Flexible
8003-E-2005 | 8003 | CSAH-8 | Eastbound | LANE | 11/01/2005 | 08/30/2016 | Hot Mix Asphalt - NCAT Low Volume Road Pavement Preservation | Original Construction - 7 inches Hot Mix Asphalt on 6 inches Granular Base | NCAT | 18882 | 11 | 1056 | 1584 | 1056 | 1056 | 45.6991 | -93.6272 | 45.6991 | -93.6252 | 45.6991 | -93.6272 | 45.6991 | -93.6252 | Aggregate |  | Sand | Flexible
8003-E-2016 | 8003 | CSAH-8 | Eastbound | LANE | 08/31/2016 |  | Hot Mix Asphalt - NCAT Low Volume Road Pavement Preservation | Single FA 2.5 Chip Seal | NCAT | 18882 | 11 | 1056 | 1584 | 1056 | 1056 | 45.6991 | -93.6272 | 45.6991 | -93.6252 | 45.6991 | -93.6272 | 45.6991 | -93.6252 | Aggregate |  | Sand | Flexible
8003-ES-2005 | 8003 | CSAH-8 | EB Shoulder | SHOULDER | 11/01/2005 |  | Hot Mix Asphalt - NCAT Low Volume Road Pavement Preservation | Hot Mix Asphalt Shoulder |  | 18882 | 11 | 1056 | 1584 | 1056 | 1056 | 45.6991 | -93.6272 | 45.6991 | -93.6252 | 45.6991 | -93.6272 | 45.6991 | -93.6252 | Aggregate |  | Sand | Flexible
8004-E-2005 | 8004 | CSAH-8 | Eastbound | LANE | 11/01/2005 | 08/30/2016 | Hot Mix Asphalt - NCAT Low Volume Road Pavement Preservation | Original Construction - 7 inches Hot Mix Asphalt on 6 inches Granular Base | NCAT | 18882 | 11 | 1584 | 2112 | 1584 | 1584 | 45.6991 | -93.6252 | 45.699 | -93.6231 | 45.6991 | -93.6252 | 45.699 | -93.6231 | Aggregate |  | Sand | Flexible
8004-E-2016 | 8004 | CSAH-8 | Eastbound | LANE | 08/31/2016 |  | Hot Mix Asphalt - NCAT Low Volume Road Pavement Preservation | Type III Microsurfacing over Single FA 2.5 Chip Seal | NCAT | 18882 | 11 | 1584 | 2112 | 1584 | 1584 | 45.6991 | -93.6252 | 45.699 | -93.6231 | 45.6991 | -93.6252 | 45.699 | -93.6231 | Aggregate |  | Sand | Flexible
8004-ES-2005 | 8004 | CSAH-8 | EB Shoulder | SHOULDER | 11/01/2005 |  | Hot Mix Asphalt - NCAT Low Volume Road Pavement Preservation | Hot Mix Asphalt Shoulder |  | 18882 | 11 | 1584 | 2112 | 1584 | 1584 | 45.6991 | -93.6252 | 45.699 | -93.6231 | 45.6991 | -93.6252 | 45.699 | -93.6231 | Aggregate |  | Sand | Flexible
8005-E-2005 | 8005 | CSAH-8 | Eastbound | LANE | 11/01/2005 | 08/30/2016 | Hot Mix Asphalt - NCAT Low Volume Road Pavement Preservation | Original Construction - 7 inches Hot Mix Asphalt on 6 inches Granular Base | NCAT | 18882 | 11 | 2112 | 2640 | 2112 | 2112 | 45.699 | -93.6231 | 45.699 | -93.621 | 45.699 | -93.6231 | 45.699 | -93.621 | Aggregate |  | Sand | Flexible
8005-E-2016 | 8005 | CSAH-8 | Eastbound | LANE | 08/31/2016 |  | Hot Mix Asphalt - NCAT Low Volume Road Pavement Preservation | Double FA 2.5 Chip Seals | NCAT | 18882 | 11 | 2112 | 2640 | 2112 | 2112 | 45.699 | -93.6231 | 45.699 | -93.621 | 45.699 | -93.6231 | 45.699 | -93.621 | Aggregate |  | Sand | Flexible
8005-ES-2005 | 8005 | CSAH-8 | EB Shoulder | SHOULDER | 11/01/2005 |  | Hot Mix Asphalt - NCAT Low Volume Road Pavement Preservation | Hot Mix Asphalt Shoulder |  | 18882 | 11 | 2112 | 2640 | 2112 | 2112 | 45.699 | -93.6231 | 45.699 | -93.621 | 45.699 | -93.6231 | 45.699 | -93.621 | Aggregate |  | Sand | Flexible
8006-E-2005 | 8006 | CSAH-8 | Eastbound | LANE | 11/01/2005 | 08/30/2016 | Hot Mix Asphalt - NCAT Low Volume Road Pavement Preservation | Original Construction - 7 inches Hot Mix Asphalt on 6 inches Granular Base | NCAT | 18882 | 11 | 2640 | 3168 | 2640 | 2640 | 45.699 | -93.621 | 45.6989 | -93.619 | 45.699 | -93.621 | 45.6989 | -93.619 | Aggregate |  | Sand | Flexible
8006-E-2016 | 8006 | CSAH-8 | Eastbound | LANE | 08/31/2016 |  | Hot Mix Asphalt - NCAT Low Volume Road Pavement Preservation | Triple Chip Seal - FA 2.5 over FA 2.5 over CA-70 | NCAT | 18882 | 11 | 2640 | 3168 | 2640 | 2640 | 45.699 | -93.621 | 45.6989 | -93.619 | 45.699 | -93.621 | 45.6989 | -93.619 | Aggregate |  | Sand | Flexible
8006-ES-2005 | 8006 | CSAH-8 | EB Shoulder | SHOULDER | 11/01/2005 |  | Hot Mix Asphalt - NCAT Low Volume Road Pavement Preservation | Hot Mix Asphalt Shoulder |  | 18882 | 11 | 2640 | 3168 | 2640 | 2640 | 45.699 | -93.621 | 45.6989 | -93.619 | 45.699 | -93.621 | 45.6989 | -93.619 | Aggregate |  | Sand | Flexible
8007-E-2005 | 8007 | CSAH-8 | Eastbound | LANE | 11/01/2005 | 08/30/2016 | Hot Mix Asphalt - NCAT Low Volume Road Pavement Preservation | Original Construction - 7 inches Hot Mix Asphalt on 6 inches Granular Base | NCAT | 18882 | 11 | 3168 | 3696 | 3168 | 3168 | 45.6989 | -93.619 | 45.6989 | -93.6169 | 45.6989 | -93.619 | 45.6989 | -93.6169 | Aggregate |  | Sand | Flexible
8007-E-2016 | 8007 | CSAH-8 | Eastbound | LANE | 08/31/2016 |  | Hot Mix Asphalt - NCAT Low Volume Road Pavement Preservation | Fibermat FA 2.5 Chip Seal | NCAT | 18882 | 11 | 3168 | 3696 | 3168 | 3168 | 45.6989 | -93.619 | 45.6989 | -93.6169 | 45.6989 | -93.619 | 45.6989 | -93.6169 | Aggregate |  | Sand | Flexible
8007-ES-2005 | 8007 | CSAH-8 | EB Shoulder | SHOULDER | 11/01/2005 |  | Hot Mix Asphalt - NCAT Low Volume Road Pavement Preservation | Hot Mix Asphalt Shoulder |  | 18882 | 11 | 3168 | 3696 | 3168 | 3168 | 45.6989 | -93.619 | 45.6989 | -93.6169 | 45.6989 | -93.619 | 45.6989 | -93.6169 | Aggregate |  | Sand | Flexible
8008-E-2005 | 8008 | CSAH-8 | Eastbound | LANE | 11/01/2005 | 08/30/2016 | Hot Mix Asphalt - NCAT Low Volume Road Pavement Preservation | Original Construction - 7 inches Hot Mix Asphalt on 6 inches Granular Base | NCAT | 18882 | 11 | 3696 | 4224 | 3696 | 3696 | 45.6989 | -93.6169 | 45.6988 | -93.6149 | 45.6989 | -93.6169 | 45.6988 | -93.6149 | Aggregate |  | Sand | Flexible
8008-E-2016 | 8008 | CSAH-8 | Eastbound | LANE | 08/31/2016 |  | Hot Mix Asphalt - NCAT Low Volume Road Pavement Preservation | Type III Microsurfacing over Fibermat FA 2.5 Chip Seal | NCAT | 18882 | 11 | 3696 | 4224 | 3696 | 3696 | 45.6989 | -93.6169 | 45.6988 | -93.6149 | 45.6989 | -93.6169 | 45.6988 | -93.6149 | Aggregate |  | Sand | Flexible
8008-ES-2005 | 8008 | CSAH-8 | EB Shoulder | SHOULDER | 11/01/2005 |  | Hot Mix Asphalt - NCAT Low Volume Road Pavement Preservation | Hot Mix Asphalt Shoulder |  | 18882 | 11 | 3696 | 4224 | 3696 | 3696 | 45.6989 | -93.6169 | 45.6988 | -93.6149 | 45.6989 | -93.6169 | 45.6988 | -93.6149 | Aggregate |  | Sand | Flexible
8009-E-2005 | 8009 | CSAH-8 | Eastbound | LANE | 11/01/2005 | 08/30/2016 | Hot Mix Asphalt - NCAT Low Volume Road Pavement Preservation | Original Construction - 7 inches Hot Mix Asphalt on 6 inches Granular Base | NCAT | 18882 | 11 | 4224 | 4752 | 4224 | 4224 | 45.6988 | -93.6149 | 45.6988 | -93.6128 | 45.6988 | -93.6149 | 45.6988 | -93.6128 | Aggregate |  | Sand | Flexible
8009-E-2016 | 8009 | CSAH-8 | Eastbound | LANE | 08/31/2016 |  | Hot Mix Asphalt - NCAT Low Volume Road Pavement Preservation | Type III Microsurfacing over FA 2.5 Scrub Seal | NCAT | 18882 | 11 | 4224 | 4752 | 4224 | 4224 | 45.6988 | -93.6149 | 45.6988 | -93.6128 | 45.6988 | -93.6149 | 45.6988 | -93.6128 | Aggregate |  | Sand | Flexible
8009-ES-2005 | 8009 | CSAH-8 | EB Shoulder | SHOULDER | 11/01/2005 |  | Hot Mix Asphalt - NCAT Low Volume Road Pavement Preservation | Hot Mix Asphalt Shoulder |  | 18882 | 11 | 4224 | 4752 | 4224 | 4224 | 45.6988 | -93.6149 | 45.6988 | -93.6128 | 45.6988 | -93.6149 | 45.6988 | -93.6128 | Aggregate |  | Sand | Flexible
8010-E-2005 | 8010 | CSAH-8 | Eastbound | LANE | 11/01/2005 | 08/30/2016 | Hot Mix Asphalt - NCAT Low Volume Road Pavement Preservation | Original Construction - 7 inches Hot Mix Asphalt on 6 inches Granular Base | NCAT | 18882 | 11 | 4752 | 5280 | 4752 | 4752 | 45.6988 | -93.6128 | 45.6987 | -93.6107 | 45.6988 | -93.6128 | 45.6987 | -93.6107 | Aggregate |  | Sand | Flexible
8010-E-2016 | 8010 | CSAH-8 | Eastbound | LANE | 08/31/2016 |  | Hot Mix Asphalt - NCAT Low Volume Road Pavement Preservation | FA 2.5 Scrub Seal | NCAT | 18882 | 11 | 4752 | 5280 | 4752 | 4752 | 45.6988 | -93.6128 | 45.6987 | -93.6107 | 45.6988 | -93.6128 | 45.6987 | -93.6107 | Aggregate |  | Sand | Flexible
8010-ES-2005 | 8010 | CSAH-8 | EB Shoulder | SHOULDER | 11/01/2005 |  | Hot Mix Asphalt - NCAT Low Volume Road Pavement Preservation | Hot Mix Asphalt Shoulder |  | 18882 | 11 | 4752 | 5280 | 4752 | 4752 | 45.6988 | -93.6128 | 45.6987 | -93.6107 | 45.6988 | -93.6128 | 45.6987 | -93.6107 | Aggregate |  | Sand | Flexible
8011-E-2005 | 8011 | CSAH-8 | Eastbound | LANE | 11/01/2005 | 08/30/2016 | Hot Mix Asphalt - NCAT Low Volume Road Pavement Preservation | Original Construction - 7 inches Hot Mix Asphalt on 6 inches Granular Base | NCAT | 18882 | 11 | 5280 | 5808 | 5280 | 5280 | 45.6987 | -93.6107 | 45.6987 | -93.6087 | 45.6987 | -93.6107 | 45.6987 | -93.6087 | Aggregate |  | Sand | Flexible
8011-E-2016 | 8011 | CSAH-8 | Eastbound | LANE | 08/31/2016 |  | Hot Mix Asphalt - NCAT Low Volume Road Pavement Preservation | Type III Microsurfacing over Crack Seal Transverse Mastic | NCAT | 18882 | 11 | 5280 | 5808 | 5280 | 5280 | 45.6987 | -93.6107 | 45.6987 | -93.6087 | 45.6987 | -93.6107 | 45.6987 | -93.6087 | Aggregate |  | Sand | Flexible
8011-ES-2005 | 8011 | CSAH-8 | EB Shoulder | SHOULDER | 11/01/2005 |  | Hot Mix Asphalt - NCAT Low Volume Road Pavement Preservation | Hot Mix Asphalt Shoulder |  | 18882 | 11 | 5280 | 5808 | 5280 | 5280 | 45.6987 | -93.6107 | 45.6987 | -93.6087 | 45.6987 | -93.6107 | 45.6987 | -93.6087 | Aggregate |  | Sand | Flexible
8012-E-2005 | 8012 | CSAH-8 | Eastbound | LANE | 11/01/2005 | 08/30/2016 | Hot Mix Asphalt - NCAT Low Volume Road Pavement Preservation | Original Construction - 7 inches Hot Mix Asphalt on 6 inches Granular Base | NCAT | 18882 | 11 | 5808 | 6336 | 5808 | 5808 | 45.6987 | -93.6087 | 45.6986 | -93.6066 | 45.6987 | -93.6087 | 45.6986 | -93.6066 | Aggregate |  | Sand | Flexible
8012-E-2016 | 8012 | CSAH-8 | Eastbound | LANE | 08/31/2016 |  | Hot Mix Asphalt - NCAT Low Volume Road Pavement Preservation | Type II Microsurfacing | NCAT | 18882 | 11 | 5808 | 6336 | 5808 | 5808 | 45.6987 | -93.6087 | 45.6986 | -93.6066 | 45.6987 | -93.6087 | 45.6986 | -93.6066 | Aggregate |  | Sand | Flexible
8012-ES-2005 | 8012 | CSAH-8 | EB Shoulder | SHOULDER | 11/01/2005 |  | Hot Mix Asphalt - NCAT Low Volume Road Pavement Preservation | Hot Mix Asphalt Shoulder |  | 18882 | 11 | 5808 | 6336 | 5808 | 5808 | 45.6987 | -93.6087 | 45.6986 | -93.6066 | 45.6987 | -93.6087 | 45.6986 | -93.6066 | Aggregate |  | Sand | Flexible
8013-E-2005 | 8013 | CSAH-8 | Eastbound | LANE | 11/01/2005 | 08/30/2016 | Hot Mix Asphalt - NCAT Low Volume Road Pavement Preservation | Original Construction - 7 inches Hot Mix Asphalt on 6 inches Granular Base | NCAT | 18882 | 11 | 6336 | 6864 | 6336 | 6336 | 45.6986 | -93.6066 | 45.6985 | -93.6045 | 45.6986 | -93.6066 | 45.6985 | -93.6045 | Aggregate |  | Sand | Flexible
8013-E-2016 | 8013 | CSAH-8 | Eastbound | LANE | 08/31/2016 |  | Hot Mix Asphalt - NCAT Low Volume Road Pavement Preservation | Double Type II Microsurfacing | NCAT | 18882 | 11 | 6336 | 6864 | 6336 | 6336 | 45.6986 | -93.6066 | 45.6985 | -93.6045 | 45.6986 | -93.6066 | 45.6985 | -93.6045 | Aggregate |  | Sand | Flexible
8013-ES-2005 | 8013 | CSAH-8 | EB Shoulder | SHOULDER | 11/01/2005 |  | Hot Mix Asphalt - NCAT Low Volume Road Pavement Preservation | Hot Mix Asphalt Shoulder |  | 18882 | 11 | 6336 | 6864 | 6336 | 6336 | 45.6986 | -93.6066 | 45.6985 | -93.6045 | 45.6986 | -93.6066 | 45.6985 | -93.6045 | Aggregate |  | Sand | Flexible
8014-E-2005 | 8014 | CSAH-8 | Eastbound | LANE | 11/01/2005 | 08/30/2016 | Hot Mix Asphalt - NCAT Low Volume Road Pavement Preservation | Original Construction - 7 inches Hot Mix Asphalt on 6 inches Granular Base | NCAT | 18882 | 11 | 6864 | 7392 | 6864 | 6864 | 45.6985 | -93.6045 | 45.6985 | -93.6025 | 45.6985 | -93.6045 | 45.6985 | -93.6025 | Aggregate |  | Sand | Flexible
8014-E-2016 | 8014 | CSAH-8 | Eastbound | LANE | 08/31/2016 |  | Hot Mix Asphalt - NCAT Low Volume Road Pavement Preservation | Conventional Fog Seal with Black Diamond Dust | NCAT | 18882 | 11 | 6864 | 7392 | 6864 | 6864 | 45.6985 | -93.6045 | 45.6985 | -93.6025 | 45.6985 | -93.6045 | 45.6985 | -93.6025 | Aggregate |  | Sand | Flexible
8014-ES-2005 | 8014 | CSAH-8 | EB Shoulder | SHOULDER | 11/01/2005 |  | Hot Mix Asphalt - NCAT Low Volume Road Pavement Preservation | Hot Mix Asphalt Shoulder |  | 18882 | 11 | 6864 | 7392 | 6864 | 6864 | 45.6985 | -93.6045 | 45.6985 | -93.6025 | 45.6985 | -93.6045 | 45.6985 | -93.6025 | Aggregate |  | Sand | Flexible
8015-E-2005 | 8015 | CSAH-8 | Eastbound | LANE | 11/01/2005 | 08/30/2016 | Hot Mix Asphalt - NCAT Low Volume Road Pavement Preservation | Original Construction - 7 inches Hot Mix Asphalt on 6 inches Granular Base | NCAT | 18882 | 11 | 7392 | 7920 | 7392 | 7392 | 45.6985 | -93.6025 | 45.6984 | -93.6004 | 45.6985 | -93.6025 | 45.6984 | -93.6004 | Aggregate |  | Sand | Flexible
8015-E-2016 | 8015 | CSAH-8 | Eastbound | LANE | 08/31/2016 |  | Hot Mix Asphalt - NCAT Low Volume Road Pavement Preservation | Rejuvenating Fog Seal with Black Diamond Dust | NCAT | 18882 | 11 | 7392 | 7920 | 7392 | 7392 | 45.6985 | -93.6025 | 45.6984 | -93.6004 | 45.6985 | -93.6025 | 45.6984 | -93.6004 | Aggregate |  | Sand | Flexible
8015-ES-2005 | 8015 | CSAH-8 | EB Shoulder | SHOULDER | 11/01/2005 |  | Hot Mix Asphalt - NCAT Low Volume Road Pavement Preservation | Hot Mix Asphalt Shoulder |  | 18882 | 11 | 7392 | 7920 | 7392 | 7392 | 45.6985 | -93.6025 | 45.6984 | -93.6004 | 45.6985 | -93.6025 | 45.6984 | -93.6004 | Aggregate |  | Sand | Flexible
8016-E-2005 | 8016 | CSAH-8 | Eastbound | LANE | 11/01/2005 | 08/30/2016 | Hot Mix Asphalt - NCAT Low Volume Road Pavement Preservation | Original Construction - 7 inches Hot Mix Asphalt on 6 inches Granular Base | NCAT | 18882 | 11 | 7920 | 8448 | 7920 | 7920 | 45.6984 | -93.6004 | 45.6984 | -93.5983 | 45.6984 | -93.6004 | 45.6984 | -93.5983 | Aggregate |  | Sand | Flexible
8016-E-2016 | 8016 | CSAH-8 | Eastbound | LANE | 08/31/2016 |  | Hot Mix Asphalt - NCAT Low Volume Road Pavement Preservation | Thinlay Overlay - ABR over FA 2.5 Fibermat | NCAT | 18882 | 11 | 7920 | 8448 | 7920 | 7920 | 45.6984 | -93.6004 | 45.6984 | -93.5983 | 45.6984 | -93.6004 | 45.6984 | -93.5983 | Aggregate |  | Sand | Flexible
8016-ES-2005 | 8016 | CSAH-8 | EB Shoulder | SHOULDER | 11/01/2005 |  | Hot Mix Asphalt - NCAT Low Volume Road Pavement Preservation | Hot Mix Asphalt Shoulder |  | 18882 | 11 | 7920 | 8448 | 7920 | 7920 | 45.6984 | -93.6004 | 45.6984 | -93.5983 | 45.6984 | -93.6004 | 45.6984 | -93.5983 | Aggregate |  | Sand | Flexible
8017-E-2005 | 8017 | CSAH-8 | Eastbound | LANE | 11/01/2005 | 08/30/2016 | Hot Mix Asphalt - NCAT Low Volume Road Pavement Preservation | Original Construction - 7 inches Hot Mix Asphalt on 6 inches Granular Base | NCAT | 18882 | 11 | 8448 | 8976 | 8448 | 8448 | 45.6984 | -93.5983 | 45.6983 | -93.5963 | 45.6984 | -93.5983 | 45.6983 | -93.5963 | Aggregate |  | Sand | Flexible
8017-E-2016 | 8017 | CSAH-8 | Eastbound | LANE | 08/31/2016 |  | Hot Mix Asphalt - NCAT Low Volume Road Pavement Preservation | Thinlay Overlay - ABR over FA 2.5 Scrub Seal | NCAT | 18882 | 11 | 8448 | 8976 | 8448 | 8448 | 45.6984 | -93.5983 | 45.6983 | -93.5963 | 45.6984 | -93.5983 | 45.6983 | -93.5963 | Aggregate |  | Sand | Flexible
8017-ES-2005 | 8017 | CSAH-8 | EB Shoulder | SHOULDER | 11/01/2005 |  | Hot Mix Asphalt - NCAT Low Volume Road Pavement Preservation | Hot Mix Asphalt Shoulder |  | 18882 | 11 | 8448 | 8976 | 8448 | 8448 | 45.6984 | -93.5983 | 45.6983 | -93.5963 | 45.6984 | -93.5983 | 45.6983 | -93.5963 | Aggregate |  | Sand | Flexible
8018-E-2005 | 8018 | CSAH-8 | Eastbound | LANE | 11/01/2005 | 08/30/2016 | Hot Mix Asphalt - NCAT Low Volume Road Pavement Preservation | Original Construction - 7 inches Hot Mix Asphalt on 6 inches Granular Base | NCAT | 18882 | 11 | 8976 | 9504 | 8976 | 8976 | 45.6983 | -93.5963 | 45.6982 | -93.5942 | 45.6983 | -93.5963 | 45.6982 | -93.5942 | Aggregate |  | Sand | Flexible
8018-E-2016 | 8018 | CSAH-8 | Eastbound | LANE | 08/31/2016 |  | Hot Mix Asphalt - NCAT Low Volume Road Pavement Preservation | 7 inches Hot Mix Asphalt on 6 inches Granular Base - Thinlay Overlay - ABR over FA 2.5 Chip Seal | NCAT | 18882 | 11 | 8976 | 9504 | 8976 | 8976 | 45.6983 | -93.5963 | 45.6982 | -93.5942 | 45.6983 | -93.5963 | 45.6982 | -93.5942 | Aggregate |  | Sand | Flexible
8018-ES-2005 | 8018 | CSAH-8 | EB Shoulder | SHOULDER | 11/01/2005 |  | Hot Mix Asphalt - NCAT Low Volume Road Pavement Preservation | Hot Mix Asphalt Shoulder |  | 18882 | 11 | 8976 | 9504 | 8976 | 8976 | 45.6983 | -93.5963 | 45.6982 | -93.5942 | 45.6983 | -93.5963 | 45.6982 | -93.5942 | Aggregate |  | Sand | Flexible
8019-E-2005 | 8019 | CSAH-8 | Eastbound | LANE | 11/01/2005 | 08/30/2016 | Hot Mix Asphalt - NCAT Low Volume Road Pavement Preservation | Original Construction - Control - 7 inches Hot Mix Asphalt on 6 inches Granular Base | NCAT | 18882 | 11 | 9504 | 10032 | 9504 | 9504 | 45.6982 | -93.5942 | 45.6982 | -93.5921 | 45.6982 | -93.5942 | 45.6982 | -93.5921 | Aggregate |  | Sand | Flexible
8019-ES-2005 | 8019 | CSAH-8 | EB Shoulder | SHOULDER | 11/01/2005 |  | Hot Mix Asphalt - NCAT Low Volume Road Pavement Preservation | Hot Mix Asphalt Shoulder |  | 18882 | 11 | 9504 | 10032 | 9504 | 9504 | 45.6982 | -93.5942 | 45.6982 | -93.5921 | 45.6982 | -93.5942 | 45.6982 | -93.5921 | Aggregate |  | Sand | Flexible
8020-E-2005 | 8020 | CSAH-8 | Eastbound | LANE | 11/01/2005 | 08/30/2016 | Hot Mix Asphalt - NCAT Low Volume Road Pavement Preservation | Original Construction - Control - 7 inches Hot Mix Asphalt on 6 inches Granular Base | NCAT | 18882 | 11 | 10032 | 10560 | 10032 | 10032 | 45.6982 | -93.5921 | 45.6981 | -93.5901 | 45.6982 | -93.5921 | 45.6981 | -93.5901 | Aggregate |  | Sand | Flexible
8020-ES-2005 | 8020 | CSAH-8 | EB Shoulder | SHOULDER | 11/01/2005 |  | Hot Mix Asphalt - NCAT Low Volume Road Pavement Preservation | Hot Mix Asphalt Shoulder |  | 18882 | 11 | 10032 | 10560 | 10032 | 10032 | 45.6982 | -93.5921 | 45.6981 | -93.5901 | 45.6982 | -93.5921 | 45.6981 | -93.5901 | Aggregate |  | Sand | Flexible
8021-E-2005 | 8021 | CSAH-8 | Eastbound | LANE | 11/01/2005 | 08/30/2016 | Hot Mix Asphalt - NCAT Low Volume Road Pavement Preservation | Original Construction - Control - 7 inches Hot Mix Asphalt on 6 inches Granular Base | NCAT | 18882 | 11 | 10560 | 11088 | 10560 | 10560 | 45.6981 | -93.5901 | 45.698 | -93.588 | 45.6981 | -93.5901 | 45.698 | -93.588 | Aggregate |  | Sand | Flexible
8021-ES-2005 | 8021 | CSAH-8 | EB Shoulder | SHOULDER | 11/01/2005 |  | Hot Mix Asphalt - NCAT Low Volume Road Pavement Preservation | Hot Mix Asphalt Shoulder |  | 18882 | 11 | 10560 | 11088 | 10560 | 10560 | 45.6981 | -93.5901 | 45.698 | -93.588 | 45.6981 | -93.5901 | 45.698 | -93.588 | Aggregate |  | Sand | Flexible
8022-W-2005 | 8022 | CSAH-8 | Westbound | LANE | 11/01/2005 | 08/30/2016 | Hot Mix Asphalt - NCAT Low Volume Road Pavement Preservation | Original Construction - Control - 7 inches Hot Mix Asphalt on 6 inches Granular Base | NCAT | 18883 | 11 | 10560 | 11088 | 10560 | 10560 | 45.6981 | -93.5901 | 45.698 | -93.588 | 45.6981 | -93.5901 | 45.698 | -93.588 | Aggregate |  | Sand | Flexible
8022-WS-2005 | 8022 | CSAH-8 | WB Shoulder | SHOULDER | 11/01/2005 |  | Hot Mix Asphalt - NCAT Low Volume Road Pavement Preservation | Hot Mix Asphalt Shoulder |  | 18883 | 11 | 10560 | 11088 | 10560 | 10560 | 45.6981 | -93.5901 | 45.698 | -93.588 | 45.6981 | -93.5901 | 45.698 | -93.588 | Aggregate |  | Sand | Flexible
8023-W-2005 | 8023 | CSAH-8 | Westbound | LANE | 11/01/2005 | 08/30/2016 | Hot Mix Asphalt - NCAT Low Volume Road Pavement Preservation | Original Construction - 7 inches Hot Mix Asphalt on 6 inches Granular Base | NCAT | 18883 | 11 | 10032 | 10560 | 10032 | 10032 | 45.6982 | -93.5921 | 45.6981 | -93.5901 | 45.6982 | -93.5921 | 45.6981 | -93.5901 | Aggregate |  | Sand | Flexible
8023-W-2016 | 8023 | CSAH-8 | Westbound | LANE | 08/31/2016 |  | Hot Mix Asphalt - NCAT Low Volume Road Pavement Preservation | Thinlay Overlay - 4.75 mm | NCAT | 18883 | 11 | 10032 | 10560 | 10032 | 10032 | 45.6982 | -93.5921 | 45.6981 | -93.5901 | 45.6982 | -93.5921 | 45.6981 | -93.5901 | Aggregate |  | Sand | Flexible
8023-WS-2005 | 8023 | CSAH-8 | WB Shoulder | SHOULDER | 11/01/2005 |  | Hot Mix Asphalt - NCAT Low Volume Road Pavement Preservation | Hot Mix Asphalt Shoulder |  | 18883 | 11 | 10032 | 10560 | 10032 | 10032 | 45.6982 | -93.5921 | 45.6981 | -93.5901 | 45.6982 | -93.5921 | 45.6981 | -93.5901 | Aggregate |  | Sand | Flexible
8024-W-2005 | 8024 | CSAH-8 | Westbound | LANE | 11/01/2005 | 08/30/2016 | Hot Mix Asphalt - NCAT Low Volume Road Pavement Preservation | Original Construction - 7 inches Hot Mix Asphalt on 6 inches Granular Base | NCAT | 18883 | 11 | 9504 | 10032 | 9504 | 9504 | 45.6982 | -93.5942 | 45.6982 | -93.5921 | 45.6982 | -93.5942 | 45.6982 | -93.5921 | Aggregate |  | Sand | Flexible
8024-W-2016 | 8024 | CSAH-8 | Westbound | LANE | 08/31/2016 |  | Hot Mix Asphalt - NCAT Low Volume Road Pavement Preservation | Thinlay Overlay - 4.75 mm with Recycled Asphalt Pavement RAS | NCAT | 18883 | 11 | 9504 | 10032 | 9504 | 9504 | 45.6982 | -93.5942 | 45.6982 | -93.5921 | 45.6982 | -93.5942 | 45.6982 | -93.5921 | Aggregate |  | Sand | Flexible
8024-WS-2005 | 8024 | CSAH-8 | WB Shoulder | SHOULDER | 11/01/2005 |  | Hot Mix Asphalt - NCAT Low Volume Road Pavement Preservation | Hot Mix Asphalt Shoulder |  | 18883 | 11 | 9504 | 10032 | 9504 | 9504 | 45.6982 | -93.5942 | 45.6982 | -93.5921 | 45.6982 | -93.5942 | 45.6982 | -93.5921 | Aggregate |  | Sand | Flexible
8025-W-2005 | 8025 | CSAH-8 | Westbound | LANE | 11/01/2005 | 08/30/2016 | Hot Mix Asphalt - NCAT Low Volume Road Pavement Preservation | Original Construction - Control - 7 inches Hot Mix Asphalt on 6 inches Granular Base | NCAT | 18883 | 11 | 8976 | 9504 | 8976 | 8976 | 45.6983 | -93.5963 | 45.6982 | -93.5942 | 45.6983 | -93.5963 | 45.6982 | -93.5942 | Aggregate |  | Sand | Flexible
8025-WS-2005 | 8025 | CSAH-8 | WB Shoulder | SHOULDER | 11/01/2005 |  | Hot Mix Asphalt - NCAT Low Volume Road Pavement Preservation | Hot Mix Asphalt Shoulder |  | 18883 | 11 | 8976 | 9504 | 8976 | 8976 | 45.6983 | -93.5963 | 45.6982 | -93.5942 | 45.6983 | -93.5963 | 45.6982 | -93.5942 | Aggregate |  | Sand | Flexible
8026-W-2005 | 8026 | CSAH-8 | Westbound | LANE | 11/01/2005 | 08/30/2016 | Hot Mix Asphalt - NCAT Low Volume Road Pavement Preservation | Original Construction - Control - 7 inches Hot Mix Asphalt on 6 inches Granular Base | NCAT | 18883 | 11 | 8448 | 8976 | 8448 | 8448 | 45.6984 | -93.5983 | 45.6983 | -93.5963 | 45.6984 | -93.5983 | 45.6983 | -93.5963 | Aggregate |  | Sand | Flexible
8026-WS-2005 | 8026 | CSAH-8 | WB Shoulder | SHOULDER | 11/01/2005 |  | Hot Mix Asphalt - NCAT Low Volume Road Pavement Preservation | Hot Mix Asphalt Shoulder |  | 18883 | 11 | 8448 | 8976 | 8448 | 8448 | 45.6984 | -93.5983 | 45.6983 | -93.5963 | 45.6984 | -93.5983 | 45.6983 | -93.5963 | Aggregate |  | Sand | Flexible
8027-W-2005 | 8027 | CSAH-8 | Westbound | LANE | 11/01/2005 | 08/30/2016 | Hot Mix Asphalt - NCAT Low Volume Road Pavement Preservation | Original Construction - Control - 7 inches Hot Mix Asphalt on 6 inches Granular Base | NCAT | 18883 | 11 | 7920 | 8448 | 7920 | 7920 | 45.6984 | -93.6004 | 45.6984 | -93.5983 | 45.6984 | -93.6004 | 45.6984 | -93.5983 | Aggregate |  | Sand | Flexible
8027-WS-2005 | 8027 | CSAH-8 | WB Shoulder | SHOULDER | 11/01/2005 |  | Hot Mix Asphalt - NCAT Low Volume Road Pavement Preservation | Hot Mix Asphalt Shoulder |  | 18883 | 11 | 7920 | 8448 | 7920 | 7920 | 45.6984 | -93.6004 | 45.6984 | -93.5983 | 45.6984 | -93.6004 | 45.6984 | -93.5983 | Aggregate |  | Sand | Flexible
8028-W-2005 | 8028 | CSAH-8 | Westbound | LANE | 11/01/2005 | 08/30/2016 | Hot Mix Asphalt - NCAT Low Volume Road Pavement Preservation | Original Construction - 7 inches Hot Mix Asphalt on 6 inches Granular Base | NCAT | 18883 | 11 | 7392 | 7920 | 7392 | 7392 | 45.6985 | -93.6025 | 45.6984 | -93.6004 | 45.6985 | -93.6025 | 45.6984 | -93.6004 | Aggregate |  | Sand | Flexible
8028-W-2016 | 8028 | CSAH-8 | Westbound | LANE | 08/31/2016 |  | Hot Mix Asphalt - NCAT Low Volume Road Pavement Preservation | Ultra Thin Bonded Wearing Course | NCAT | 18883 | 11 | 7392 | 7920 | 7392 | 7392 | 45.6985 | -93.6025 | 45.6984 | -93.6004 | 45.6985 | -93.6025 | 45.6984 | -93.6004 | Aggregate |  | Sand | Flexible
8028-WS-2005 | 8028 | CSAH-8 | WB Shoulder | SHOULDER | 11/01/2005 |  | Hot Mix Asphalt - NCAT Low Volume Road Pavement Preservation | Hot Mix Asphalt Shoulder |  | 18883 | 11 | 7392 | 7920 | 7392 | 7392 | 45.6985 | -93.6025 | 45.6984 | -93.6004 | 45.6985 | -93.6025 | 45.6984 | -93.6004 | Aggregate |  | Sand | Flexible
8029-W-2005 | 8029 | CSAH-8 | Westbound | LANE | 11/01/2005 | 08/30/2016 | Hot Mix Asphalt - NCAT Low Volume Road Pavement Preservation | Original Construction - 7 inches Hot Mix Asphalt on 6 inches Granular Base | NCAT | 18883 | 11 | 6864 | 7392 | 6864 | 6864 | 45.6985 | -93.6045 | 45.6985 | -93.6025 | 45.6985 | -93.6045 | 45.6985 | -93.6025 | Aggregate |  | Sand | Flexible
8029-W-2016 | 8029 | CSAH-8 | Westbound | LANE | 08/31/2016 |  | Hot Mix Asphalt - NCAT Low Volume Road Pavement Preservation | Thinlay Overlay - 4.75 mm with Recycled Asphalt Pavement RAS - Delta S | NCAT | 18883 | 11 | 6864 | 7392 | 6864 | 6864 | 45.6985 | -93.6045 | 45.6985 | -93.6025 | 45.6985 | -93.6045 | 45.6985 | -93.6025 | Aggregate |  | Sand | Flexible
8029-WS-2005 | 8029 | CSAH-8 | WB Shoulder | SHOULDER | 11/01/2005 |  | Hot Mix Asphalt - NCAT Low Volume Road Pavement Preservation | Hot Mix Asphalt Shoulder |  | 18883 | 11 | 6864 | 7392 | 6864 | 6864 | 45.6985 | -93.6045 | 45.6985 | -93.6025 | 45.6985 | -93.6045 | 45.6985 | -93.6025 | Aggregate |  | Sand | Flexible
8030-W-2005 | 8030 | CSAH-8 | Westbound | LANE | 11/01/2005 | 08/30/2016 | Hot Mix Asphalt - NCAT Low Volume Road Pavement Preservation | Original Construction - Control - 7 inches Hot Mix Asphalt on 6 inches Granular Base | NCAT | 18883 | 11 | 6336 | 6864 | 6336 | 6336 | 45.6986 | -93.6066 | 45.6985 | -93.6045 | 45.6986 | -93.6066 | 45.6985 | -93.6045 | Aggregate |  | Sand | Flexible
8030-WS-2005 | 8030 | CSAH-8 | WB Shoulder | SHOULDER | 11/01/2005 |  | Hot Mix Asphalt - NCAT Low Volume Road Pavement Preservation | Hot Mix Asphalt Shoulder |  | 18883 | 11 | 6336 | 6864 | 6336 | 6336 | 45.6986 | -93.6066 | 45.6985 | -93.6045 | 45.6986 | -93.6066 | 45.6985 | -93.6045 | Aggregate |  | Sand | Flexible
8031-W-2005 | 8031 | CSAH-8 | Westbound | LANE | 11/01/2005 | 08/30/2016 | Hot Mix Asphalt - NCAT Low Volume Road Pavement Preservation | Original Construction - Control - 7 inches Hot Mix Asphalt on 6 inches Granular Base | NCAT | 18883 | 11 | 6864 | 7392 | 6864 | 6864 | [8 empty] | Aggregate |  | Sand | Flexible
8031-WS-2005 | 8031 | CSAH-8 | WB Shoulder | SHOULDER | 11/01/2005 |  | Hot Mix Asphalt - NCAT Low Volume Road Pavement Preservation | Hot Mix Asphalt Shoulder |  | 18883 | 11 | 6864 | 7392 | 6864 | 6864 | [8 empty] | Aggregate |  | Sand | Flexible
8032-W-2005 | 8032 | CSAH-8 | Westbound | LANE | 11/01/2005 | 08/30/2016 | Hot Mix Asphalt - NCAT Low Volume Road Pavement Preservation | Original Construction - Control - 7 inches Hot Mix Asphalt on 6 inches Granular Base | NCAT | 18883 | 11 | 7392 | 7920 | 7392 | 7392 | [8 empty] | Aggregate |  | Sand | Flexible
8032-WS-2005 | 8032 | CSAH-8 | WB Shoulder | SHOULDER | 11/01/2005 |  | Hot Mix Asphalt - NCAT Low Volume Road Pavement Preservation | Hot Mix Asphalt Shoulder |  | 18883 | 11 | 7392 | 7920 | 7392 | 7392 | [8 empty] | Aggregate |  | Sand | Flexible
8033-W-2005 | 8033 | CSAH-8 | Westbound | LANE | 11/01/2005 | 08/30/2016 | Hot Mix Asphalt - NCAT Low Volume Road Pavement Preservation | Original Construction - Control - 7 inches Hot Mix Asphalt on 6 inches Granular Base | NCAT | 18883 | 11 | 7920 | 8448 | 7920 | 7920 | [8 empty] | Aggregate |  | Sand | Flexible
8033-WS-2005 | 8033 | CSAH-8 | WB Shoulder | SHOULDER | 11/01/2005 |  | Hot Mix Asphalt - NCAT Low Volume Road Pavement Preservation | Hot Mix Asphalt Shoulder |  | 18883 | 11 | 7920 | 8448 | 7920 | 7920 | [8 empty] | Aggregate |  | Sand | Flexible
8034-W-2005 | 8034 | CSAH-8 | Westbound | LANE | 11/01/2005 | 08/30/2016 | Hot Mix Asphalt - NCAT Low Volume Road Pavement Preservation | Original Construction - Control - 7 inches Hot Mix Asphalt on 6 inches Granular Base | NCAT | 18883 | 11 | 8448 | 8976 | 8448 | 8448 | [8 empty] | Aggregate |  | Sand | Flexible
8034-WS-2005 | 8034 | CSAH-8 | WB Shoulder | SHOULDER | 11/01/2005 |  | Hot Mix Asphalt - NCAT Low Volume Road Pavement Preservation | Hot Mix Asphalt Shoulder |  | 18883 | 11 | 8448 | 8976 | 8448 | 8448 | [8 empty] | Aggregate |  | Sand | Flexible
8035-W-2005 | 8035 | CSAH-8 | Westbound | LANE | 11/01/2005 | 08/30/2016 | Hot Mix Asphalt - NCAT Low Volume Road Pavement Preservation | Original Construction - Control - 7 inches Hot Mix Asphalt on 6 inches Granular Base | NCAT | 18883 | 11 | 8976 | 9504 | 8976 | 8976 | [8 empty] | Aggregate |  | Sand | Flexible
8035-WS-2005 | 8035 | CSAH-8 | WB Shoulder | SHOULDER | 11/01/2005 |  | Hot Mix Asphalt - NCAT Low Volume Road Pavement Preservation | Hot Mix Asphalt Shoulder |  | 18883 | 11 | 8976 | 9504 | 8976 | 8976 | [8 empty] | Aggregate |  | Sand | Flexible
8036-W-2005 | 8036 | CSAH-8 | Westbound | LANE | 11/01/2005 | 08/30/2016 | Hot Mix Asphalt - NCAT Low Volume Road Pavement Preservation | Original Construction - Control - 7 inches Hot Mix Asphalt on 6 inches Granular Base | NCAT | 18883 | 11 | 9504 | 10032 | 9504 | 9504 | [8 empty] | Aggregate |  | Sand | Flexible
8036-WS-2005 | 8036 | CSAH-8 | WB Shoulder | SHOULDER | 11/01/2005 |  | Hot Mix Asphalt - NCAT Low Volume Road Pavement Preservation | Hot Mix Asphalt Shoulder |  | 18883 | 11 | 9504 | 10032 | 9504 | 9504 | [8 empty] | Aggregate |  | Sand | Flexible
8037-W-2005 | 8037 | CSAH-8 | Westbound | LANE | 11/01/2005 | 08/30/2016 | Hot Mix Asphalt - NCAT Low Volume Road Pavement Preservation | Original Construction - Control - 7 inches Hot Mix Asphalt on 6 inches Granular Base | NCAT | 18883 | 11 | 10032 | 10560 | 10032 | 10032 | [8 empty] | Aggregate |  | Sand | Flexible
8037-WS-2005 | 8037 | CSAH-8 | WB Shoulder | SHOULDER | 11/01/2005 |  | Hot Mix Asphalt - NCAT Low Volume Road Pavement Preservation | Hot Mix Asphalt Shoulder |  | 18883 | 11 | 10032 | 10560 | 10032 | 10032 | [8 empty] | Aggregate |  | Sand | Flexible
8038-W-2005 | 8038 | CSAH-8 | Westbound | LANE | 11/01/2005 | 08/30/2016 | Hot Mix Asphalt - NCAT Low Volume Road Pavement Preservation | Original Construction - Control - 7 inches Hot Mix Asphalt on 6 inches Granular Base | NCAT | 18883 | 11 | 10560 | 11088 | 10560 | 10560 | [8 empty] | Aggregate |  | Sand | Flexible
8038-WS-2005 | 8038 | CSAH-8 | WB Shoulder | SHOULDER | 11/01/2005 |  | Hot Mix Asphalt - NCAT Low Volume Road Pavement Preservation | Hot Mix Asphalt Shoulder |  | 18883 | 11 | 10560 | 11088 | 10560 | 10560 | [8 empty] | Aggregate |  | Sand | Flexible
8039-W-2005 | 8039 | CSAH-8 | Westbound | LANE | 11/01/2005 | 08/30/2016 | Hot Mix Asphalt - NCAT Low Volume Road Pavement Preservation | Original Construction - Control - 7 inches Hot Mix Asphalt on 6 inches Granular Base | NCAT | 18883 | 11 | 11088 | 11616 | 11088 | 11088 | [8 empty] | Aggregate |  | Sand | Flexible
8039-WS-2005 | 8039 | CSAH-8 | WB Shoulder | SHOULDER | 11/01/2005 |  | Hot Mix Asphalt - NCAT Low Volume Road Pavement Preservation | Hot Mix Asphalt Shoulder |  | 18883 | 11 | 11088 | 11616 | 11088 | 11088 | [8 empty] | Aggregate |  | Sand | Flexible
8040-W-2005 | 8040 | CSAH-8 | Westbound | LANE | 11/01/2005 | 08/30/2016 | Hot Mix Asphalt - NCAT Low Volume Road Pavement Preservation | Original Construction - Control - 7 inches Hot Mix Asphalt on 6 inches Granular Base | NCAT | 18883 | 11 | 11616 | 12144 | 11616 | 11616 | [8 empty] | Aggregate |  | Sand | Flexible
8040-WS-2005 | 8040 | CSAH-8 | WB Shoulder | SHOULDER | 11/01/2005 |  | Hot Mix Asphalt - NCAT Low Volume Road Pavement Preservation | Hot Mix Asphalt Shoulder |  | 18883 | 11 | 11616 | 12144 | 11616 | 11616 | [8 empty] | Aggregate |  | Sand | Flexible
8041-W-2005 | 8041 | CSAH-8 | Westbound | LANE | 11/01/2005 | 08/30/2016 | Hot Mix Asphalt - NCAT Low Volume Road Pavement Preservation | Original Construction - Control - 7 inches Hot Mix Asphalt on 6 inches Granular Base | NCAT | 18883 | 11 | 12144 | 12672 | 12144 | 12144 | [8 empty] | Aggregate |  | Sand | Flexible
8041-WS-2005 | 8041 | CSAH-8 | WB Shoulder | SHOULDER | 11/01/2005 |  | Hot Mix Asphalt - NCAT Low Volume Road Pavement Preservation | Hot Mix Asphalt Shoulder |  | 18883 | 11 | 12144 | 12672 | 12144 | 12144 | [8 empty] | Aggregate |  | Sand | Flexible
8042-W-2005 | 8042 | CSAH-8 | Westbound | LANE | 11/01/2005 | 08/30/2016 | Hot Mix Asphalt - NCAT Low Volume Road Pavement Preservation | Original Construction - Control - 7 inches Hot Mix Asphalt on 6 inches Granular Base | NCAT | 18883 | 11 | 12672 | 13200 | 12672 | 12672 | [8 empty] | Aggregate |  | Sand | Flexible
8042-WS-2005 | 8042 | CSAH-8 | WB Shoulder | SHOULDER | 11/01/2005 |  | Hot Mix Asphalt - NCAT Low Volume Road Pavement Preservation | Hot Mix Asphalt Shoulder |  | 18883 | 11 | 12672 | 13200 | 12672 | 12672 | [8 empty] | Aggregate |  | Sand | Flexible
94001-D-1973 | 94001 | MnROAD Original - Interstate 94 | Driving | LANE | 06/01/1973 | 09/27/2017 | NRRA Effective Long-Lasting Partial Depth Joint Repairs for Challenging Conditions | Oridinal Construction |  | 18449 | 12 | 119782 | 119903 | 119781 | 119781 | 45.2594 | -93.7064 | 45.2596 | -93.7068 | 45.2594 | -93.7064 | 45.2596 | -93.7068 |  |  | Clay | Rigid
94001-D-2017 | 94001 | MnROAD Original - Interstate 94 | Driving | LANE | 11/02/2017 |  | NRRA Effective Long-Lasting Partial Depth Joint Repairs for Challenging Conditions | Rapid Set - DOT Repair Mix (CTS Cement) |  | 18449 | 12 | 119782 | 119903 | 119781 | 119781 | 45.2594 | -93.7064 | 45.2596 | -93.7068 | 45.2594 | -93.7064 | 45.2596 | -93.7068 |  |  | Clay | Rigid
94001-DS-1973 | 94001 | MnROAD Original - Interstate 94 | Driving Shoulder | SHOULDER | 06/01/1973 |  | NRRA Effective Long-Lasting Partial Depth Joint Repairs for Challenging Conditions | Hot Mix Asphalt Shoulder |  | 18449 | 12 | 119782 | 119903 | 119781 | 119781 | 45.2594 | -93.7064 | 45.2596 | -93.7068 | 45.2594 | -93.7064 | 45.2596 | -93.7068 |  |  | Clay | Rigid
94001-P-1973 | 94001 | MnROAD Original - Interstate 94 | Passing | LANE | 06/01/1973 | 09/27/2017 | NRRA Effective Long-Lasting Partial Depth Joint Repairs for Challenging Conditions | Oridinal Construction |  | 18449 | 12 | 119782 | 119903 | 119781 | 119781 | 45.2594 | -93.7064 | 45.2596 | -93.7068 | 45.2594 | -93.7064 | 45.2596 | -93.7068 |  |  | Clay | Rigid
94001-P-2017 | 94001 | MnROAD Original - Interstate 94 | Passing | LANE | 11/02/2017 |  | NRRA Effective Long-Lasting Partial Depth Joint Repairs for Challenging Conditions | Rapid Set - DOT Repair Mix (CTS Cement) |  | 18449 | 12 | 119782 | 119903 | 119781 | 119781 | 45.2594 | -93.7064 | 45.2596 | -93.7068 | 45.2594 | -93.7064 | 45.2596 | -93.7068 |  |  | Clay | Rigid
94001-PS-1973 | 94001 | MnROAD Original - Interstate 94 | Passing Shoulder | SHOULDER | 06/01/1973 |  | NRRA Effective Long-Lasting Partial Depth Joint Repairs for Challenging Conditions | Hot Mix Asphalt Shoulder |  | 18449 | 12 | 119782 | 119903 | 119781 | 119781 | 45.2594 | -93.7064 | 45.2596 | -93.7068 | 45.2594 | -93.7064 | 45.2596 | -93.7068 |  |  | Clay | Rigid
94002-D-1973 | 94002 | MnROAD Original - Interstate 94 | Driving | LANE | 06/01/1973 | 09/27/2017 | NRRA Effective Long-Lasting Partial Depth Joint Repairs for Challenging Conditions | Oridinal Construction |  | 18449 | 12 | 119645 | 119780 | 119644 | 119644 | 45.2596 | -93.7068 | 45.2598 | -93.7072 | 45.2596 | -93.7068 | 45.2598 | -93.7072 |  |  | Clay | Rigid
94002-D-2017 | 94002 | MnROAD Original - Interstate 94 | Driving | LANE | 11/02/2017 |  | NRRA Effective Long-Lasting Partial Depth Joint Repairs for Challenging Conditions | RepCon 928 (SpecChem) |  | 18449 | 12 | 119645 | 119780 | 119644 | 119644 | 45.2596 | -93.7068 | 45.2598 | -93.7072 | 45.2596 | -93.7068 | 45.2598 | -93.7072 |  |  | Clay | Rigid
94002-DS-1973 | 94002 | MnROAD Original - Interstate 94 | Driving Shoulder | SHOULDER | 06/01/1973 |  | NRRA Effective Long-Lasting Partial Depth Joint Repairs for Challenging Conditions | Hot Mix Asphalt Shoulder |  | 18449 | 12 | 119645 | 119780 | 119644 | 119644 | 45.2596 | -93.7068 | 45.2598 | -93.7072 | 45.2596 | -93.7068 | 45.2598 | -93.7072 |  |  | Clay | Rigid
94002-P-1973 | 94002 | MnROAD Original - Interstate 94 | Passing | LANE | 06/01/1973 | 09/27/2017 | NRRA Effective Long-Lasting Partial Depth Joint Repairs for Challenging Conditions | Oridinal Construction |  | 18449 | 12 | 119645 | 119780 | 119644 | 119644 | 45.2596 | -93.7068 | 45.2598 | -93.7072 | 45.2596 | -93.7068 | 45.2598 | -93.7072 |  |  | Clay | Rigid
94002-P-2017 | 94002 | MnROAD Original - Interstate 94 | Passing | LANE | 11/02/2017 |  | NRRA Effective Long-Lasting Partial Depth Joint Repairs for Challenging Conditions | RepCon 928 (SpecChem) |  | 18449 | 12 | 119645 | 119780 | 119644 | 119644 | 45.2596 | -93.7068 | 45.2598 | -93.7072 | 45.2596 | -93.7068 | 45.2598 | -93.7072 |  |  | Clay | Rigid
94002-PS-1973 | 94002 | MnROAD Original - Interstate 94 | Passing Shoulder | SHOULDER | 06/01/1973 |  | NRRA Effective Long-Lasting Partial Depth Joint Repairs for Challenging Conditions | Hot Mix Asphalt Shoulder |  | 18449 | 12 | 119645 | 119780 | 119644 | 119644 | 45.2596 | -93.7068 | 45.2598 | -93.7072 | 45.2596 | -93.7068 | 45.2598 | -93.7072 |  |  | Clay | Rigid
94003-D-1973 | 94003 | MnROAD Original - Interstate 94 | Driving | LANE | 06/01/1973 | 09/27/2017 | NRRA Effective Long-Lasting Partial Depth Joint Repairs for Challenging Conditions | Oridinal Construction |  | 18449 | 12 | 119525 | 119643 | 119524 | 119524 | 45.2598 | -93.7072 | 45.26 | -93.7076 | 45.2598 | -93.7072 | 45.26 | -93.7076 |  |  | Clay | Rigid
94003-D-2017 | 94003 | MnROAD Original - Interstate 94 | Driving | LANE | 11/02/2017 |  | NRRA Effective Long-Lasting Partial Depth Joint Repairs for Challenging Conditions | FasTrac 246 Concrete Mix (Western Materials Design) |  | 18449 | 12 | 119525 | 119643 | 119524 | 119524 | 45.2598 | -93.7072 | 45.26 | -93.7076 | 45.2598 | -93.7072 | 45.26 | -93.7076 |  |  | Clay | Rigid
94003-DS-1973 | 94003 | MnROAD Original - Interstate 94 | Driving Shoulder | SHOULDER | 06/01/1973 |  | NRRA Effective Long-Lasting Partial Depth Joint Repairs for Challenging Conditions | Hot Mix Asphalt Shoulder |  | 18449 | 12 | 119525 | 119643 | 119524 | 119524 | 45.2598 | -93.7072 | 45.26 | -93.7076 | 45.2598 | -93.7072 | 45.26 | -93.7076 |  |  | Clay | Rigid
94003-P-1973 | 94003 | MnROAD Original - Interstate 94 | Passing | LANE | 06/01/1973 | 09/27/2017 | NRRA Effective Long-Lasting Partial Depth Joint Repairs for Challenging Conditions | Oridinal Construction |  | 18449 | 12 | 119525 | 119643 | 119524 | 119524 | 45.2598 | -93.7072 | 45.26 | -93.7076 | 45.2598 | -93.7072 | 45.26 | -93.7076 |  |  | Clay | Rigid
94003-P-2017 | 94003 | MnROAD Original - Interstate 94 | Passing | LANE | 11/02/2017 |  | NRRA Effective Long-Lasting Partial Depth Joint Repairs for Challenging Conditions | FasTrac 246 Concrete Mix (Western Materials Design) |  | 18449 | 12 | 119525 | 119643 | 119524 | 119524 | 45.2598 | -93.7072 | 45.26 | -93.7076 | 45.2598 | -93.7072 | 45.26 | -93.7076 |  |  | Clay | Rigid
94003-PS-1973 | 94003 | MnROAD Original - Interstate 94 | Passing Shoulder | SHOULDER | 06/01/1973 |  | NRRA Effective Long-Lasting Partial Depth Joint Repairs for Challenging Conditions | Hot Mix Asphalt Shoulder |  | 18449 | 12 | 119525 | 119643 | 119524 | 119524 | 45.2598 | -93.7072 | 45.26 | -93.7076 | 45.2598 | -93.7072 | 45.26 | -93.7076 |  |  | Clay | Rigid
94004-D-1973 | 94004 | MnROAD Original - Interstate 94 | Driving | LANE | 06/01/1973 | 09/27/2017 | NRRA Effective Long-Lasting Partial Depth Joint Repairs for Challenging Conditions | Oridinal Construction |  | 18449 | 12 | 119416 | 119523 | 119415 | 119415 | 45.26 | -93.7076 | 45.2602 | -93.7079 | 45.26 | -93.7076 | 45.2602 | -93.7079 |  |  | Clay | Rigid
94004-D-2017 | 94004 | MnROAD Original - Interstate 94 | Driving | LANE | 11/02/2017 |  | NRRA Effective Long-Lasting Partial Depth Joint Repairs for Challenging Conditions | PaveSaver - Ploymeric Concrete Patch (DS Brown) |  | 18449 | 12 | 119416 | 119523 | 119415 | 119415 | 45.26 | -93.7076 | 45.2602 | -93.7079 | 45.26 | -93.7076 | 45.2602 | -93.7079 |  |  | Clay | Rigid
94004-DS-1973 | 94004 | MnROAD Original - Interstate 94 | Driving Shoulder | SHOULDER | 06/01/1973 |  | NRRA Effective Long-Lasting Partial Depth Joint Repairs for Challenging Conditions | Hot Mix Asphalt Shoulder |  | 18449 | 12 | 119416 | 119523 | 119415 | 119415 | 45.26 | -93.7076 | 45.2602 | -93.7079 | 45.26 | -93.7076 | 45.2602 | -93.7079 |  |  | Clay | Rigid
94004-P-1973 | 94004 | MnROAD Original - Interstate 94 | Passing | LANE | 06/01/1973 | 09/27/2017 | NRRA Effective Long-Lasting Partial Depth Joint Repairs for Challenging Conditions | Oridinal Construction |  | 18449 | 12 | 119416 | 119523 | 119415 | 119415 | 45.26 | -93.7076 | 45.2602 | -93.7079 | 45.26 | -93.7076 | 45.2602 | -93.7079 |  |  | Clay | Rigid
94004-P-2017 | 94004 | MnROAD Original - Interstate 94 | Passing | LANE | 11/02/2017 |  | NRRA Effective Long-Lasting Partial Depth Joint Repairs for Challenging Conditions | PaveSaver - Ploymeric Concrete Patch (DS Brown) |  | 18449 | 12 | 119416 | 119523 | 119415 | 119415 | 45.26 | -93.7076 | 45.2602 | -93.7079 | 45.26 | -93.7076 | 45.2602 | -93.7079 |  |  | Clay | Rigid
94004-PS-1973 | 94004 | MnROAD Original - Interstate 94 | Passing Shoulder | SHOULDER | 06/01/1973 |  | NRRA Effective Long-Lasting Partial Depth Joint Repairs for Challenging Conditions | Hot Mix Asphalt Shoulder |  | 18449 | 12 | 119416 | 119523 | 119415 | 119415 | 45.26 | -93.7076 | 45.2602 | -93.7079 | 45.26 | -93.7076 | 45.2602 | -93.7079 |  |  | Clay | Rigid
94005-D-1973 | 94005 | MnROAD Original - Interstate 94 | Driving | LANE | 06/01/1973 | 09/27/2017 | NRRA Effective Long-Lasting Partial Depth Joint Repairs for Challenging Conditions | Oridinal Construction |  | 18449 | 12 | 119307 | 119414 | 119306 | 119306 | 45.2602 | -93.7079 | 45.2604 | -93.7083 | 45.2602 | -93.7079 | 45.2604 | -93.7083 |  |  | Clay | Rigid
94005-D-2017 | 94005 | MnROAD Original - Interstate 94 | Driving | LANE | 11/02/2017 |  | NRRA Effective Long-Lasting Partial Depth Joint Repairs for Challenging Conditions | FastPatch (Willamette Valley Company) |  | 18449 | 12 | 119307 | 119414 | 119306 | 119306 | 45.2602 | -93.7079 | 45.2604 | -93.7083 | 45.2602 | -93.7079 | 45.2604 | -93.7083 |  |  | Clay | Rigid
94005-DS-1973 | 94005 | MnROAD Original - Interstate 94 | Driving Shoulder | SHOULDER | 06/01/1973 |  | NRRA Effective Long-Lasting Partial Depth Joint Repairs for Challenging Conditions | Hot Mix Asphalt Shoulder |  | 18449 | 12 | 119307 | 119414 | 119306 | 119306 | 45.2602 | -93.7079 | 45.2604 | -93.7083 | 45.2602 | -93.7079 | 45.2604 | -93.7083 |  |  | Clay | Rigid
94005-P-1973 | 94005 | MnROAD Original - Interstate 94 | Passing | LANE | 06/01/1973 | 09/27/2017 | NRRA Effective Long-Lasting Partial Depth Joint Repairs for Challenging Conditions | Oridinal Construction |  | 18449 | 12 | 119307 | 119414 | 119306 | 119306 | 45.2602 | -93.7079 | 45.2604 | -93.7083 | 45.2602 | -93.7079 | 45.2604 | -93.7083 |  |  | Clay | Rigid
94005-P-2017 | 94005 | MnROAD Original - Interstate 94 | Passing | LANE | 11/02/2017 |  | NRRA Effective Long-Lasting Partial Depth Joint Repairs for Challenging Conditions | FastPatch (Willamette Valley Company) |  | 18449 | 12 | 119307 | 119414 | 119306 | 119306 | 45.2602 | -93.7079 | 45.2604 | -93.7083 | 45.2602 | -93.7079 | 45.2604 | -93.7083 |  |  | Clay | Rigid
94005-PS-1973 | 94005 | MnROAD Original - Interstate 94 | Passing Shoulder | SHOULDER | 06/01/1973 |  | NRRA Effective Long-Lasting Partial Depth Joint Repairs for Challenging Conditions | Hot Mix Asphalt Shoulder |  | 18449 | 12 | 119307 | 119414 | 119306 | 119306 | 45.2602 | -93.7079 | 45.2604 | -93.7083 | 45.2602 | -93.7079 | 45.2604 | -93.7083 |  |  | Clay | Rigid
94006-D-1973 | 94006 | MnROAD Original - Interstate 94 | Driving | LANE | 06/01/1973 | 09/27/2017 | NRRA Effective Long-Lasting Partial Depth Joint Repairs for Challenging Conditions | Oridinal Construction |  | 18449 | 12 | 119201 | 119305 | 119200 | 119200 | 45.2604 | -93.7083 | 45.2605 | -93.7086 | 45.2604 | -93.7083 | 45.2605 | -93.7086 |  |  | Clay | Rigid
94006-D-2017 | 94006 | MnROAD Original - Interstate 94 | Driving | LANE | 11/02/2017 |  | NRRA Effective Long-Lasting Partial Depth Joint Repairs for Challenging Conditions | Rapid Surface Repair Easy Mix (Five Star Products) |  | 18449 | 12 | 119201 | 119305 | 119200 | 119200 | 45.2604 | -93.7083 | 45.2605 | -93.7086 | 45.2604 | -93.7083 | 45.2605 | -93.7086 |  |  | Clay | Rigid
94006-DS-1973 | 94006 | MnROAD Original - Interstate 94 | Driving Shoulder | SHOULDER | 06/01/1973 |  | NRRA Effective Long-Lasting Partial Depth Joint Repairs for Challenging Conditions | Hot Mix Asphalt Shoulder |  | 18449 | 12 | 119201 | 119305 | 119200 | 119200 | 45.2604 | -93.7083 | 45.2605 | -93.7086 | 45.2604 | -93.7083 | 45.2605 | -93.7086 |  |  | Clay | Rigid
94006-P-1973 | 94006 | MnROAD Original - Interstate 94 | Passing | LANE | 06/01/1973 | 09/27/2017 | NRRA Effective Long-Lasting Partial Depth Joint Repairs for Challenging Conditions | Oridinal Construction |  | 18449 | 12 | 119201 | 119305 | 119200 | 119200 | 45.2604 | -93.7083 | 45.2605 | -93.7086 | 45.2604 | -93.7083 | 45.2605 | -93.7086 |  |  | Clay | Rigid
94006-P-2017 | 94006 | MnROAD Original - Interstate 94 | Passing | LANE | 11/02/2017 |  | NRRA Effective Long-Lasting Partial Depth Joint Repairs for Challenging Conditions | Rapid Surface Repair Easy Mix (Five Star Products) |  | 18449 | 12 | 119201 | 119305 | 119200 | 119200 | 45.2604 | -93.7083 | 45.2605 | -93.7086 | 45.2604 | -93.7083 | 45.2605 | -93.7086 |  |  | Clay | Rigid
94006-PS-1973 | 94006 | MnROAD Original - Interstate 94 | Passing Shoulder | SHOULDER | 06/01/1973 |  | NRRA Effective Long-Lasting Partial Depth Joint Repairs for Challenging Conditions | Hot Mix Asphalt Shoulder |  | 18449 | 12 | 119201 | 119305 | 119200 | 119200 | 45.2604 | -93.7083 | 45.2605 | -93.7086 | 45.2604 | -93.7083 | 45.2605 | -93.7086 |  |  | Clay | Rigid
94007-D-1973 | 94007 | MnROAD Original - Interstate 94 | Driving | LANE | 06/01/1973 | 09/27/2017 | NRRA Effective Long-Lasting Partial Depth Joint Repairs for Challenging Conditions | Oridinal Construction |  | 18449 | 12 | 119093 | 119199 | 119092 | 119092 | 45.2605 | -93.7086 | 45.2607 | -93.7089 | 45.2605 | -93.7086 | 45.2607 | -93.7089 |  |  | Clay | Rigid
94007-D-2017 | 94007 | MnROAD Original - Interstate 94 | Driving | LANE | 11/02/2017 |  | NRRA Effective Long-Lasting Partial Depth Joint Repairs for Challenging Conditions | ProSpec Rapid Patch Commercial DOT Repair |  | 18449 | 12 | 119093 | 119199 | 119092 | 119092 | 45.2605 | -93.7086 | 45.2607 | -93.7089 | 45.2605 | -93.7086 | 45.2607 | -93.7089 |  |  | Clay | Rigid
94007-DS-1973 | 94007 | MnROAD Original - Interstate 94 | Driving Shoulder | SHOULDER | 06/01/1973 |  | NRRA Effective Long-Lasting Partial Depth Joint Repairs for Challenging Conditions | Hot Mix Asphalt Shoulder |  | 18449 | 12 | 119093 | 119199 | 119092 | 119092 | 45.2605 | -93.7086 | 45.2607 | -93.7089 | 45.2605 | -93.7086 | 45.2607 | -93.7089 |  |  | Clay | Rigid
94007-P-1973 | 94007 | MnROAD Original - Interstate 94 | Passing | LANE | 06/01/1973 | 09/27/2017 | NRRA Effective Long-Lasting Partial Depth Joint Repairs for Challenging Conditions | Oridinal Construction |  | 18449 | 12 | 119093 | 119199 | 119092 | 119092 | 45.2605 | -93.7086 | 45.2607 | -93.7089 | 45.2605 | -93.7086 | 45.2607 | -93.7089 |  |  | Clay | Rigid
94007-P-2017 | 94007 | MnROAD Original - Interstate 94 | Passing | LANE | 11/02/2017 |  | NRRA Effective Long-Lasting Partial Depth Joint Repairs for Challenging Conditions | ProSpec Rapid Patch Commercial DOT Repair |  | 18449 | 12 | 119093 | 119199 | 119092 | 119092 | 45.2605 | -93.7086 | 45.2607 | -93.7089 | 45.2605 | -93.7086 | 45.2607 | -93.7089 |  |  | Clay | Rigid
94007-PS-1973 | 94007 | MnROAD Original - Interstate 94 | Passing Shoulder | SHOULDER | 06/01/1973 |  | NRRA Effective Long-Lasting Partial Depth Joint Repairs for Challenging Conditions | Hot Mix Asphalt Shoulder |  | 18449 | 12 | 119093 | 119199 | 119092 | 119092 | 45.2605 | -93.7086 | 45.2607 | -93.7089 | 45.2605 | -93.7086 | 45.2607 | -93.7089 |  |  | Clay | Rigid
94008-D-1973 | 94008 | MnROAD Original - Interstate 94 | Driving | LANE | 06/01/1973 | 09/27/2017 | NRRA Effective Long-Lasting Partial Depth Joint Repairs for Challenging Conditions | Oridinal Construction |  | 18449 | 12 | 118983 | 119091 | 118982 | 118982 | 45.2607 | -93.7089 | 45.2609 | -93.7093 | 45.2607 | -93.7089 | 45.2609 | -93.7093 |  |  | Clay | Rigid
94008-D-2017 | 94008 | MnROAD Original - Interstate 94 | Driving | LANE | 11/02/2017 |  | NRRA Effective Long-Lasting Partial Depth Joint Repairs for Challenging Conditions | AquaPatch |  | 18449 | 12 | 118983 | 119091 | 118982 | 118982 | 45.2607 | -93.7089 | 45.2609 | -93.7093 | 45.2607 | -93.7089 | 45.2609 | -93.7093 |  |  | Clay | Rigid
94008-DS-1973 | 94008 | MnROAD Original - Interstate 94 | Driving Shoulder | SHOULDER | 06/01/1973 |  | NRRA Effective Long-Lasting Partial Depth Joint Repairs for Challenging Conditions | Hot Mix Asphalt Shoulder |  | 18449 | 12 | 118983 | 119091 | 118982 | 118982 | 45.2607 | -93.7089 | 45.2609 | -93.7093 | 45.2607 | -93.7089 | 45.2609 | -93.7093 |  |  | Clay | Rigid
94008-P-1973 | 94008 | MnROAD Original - Interstate 94 | Passing | LANE | 06/01/1973 | 09/27/2017 | NRRA Effective Long-Lasting Partial Depth Joint Repairs for Challenging Conditions | Oridinal Construction |  | 18449 | 12 | 118983 | 119091 | 118982 | 118982 | 45.2607 | -93.7089 | 45.2609 | -93.7093 | 45.2607 | -93.7089 | 45.2609 | -93.7093 |  |  | Clay | Rigid
94008-P-2017 | 94008 | MnROAD Original - Interstate 94 | Passing | LANE | 11/02/2017 |  | NRRA Effective Long-Lasting Partial Depth Joint Repairs for Challenging Conditions | AquaPatch |  | 18449 | 12 | 118983 | 119091 | 118982 | 118982 | 45.2607 | -93.7089 | 45.2609 | -93.7093 | 45.2607 | -93.7089 | 45.2609 | -93.7093 |  |  | Clay | Rigid
94008-PS-1973 | 94008 | MnROAD Original - Interstate 94 | Passing Shoulder | SHOULDER | 06/01/1973 |  | NRRA Effective Long-Lasting Partial Depth Joint Repairs for Challenging Conditions | Hot Mix Asphalt Shoulder |  | 18449 | 12 | 118983 | 119091 | 118982 | 118982 | 45.2607 | -93.7089 | 45.2609 | -93.7093 | 45.2607 | -93.7089 | 45.2609 | -93.7093 |  |  | Clay | Rigid
94009-D-1973 | 94009 | MnROAD Original - Interstate 94 | Driving | LANE | 06/01/1973 | 09/27/2017 | NRRA Effective Long-Lasting Partial Depth Joint Repairs for Challenging Conditions | Oridinal Construction |  | 18449 | 12 | 118849 | 118981 | 118848 | 118848 | 45.2609 | -93.7093 | 45.2611 | -93.7097 | 45.2609 | -93.7093 | 45.2611 | -93.7097 |  |  | Clay | Rigid
94009-D-2017 | 94009 | MnROAD Original - Interstate 94 | Driving | LANE | 11/02/2017 |  | NRRA Effective Long-Lasting Partial Depth Joint Repairs for Challenging Conditions | High Performance (HP) Concrete Repair (Craftco) |  | 18449 | 12 | 118849 | 118981 | 118848 | 118848 | 45.2609 | -93.7093 | 45.2611 | -93.7097 | 45.2609 | -93.7093 | 45.2611 | -93.7097 |  |  | Clay | Rigid
94009-DS-1973 | 94009 | MnROAD Original - Interstate 94 | Driving Shoulder | SHOULDER | 06/01/1973 |  | NRRA Effective Long-Lasting Partial Depth Joint Repairs for Challenging Conditions | Hot Mix Asphalt Shoulder |  | 18449 | 12 | 118849 | 118981 | 118848 | 118848 | 45.2609 | -93.7093 | 45.2611 | -93.7097 | 45.2609 | -93.7093 | 45.2611 | -93.7097 |  |  | Clay | Rigid
94009-P-1973 | 94009 | MnROAD Original - Interstate 94 | Passing | LANE | 06/01/1973 | 09/27/2017 | NRRA Effective Long-Lasting Partial Depth Joint Repairs for Challenging Conditions | Oridinal Construction |  | 18449 | 12 | 118849 | 118981 | 118848 | 118848 | 45.2609 | -93.7093 | 45.2611 | -93.7097 | 45.2609 | -93.7093 | 45.2611 | -93.7097 |  |  | Clay | Rigid
94009-P-2017 | 94009 | MnROAD Original - Interstate 94 | Passing | LANE | 11/02/2017 |  | NRRA Effective Long-Lasting Partial Depth Joint Repairs for Challenging Conditions | High Performance (HP) Concrete Repair (Craftco) |  | 18449 | 12 | 118849 | 118981 | 118848 | 118848 | 45.2609 | -93.7093 | 45.2611 | -93.7097 | 45.2609 | -93.7093 | 45.2611 | -93.7097 |  |  | Clay | Rigid
94009-PS-1973 | 94009 | MnROAD Original - Interstate 94 | Passing Shoulder | SHOULDER | 06/01/1973 |  | NRRA Effective Long-Lasting Partial Depth Joint Repairs for Challenging Conditions | Hot Mix Asphalt Shoulder |  | 18449 | 12 | 118849 | 118981 | 118848 | 118848 | 45.2609 | -93.7093 | 45.2611 | -93.7097 | 45.2609 | -93.7093 | 45.2611 | -93.7097 |  |  | Clay | Rigid
94010-D-1973 | 94010 | MnROAD Original - Interstate 94 | Driving | LANE | 06/01/1973 | 09/27/2017 | NRRA Effective Long-Lasting Partial Depth Joint Repairs for Challenging Conditions | Oridinal Construction |  | 18449 | 12 | 118742 | 118847 | 118741 | 118741 | 45.2611 | -93.7097 | 45.2613 | -93.71 | 45.2611 | -93.7097 | 45.2613 | -93.71 |  |  | Clay | Rigid
94010-D-2017 | 94010 | MnROAD Original - Interstate 94 | Driving | LANE | 11/02/2017 |  | NRRA Effective Long-Lasting Partial Depth Joint Repairs for Challenging Conditions | TechCrete TRB (Craftco) |  | 18449 | 12 | 118742 | 118847 | 118741 | 118741 | 45.2611 | -93.7097 | 45.2613 | -93.71 | 45.2611 | -93.7097 | 45.2613 | -93.71 |  |  | Clay | Rigid
94010-DS-1973 | 94010 | MnROAD Original - Interstate 94 | Driving Shoulder | SHOULDER | 06/01/1973 |  | NRRA Effective Long-Lasting Partial Depth Joint Repairs for Challenging Conditions | Hot Mix Asphalt Shoulder |  | 18449 | 12 | 118742 | 118847 | 118741 | 118741 | 45.2611 | -93.7097 | 45.2613 | -93.71 | 45.2611 | -93.7097 | 45.2613 | -93.71 |  |  | Clay | Rigid
94010-P-1973 | 94010 | MnROAD Original - Interstate 94 | Passing | LANE | 06/01/1973 | 09/27/2017 | NRRA Effective Long-Lasting Partial Depth Joint Repairs for Challenging Conditions | Oridinal Construction |  | 18449 | 12 | 118742 | 118847 | 118741 | 118741 | 45.2611 | -93.7097 | 45.2613 | -93.71 | 45.2611 | -93.7097 | 45.2613 | -93.71 |  |  | Clay | Rigid
94010-P-2017 | 94010 | MnROAD Original - Interstate 94 | Passing | LANE | 11/02/2017 |  | NRRA Effective Long-Lasting Partial Depth Joint Repairs for Challenging Conditions | TechCrete TRB (Craftco) |  | 18449 | 12 | 118742 | 118847 | 118741 | 118741 | 45.2611 | -93.7097 | 45.2613 | -93.71 | 45.2611 | -93.7097 | 45.2613 | -93.71 |  |  | Clay | Rigid
94010-PS-1973 | 94010 | MnROAD Original - Interstate 94 | Passing Shoulder | SHOULDER | 06/01/1973 |  | NRRA Effective Long-Lasting Partial Depth Joint Repairs for Challenging Conditions | Hot Mix Asphalt Shoulder |  | 18449 | 12 | 118742 | 118847 | 118741 | 118741 | 45.2611 | -93.7097 | 45.2613 | -93.71 | 45.2611 | -93.7097 | 45.2613 | -93.71 |  |  | Clay | Rigid
94011-P-2017 | 94011 | MnROAD Original - Interstate 94 | Passing | LANE | 11/02/2017 |  | NRRA Effective Long-Lasting Partial Depth Joint Repairs for Challenging Conditions | 3U18 Modified PCC |  | 18449 | 12 | 110686 | 110819 | 110685 | 110685 | 45.2745 | -93.7343 | 45.2748 | -93.7348 | 45.2745 | -93.7343 | 45.2748 | -93.7348 |  |  | Clay | Rigid
94011-PS-1973 | 94011 | MnROAD Original - Interstate 94 | Passing Shoulder | SHOULDER | 06/01/1973 |  | NRRA Effective Long-Lasting Partial Depth Joint Repairs for Challenging Conditions | Hot Mix Asphalt Shoulder |  | 18449 | 12 | 110686 | 110819 | 110685 | 110685 | 45.2745 | -93.7343 | 45.2748 | -93.7348 | 45.2745 | -93.7343 | 45.2748 | -93.7348 |  |  | Clay | Rigid
94011-D-1973 | 94011 | MnROAD Original - Interstate 94 | Driving | LANE | 06/01/1973 | 09/27/2017 | NRRA Effective Long-Lasting Partial Depth Joint Repairs for Challenging Conditions | Oridinal Construction |  | 18449 | 12 | 110686 | 110819 | 110685 | 110685 | 45.2745 | -93.7343 | 45.2748 | -93.7348 | 45.2745 | -93.7343 | 45.2748 | -93.7348 |  |  | Clay | Rigid
94011-D-2017 | 94011 | MnROAD Original - Interstate 94 | Driving | LANE | 11/02/2017 |  | NRRA Effective Long-Lasting Partial Depth Joint Repairs for Challenging Conditions | 3U18 Modified PCC |  | 18449 | 12 | 110686 | 110819 | 110685 | 110685 | 45.2745 | -93.7343 | 45.2748 | -93.7348 | 45.2745 | -93.7343 | 45.2748 | -93.7348 |  |  | Clay | Rigid
94011-DS-1973 | 94011 | MnROAD Original - Interstate 94 | Driving Shoulder | SHOULDER | 06/01/1973 |  | NRRA Effective Long-Lasting Partial Depth Joint Repairs for Challenging Conditions | Hot Mix Asphalt Shoulder |  | 18449 | 12 | 110686 | 110819 | 110685 | 110685 | 45.2745 | -93.7343 | 45.2748 | -93.7348 | 45.2745 | -93.7343 | 45.2748 | -93.7348 |  |  | Clay | Rigid
94011-P-1973 | 94011 | MnROAD Original - Interstate 94 | Passing | LANE | 06/01/1973 | 09/27/2017 | NRRA Effective Long-Lasting Partial Depth Joint Repairs for Challenging Conditions | Oridinal Construction |  | 18449 | 12 | 110686 | 110819 | 110685 | 110685 | 45.2745 | -93.7343 | 45.2748 | -93.7348 | 45.2745 | -93.7343 | 45.2748 | -93.7348 |  |  | Clay | Rigid
94012-D-1973 | 94012 | MnROAD Original - Interstate 94 | Driving | LANE | 06/01/1973 | 09/27/2017 | NRRA Effective Long-Lasting Partial Depth Joint Repairs for Challenging Conditions | Oridinal Construction |  | 18449 | 12 | 110578 | 110684 | 110577 | 110577 | 45.2748 | -93.7348 | 45.2749 | -93.7351 | 45.2748 | -93.7348 | 45.2749 | -93.7351 |  |  | Clay | Rigid
94012-D-2017 | 94012 | MnROAD Original - Interstate 94 | Driving | LANE | 11/02/2017 |  | NRRA Effective Long-Lasting Partial Depth Joint Repairs for Challenging Conditions | ECOFIX™ BRAND RAPID REPAIR PATCH (USG) |  | 18449 | 12 | 110578 | 110684 | 110577 | 110577 | 45.2748 | -93.7348 | 45.2749 | -93.7351 | 45.2748 | -93.7348 | 45.2749 | -93.7351 |  |  | Clay | Rigid
94012-DS-1973 | 94012 | MnROAD Original - Interstate 94 | Driving Shoulder | SHOULDER | 06/01/1973 |  | NRRA Effective Long-Lasting Partial Depth Joint Repairs for Challenging Conditions | Hot Mix Asphalt Shoulder |  | 18449 | 12 | 110578 | 110684 | 110577 | 110577 | 45.2748 | -93.7348 | 45.2749 | -93.7351 | 45.2748 | -93.7348 | 45.2749 | -93.7351 |  |  | Clay | Rigid
94012-P-1973 | 94012 | MnROAD Original - Interstate 94 | Passing | LANE | 06/01/1973 | 09/27/2017 | NRRA Effective Long-Lasting Partial Depth Joint Repairs for Challenging Conditions | Oridinal Construction |  | 18449 | 12 | 110578 | 110684 | 110577 | 110577 | 45.2748 | -93.7348 | 45.2749 | -93.7351 | 45.2748 | -93.7348 | 45.2749 | -93.7351 |  |  | Clay | Rigid
94012-P-2017 | 94012 | MnROAD Original - Interstate 94 | Passing | LANE | 11/02/2017 |  | NRRA Effective Long-Lasting Partial Depth Joint Repairs for Challenging Conditions | ECOFIX™ BRAND RAPID REPAIR PATCH (USG) |  | 18449 | 12 | 110578 | 110684 | 110577 | 110577 | 45.2748 | -93.7348 | 45.2749 | -93.7351 | 45.2748 | -93.7348 | 45.2749 | -93.7351 |  |  | Clay | Rigid
94012-PS-1973 | 94012 | MnROAD Original - Interstate 94 | Passing Shoulder | SHOULDER | 06/01/1973 |  | NRRA Effective Long-Lasting Partial Depth Joint Repairs for Challenging Conditions | Hot Mix Asphalt Shoulder |  | 18449 | 12 | 110578 | 110684 | 110577 | 110577 | 45.2748 | -93.7348 | 45.2749 | -93.7351 | 45.2748 | -93.7348 | 45.2749 | -93.7351 |  |  | Clay | Rigid
94013-D-1973 | 94013 | MnROAD Original - Interstate 94 | Driving | LANE | 06/01/1973 | 09/27/2017 | NRRA Effective Long-Lasting Partial Depth Joint Repairs for Challenging Conditions | Oridinal Construction |  | 18449 | 12 | 110470 | 110576 | 110469 | 110469 | 45.2749 | -93.7351 | 45.2751 | -93.7354 | 45.2749 | -93.7351 | 45.2751 | -93.7354 |  |  | Clay | Rigid
94013-D-2017 | 94013 | MnROAD Original - Interstate 94 | Driving | LANE | 11/02/2017 |  | NRRA Effective Long-Lasting Partial Depth Joint Repairs for Challenging Conditions | Helix Steel Fiber in Rapid Set DOT Mix |  | 18449 | 12 | 110470 | 110576 | 110469 | 110469 | 45.2749 | -93.7351 | 45.2751 | -93.7354 | 45.2749 | -93.7351 | 45.2751 | -93.7354 |  |  | Clay | Rigid
94013-DS-1973 | 94013 | MnROAD Original - Interstate 94 | Driving Shoulder | SHOULDER | 06/01/1973 |  | NRRA Effective Long-Lasting Partial Depth Joint Repairs for Challenging Conditions | Hot Mix Asphalt Shoulder |  | 18449 | 12 | 110470 | 110576 | 110469 | 110469 | 45.2749 | -93.7351 | 45.2751 | -93.7354 | 45.2749 | -93.7351 | 45.2751 | -93.7354 |  |  | Clay | Rigid
94013-P-1973 | 94013 | MnROAD Original - Interstate 94 | Passing | LANE | 06/01/1973 | 09/27/2017 | NRRA Effective Long-Lasting Partial Depth Joint Repairs for Challenging Conditions | Oridinal Construction |  | 18449 | 12 | 110470 | 110576 | 110469 | 110469 | 45.2749 | -93.7351 | 45.2751 | -93.7354 | 45.2749 | -93.7351 | 45.2751 | -93.7354 |  |  | Clay | Rigid
94013-P-2017 | 94013 | MnROAD Original - Interstate 94 | Passing | LANE | 11/02/2017 |  | NRRA Effective Long-Lasting Partial Depth Joint Repairs for Challenging Conditions | Helix Steel Fiber in Rapid Set DOT Mix |  | 18449 | 12 | 110470 | 110576 | 110469 | 110469 | 45.2749 | -93.7351 | 45.2751 | -93.7354 | 45.2749 | -93.7351 | 45.2751 | -93.7354 |  |  | Clay | Rigid
94013-PS-1973 | 94013 | MnROAD Original - Interstate 94 | Passing Shoulder | SHOULDER | 06/01/1973 |  | NRRA Effective Long-Lasting Partial Depth Joint Repairs for Challenging Conditions | Hot Mix Asphalt Shoulder |  | 18449 | 12 | 110470 | 110576 | 110469 | 110469 | 45.2749 | -93.7351 | 45.2751 | -93.7354 | 45.2749 | -93.7351 | 45.2751 | -93.7354 |  |  | Clay | Rigid
94014-D-1973 | 94014 | MnROAD Original - Interstate 94 | Driving | LANE | 06/01/1973 | 09/27/2017 | NRRA Effective Long-Lasting Partial Depth Joint Repairs for Challenging Conditions | Oridinal Construction |  | 18449 | 12 | 110335 | 110468 | 110334 | 110334 | 45.2751 | -93.7354 | 45.2754 | -93.7358 | 45.2751 | -93.7354 | 45.2754 | -93.7358 |  |  | Clay | Rigid
94014-D-2017 | 94014 | MnROAD Original - Interstate 94 | Driving | LANE | 11/02/2017 |  | NRRA Effective Long-Lasting Partial Depth Joint Repairs for Challenging Conditions | Flexcrete |  | 18449 | 12 | 110335 | 110468 | 110334 | 110334 | 45.2751 | -93.7354 | 45.2754 | -93.7358 | 45.2751 | -93.7354 | 45.2754 | -93.7358 |  |  | Clay | Rigid
94014-DS-1973 | 94014 | MnROAD Original - Interstate 94 | Driving Shoulder | SHOULDER | 06/01/1973 |  | NRRA Effective Long-Lasting Partial Depth Joint Repairs for Challenging Conditions | Hot Mix Asphalt Shoulder |  | 18449 | 12 | 110335 | 110468 | 110334 | 110334 | 45.2751 | -93.7354 | 45.2754 | -93.7358 | 45.2751 | -93.7354 | 45.2754 | -93.7358 |  |  | Clay | Rigid
94014-P-1973 | 94014 | MnROAD Original - Interstate 94 | Passing | LANE | 06/01/1973 | 09/27/2017 | NRRA Effective Long-Lasting Partial Depth Joint Repairs for Challenging Conditions | Oridinal Construction |  | 18449 | 12 | 110335 | 110468 | 110334 | 110334 | 45.2751 | -93.7354 | 45.2754 | -93.7358 | 45.2751 | -93.7354 | 45.2754 | -93.7358 |  |  | Clay | Rigid
94014-P-2017 | 94014 | MnROAD Original - Interstate 94 | Passing | LANE | 11/02/2017 |  | NRRA Effective Long-Lasting Partial Depth Joint Repairs for Challenging Conditions | Flexcrete |  | 18449 | 12 | 110335 | 110468 | 110334 | 110334 | 45.2751 | -93.7354 | 45.2754 | -93.7358 | 45.2751 | -93.7354 | 45.2754 | -93.7358 |  |  | Clay | Rigid
94014-PS-1973 | 94014 | MnROAD Original - Interstate 94 | Passing Shoulder | SHOULDER | 06/01/1973 |  | NRRA Effective Long-Lasting Partial Depth Joint Repairs for Challenging Conditions | Hot Mix Asphalt Shoulder |  | 18449 | 12 | 110335 | 110468 | 110334 | 110334 | 45.2751 | -93.7354 | 45.2754 | -93.7358 | 45.2751 | -93.7354 | 45.2754 | -93.7358 |  |  | Clay | Rigid
94015-D-1973 | 94015 | MnROAD Original - Interstate 94 | Driving | LANE | 06/01/1973 | 09/27/2017 | NRRA Effective Long-Lasting Partial Depth Joint Repairs for Challenging Conditions | Oridinal Construction |  | 18449 | 12 | 110279 | 110333 | 110279 | 110279 | 45.2754 | -93.7358 | 45.2757 | -93.7365 | 45.2754 | -93.7358 | 45.2757 | -93.7365 |  |  | Clay | Rigid
94015-D-2017 | 94015 | MnROAD Original - Interstate 94 | Driving | LANE | 11/02/2017 |  | NRRA Effective Long-Lasting Partial Depth Joint Repairs for Challenging Conditions | HMA Repair (Plant Mix) |  | 18449 | 12 | 110279 | 110333 | 110279 | 110279 | 45.2754 | -93.7358 | 45.2757 | -93.7365 | 45.2754 | -93.7358 | 45.2757 | -93.7365 |  |  | Clay | Rigid
94015-DS-1973 | 94015 | MnROAD Original - Interstate 94 | Driving Shoulder | SHOULDER | 06/01/1973 |  | NRRA Effective Long-Lasting Partial Depth Joint Repairs for Challenging Conditions | Hot Mix Asphalt Shoulder |  | 18449 | 12 | 110279 | 110333 | 110279 | 110279 | 45.2754 | -93.7358 | 45.2757 | -93.7365 | 45.2754 | -93.7358 | 45.2757 | -93.7365 |  |  | Clay | Rigid
94015-P-1973 | 94015 | MnROAD Original - Interstate 94 | Passing | LANE | 06/01/1973 | 09/27/2017 | NRRA Effective Long-Lasting Partial Depth Joint Repairs for Challenging Conditions | Oridinal Construction |  | 18449 | 12 | 110279 | 110333 | 110279 | 110279 | 45.2754 | -93.7358 | 45.2757 | -93.7365 | 45.2754 | -93.7358 | 45.2757 | -93.7365 |  |  | Clay | Rigid
94015-P-2017 | 94015 | MnROAD Original - Interstate 94 | Passing | LANE | 11/02/2017 |  | NRRA Effective Long-Lasting Partial Depth Joint Repairs for Challenging Conditions | HMA Repair (Plant Mix) |  | 18449 | 12 | 110279 | 110333 | 110279 | 110279 | 45.2754 | -93.7358 | 45.2757 | -93.7365 | 45.2754 | -93.7358 | 45.2757 | -93.7365 |  |  | Clay | Rigid
94015-PS-1973 | 94015 | MnROAD Original - Interstate 94 | Passing Shoulder | SHOULDER | 06/01/1973 |  | NRRA Effective Long-Lasting Partial Depth Joint Repairs for Challenging Conditions | Hot Mix Asphalt Shoulder |  | 18449 | 12 | 110279 | 110333 | 110279 | 110279 | 45.2754 | -93.7358 | 45.2757 | -93.7365 | 45.2754 | -93.7358 | 45.2757 | -93.7365 |  |  | Clay | Rigid
94016-D-1973 | 94016 | MnROAD Original - Interstate 94 | Driving | LANE | 11/01/1973 | 09/27/2017 | Cargill High RAP | Original Construction | Cargill | 18449 | 12 | 109932.5 | 110052.5 | 109932.5 | 109932.5 | [10 empty] | Clay | Rigid
94016-D-2017 | 94016 | MnROAD Original - Interstate 94 | Driving | LANE | 11/01/2017 |  | Cargill High RAP | """""""""""""""3"""""""""""""""" HMA Control 25% RAP""""""""""""""" | Cargill | 18449 | 12 | 109932.5 | 110052.5 | 109932.5 | 109932.5 | [10 empty] | Clay | Rigid
94016-P-1973 | 94016 | MnROAD Original - Interstate 94 | Passing | LANE | 11/01/1973 | 09/27/2017 | Cargill High RAP | Original Construction | Cargill | 18449 | 12 | 109932.5 | 110052.5 | 109932.5 | 109932.5 | [10 empty] | Clay | Rigid
94016-P-2017 | 94016 | MnROAD Original - Interstate 94 | Passing | LANE | 11/01/2017 |  | Cargill High RAP | """""""""""""""3"""""""""""""""" HMA Control 25% RAP""""""""""""""" | Cargill | 18449 | 12 | 109932.5 | 110052.5 | 109932.5 | 109932.5 | [10 empty] | Clay | Rigid
94017-D-1973 | 94017 | MnROAD Original - Interstate 94 | Driving | LANE | 11/01/1973 | 09/27/2017 | Cargill High RAP | Original Construction | Cargill | 18449 | 12 | 110116.5 | 110236.5 | 110116.5 | 110116.5 | [10 empty] | Clay | Rigid
94017-D-2017 | 94017 | MnROAD Original - Interstate 94 | Driving | LANE | 11/01/2017 |  | Cargill High RAP | """""""""""""""3"""""""""""""""" HMA 45% RAP w Anova""""""""""""""" | Cargill | 18449 | 12 | 110116.5 | 110236.5 | 110116.5 | 110116.5 | [10 empty] | Clay | Rigid
94017-P-1973 | 94017 | MnROAD Original - Interstate 94 | Passing | LANE | 11/01/1973 | 09/27/2017 | Cargill High RAP | Original Construction | Cargill | 18449 | 12 | 110116.5 | 110236.5 | 110116.5 | 110116.5 | [10 empty] | Clay | Rigid
94017-P-2017 | 94017 | MnROAD Original - Interstate 94 | Passing | LANE | 11/01/2017 |  | Cargill High RAP | """""""""""""""3"""""""""""""""" HMA 45% RAP w Anova""""""""""""""" | Cargill | 18449 | 12 | 110116.5 | 110236.5 | 110116.5 | 110116.5 | [10 empty] | Clay | Rigid
94018-D-1973 | 94018 | MnROAD Original - Interstate 94 | Driving | LANE | 11/01/1973 | 09/27/2017 | Cargill High RAP | Original Construction | Cargill | 18449 | 12 | 124630 | 124780 | 124630 | 124630 | [10 empty] | Clay | Rigid
94018-D-2017 | 94018 | MnROAD Original - Interstate 94 | Driving | LANE | 11/01/2017 |  | Cargill High RAP | """""""""""""""5"""""""""""""""" HMA Control 25% RAP""""""""""""""" | Cargill | 18449 | 12 | 124630 | 124780 | 124630 | 124630 | [10 empty] | Clay | Rigid
94018-P-1973 | 94018 | MnROAD Original - Interstate 94 | Passing | LANE | 11/01/1973 | 09/27/2017 | Cargill High RAP | Original Construction | Cargill | 18449 | 12 | 124630 | 124780 | 124630 | 124630 | [10 empty] | Clay | Rigid
94018-P-2017 | 94018 | MnROAD Original - Interstate 94 | Passing | LANE | 11/01/2017 |  | Cargill High RAP | """""""""""""""5"""""""""""""""" HMA Control 25% RAP""""""""""""""" | Cargill | 18449 | 12 | 124630 | 124780 | 124630 | 124630 | [10 empty] | Clay | Rigid
94019-D-1973 | 94019 | MnROAD Original - Interstate 94 | Driving | LANE | 11/01/1973 | 09/27/2017 | Cargill High RAP | Original Construction | Cargill | 18449 | 12 | 124780 | 124780 | 124780 | 124780 | [10 empty] | Clay | Rigid
94019-P-2017 | 94019 | MnROAD Original - Interstate 94 | Passing | LANE | 11/01/2017 |  | Cargill High RAP | """""""""""""""5"""""""""""""""" HMA 45% RAP w Anova""""""""""""""" | Cargill | 18449 | 12 | 124780 | 124780 | 124780 | 124780 | [10 empty] | Clay | Rigid
94019-P-1973 | 94019 | MnROAD Original - Interstate 94 | Passing | LANE | 11/01/1973 | 09/27/2017 | Cargill High RAP | Original Construction | Cargill | 18449 | 12 | 124780 | 124780 | 124780 | 124780 | [10 empty] | Clay | Rigid
94019-D-2017 | 94019 | MnROAD Original - Interstate 94 | Driving | LANE | 11/01/2017 |  | Cargill High RAP | """""""""""""""5"""""""""""""""" HMA 45% RAP w Anova""""""""""""""" | Cargill | 18449 | 12 | 124780 | 124780 | 124780 | 124780 | [10 empty] | Clay | Rigid
169000-D-2009 | 169000 | US-169 | Driving | LANE | 07/01/2009 |  | MnROAD / NCAT Pavement Preservation Northern High Volume | Original Construction - Control - High IRI | NCAT | 18875 | 12 | 0 | 528 | 0 | 0 | 45.6683 | -93.6296 | 45.6697 | -93.6301 | 45.6683 | -93.6296 | 45.6697 | -93.6301 |  |  |  | Flexible
169000-DS-2009 | 169000 | US-169 | Driving Shoulder | SHOULDER | 07/01/2009 |  | MnROAD / NCAT Pavement Preservation Northern High Volume | Original Construction | NCAT | 18875 | 12 | 0 | 528 | 0 | 0 | 45.6683 | -93.6296 | 45.6697 | -93.6301 | 45.6683 | -93.6296 | 45.6697 | -93.6301 |  |  |  | Flexible
169001-D-2009 | 169001 | US-169 | Driving | LANE | 07/01/2009 | 07/31/2016 | MnROAD / NCAT Pavement Preservation Northern High Volume | Original Construction | NCAT | 18875 | 12 | 528 | 1056 | 528 | 528 | 45.6697 | -93.6301 | 45.6711 | -93.6307 | 45.6697 | -93.6301 | 45.6711 | -93.6307 |  |  |  | Flexible
169001-DS-2009 | 169001 | US-169 | Driving Shoulder | SHOULDER | 07/01/2009 |  | MnROAD / NCAT Pavement Preservation Northern High Volume | Hot Mix Asphalt Shoulder | NCAT | 18875 | 12 | 528 | 1056 | 528 | 528 | 45.6697 | -93.6301 | 45.6711 | -93.6307 | 45.6697 | -93.6301 | 45.6711 | -93.6307 |  |  |  | Flexible
169001-D-2016 | 169001 | US-169 | Driving | LANE | 08/01/2016 |  | MnROAD / NCAT Pavement Preservation Northern High Volume | Crack Seal with Transverse Mastic | NCAT | 18875 | 12 | 528 | 1056 | 528 | 528 | 45.6697 | -93.6301 | 45.6711 | -93.6307 | 45.6697 | -93.6301 | 45.6711 | -93.6307 |  |  |  | Flexible
169002-D-2016 | 169002 | US-169 | Driving | LANE | 08/01/2016 |  | MnROAD / NCAT Pavement Preservation Northern High Volume | Single Chip Seal (FA 2.5) over Crack Seal with Transverse Mastic | NCAT | 18875 | 12 | 1056 | 1584 | 1056 | 1056 | 45.6711 | -93.6307 | 45.6725 | -93.6312 | 45.6711 | -93.6307 | 45.6725 | -93.6312 |  |  |  | Flexible
169002-DS-2009 | 169002 | US-169 | Driving Shoulder | SHOULDER | 07/01/2009 |  | MnROAD / NCAT Pavement Preservation Northern High Volume | Hot Mix Asphalt Shoulder | NCAT | 18875 | 12 | 1056 | 1584 | 1056 | 1056 | 45.6711 | -93.6307 | 45.6725 | -93.6312 | 45.6711 | -93.6307 | 45.6725 | -93.6312 |  |  |  | Flexible
169002-D-2009 | 169002 | US-169 | Driving | LANE | 07/01/2009 | 07/31/2016 | MnROAD / NCAT Pavement Preservation Northern High Volume | Original Construction | NCAT | 18875 | 12 | 1056 | 1584 | 1056 | 1056 | 45.6711 | -93.6307 | 45.6725 | -93.6312 | 45.6711 | -93.6307 | 45.6725 | -93.6312 |  |  |  | Flexible
169003-D-2009 | 169003 | US-169 | Driving | LANE | 07/01/2009 | 07/31/2016 | MnROAD / NCAT Pavement Preservation Northern High Volume | Original Construction | NCAT | 18875 | 12 | 1584 | 2112 | 1584 | 1584 | 45.6725 | -93.6312 | 45.6739 | -93.6317 | 45.6725 | -93.6312 | 45.6739 | -93.6317 |  |  |  | Flexible
169003-D-2016 | 169003 | US-169 | Driving | LANE | 08/01/2016 |  | MnROAD / NCAT Pavement Preservation Northern High Volume | Single Chip Seal (FA 2.5) | NCAT | 18875 | 12 | 1584 | 2112 | 1584 | 1584 | 45.6725 | -93.6312 | 45.6739 | -93.6317 | 45.6725 | -93.6312 | 45.6739 | -93.6317 |  |  |  | Flexible
169003-DS-2009 | 169003 | US-169 | Driving Shoulder | SHOULDER | 07/01/2009 |  | MnROAD / NCAT Pavement Preservation Northern High Volume | Hot Mix Asphalt Shoulder | NCAT | 18875 | 12 | 1584 | 2112 | 1584 | 1584 | 45.6725 | -93.6312 | 45.6739 | -93.6317 | 45.6725 | -93.6312 | 45.6739 | -93.6317 |  |  |  | Flexible
169004-D-2009 | 169004 | US-169 | Driving | LANE | 07/01/2009 | 07/31/2016 | MnROAD / NCAT Pavement Preservation Northern High Volume | Original Construction | NCAT | 18875 | 12 | 2112 | 2640 | 2112 | 2112 | 45.6739 | -93.6317 | 45.6753 | -93.6323 | 45.6739 | -93.6317 | 45.6753 | -93.6323 |  |  |  | Flexible
169004-D-2016 | 169004 | US-169 | Driving | LANE | 08/01/2016 |  | MnROAD / NCAT Pavement Preservation Northern High Volume | Double Chip Seal (FA 2.5 over FA 2.5) | NCAT | 18875 | 12 | 2112 | 2640 | 2112 | 2112 | 45.6739 | -93.6317 | 45.6753 | -93.6323 | 45.6739 | -93.6317 | 45.6753 | -93.6323 |  |  |  | Flexible
169004-DS-2009 | 169004 | US-169 | Driving Shoulder | SHOULDER | 07/01/2009 |  | MnROAD / NCAT Pavement Preservation Northern High Volume | Hot Mix Asphalt Shoulder | NCAT | 18875 | 12 | 2112 | 2640 | 2112 | 2112 | 45.6739 | -93.6317 | 45.6753 | -93.6323 | 45.6739 | -93.6317 | 45.6753 | -93.6323 |  |  |  | Flexible
169005-D-2009 | 169005 | US-169 | Driving | LANE | 07/01/2009 | 07/31/2016 | MnROAD / NCAT Pavement Preservation Northern High Volume | Original Construction | NCAT | 18875 | 12 | 2640 | 3168 | 2640 | 2640 | 45.6753 | -93.6323 | 45.6766 | -93.6331 | 45.6753 | -93.6323 | 45.6766 | -93.6331 |  |  |  | Flexible
169005-D-2016 | 169005 | US-169 | Driving | LANE | 08/01/2016 |  | MnROAD / NCAT Pavement Preservation Northern High Volume | Triple Chip Seal (FA 2 over FA 2.5 over CA-50/70) | NCAT | 18875 | 12 | 2640 | 3168 | 2640 | 2640 | 45.6753 | -93.6323 | 45.6766 | -93.6331 | 45.6753 | -93.6323 | 45.6766 | -93.6331 |  |  |  | Flexible
169005-DS-2009 | 169005 | US-169 | Driving Shoulder | SHOULDER | 07/01/2009 |  | MnROAD / NCAT Pavement Preservation Northern High Volume | Hot Mix Asphalt Shoulder | NCAT | 18875 | 12 | 2640 | 3168 | 2640 | 2640 | 45.6753 | -93.6323 | 45.6766 | -93.6331 | 45.6753 | -93.6323 | 45.6766 | -93.6331 |  |  |  | Flexible
169006-D-2009 | 169006 | US-169 | Driving | LANE | 07/01/2009 | 07/31/2016 | MnROAD / NCAT Pavement Preservation Northern High Volume | Original Construction | NCAT | 18875 | 12 | 3168 | 3696 | 3168 | 3168 | 45.6766 | -93.6331 | 45.678 | -93.6339 | 45.6766 | -93.6331 | 45.678 | -93.6339 |  |  |  | Flexible
169006-D-2016 | 169006 | US-169 | Driving | LANE | 08/01/2016 |  | MnROAD / NCAT Pavement Preservation Northern High Volume | Microsurfacing (Type II) over Single Chip Seal (FA 2.%) | NCAT | 18875 | 12 | 3168 | 3696 | 3168 | 3168 | 45.6766 | -93.6331 | 45.678 | -93.6339 | 45.6766 | -93.6331 | 45.678 | -93.6339 |  |  |  | Flexible
169006-DS-2009 | 169006 | US-169 | Driving Shoulder | SHOULDER | 07/01/2009 |  | MnROAD / NCAT Pavement Preservation Northern High Volume | Hot Mix Asphalt Shoulder | NCAT | 18875 | 12 | 3168 | 3696 | 3168 | 3168 | 45.6766 | -93.6331 | 45.678 | -93.6339 | 45.6766 | -93.6331 | 45.678 | -93.6339 |  |  |  | Flexible
169007-D-2009 | 169007 | US-169 | Driving | LANE | 07/01/2009 | 07/31/2016 | MnROAD / NCAT Pavement Preservation Northern High Volume | Original Construction | NCAT | 18875 | 12 | 3696 | 4224 | 3696 | 3696 | 45.678 | -93.6339 | 45.6793 | -93.6347 | 45.678 | -93.6339 | 45.6793 | -93.6347 |  |  |  | Flexible
169007-D-2016 | 169007 | US-169 | Driving | LANE | 08/01/2016 |  | MnROAD / NCAT Pavement Preservation Northern High Volume | Microsurfacing (Type II) over Crack Seal with Transverse Mastic | NCAT | 18875 | 12 | 3696 | 4224 | 3696 | 3696 | 45.678 | -93.6339 | 45.6793 | -93.6347 | 45.678 | -93.6339 | 45.6793 | -93.6347 |  |  |  | Flexible
169007-DS-2009 | 169007 | US-169 | Driving Shoulder | SHOULDER | 07/01/2009 |  | MnROAD / NCAT Pavement Preservation Northern High Volume | Hot Mix Asphalt Shoulder | NCAT | 18875 | 12 | 3696 | 4224 | 3696 | 3696 | 45.678 | -93.6339 | 45.6793 | -93.6347 | 45.678 | -93.6339 | 45.6793 | -93.6347 |  |  |  | Flexible
169008-D-2009 | 169008 | US-169 | Driving | LANE | 07/01/2009 | 07/31/2016 | MnROAD / NCAT Pavement Preservation Northern High Volume | Original Construction | NCAT | 18875 | 12 | 4224 | 4752 | 4224 | 4224 | 45.6793 | -93.6347 | 45.6806 | -93.6355 | 45.6793 | -93.6347 | 45.6806 | -93.6355 |  |  |  | Flexible
169008-D-2016 | 169008 | US-169 | Driving | LANE | 08/01/2016 |  | MnROAD / NCAT Pavement Preservation Northern High Volume | Microsurfacing (Type II with fibers) | NCAT | 18875 | 12 | 4224 | 4752 | 4224 | 4224 | 45.6793 | -93.6347 | 45.6806 | -93.6355 | 45.6793 | -93.6347 | 45.6806 | -93.6355 |  |  |  | Flexible
169008-DS-2009 | 169008 | US-169 | Driving Shoulder | SHOULDER | 07/01/2009 |  | MnROAD / NCAT Pavement Preservation Northern High Volume | Hot Mix Asphalt Shoulder | NCAT | 18875 | 12 | 4224 | 4752 | 4224 | 4224 | 45.6793 | -93.6347 | 45.6806 | -93.6355 | 45.6793 | -93.6347 | 45.6806 | -93.6355 |  |  |  | Flexible
169009-D-2009 | 169009 | US-169 | Driving | LANE | 07/01/2009 | 07/31/2016 | MnROAD / NCAT Pavement Preservation Northern High Volume | Original Construction | NCAT | 18875 | 12 | 4752 | 5280 | 4752 | 4752 | 45.6806 | -93.6355 | 45.682 | -93.6363 | 45.6806 | -93.6355 | 45.682 | -93.6363 |  |  |  | Flexible
169009-D-2016 | 169009 | US-169 | Driving | LANE | 08/01/2016 |  | MnROAD / NCAT Pavement Preservation Northern High Volume | Double Microsurfacing (Type II over Type II) | NCAT | 18875 | 12 | 4752 | 5280 | 4752 | 4752 | 45.6806 | -93.6355 | 45.682 | -93.6363 | 45.6806 | -93.6355 | 45.682 | -93.6363 |  |  |  | Flexible
169009-DS-2009 | 169009 | US-169 | Driving Shoulder | SHOULDER | 07/01/2009 |  | MnROAD / NCAT Pavement Preservation Northern High Volume | Hot Mix Asphalt Shoulder | NCAT | 18875 | 12 | 4752 | 5280 | 4752 | 4752 | 45.6806 | -93.6355 | 45.682 | -93.6363 | 45.6806 | -93.6355 | 45.682 | -93.6363 |  |  |  | Flexible
169010-D-2009 | 169010 | US-169 | Driving | LANE | 07/01/2009 | 07/31/2016 | MnROAD / NCAT Pavement Preservation Northern High Volume | Original Construction | NCAT | 18875 | 12 | 5280 | 5808 | 5280 | 5280 | 45.682 | -93.6363 | 45.6833 | -93.6372 | 45.682 | -93.6363 | 45.6833 | -93.6372 |  |  |  | Flexible
169010-D-2016 | 169010 | US-169 | Driving | LANE | 08/01/2016 |  | MnROAD / NCAT Pavement Preservation Northern High Volume | Fibermat Chip Seal (FA 2.5) | NCAT | 18875 | 12 | 5280 | 5808 | 5280 | 5280 | 45.682 | -93.6363 | 45.6833 | -93.6372 | 45.682 | -93.6363 | 45.6833 | -93.6372 |  |  |  | Flexible
169010-DS-2009 | 169010 | US-169 | Driving Shoulder | SHOULDER | 07/01/2009 |  | MnROAD / NCAT Pavement Preservation Northern High Volume | Hot Mix Asphalt Shoulder | NCAT | 18875 | 12 | 5280 | 5808 | 5280 | 5280 | 45.682 | -93.6363 | 45.6833 | -93.6372 | 45.682 | -93.6363 | 45.6833 | -93.6372 |  |  |  | Flexible
169011-D-2009 | 169011 | US-169 | Driving | LANE | 07/01/2009 | 07/31/2016 | MnROAD / NCAT Pavement Preservation Northern High Volume | Original Construction | NCAT | 18875 | 12 | 5808 | 6336 | 5808 | 5808 | 45.6833 | -93.6372 | 45.6846 | -93.638 | 45.6833 | -93.6372 | 45.6846 | -93.638 |  |  |  | Flexible
169011-D-2016 | 169011 | US-169 | Driving | LANE | 08/01/2016 |  | MnROAD / NCAT Pavement Preservation Northern High Volume | Microsurfacing over Fibermat Chip Seal (FA 2.5) | NCAT | 18875 | 12 | 5808 | 6336 | 5808 | 5808 | 45.6833 | -93.6372 | 45.6846 | -93.638 | 45.6833 | -93.6372 | 45.6846 | -93.638 |  |  |  | Flexible
169011-DS-2009 | 169011 | US-169 | Driving Shoulder | SHOULDER | 07/01/2009 |  | MnROAD / NCAT Pavement Preservation Northern High Volume | Hot Mix Asphalt Shoulder | NCAT | 18875 | 12 | 5808 | 6336 | 5808 | 5808 | 45.6833 | -93.6372 | 45.6846 | -93.638 | 45.6833 | -93.6372 | 45.6846 | -93.638 |  |  |  | Flexible
169012-D-2009 | 169012 | US-169 | Driving | LANE | 07/01/2009 | 07/31/2016 | MnROAD / NCAT Pavement Preservation Northern High Volume | Original Construction | NCAT | 18875 | 12 | 6336 | 6864 | 6336 | 6336 | 45.6846 | -93.638 | 45.686 | -93.6388 | 45.6846 | -93.638 | 45.686 | -93.6388 |  |  |  | Flexible
169012-D-2016 | 169012 | US-169 | Driving | LANE | 08/01/2016 |  | MnROAD / NCAT Pavement Preservation Northern High Volume | Microsurfacing over Scrub Seal (FA 2.5) | NCAT | 18875 | 12 | 6336 | 6864 | 6336 | 6336 | 45.6846 | -93.638 | 45.686 | -93.6388 | 45.6846 | -93.638 | 45.686 | -93.6388 |  |  |  | Flexible
169012-DS-2009 | 169012 | US-169 | Driving Shoulder | SHOULDER | 07/01/2009 |  | MnROAD / NCAT Pavement Preservation Northern High Volume | Hot Mix Asphalt Shoulder | NCAT | 18875 | 12 | 6336 | 6864 | 6336 | 6336 | 45.6846 | -93.638 | 45.686 | -93.6388 | 45.6846 | -93.638 | 45.686 | -93.6388 |  |  |  | Flexible
169013-D-2009 | 169013 | US-169 | Driving | LANE | 07/01/2009 | 07/31/2016 | MnROAD / NCAT Pavement Preservation Northern High Volume | Original Construction | NCAT | 18875 | 12 | 6864 | 7392 | 6864 | 6864 | 45.686 | -93.6388 | 45.6873 | -93.6396 | 45.686 | -93.6388 | 45.6873 | -93.6396 |  |  |  | Flexible
169013-D-2016 | 169013 | US-169 | Driving | LANE | 08/01/2016 |  | MnROAD / NCAT Pavement Preservation Northern High Volume | Scrub Seal (FA 2.5) | NCAT | 18875 | 12 | 6864 | 7392 | 6864 | 6864 | 45.686 | -93.6388 | 45.6873 | -93.6396 | 45.686 | -93.6388 | 45.6873 | -93.6396 |  |  |  | Flexible
169013-DS-2009 | 169013 | US-169 | Driving Shoulder | SHOULDER | 07/01/2009 |  | MnROAD / NCAT Pavement Preservation Northern High Volume | Hot Mix Asphalt Shoulder | NCAT | 18875 | 12 | 6864 | 7392 | 6864 | 6864 | 45.686 | -93.6388 | 45.6873 | -93.6396 | 45.686 | -93.6388 | 45.6873 | -93.6396 |  |  |  | Flexible
169014-D-2009 | 169014 | US-169 | Driving | LANE | 07/01/2009 |  | MnROAD / NCAT Pavement Preservation Northern High Volume | Original Construction - Control | NCAT | 18875 | 12 | 7392 | 7920 | 7392 | 7392 | 45.6873 | -93.6396 | 45.6886 | -93.6404 | 45.6873 | -93.6396 | 45.6886 | -93.6404 |  |  |  | Flexible
169014-DS-2009 | 169014 | US-169 | Driving Shoulder | SHOULDER | 07/01/2009 |  | MnROAD / NCAT Pavement Preservation Northern High Volume | Hot Mix Asphalt Shoulder | NCAT | 18875 | 12 | 7392 | 7920 | 7392 | 7392 | 45.6873 | -93.6396 | 45.6886 | -93.6404 | 45.6873 | -93.6396 | 45.6886 | -93.6404 |  |  |  | Flexible
169015-D-2009 | 169015 | US-169 | Driving | LANE | 07/01/2009 | 08/01/2016 | MnROAD / NCAT Pavement Preservation Northern High Volume | Original Construction - Control | NCAT | 18875 | 12 | 7920 | 8448 | 7920 | 7920 | 45.6886 | -93.6404 | 45.69 | -93.6409 | 45.6886 | -93.6404 | 45.69 | -93.6409 |  |  |  | Flexible
169015-DS-2009 | 169015 | US-169 | Driving Shoulder | SHOULDER | 07/01/2009 |  | MnROAD / NCAT Pavement Preservation Northern High Volume | Hot Mix Asphalt Shoulder | NCAT | 18875 | 12 | 7920 | 8448 | 7920 | 7920 | 45.6886 | -93.6404 | 45.69 | -93.6409 | 45.6886 | -93.6404 | 45.69 | -93.6409 |  |  |  | Flexible
169016-D-2009 | 169016 | US-169 | Driving | LANE | 07/01/2009 | 08/01/2016 | MnROAD / NCAT Pavement Preservation Northern High Volume | Original Construction - Control | NCAT | 18875 | 12 | 8448 | 8976 | 8448 | 8448 | 45.69 | -93.6409 | 45.6915 | -93.6411 | 45.69 | -93.6409 | 45.6915 | -93.6411 |  |  |  | Flexible
169016-DS-2009 | 169016 | US-169 | Driving Shoulder | SHOULDER | 07/01/2009 |  | MnROAD / NCAT Pavement Preservation Northern High Volume | Hot Mix Asphalt Shoulder | NCAT | 18875 | 12 | 8448 | 8976 | 8448 | 8448 | 45.69 | -93.6409 | 45.6915 | -93.6411 | 45.69 | -93.6409 | 45.6915 | -93.6411 |  |  |  | Flexible
169017-D-2009 | 169017 | US-169 | Driving | LANE | 07/01/2009 | 07/31/2016 | MnROAD / NCAT Pavement Preservation Northern High Volume | Original Construction | NCAT | 18875 | 12 | 8976 | 9504 | 8976 | 8976 | 45.6915 | -93.6411 | 45.6929 | -93.6411 | 45.6915 | -93.6411 | 45.6929 | -93.6411 |  |  |  | Flexible
169017-D-2016 | 169017 | US-169 | Driving | LANE | 08/01/2016 |  | MnROAD / NCAT Pavement Preservation Northern High Volume | Rejuvenating Fog Seal | NCAT | 18875 | 12 | 8976 | 9504 | 8976 | 8976 | 45.6915 | -93.6411 | 45.6929 | -93.6411 | 45.6915 | -93.6411 | 45.6929 | -93.6411 |  |  |  | Flexible
169017-DS-2009 | 169017 | US-169 | Driving Shoulder | SHOULDER | 07/01/2009 |  | MnROAD / NCAT Pavement Preservation Northern High Volume | Hot Mix Asphalt Shoulder | NCAT | 18875 | 12 | 8976 | 9504 | 8976 | 8976 | 45.6915 | -93.6411 | 45.6929 | -93.6411 | 45.6915 | -93.6411 | 45.6929 | -93.6411 |  |  |  | Flexible
169018-D-2009 | 169018 | US-169 | Driving | LANE | 07/01/2009 | 07/31/2016 | MnROAD / NCAT Pavement Preservation Northern High Volume | Original Construction - Control | NCAT | 18875 | 12 | 9504 | 10032 | 9504 | 9504 | 45.6929 | -93.6411 | 45.6944 | -93.6411 | 45.6929 | -93.6411 | 45.6944 | -93.6411 |  |  |  | Flexible
169018-DS-2009 | 169018 | US-169 | Driving Shoulder | SHOULDER | 07/01/2009 |  | MnROAD / NCAT Pavement Preservation Northern High Volume | Hot Mix Asphalt Shoulder | NCAT | 18875 | 12 | 9504 | 10032 | 9504 | 9504 | 45.6929 | -93.6411 | 45.6944 | -93.6411 | 45.6929 | -93.6411 | 45.6944 | -93.6411 |  |  |  | Flexible
169019-D-2009 | 169019 | US-169 | Driving | LANE | 07/01/2009 | 07/31/2016 | MnROAD / NCAT Pavement Preservation Northern High Volume | Original Construction | NCAT | 18875 | 12 | 10032 | 10560 | 10032 | 10032 | 45.6944 | -93.6411 | 45.6958 | -93.6411 | 45.6944 | -93.6411 | 45.6958 | -93.6411 |  |  |  | Flexible
169019-D-2016 | 169019 | US-169 | Driving | LANE | 08/01/2016 |  | MnROAD / NCAT Pavement Preservation Northern High Volume | Conventional Fog Seal | NCAT | 18875 | 12 | 10032 | 10560 | 10032 | 10032 | 45.6944 | -93.6411 | 45.6958 | -93.6411 | 45.6944 | -93.6411 | 45.6958 | -93.6411 |  |  |  | Flexible
169019-DS-2009 | 169019 | US-169 | Driving Shoulder | SHOULDER | 07/01/2009 |  | MnROAD / NCAT Pavement Preservation Northern High Volume | Hot Mix Asphalt Shoulder | NCAT | 18875 | 12 | 10032 | 10560 | 10032 | 10032 | 45.6944 | -93.6411 | 45.6958 | -93.6411 | 45.6944 | -93.6411 | 45.6958 | -93.6411 |  |  |  | Flexible
169020-D-2009 | 169020 | US-169 | Driving | LANE | 07/01/2009 | 07/31/2016 | MnROAD / NCAT Pavement Preservation Northern High Volume | Original Construction | NCAT | 18875 | 12 | 10560 | 11088 | 10560 | 10560 | 45.6958 | -93.6411 | 45.6972 | -93.6411 | 45.6958 | -93.6411 | 45.6972 | -93.6411 |  |  |  | Flexible
169020-D-2016 | 169020 | US-169 | Driving | LANE | 08/01/2016 |  | MnROAD / NCAT Pavement Preservation Northern High Volume | Original Construction - Control - Low IRI | NCAT | 18875 | 12 | 10560 | 11088 | 10560 | 10560 | 45.6958 | -93.6411 | 45.6972 | -93.6411 | 45.6958 | -93.6411 | 45.6972 | -93.6411 |  |  |  | Flexible
169020-DS-2009 | 169020 | US-169 | Driving Shoulder | SHOULDER | 07/01/2009 |  | MnROAD / NCAT Pavement Preservation Northern High Volume | Hot Mix Asphalt Shoulder | NCAT | 18875 | 12 | 10560 | 11088 | 10560 | 10560 | 45.6958 | -93.6411 | 45.6972 | -93.6411 | 45.6958 | -93.6411 | 45.6972 | -93.6411 |  |  |  | Flexible
169021-D-2009 | 169021 | US-169 | Driving | LANE | 07/01/2009 | 08/01/2016 | MnROAD / NCAT Pavement Preservation Northern High Volume | Original Construction - Control | NCAT | 18875 | 12 | 11088 | 11616 | 11088 | 11088 | 45.6972 | -93.6411 | 45.6987 | -93.6411 | 45.6972 | -93.6411 | 45.6987 | -93.6411 |  |  |  | Flexible
169021-DS-2009 | 169021 | US-169 | Driving Shoulder | SHOULDER | 07/01/2009 |  | MnROAD / NCAT Pavement Preservation Northern High Volume | Hot Mix Asphalt Shoulder | NCAT | 18875 | 12 | 11088 | 11616 | 11088 | 11088 | 45.6972 | -93.6411 | 45.6987 | -93.6411 | 45.6972 | -93.6411 | 45.6987 | -93.6411 |  |  |  | Flexible
169022-D-2009 | 169022 | US-169 | Driving | LANE | 07/01/2009 | 07/31/2016 | MnROAD / NCAT Pavement Preservation Northern High Volume | Original Construction | NCAT | 18875 | 12 | 11616 | 12144 | 11616 | 11616 | 45.6987 | -93.6411 | 45.7001 | -93.6411 | 45.6987 | -93.6411 | 45.7001 | -93.6411 |  |  |  | Flexible
169022-D-2016 | 169022 | US-169 | Driving | LANE | 08/01/2016 |  | MnROAD / NCAT Pavement Preservation Northern High Volume | Thinlay Overlay (ABR with Delta S) | NCAT | 18875 | 12 | 11616 | 12144 | 11616 | 11616 | 45.6987 | -93.6411 | 45.7001 | -93.6411 | 45.6987 | -93.6411 | 45.7001 | -93.6411 |  |  |  | Flexible
169022-DS-2009 | 169022 | US-169 | Driving Shoulder | SHOULDER | 07/01/2009 |  | MnROAD / NCAT Pavement Preservation Northern High Volume | Hot Mix Asphalt Shoulder | NCAT | 18875 | 12 | 11616 | 12144 | 11616 | 11616 | 45.6987 | -93.6411 | 45.7001 | -93.6411 | 45.6987 | -93.6411 | 45.7001 | -93.6411 |  |  |  | Flexible
169023-D-2009 | 169023 | US-169 | Driving | LANE | 07/01/2009 | 07/31/2016 | MnROAD / NCAT Pavement Preservation Northern High Volume | Original Construction | NCAT | 18875 | 12 | 12144 | 12672 | 12144 | 12144 | 45.7001 | -93.6411 | 45.7016 | -93.6411 | 45.7001 | -93.6411 | 45.7016 | -93.6411 |  |  |  | Flexible
169023-D-2016 | 169023 | US-169 | Driving | LANE | 08/01/2016 |  | MnROAD / NCAT Pavement Preservation Northern High Volume | Thinlay Overlay (Virgin) | NCAT | 18875 | 12 | 12144 | 12672 | 12144 | 12144 | 45.7001 | -93.6411 | 45.7016 | -93.6411 | 45.7001 | -93.6411 | 45.7016 | -93.6411 |  |  |  | Flexible
169023-DS-2009 | 169023 | US-169 | Driving Shoulder | SHOULDER | 07/01/2009 |  | MnROAD / NCAT Pavement Preservation Northern High Volume | Hot Mix Asphalt Shoulder | NCAT | 18875 | 12 | 12144 | 12672 | 12144 | 12144 | 45.7001 | -93.6411 | 45.7016 | -93.6411 | 45.7001 | -93.6411 | 45.7016 | -93.6411 |  |  |  | Flexible
169024-D-2009 | 169024 | US-169 | Driving | LANE | 07/01/2009 | 07/31/2016 | MnROAD / NCAT Pavement Preservation Northern High Volume | Original Construction | NCAT | 18875 | 12 | 12672 | 13200 | 12672 | 12672 | 45.7016 | -93.6411 | 45.703 | -93.6411 | 45.7016 | -93.6411 | 45.703 | -93.6411 |  |  |  | Flexible
169024-D-2016 | 169024 | US-169 | Driving | LANE | 08/01/2016 |  | MnROAD / NCAT Pavement Preservation Northern High Volume | Ultra Thin Bonded Wearing Course | NCAT | 18875 | 12 | 12672 | 13200 | 12672 | 12672 | 45.7016 | -93.6411 | 45.703 | -93.6411 | 45.7016 | -93.6411 | 45.703 | -93.6411 |  |  |  | Flexible
169024-DS-2009 | 169024 | US-169 | Driving Shoulder | SHOULDER | 07/01/2009 |  | MnROAD / NCAT Pavement Preservation Northern High Volume | Hot Mix Asphalt Shoulder | NCAT | 18875 | 12 | 12672 | 13200 | 12672 | 12672 | 45.7016 | -93.6411 | 45.703 | -93.6411 | 45.7016 | -93.6411 | 45.703 | -93.6411 |  |  |  | Flexible
169025-D-2009 | 169025 | US-169 | Driving | LANE | 07/01/2009 | 07/31/2016 | MnROAD / NCAT Pavement Preservation Northern High Volume | Original Construction | NCAT | 18875 | 12 | 13200 | 13728 | 13200 | 13200 | 45.703 | -93.6411 | 45.7045 | -93.6411 | 45.703 | -93.6411 | 45.7045 | -93.6411 |  |  |  | Flexible
169025-D-2016 | 169025 | US-169 | Driving | LANE | 08/01/2016 |  | MnROAD / NCAT Pavement Preservation Northern High Volume | Thinlay Overlay (HiMA) | NCAT | 18875 | 12 | 13200 | 13728 | 13200 | 13200 | 45.703 | -93.6411 | 45.7045 | -93.6411 | 45.703 | -93.6411 | 45.7045 | -93.6411 |  |  |  | Flexible
169025-DS-2009 | 169025 | US-169 | Driving Shoulder | SHOULDER | 07/01/2009 |  | MnROAD / NCAT Pavement Preservation Northern High Volume | Hot Mix Asphalt Shoulder | NCAT | 18875 | 12 | 13200 | 13728 | 13200 | 13200 | 45.703 | -93.6411 | 45.7045 | -93.6411 | 45.703 | -93.6411 | 45.7045 | -93.6411 |  |  |  | Flexible
169026-D-2009 | 169026 | US-169 | Driving | LANE | 07/01/2009 | 07/31/2016 | MnROAD / NCAT Pavement Preservation Northern High Volume | Original Construction | NCAT | 18875 | 12 | 13728 | 14256 | 13728 | 13728 | 45.7045 | -93.6411 | 45.7059 | -93.6411 | 45.7045 | -93.6411 | 45.7059 | -93.6411 |  |  |  | Flexible
169026-D-2016 | 169026 | US-169 | Driving | LANE | 08/01/2016 |  | MnROAD / NCAT Pavement Preservation Northern High Volume | Thinlay Overlay (ABR) | NCAT | 18875 | 12 | 13728 | 14256 | 13728 | 13728 | 45.7045 | -93.6411 | 45.7059 | -93.6411 | 45.7045 | -93.6411 | 45.7059 | -93.6411 |  |  |  | Flexible
169026-DS-2009 | 169026 | US-169 | Driving Shoulder | SHOULDER | 07/01/2009 |  | MnROAD / NCAT Pavement Preservation Northern High Volume | Hot Mix Asphalt Shoulder | NCAT | 18875 | 12 | 13728 | 14256 | 13728 | 13728 | 45.7045 | -93.6411 | 45.7059 | -93.6411 | 45.7045 | -93.6411 | 45.7059 | -93.6411 |  |  |  | Flexible
169027-D-2009 | 169027 | US-169 | Driving | LANE | 07/01/2009 | 07/31/2016 | MnROAD / NCAT Pavement Preservation Northern High Volume | Original Construction | NCAT | 18875 | 12 | 14256 | 14784 | 14256 | 14256 | 45.7059 | -93.6411 | 45.7074 | -93.6411 | 45.7059 | -93.6411 | 45.7074 | -93.6411 |  |  |  | Flexible
169027-D-2016 | 169027 | US-169 | Driving | LANE | 08/01/2016 |  | MnROAD / NCAT Pavement Preservation Northern High Volume | Thinlay Overlay (ABR over Chip Seal (FA 2.5)) | NCAT | 18875 | 12 | 14256 | 14784 | 14256 | 14256 | 45.7059 | -93.6411 | 45.7074 | -93.6411 | 45.7059 | -93.6411 | 45.7074 | -93.6411 |  |  |  | Flexible
169027-DS-2009 | 169027 | US-169 | Driving Shoulder | SHOULDER | 07/01/2009 |  | MnROAD / NCAT Pavement Preservation Northern High Volume | Hot Mix Asphalt Shoulder | NCAT | 18875 | 12 | 14256 | 14784 | 14256 | 14256 | 45.7059 | -93.6411 | 45.7074 | -93.6411 | 45.7059 | -93.6411 | 45.7074 | -93.6411 |  |  |  | Flexible
169028-D-2009 | 169028 | US-169 | Driving | LANE | 07/01/2009 | 08/01/2016 | MnROAD / NCAT Pavement Preservation Northern High Volume | Original Construction - Control | NCAT | 18875 | 12 | 14784 | 15312 | 14784 | 14784 | 45.7074 | -93.6411 | 45.7088 | -93.6411 | 45.7074 | -93.6411 | 45.7088 | -93.6411 |  |  |  | Flexible
169028-DS-2009 | 169028 | US-169 | Driving Shoulder | SHOULDER | 07/01/2009 |  | MnROAD / NCAT Pavement Preservation Northern High Volume | Hot Mix Asphalt Shoulder | NCAT | 18875 | 12 | 14784 | 15312 | 14784 | 14784 | 45.7074 | -93.6411 | 45.7088 | -93.6411 | 45.7074 | -93.6411 | 45.7088 | -93.6411 |  |  |  | Flexible

## SECTION_SHOULDER_LAYERS_MV
SECTION_ID | CELL | LANE_NAME | LAYER_NUM | BASIC_MATERIAL | DESCRIPTION | LAYER_THICKNESS_MM | LAYER_THICKNESS_IN | CONSTRUCT_START_DATE | CONSTRUCT_END_DATE | LAYER_DEMOLISHED_DATE | LAYER_ID | LAYER_ID_BEFORE | MATERIAL_ID
1-DS-1991 | 1 | Driving Shoulder | 1 | Clay | Clay - Subgrade - R=12 | 0 | 0 | 08/30/1991 | 07/08/1992 |  | 82 |  | 24
1-DS-1991 | 1 | Driving Shoulder | 2 | Aggregate | Class 4 Special gradation for MnROAD - Base | 838 | 33 | 07/17/1993 | 07/29/1993 |  | 83 |  | 5
1-DS-1991 | 1 | Driving Shoulder | 3 | Aggregate | Class 5 Shouldering Aggregate | 102 | 4 | 10/01/1993 | 10/01/1993 |  | 84 |  | 14
1-DS-1991 | 1 | Driving Shoulder | 4 | Asphalt | Hot Mix Asphalt - Shoulder Mix | 51 | 2 | 10/05/1993 | 10/05/1993 | 07/26/2017 | 85 |  | 116
1-PS-1991 | 1 | Passing Shoulder | 1 | Clay | Clay - Subgrade - R=12 | 0 | 0 | 08/30/1991 | 07/08/1992 |  | 102 |  | 24
1-PS-1991 | 1 | Passing Shoulder | 2 | Aggregate | Class 4 Special gradation for MnROAD - Base | 838 | 33 | 07/17/1993 | 07/29/1993 |  | 103 |  | 5
1-PS-1991 | 1 | Passing Shoulder | 3 | Aggregate | Class 5 Shouldering Aggregate | 102 | 4 | 10/01/1993 | 10/01/1993 |  | 104 |  | 14
1-PS-1991 | 1 | Passing Shoulder | 4 | Asphalt | Hot Mix Asphalt - Shoulder Mix | 51 | 2 | 10/05/1993 | 10/05/1993 | 07/26/2017 | 106 |  | 116
2-DS-1991 | 2 | Driving Shoulder | 1 | Clay | Clay - Subgrade - R=12 | 0 | 0 | 08/30/1991 | 07/08/1992 |  | 109 |  | 24
2-DS-1991 | 2 | Driving Shoulder | 2 | Aggregate | Class 4 Special gradation for MnROAD - Base | 711 | 28 | 07/17/1993 | 07/27/1993 |  | 110 |  | 5
2-DS-1991 | 2 | Driving Shoulder | 3 | Aggregate | Class 3 Shouldering | 102 | 4 | 08/04/1993 | 08/04/1993 |  | 111 |  | 13336
2-DS-1991 | 2 | Driving Shoulder | 4 | Aggregate | Class 5 Shouldering Aggregate | 102 | 4 | 09/30/1993 | 09/30/1993 |  | 112 |  | 14
2-DS-1991 | 2 | Driving Shoulder | 5 | Asphalt | Hot Mix Asphalt - Shoulder Mix | 51 | 2 | 10/01/1993 | 10/01/1993 | 07/15/2008 | 113 |  | 116
2-DS-2003 | 2 | Driving Shoulder | 1 | Clay | Clay - Subgrade - R=12 | 0 | 0 | 08/30/1991 | 07/08/1992 |  | 29371 | 109 | 24
2-DS-2003 | 2 | Driving Shoulder | 2 | Aggregate | Class 4 Special gradation for MnROAD - Base | 711 | 28 | 07/17/1993 | 07/27/1993 |  | 29372 | 110 | 5
2-DS-2003 | 2 | Driving Shoulder | 3 | Aggregate | Class 3 Shouldering | 102 | 4 | 08/04/1993 | 08/04/1993 |  | 29373 | 111 | 13336
2-DS-2003 | 2 | Driving Shoulder | 4 | Aggregate | Class 5 Shouldering Aggregate | 102 | 4 | 09/30/1993 | 09/30/1993 |  | 29374 | 112 | 14
2-DS-2003 | 2 | Driving Shoulder | 5 | Asphalt | Hot Mix Asphalt - Shoulder Mix | 51 | 2 | 10/01/1993 | 10/01/1993 | 07/15/2008 | 29375 | 113 | 116
2-DS-2003 | 2 | Driving Shoulder | 6 | Asphalt | Microsurfacing - Applied Using MiniMac machine | 13 | 0.5 | 08/15/2003 | 08/15/2003 | 07/15/2008 | 29376 |  | 49
2-DS-2008 | 2 | Driving Shoulder | 1 | Clay | Clay - Subgrade - R=12 | 0 | 0 | 08/30/1991 | 07/08/1992 |  | 29380 | 29371 | 24
2-DS-2008 | 2 | Driving Shoulder | 2 | Aggregate | Class 4 Special gradation for MnROAD - Base | 711 | 28 | 07/17/1993 | 07/27/1993 |  | 29381 | 29372 | 5
2-DS-2008 | 2 | Driving Shoulder | 3 | Aggregate | Class 3 Shouldering | 102 | 4 | 08/04/1993 | 08/04/1993 |  | 29382 | 29373 | 13336
2-DS-2008 | 2 | Driving Shoulder | 4 | Aggregate | Class 5 Shouldering Aggregate | 102 | 4 | 09/30/1993 | 09/30/1993 |  | 29383 | 29374 | 14
2-DS-2008 | 2 | Driving Shoulder | 5 | Reclaimed | Full Depth Reclamation - HMA+ Gravel + Engineered Emulsion | 102 | 4 | 07/21/2008 | 07/21/2008 | 04/01/2022 | 17344 |  | 19
2-DS-2008 | 2 | Driving Shoulder | 6 | Asphalt | Microsurfacing - Applied Using MiniMac machine | 19 | 0.75 | 10/09/2008 | 10/09/2008 | 04/01/2022 | 17347 |  | 49
2-PS-1991 | 2 | Passing Shoulder | 1 | Clay | Clay - Subgrade - R=12 | 0 | 0 | 08/30/1991 | 07/08/1992 |  | 131 |  | 24
2-PS-1991 | 2 | Passing Shoulder | 2 | Aggregate | Class 4 Special gradation for MnROAD - Base | 711 | 28 | 07/17/1993 | 07/27/1993 | 07/15/2008 | 132 |  | 5
2-PS-1991 | 2 | Passing Shoulder | 3 | Aggregate | Class 3 Shouldering | 102 | 4 | 08/04/1993 | 08/04/1993 | 07/15/2008 | 133 |  | 13336
2-PS-1991 | 2 | Passing Shoulder | 4 | Aggregate | Class 5 Shouldering Aggregate | 102 | 4 | 09/30/1993 | 09/30/1993 | 07/15/2008 | 134 |  | 14
2-PS-1991 | 2 | Passing Shoulder | 5 | Asphalt | Hot Mix Asphalt - Shoulder Mix | 51 | 2 | 10/01/1993 | 10/01/1993 | 07/15/2008 | 135 |  | 116
2-PS-2003 | 2 | Passing Shoulder | 1 | Clay | Clay - Subgrade - R=12 | 0 | 0 | 08/30/1991 | 07/08/1992 |  | 29358 | 131 | 24
2-PS-2003 | 2 | Passing Shoulder | 2 | Aggregate | Class 4 Special gradation for MnROAD - Base | 711 | 28 | 07/17/1993 | 07/27/1993 | 07/15/2008 | 29359 | 132 | 5
2-PS-2003 | 2 | Passing Shoulder | 3 | Aggregate | Class 3 Shouldering | 102 | 4 | 08/04/1993 | 08/04/1993 | 07/15/2008 | 29360 | 133 | 13336
2-PS-2003 | 2 | Passing Shoulder | 4 | Aggregate | Class 5 Shouldering Aggregate | 102 | 4 | 09/30/1993 | 09/30/1993 | 07/15/2008 | 29361 | 134 | 14
2-PS-2003 | 2 | Passing Shoulder | 5 | Asphalt | Hot Mix Asphalt - Shoulder Mix | 51 | 2 | 10/01/1993 | 10/01/1993 | 07/15/2008 | 29362 | 135 | 116
2-PS-2003 | 2 | Passing Shoulder | 6 | Asphalt | Microsurfacing - Applied Using MiniMac machine | 13 | 0.5 | 08/15/2003 | 08/15/2003 | 07/15/2008 | 29363 |  | 49
2-PS-2008 | 2 | Passing Shoulder | 1 | Clay | Clay - Subgrade - R=12 | 0 | 0 | 08/30/1991 | 07/08/1992 |  | 29378 | 29358 | 24
2-PS-2008 | 2 | Passing Shoulder | 2 | Aggregate | Class 4 Special gradation for MnROAD - Base | 660 | 26 | 07/17/1993 | 07/16/2008 |  | 21196 | 29359 | 5
2-PS-2008 | 2 | Passing Shoulder | 3 | Reclaimed | Full Depth Reclamation - 50% HMA + 50% Gravel Blend | 152 | 6 | 07/18/2008 | 07/18/2008 |  | 17342 |  | 18
2-PS-2008 | 2 | Passing Shoulder | 4 | Reclaimed | Full Depth Reclamation - HMA+ Gravel + Engineered Emulsion | 152 | 6 | 07/21/2008 | 07/21/2008 |  | 17343 |  | 19
2-PS-2008 | 2 | Passing Shoulder | 5 | Asphalt | Hot Mix Asphalt - SemMaterials | 51 | 2 | 09/17/2008 | 09/17/2008 |  | 17345 |  | 61
2-PS-2008 | 2 | Passing Shoulder | 6 | Asphalt | Ultra Thin Bonded Wearing Course - Novachip | 19 | 0.75 | 09/29/2008 | 09/29/2008 | 04/01/2022 | 17346 |  | 141
3-DS-1990 | 3 | Driving Shoulder | 1 | Clay | Clay - Subgrade - R=12 | 0 | 0 | 11/14/1990 | 07/08/1992 |  | 15584 |  | 24
3-DS-1990 | 3 | Driving Shoulder | 2 | Aggregate | Class 3 Special gradation for MnROAD - Base | 838 | 33 | 07/09/1993 | 07/09/1993 |  | 15586 |  | 4
3-DS-1990 | 3 | Driving Shoulder | 3 | Aggregate | Class 5 Special gradation for MnROAD - Base | 102 | 4 | 08/03/1993 | 08/03/1993 | 07/15/2008 | 15588 |  | 7
3-DS-1990 | 3 | Driving Shoulder | 4 | Aggregate | Class 5 Shouldering Aggregate | 102 | 4 | 09/24/1993 | 09/24/1993 | 07/15/2008 | 15590 |  | 14
3-DS-1990 | 3 | Driving Shoulder | 5 | Asphalt | Hot Mix Asphalt - Shoulder Mix | 51 | 2 | 09/29/1993 | 09/29/1993 | 07/15/2008 | 17108 |  | 116
3-DS-2008 | 3 | Driving Shoulder | 1 | Clay | Clay - Subgrade - R=12 | 0 | 0 | 11/14/1990 | 07/08/1992 |  | 30381 | 15584 | 24
3-DS-2008 | 3 | Driving Shoulder | 2 | Aggregate | Class 3 Special gradation for MnROAD - Base | 838 | 33 | 07/09/1993 | 07/09/1993 |  | 30382 | 15586 | 4
3-DS-2008 | 3 | Driving Shoulder | 3 | Aggregate | Class 5 Special gradation for MnROAD - Base | 102 | 4 | 08/03/1993 | 08/03/1993 |  | 30383 | 15588 | 7
3-DS-2008 | 3 | Driving Shoulder | 4 | Aggregate | Class 5 Shouldering Aggregate | 102 | 4 | 09/24/1993 | 09/24/1993 |  | 30384 | 15590 | 14
3-DS-2008 | 3 | Driving Shoulder | 5 | Reclaimed | Full Depth Reclamation - HMA+ Gravel + Engineered Emulsion | 102 | 4 | 07/18/2008 | 07/18/2008 |  | 17120 |  | 19
3-DS-2008 | 3 | Driving Shoulder | 6 | Asphalt | Microsurfacing - Applied Using MiniMac machine | 19 | 0.75 | 10/09/2008 | 10/09/2008 |  | 17122 |  | 49
3-PS-1990 | 3 | Passing Shoulder | 1 | Clay | Clay - Subgrade - R=12 | 0 | 0 | 11/14/1990 | 07/08/1992 |  | 15583 |  | 24
3-PS-1990 | 3 | Passing Shoulder | 2 | Aggregate | Class 3 Special gradation for MnROAD - Base | 838 | 33 | 07/09/1993 | 07/09/1993 |  | 15587 |  | 4
3-PS-1990 | 3 | Passing Shoulder | 3 | Aggregate | Class 5 Special gradation for MnROAD - Base | 102 | 4 | 08/03/1993 | 08/03/1993 | 07/15/2008 | 15589 |  | 7
3-PS-1990 | 3 | Passing Shoulder | 4 | Aggregate | Class 5 Shouldering Aggregate | 102 | 4 | 09/24/1993 | 09/24/1993 | 07/15/2008 | 15585 |  | 14
3-PS-1990 | 3 | Passing Shoulder | 5 | Asphalt | Hot Mix Asphalt - Shoulder Mix | 51 | 2 | 09/29/1993 | 09/29/1993 | 07/15/2008 | 17109 |  | 116
3-PS-2008 | 3 | Passing Shoulder | 1 | Clay | Clay - Subgrade - R=12 | 0 | 0 | 11/14/1990 | 07/08/1992 |  | 30375 | 15583 | 24
3-PS-2008 | 3 | Passing Shoulder | 2 | Aggregate | Class 3 Special gradation for MnROAD - Base | 838 | 33 | 07/09/1993 | 07/09/1993 |  | 30376 | 15587 | 4
3-PS-2008 | 3 | Passing Shoulder | 3 | Aggregate | Class 5 Special gradation for MnROAD - Base | 51 | 2 | 08/03/1993 | 08/03/1993 |  | 30377 | 15589 | 7
3-PS-2008 | 3 | Passing Shoulder | 4 | Reclaimed | Full Depth Reclamation - 75% HMA + 25% Gravel Blend | 51 | 2 | 07/18/2008 | 07/18/2008 |  | 17121 |  | 17164
3-PS-2008 | 3 | Passing Shoulder | 5 | Reclaimed | Full Depth Reclamation - HMA+ Gravel + Engineered Emulsion | 152 | 6 | 07/21/2008 | 07/21/2008 |  | 17123 |  | 19
3-PS-2008 | 3 | Passing Shoulder | 6 | Asphalt | Hot Mix Asphalt - SemMaterials | 51 | 2 | 09/17/2008 | 09/17/2008 |  | 17335 |  | 61
3-PS-2008 | 3 | Passing Shoulder | 7 | Asphalt | Ultra Thin Bonded Wearing Course - Novachip | 25 | 1 | 09/29/2008 | 09/29/2008 |  | 17336 |  | 141
4-DS-1991 | 4 | Driving Shoulder | 1 | Clay | Clay - Subgrade - R=12 | 0 | 0 | 08/28/1991 | 08/10/1992 | 07/08/2008 | 165 |  | 24
4-DS-1991 | 4 | Driving Shoulder | 2 | Aggregate | Class 3 Shouldering | 102 | 4 | 09/29/1992 | 09/29/1992 | 07/08/2008 | 18134 |  | 13336
4-DS-1991 | 4 | Driving Shoulder | 3 | Aggregate | Class 5 Shouldering Aggregate | 76 | 3 | 09/30/1992 | 09/30/1992 | 07/08/2008 | 166 |  | 14
4-DS-1991 | 4 | Driving Shoulder | 4 | Asphalt | Hot Mix Asphalt - Shoulder Mix | 51 | 2 | 10/02/1992 | 10/02/1992 | 07/08/2008 | 167 |  | 116
4-DS-2008 | 4 | Driving Shoulder | 1 | Clay | Clay - Subgrade - R=12 | 0 | 0 | 07/08/2008 | 07/08/2008 |  | 15598 |  | 24
4-DS-2008 | 4 | Driving Shoulder | 2 | Aggregate | Class 5 Shouldering Aggregate | 178 | 7 | 07/18/2008 | 07/18/2008 |  | 15602 |  | 14
4-DS-2008 | 4 | Driving Shoulder | 3 | Reclaimed | Full Depth Reclamation - HMA+ Gravel + Engineered Emulsion | 102 | 4 | 07/21/2008 | 07/21/2008 | 04/01/2022 | 15603 |  | 19
4-DS-2008 | 4 | Driving Shoulder | 4 | Asphalt | Microsurfacing - Applied Using MiniMac machine | 25 | 1 | 10/09/2008 | 10/09/2008 | 04/01/2022 | 15604 |  | 49
4-PS-1991 | 4 | Passing Shoulder | 1 | Clay | Clay - Subgrade - R=12 | 0 | 0 | 08/28/1991 | 08/10/1992 | 07/08/2008 | 181 |  | 24
4-PS-1991 | 4 | Passing Shoulder | 2 | Aggregate | Class 3 Shouldering | 102 | 4 | 09/29/1992 | 09/29/1992 | 07/08/2008 | 183 |  | 13336
4-PS-1991 | 4 | Passing Shoulder | 3 | Aggregate | Class 5 Shouldering Aggregate | 76 | 3 | 09/30/1992 | 09/30/1992 | 07/08/2008 | 13364 |  | 14
4-PS-1991 | 4 | Passing Shoulder | 4 | Asphalt | Hot Mix Asphalt - Shoulder Mix | 51 | 2 | 10/02/1992 | 10/02/1992 | 07/08/2008 | 13365 |  | 116
4-PS-2008 | 4 | Passing Shoulder | 1 | Clay | Clay - Subgrade - R=12 | 0 | 0 | 07/08/2008 | 07/08/2008 |  | 15597 |  | 24
4-PS-2008 | 4 | Passing Shoulder | 2 | Reclaimed | Full Depth Reclamation - HMA + Clay + Class C Fly Ash | 229 | 9 | 07/17/2008 | 07/17/2008 |  | 15599 |  | 17065
4-PS-2008 | 4 | Passing Shoulder | 3 | Reclaimed | Full Depth Reclamation - HMA + Engineered Emulsion | 203 | 8 | 07/21/2008 | 07/21/2008 |  | 15600 |  | 17064
4-PS-2008 | 4 | Passing Shoulder | 4 | Asphalt | Hot Mix Asphalt - SemMaterials | 51 | 2 | 09/17/2008 | 09/17/2008 | 04/01/2022 | 15601 |  | 61
4-PS-2008 | 4 | Passing Shoulder | 5 | Asphalt | Hot Mix Asphalt - SemMaterials | 25 | 1 | 09/29/2008 | 09/29/2008 | 04/01/2022 | 17339 |  | 61
5-DS-1991 | 5 | Driving Shoulder | 1 | Clay | Clay - Subgrade - R=12 | 0 | 0 | 09/26/1991 | 07/07/1992 |  | 186 |  | 24
5-DS-1991 | 5 | Driving Shoulder | 2 | Aggregate | Class 3 Special gradation for MnROAD - Base | 686 | 27.01 | 07/09/1992 | 07/25/1992 |  | 187 |  | 4
5-DS-1991 | 5 | Driving Shoulder | 3 | Aggregate | Class 3 Shouldering | 76 | 2.99 | 08/03/1992 | 08/10/1992 |  | 188 |  | 13336
5-DS-1991 | 5 | Driving Shoulder | 4 | Aggregate | Class 5 Shouldering Aggregate | 76 | 5.1 | 09/17/1992 | 09/17/1992 |  | 189 |  | 14
5-DS-1991 | 5 | Driving Shoulder | 5 | Asphalt | Hot Mix Asphalt - Shoulder Mix | 51 | 2 | 09/22/1992 | 09/22/1992 | 09/16/2008 | 190 |  | 116
5-PS-1991 | 5 | Passing Shoulder | 1 | Clay | Clay - Subgrade - R=12 | 0 | 0 | 09/26/1991 | 07/07/1992 |  | 202 |  | 24
5-PS-1991 | 5 | Passing Shoulder | 2 | Aggregate | Class 3 Special gradation for MnROAD - Base | 686 | 27.01 | 07/09/1992 | 07/25/1992 |  | 203 |  | 4
5-PS-1991 | 5 | Passing Shoulder | 3 | Aggregate | Class 3 Shouldering | 76 | 2.99 | 08/03/1992 | 08/10/1992 |  | 204 |  | 13336
5-PS-1991 | 5 | Passing Shoulder | 4 | Aggregate | Class 5 Shouldering Aggregate | 76 | 5.1 | 09/17/1992 | 09/17/1992 |  | 205 |  | 14
5-PS-1991 | 5 | Passing Shoulder | 5 | Asphalt | Hot Mix Asphalt - Shoulder Mix | 51 | 2 | 09/22/1992 | 09/22/1992 | 09/16/2008 | 206 |  | 116
6-DS-1991 | 6 | Driving Shoulder | 1 | Clay | Clay - Subgrade - R=12 | 0 | 0 | 09/28/1991 | 08/11/1992 | 08/25/2008 | 209 |  | 24
6-DS-1991 | 6 | Driving Shoulder | 2 | Aggregate | Class 4 Special gradation for MnROAD - Base | 152 | 6 | 08/12/1992 | 08/12/1992 | 08/25/2008 | 210 |  | 5
6-DS-1991 | 6 | Driving Shoulder | 3 | Aggregate | Class 5 Shouldering Aggregate | 130 | 5.1 | 09/22/1992 | 09/22/1992 | 08/25/2008 | 211 |  | 14
6-DS-1991 | 6 | Driving Shoulder | 4 | Asphalt | Hot Mix Asphalt - Shoulder Mix | 51 | 2 | 09/24/1992 | 09/24/1992 | 08/25/2008 | 212 |  | 116
6-PS-1991 | 6 | Passing Shoulder | 1 | Clay | Clay - Subgrade - R=12 | 0 | 0 | 09/28/1991 | 08/11/1992 | 08/25/2008 | 222 |  | 24
6-PS-1991 | 6 | Passing Shoulder | 2 | Aggregate | Class 4 Special gradation for MnROAD - Base | 152 | 6 | 08/12/1992 | 08/12/1992 | 08/25/2008 | 223 |  | 5
6-PS-1991 | 6 | Passing Shoulder | 3 | Aggregate | Class 5 Shouldering Aggregate | 130 | 5.1 | 09/22/1992 | 09/22/1992 | 08/25/2008 | 224 |  | 14
6-PS-1991 | 6 | Passing Shoulder | 4 | Asphalt | Hot Mix Asphalt - Shoulder Mix | 51 | 2 | 09/24/1992 | 09/24/1992 | 08/25/2008 | 225 |  | 116
7-DS-1991 | 7 | Driving Shoulder | 1 | Clay | Clay - Subgrade - R=12 | 0 | 0 | 09/28/1991 | 08/10/1992 | 05/02/2022 | 228 |  | 24
7-DS-1991 | 7 | Driving Shoulder | 2 | Aggregate | Class 3 Shouldering | 76 | 3 | 09/01/1992 | 09/10/1992 | 05/02/2022 | 230 |  | 13336
7-DS-1991 | 7 | Driving Shoulder | 3 | Aggregate | Class 5 Shouldering Aggregate | 180 | 7.1 | 09/17/1992 | 09/17/1992 | 05/02/2022 | 231 |  | 14
7-DS-1991 | 7 | Driving Shoulder | 4 | Asphalt | Hot Mix Asphalt - Shoulder Mix | 102 | 4 | 09/23/1992 | 09/23/1992 | 05/02/2022 | 232 |  | 116
7-PS-1991 | 7 | Passing Shoulder | 1 | Clay | Clay - Subgrade - R=12 | 0 | 0 | 09/28/1991 | 08/10/1992 | 05/02/2022 | 244 |  | 24
7-PS-1991 | 7 | Passing Shoulder | 2 | Aggregate | Class 3 Shouldering | 76 | 3 | 09/01/1992 | 09/10/1992 | 05/02/2022 | 246 |  | 13336
7-PS-1991 | 7 | Passing Shoulder | 3 | Aggregate | Class 5 Shouldering Aggregate | 180 | 7.1 | 09/17/1992 | 09/17/1992 | 05/02/2022 | 247 |  | 14
7-PS-1991 | 7 | Passing Shoulder | 4 | Asphalt | Hot Mix Asphalt - Shoulder Mix | 102 | 4 | 09/23/1992 | 09/23/1992 | 05/02/2022 | 248 |  | 116
8-DS-1991 | 8 | Driving Shoulder | 1 | Clay | Clay - Subgrade - R=12 | 0 | 0 | 09/24/1991 | 08/05/1992 | 05/02/2022 | 251 |  | 24
8-DS-1991 | 8 | Driving Shoulder | 2 | Aggregate | Class 3 Shouldering | 76 | 3 | 09/20/1992 | 09/20/1992 | 05/02/2022 | 254 |  | 13336
8-DS-1991 | 8 | Driving Shoulder | 3 | Aggregate | Class 5 Shouldering Aggregate | 180 | 7.1 | 09/26/1992 | 09/26/1992 | 05/02/2022 | 13340 |  | 14
8-DS-1991 | 8 | Driving Shoulder | 4 | Asphalt | Hot Mix Asphalt - Shoulder Mix | 102 | 4 | 09/26/1992 | 09/26/1992 | 05/02/2022 | 13341 |  | 116
8-PS-1991 | 8 | Passing Shoulder | 1 | Clay | Clay - Subgrade - R=12 | 0 | 0 | 09/24/1991 | 08/05/1992 | 05/02/2022 | 266 |  | 24
8-PS-1991 | 8 | Passing Shoulder | 2 | Aggregate | Class 4 Special gradation for MnROAD - Base | 76 | 3 | 09/01/1992 | 09/01/1992 | 05/02/2022 | 268 |  | 5
8-PS-1991 | 8 | Passing Shoulder | 3 | Aggregate | Permeable Asphalt Stabilized Base - PASB - 2-4% AC | 102 | 4 | 09/02/1992 | 09/02/1992 | 05/02/2022 | 269 |  | 64
8-PS-1991 | 8 | Passing Shoulder | 4 | Concrete | Concrete - MnROAD Phase 1 - Control Mix | 180 | 7.1 | 09/16/1992 | 09/16/1992 | 05/02/2022 | 16892 |  | 39
9-DS-1991 | 9 | Driving Shoulder | 1 | Clay | Clay - Subgrade - R=12 | 0 | 0 | 09/26/1991 | 08/05/1992 | 05/02/2022 | 272 |  | 24
9-DS-1991 | 9 | Driving Shoulder | 2 | Aggregate | Class 3 Shouldering | 76 | 3 | 09/20/1992 | 09/20/1992 | 05/02/2022 | 274 |  | 13336
9-DS-1991 | 9 | Driving Shoulder | 3 | Aggregate | Class 5 Shouldering Aggregate | 180 | 7.1 | 09/27/1992 | 09/27/1992 | 05/02/2022 | 275 |  | 14
9-DS-1991 | 9 | Driving Shoulder | 4 | Asphalt | Hot Mix Asphalt - Shoulder Mix | 102 | 4 | 09/29/1992 | 09/29/1992 | 05/02/2022 | 276 |  | 116
9-PS-1991 | 9 | Passing Shoulder | 1 | Clay | Clay - Subgrade - R=12 | 0 | 0 | 09/26/1991 | 08/05/1992 | 05/02/2022 | 288 |  | 24
9-PS-1991 | 9 | Passing Shoulder | 2 | Aggregate | Class 4 Special gradation for MnROAD - Base | 76 | 3 | 09/01/1992 | 09/01/1992 | 05/02/2022 | 290 |  | 5
9-PS-1991 | 9 | Passing Shoulder | 3 | Aggregate | Permeable Asphalt Stabilized Base - PASB - 2-4% AC | 102 | 4 | 09/02/1992 | 09/02/1992 | 05/02/2022 | 292 |  | 64
9-PS-1991 | 9 | Passing Shoulder | 4 | Concrete | Concrete - MnROAD Phase 1 - Control Mix | 180 | 7.1 | 09/16/1992 | 09/16/1992 | 05/02/2022 | 16896 |  | 39
10-DS-1991 | 10 | Driving Shoulder | 1 | Clay | Clay - Subgrade - R=12 | 0 | 0 | 06/13/1991 | 05/12/1993 | 04/05/2010 | 301 |  | 24
10-DS-1991 | 10 | Driving Shoulder | 2 | Aggregate | Class 4 Special gradation for MnROAD - Base | 76 | 3 | 05/21/1993 | 05/26/1993 | 04/05/2010 | 302 |  | 5
10-DS-1991 | 10 | Driving Shoulder | 3 | Aggregate | Class 3 Shouldering | 178 | 7 | 06/29/1993 | 06/29/1993 | 04/05/2010 | 304 |  | 13336
10-DS-1991 | 10 | Driving Shoulder | 4 | Aggregate | Class 5 Shouldering Aggregate | 127 | 5 | 06/30/1993 | 06/30/1993 | 04/05/2010 | 305 |  | 14
10-DS-1991 | 10 | Driving Shoulder | 5 | Asphalt | Hot Mix Asphalt - Shoulder Mix | 51 | 2 | 07/01/1993 | 07/01/1993 | 04/05/2010 | 13344 |  | 116
10-PS-1991 | 10 | Passing Shoulder | 1 | Clay | Clay - Subgrade - R=12 | 0 | 0 | 06/13/1991 | 05/12/1993 | 04/05/2010 | 317 |  | 24
10-PS-1991 | 10 | Passing Shoulder | 2 | Aggregate | Class 4 Special gradation for MnROAD - Base | 76 | 3 | 05/21/1993 | 05/26/1993 | 04/05/2010 | 318 |  | 5
10-PS-1991 | 10 | Passing Shoulder | 3 | Aggregate | Class 3 Shouldering | 178 | 7 | 06/29/1993 | 06/29/1993 | 04/05/2010 | 320 |  | 13336
10-PS-1991 | 10 | Passing Shoulder | 4 | Aggregate | Class 5 Shouldering Aggregate | 127 | 5 | 06/30/1993 | 06/30/1993 | 04/05/2010 | 321 |  | 14
10-PS-1991 | 10 | Passing Shoulder | 5 | Asphalt | Hot Mix Asphalt - Shoulder Mix | 51 | 2 | 07/01/1993 | 07/01/1993 | 04/05/2010 | 13345 |  | 116
11-DS-1991 | 11 | Driving Shoulder | 1 | Clay | Clay - Subgrade - R=12 | 0 | 0 | 06/12/1991 | 05/12/1993 | 04/19/2010 | 324 |  | 24
11-DS-1991 | 11 | Driving Shoulder | 2 | Aggregate | Class 5 Special gradation for MnROAD - Base | 127 | 5 | 05/18/1993 | 05/18/1993 | 04/19/2010 | 325 |  | 7
11-DS-1991 | 11 | Driving Shoulder | 3 | Aggregate | Class 3 Shouldering | 124 | 4.9 | 05/13/1993 | 06/28/1993 | 04/19/2010 | 326 |  | 13336
11-DS-1991 | 11 | Driving Shoulder | 4 | Aggregate | Class 5 Shouldering Aggregate | 76 | 3 | 05/13/1993 | 06/29/1993 | 04/19/2010 | 13346 |  | 14
11-DS-1991 | 11 | Driving Shoulder | 5 | Asphalt | Hot Mix Asphalt - Shoulder Mix | 51 | 2 | 06/30/1993 | 06/30/1993 | 04/19/2010 | 16903 |  | 116
11-PS-1991 | 11 | Passing Shoulder | 1 | Clay | Clay - Subgrade - R=12 | 0 | 0 | 06/12/1991 | 05/12/1993 | 04/19/2010 | 336 |  | 24
11-PS-1991 | 11 | Passing Shoulder | 2 | Aggregate | Class 5 Special gradation for MnROAD - Base | 127 | 5 | 05/18/1993 | 05/18/1993 | 04/19/2010 | 337 |  | 7
11-PS-1991 | 11 | Passing Shoulder | 3 | Aggregate | Class 3 Shouldering | 124 | 4.9 | 05/13/1993 | 06/28/1993 | 04/19/2010 | 338 |  | 13336
11-PS-1991 | 11 | Passing Shoulder | 4 | Aggregate | Class 5 Shouldering Aggregate | 76 | 3 | 05/13/1993 | 06/29/1993 | 04/19/2010 | 13347 |  | 14
11-PS-1991 | 11 | Passing Shoulder | 5 | Asphalt | Hot Mix Asphalt - Shoulder Mix | 51 | 2 | 06/29/1993 | 06/30/1993 | 04/19/2010 | 13348 |  | 116
12-DS-1991 | 12 | Driving Shoulder | 1 | Clay | Clay - Subgrade - R=12 | 0 | 0 | 07/05/1991 | 05/12/1993 | 05/02/2022 | 341 |  | 24
12-DS-1991 | 12 | Driving Shoulder | 2 | Aggregate | Class 5 Special gradation for MnROAD - Base | 127 | 5 | 05/13/1993 | 05/13/1993 | 05/02/2022 | 342 |  | 7
12-DS-1991 | 12 | Driving Shoulder | 3 | Aggregate | Class 3 Shouldering | 124 | 4.9 | 05/13/1993 | 06/22/1993 | 05/02/2022 | 343 |  | 13336
12-DS-1991 | 12 | Driving Shoulder | 4 | Aggregate | Class 5 Shouldering Aggregate | 76 | 3 | 05/13/1993 | 06/23/1993 | 05/02/2022 | 16922 |  | 14
12-DS-1991 | 12 | Driving Shoulder | 5 | Asphalt | Hot Mix Asphalt - Shoulder Mix | 51 | 2 | 06/24/1993 | 06/24/1993 | 05/02/2022 | 13351 |  | 116
12-PS-1991 | 12 | Passing Shoulder | 1 | Clay | Clay - Subgrade - R=12 | 0 | 0 | 07/05/1991 | 05/12/1993 | 05/02/2022 | 353 |  | 24
12-PS-1991 | 12 | Passing Shoulder | 2 | Aggregate | Class 5 Special gradation for MnROAD - Base | 127 | 5 | 05/13/1993 | 05/13/1993 | 05/02/2022 | 354 |  | 7
12-PS-1991 | 12 | Passing Shoulder | 3 | Aggregate | Class 3 Shouldering | 124 | 4.9 | 05/13/1993 | 06/22/1993 | 05/02/2022 | 355 |  | 13336
12-PS-1991 | 12 | Passing Shoulder | 4 | Aggregate | Class 5 Shouldering Aggregate | 76 | 3 | 05/13/1993 | 06/23/1993 | 05/02/2022 | 13349 |  | 14
12-PS-1991 | 12 | Passing Shoulder | 5 | Asphalt | Hot Mix Asphalt - Shoulder Mix | 51 | 2 | 06/24/1993 | 06/24/1993 | 05/02/2022 | 13350 |  | 116
13-DS-1991 | 13 | Driving Shoulder | 1 | Clay | Clay - Subgrade - R=12 | 0 | 0 | 05/14/1991 | 05/12/1993 | 08/25/2008 | 358 |  | 24
13-DS-1991 | 13 | Driving Shoulder | 2 | Aggregate | Class 5 Special gradation for MnROAD - Base | 127 | 5 | 05/18/1993 | 05/18/1993 | 08/25/2008 | 359 |  | 7
13-DS-1991 | 13 | Driving Shoulder | 3 | Aggregate | Class 3 Shouldering | 124 | 4.9 | 06/20/1993 | 06/20/1993 | 08/25/2008 | 16924 |  | 13336
13-DS-1991 | 13 | Driving Shoulder | 4 | Aggregate | Class 5 Shouldering Aggregate | 76 | 3 | 06/22/1993 | 06/22/1993 | 08/25/2008 | 360 |  | 14
13-DS-1991 | 13 | Driving Shoulder | 5 | Asphalt | Hot Mix Asphalt - Shoulder Mix | 51 | 2 | 06/27/1993 | 06/28/1993 | 08/25/2008 | 13354 |  | 116
13-PS-1991 | 13 | Passing Shoulder | 1 | Clay | Clay - Subgrade - R=12 | 0 | 0 | 05/14/1991 | 05/12/1993 | 08/25/2008 | 370 |  | 24
13-PS-1991 | 13 | Passing Shoulder | 2 | Aggregate | Class 5 Special gradation for MnROAD - Base | 127 | 5 | 05/18/1993 | 05/18/1993 | 08/25/2008 | 371 |  | 7
13-PS-1991 | 13 | Passing Shoulder | 3 | Aggregate | Class 3 Shouldering | 124 | 4.9 | 06/20/1993 | 06/20/1993 | 08/25/2008 | 16925 |  | 13336
13-PS-1991 | 13 | Passing Shoulder | 4 | Aggregate | Class 5 Shouldering Aggregate | 76 | 3 | 06/22/1993 | 06/22/1993 | 08/25/2008 | 372 |  | 14
13-PS-1991 | 13 | Passing Shoulder | 5 | Asphalt | Hot Mix Asphalt - Shoulder Mix | 51 | 2 | 06/27/1993 | 06/28/1993 | 08/25/2008 | 13353 |  | 116
14-DS-1991 | 14 | Driving Shoulder | 1 | Clay | Clay - Subgrade - R=12 | 0 | 0 | 05/14/1991 | 07/06/1993 |  | 375 |  | 24
14-DS-1991 | 14 | Driving Shoulder | 2 | Aggregate | Class 3 Shouldering | 152 | 6 | 08/01/1993 | 08/01/1993 |  | 376 |  | 13336
14-DS-1991 | 14 | Driving Shoulder | 3 | Aggregate | Class 5 Shouldering Aggregate | 76 | 3 | 08/01/1993 | 08/02/1993 | 05/08/2008 | 377 |  | 14
14-DS-1991 | 14 | Driving Shoulder | 4 | Asphalt | Hot Mix Asphalt - Shoulder Mix | 51 | 2 | 08/03/1993 | 08/03/1993 | 05/08/2008 | 13369 |  | 116
14-PS-1991 | 14 | Passing Shoulder | 1 | Clay | Clay - Subgrade - R=12 | 0 | 0 | 05/14/1991 | 07/06/1993 |  | 393 |  | 24
14-PS-1991 | 14 | Passing Shoulder | 2 | Aggregate | Class 3 Shouldering | 152 | 6 | 08/01/1993 | 08/01/1993 |  | 394 |  | 13336
14-PS-1991 | 14 | Passing Shoulder | 3 | Aggregate | Class 5 Shouldering Aggregate | 76 | 3 | 08/01/1993 | 08/02/1993 | 05/08/2008 | 395 |  | 14
14-PS-1991 | 14 | Passing Shoulder | 4 | Asphalt | Hot Mix Asphalt - Shoulder Mix | 51 | 2 | 08/03/1993 | 08/03/1993 | 05/08/2008 | 13367 |  | 116
15-DS-1991 | 15 | Driving Shoulder | 1 | Clay | Clay - Subgrade - R=12 | 0 | 0 | 05/14/1991 | 07/06/1993 | 04/01/2022 | 398 |  | 24
15-DS-1991 | 15 | Driving Shoulder | 2 | Aggregate | Class 3 Shouldering | 152 | 6 | 08/01/1993 | 08/01/1993 | 04/01/2022 | 399 |  | 13336
15-DS-1991 | 15 | Driving Shoulder | 3 | Aggregate | Class 5 Shouldering Aggregate | 76 | 3 | 08/01/1993 | 08/02/1993 | 04/01/2022 | 400 |  | 14
15-DS-1991 | 15 | Driving Shoulder | 4 | Asphalt | Hot Mix Asphalt - Shoulder Mix | 51 | 2 | 08/03/1993 | 08/03/1993 | 04/01/2022 | 13376 |  | 116
15-DS-2003 | 15 | Driving Shoulder | 1 | Clay | Clay - Subgrade - R=12 | 0 | 0 | 05/14/1991 | 07/06/1993 | 04/01/2022 | 29432 | 398 | 24
15-DS-2003 | 15 | Driving Shoulder | 2 | Aggregate | Class 3 Shouldering | 152 | 6 | 08/01/1993 | 08/01/1993 | 04/01/2022 | 29433 | 399 | 13336
15-DS-2003 | 15 | Driving Shoulder | 3 | Aggregate | Class 5 Shouldering Aggregate | 76 | 3 | 08/01/1993 | 08/02/1993 | 04/01/2022 | 29434 | 400 | 14
15-DS-2003 | 15 | Driving Shoulder | 4 | Asphalt | Hot Mix Asphalt - Shoulder Mix | 51 | 2 | 08/03/1993 | 08/03/1993 | 04/01/2022 | 29435 | 13376 | 116
15-DS-2004 | 15 | Driving Shoulder | 1 | Clay | Clay - Subgrade - R=12 | 0 | 0 | 05/14/1991 | 07/06/1993 | 04/01/2022 | 29454 | 29432 | 24
15-DS-2004 | 15 | Driving Shoulder | 2 | Aggregate | Class 3 Shouldering | 152 | 6 | 08/01/1993 | 08/01/1993 | 04/01/2022 | 29455 | 29433 | 13336
15-DS-2004 | 15 | Driving Shoulder | 3 | Aggregate | Class 5 Shouldering Aggregate | 76 | 3 | 08/01/1993 | 08/02/1993 | 04/01/2022 | 29456 | 29434 | 14
15-DS-2004 | 15 | Driving Shoulder | 4 | Asphalt | Hot Mix Asphalt - Shoulder Mix | 51 | 2 | 08/03/1993 | 08/03/1993 | 04/01/2022 | 29457 | 29435 | 116
15-DS-2008 | 15 | Driving Shoulder | 1 | Clay | Clay - Subgrade - R=12 | 0 | 0 | 05/14/1991 | 07/06/1993 | 04/01/2022 | 29478 | 29454 | 24
15-DS-2008 | 15 | Driving Shoulder | 2 | Aggregate | Class 3 Shouldering | 152 | 6 | 08/01/1993 | 08/01/1993 | 04/01/2022 | 29479 | 29455 | 13336
15-DS-2008 | 15 | Driving Shoulder | 3 | Aggregate | Class 5 Shouldering Aggregate | 76 | 3 | 08/01/1993 | 08/02/1993 | 04/01/2022 | 29480 | 29456 | 14
15-DS-2008 | 15 | Driving Shoulder | 4 | Asphalt | Hot Mix Asphalt - Shoulder Mix | 51 | 2 | 08/03/1993 | 08/03/1993 | 04/01/2022 | 29481 | 29457 | 116
15-DS-2008 | 15 | Driving Shoulder | 5 | Asphalt | Warm Mix Asphalt - Wearing Course | 38 | 1.5 | 09/18/2008 | 09/19/2008 | 04/01/2022 | 15864 |  | 17152
15-DS-2008 | 15 | Driving Shoulder | 6 | Asphalt | Warm Mix Asphalt - Wearing Course | 38 | 1.5 | 09/19/2008 | 09/19/2008 | 07/26/2017 | 17327 |  | 17152
15-PS-1991 | 15 | Passing Shoulder | 1 | Clay | Clay - Subgrade - R=12 | 0 | 0 | 05/14/1991 | 07/06/1993 | 04/01/2022 | 416 |  | 24
15-PS-1991 | 15 | Passing Shoulder | 2 | Aggregate | Class 3 Shouldering | 152 | 6 | 08/01/1993 | 08/01/1993 | 04/01/2022 | 417 |  | 13336
15-PS-1991 | 15 | Passing Shoulder | 3 | Aggregate | Class 5 Shouldering Aggregate | 76 | 3 | 08/01/1993 | 08/02/1993 | 04/01/2022 | 418 |  | 14
15-PS-1991 | 15 | Passing Shoulder | 4 | Asphalt | Hot Mix Asphalt - Shoulder Mix | 51 | 2 | 08/03/1993 | 08/03/1993 | 04/01/2022 | 13374 |  | 116
15-PS-2003 | 15 | Passing Shoulder | 1 | Clay | Clay - Subgrade - R=12 | 0 | 0 | 05/14/1991 | 07/06/1993 | 04/01/2022 | 31082 | 416 | 24
15-PS-2003 | 15 | Passing Shoulder | 2 | Aggregate | Class 3 Shouldering | 152 | 6 | 08/01/1993 | 08/01/1993 | 04/01/2022 | 31083 | 417 | 13336
15-PS-2003 | 15 | Passing Shoulder | 3 | Aggregate | Class 5 Shouldering Aggregate | 76 | 3 | 08/01/1993 | 08/02/1993 | 04/01/2022 | 31084 | 418 | 14
15-PS-2003 | 15 | Passing Shoulder | 4 | Asphalt | Hot Mix Asphalt - Shoulder Mix | 51 | 2 | 08/03/1993 | 08/03/1993 | 04/01/2022 | 31085 | 13374 | 116
15-PS-2004 | 15 | Passing Shoulder | 1 | Clay | Clay - Subgrade - R=12 | 0 | 0 | 05/14/1991 | 07/06/1993 | 04/01/2022 | 29443 | 31082 | 24
15-PS-2004 | 15 | Passing Shoulder | 2 | Aggregate | Class 3 Shouldering | 152 | 6 | 08/01/1993 | 08/01/1993 | 04/01/2022 | 29444 | 31083 | 13336
15-PS-2004 | 15 | Passing Shoulder | 3 | Aggregate | Class 5 Shouldering Aggregate | 76 | 3 | 08/01/1993 | 08/02/1993 | 04/01/2022 | 29445 | 31084 | 14
15-PS-2004 | 15 | Passing Shoulder | 4 | Asphalt | Hot Mix Asphalt - Shoulder Mix | 51 | 2 | 08/03/1993 | 08/03/1993 | 04/01/2022 | 29446 | 31085 | 116
15-PS-2008 | 15 | Passing Shoulder | 1 | Clay | Clay - Subgrade - R=12 | 0 | 0 | 05/14/1991 | 07/06/1993 | 04/01/2022 | 29466 | 29443 | 24
15-PS-2008 | 15 | Passing Shoulder | 2 | Aggregate | Class 3 Shouldering | 152 | 6 | 08/01/1993 | 08/01/1993 | 04/01/2022 | 29467 | 29444 | 13336
15-PS-2008 | 15 | Passing Shoulder | 3 | Aggregate | Class 5 Shouldering Aggregate | 76 | 3 | 08/01/1993 | 08/02/1993 | 04/01/2022 | 29468 | 29445 | 14
15-PS-2008 | 15 | Passing Shoulder | 4 | Asphalt | Hot Mix Asphalt - Shoulder Mix | 51 | 2 | 08/03/1993 | 08/03/1993 | 04/01/2022 | 29469 | 29446 | 116
15-PS-2008 | 15 | Passing Shoulder | 5 | Asphalt | Warm Mix Asphalt - Wearing Course | 38 | 1.5 | 09/17/2008 | 09/18/2008 | 04/01/2022 | 15863 |  | 17152
15-PS-2008 | 15 | Passing Shoulder | 6 | Asphalt | Warm Mix Asphalt - Wearing Course | 38 | 1.5 | 09/17/2008 | 09/18/2008 | 07/26/2017 | 17329 |  | 17152
16-DS-1990 | 16 | Driving Shoulder | 1 | Clay | Clay - Subgrade - R=12 | 0 | 0 | 08/31/1990 | 06/26/1992 | 06/26/2008 | 421 |  | 24
16-DS-1990 | 16 | Driving Shoulder | 2 | Aggregate | Class 3 Special gradation for MnROAD - Base | 711 | 28 | 06/29/1992 | 06/02/1993 | 06/26/2008 | 422 |  | 4
16-DS-1990 | 16 | Driving Shoulder | 3 | Aggregate | Class 5 Shouldering Aggregate | 152 | 6 | 08/01/1993 | 08/01/1993 | 06/26/2008 | 423 |  | 14
16-DS-1990 | 16 | Driving Shoulder | 4 | Asphalt | Hot Mix Asphalt - Shoulder Mix | 51 | 2 | 08/03/1993 | 08/03/1993 | 06/26/2008 | 424 |  | 116
16-DS-2004 | 16 | Driving Shoulder | 1 | Clay | Clay - Subgrade - R=12 | 0 | 0 | 08/31/1990 | 06/26/1992 | 06/26/2008 | 29568 | 421 | 24
16-DS-2004 | 16 | Driving Shoulder | 2 | Aggregate | Class 3 Special gradation for MnROAD - Base | 711 | 28 | 06/29/1992 | 06/02/1993 | 06/26/2008 | 29569 | 422 | 4
16-DS-2004 | 16 | Driving Shoulder | 3 | Aggregate | Class 5 Shouldering Aggregate | 152 | 6 | 08/01/1993 | 08/01/1993 | 06/26/2008 | 29570 | 423 | 14
16-DS-2004 | 16 | Driving Shoulder | 4 | Asphalt | Hot Mix Asphalt - Shoulder Mix | 51 | 2 | 08/03/1993 | 08/03/1993 | 06/26/2008 | 29571 | 424 | 116
16-DS-2008 | 16 | Driving Shoulder | 1 | Clay | Clay - Subgrade - R=12 | 0 | 0 | 06/26/2008 | 06/26/2008 |  | 14538 |  | 24
16-DS-2008 | 16 | Driving Shoulder | 2 | Granular | Select Granular Blend - Reclaimings + Class 3 Special material | 178 | 7 | 06/27/2008 | 06/27/2008 |  | 14539 |  | 138
16-DS-2008 | 16 | Driving Shoulder | 3 | Aggregate | Class 3 Special gradation for MnROAD - Base | 305 | 12 | 08/18/2008 | 08/18/2008 |  | 14540 |  | 4
16-DS-2008 | 16 | Driving Shoulder | 4 | Aggregate | Class 5 - 100% Recycled Portland Cement Concrete | 305 | 12 | 08/28/2008 | 08/28/2008 | 08/08/2016 | 14541 |  | 137
16-DS-2008 | 16 | Driving Shoulder | 5 | Aggregate | Class 5 Shouldering Aggregate | 51 | 2 | 09/19/2008 | 09/19/2008 | 08/08/2016 | 14542 |  | 14
16-DS-2008 | 16 | Driving Shoulder | 6 | Asphalt | Warm Mix Asphalt - 30% standard RAP - Wearing Course | 38 | 1.5 | 09/20/2008 | 09/20/2008 | 08/08/2016 | 14543 |  | 17153
16-DS-2008 | 16 | Driving Shoulder | 7 | Asphalt | Warm Mix Asphalt - 30% standard RAP - Wearing Course | 38 | 1.5 | 09/20/2008 | 09/20/2008 | 08/08/2016 | 17324 |  | 17153
16-DS-2016 | 16 | Driving Shoulder | 1 | Clay | Clay - Subgrade - R=12 | 0 | 0 | 06/26/2008 | 06/26/2008 |  | 29581 | 14538 | 24
16-DS-2016 | 16 | Driving Shoulder | 2 | Granular | Select Granular Blend - Reclaimings + Class 3 Special material | 178 | 7 | 06/27/2008 | 06/27/2008 |  | 29582 | 14539 | 138
16-DS-2016 | 16 | Driving Shoulder | 3 | Aggregate | Class 3 Special gradation for MnROAD - Base | 305 | 12 | 08/18/2008 | 08/18/2008 |  | 29583 | 14540 | 4
16-DS-2016 | 16 | Driving Shoulder | 4 | Aggregate | Class 6 Aggregate Base | 305 | 12 | 08/08/2016 | 08/13/2016 |  | 18846 |  | 18651
16-DS-2016 | 16 | Driving Shoulder | 5 | Asphalt | Hot Mix Asphalt - 20% RAP + 5% RAS - SPWEB540L | 76 | 3 | 08/24/2016 | 08/24/2016 | 04/01/2022 | 18850 |  | 18613
16-DS-2016 | 16 | Driving Shoulder | 6 | Asphalt | Hot Mix Asphalt - 20% RAP + 5% RAS - SPWEB540L | 51 | 2 | 08/26/2016 | 08/26/2016 | 04/01/2022 | 18854 |  | 18613
16-PS-1990 | 16 | Passing Shoulder | 1 | Clay | Clay - Subgrade - R=12 | 0 | 0 | 08/31/1990 | 06/26/1992 | 06/26/2008 | 440 |  | 24
16-PS-1990 | 16 | Passing Shoulder | 2 | Aggregate | Class 3 Special gradation for MnROAD - Base | 711 | 28 | 06/29/1992 | 06/02/1993 | 06/26/2008 | 441 |  | 4
16-PS-1990 | 16 | Passing Shoulder | 3 | Aggregate | Class 5 Shouldering Aggregate | 152 | 6 | 08/01/1993 | 08/01/1993 | 06/26/2008 | 442 |  | 14
16-PS-1990 | 16 | Passing Shoulder | 4 | Asphalt | Hot Mix Asphalt - Shoulder Mix | 51 | 2 | 08/03/1993 | 08/03/1993 | 06/26/2008 | 443 |  | 116
16-PS-2004 | 16 | Passing Shoulder | 1 | Clay | Clay - Subgrade - R=12 | 0 | 0 | 08/31/1990 | 06/26/1992 | 06/26/2008 | 29558 | 440 | 24
16-PS-2004 | 16 | Passing Shoulder | 2 | Aggregate | Class 3 Special gradation for MnROAD - Base | 711 | 28 | 06/29/1992 | 06/02/1993 | 06/26/2008 | 29559 | 441 | 4
16-PS-2004 | 16 | Passing Shoulder | 3 | Aggregate | Class 5 Shouldering Aggregate | 152 | 6 | 08/01/1993 | 08/01/1993 | 06/26/2008 | 29560 | 442 | 14
16-PS-2004 | 16 | Passing Shoulder | 4 | Asphalt | Hot Mix Asphalt - Shoulder Mix | 51 | 2 | 08/03/1993 | 08/03/1993 | 06/26/2008 | 29561 | 443 | 116
16-PS-2008 | 16 | Passing Shoulder | 1 | Clay | Clay - Subgrade - R=12 | 0 | 0 | 06/26/2008 | 06/26/2008 |  | 14452 |  | 24
16-PS-2008 | 16 | Passing Shoulder | 2 | Granular | Select Granular Blend - Reclaimings + Class 3 Special material | 178 | 7 | 06/27/2008 | 06/27/2008 |  | 14453 |  | 138
16-PS-2008 | 16 | Passing Shoulder | 3 | Aggregate | Class 3 Special gradation for MnROAD - Base | 305 | 12 | 08/18/2008 | 08/18/2008 |  | 14454 |  | 4
16-PS-2008 | 16 | Passing Shoulder | 4 | Aggregate | Class 5 - 100% Recycled Portland Cement Concrete | 305 | 12 | 08/28/2008 | 08/28/2008 | 08/08/2016 | 14455 |  | 137
16-PS-2008 | 16 | Passing Shoulder | 5 | Aggregate | Class 5 Shouldering Aggregate | 51 | 2 | 09/19/2008 | 09/19/2008 | 08/08/2016 | 14536 |  | 14
16-PS-2008 | 16 | Passing Shoulder | 6 | Asphalt | Warm Mix Asphalt - 30% standard RAP - Wearing Course | 38 | 1.5 | 09/20/2008 | 09/20/2008 | 08/08/2016 | 17325 |  | 17153
16-PS-2008 | 16 | Passing Shoulder | 7 | Asphalt | Warm Mix Asphalt - 30% standard RAP - Wearing Course | 38 | 1.5 | 09/20/2008 | 09/20/2008 | 08/08/2016 | 14537 |  | 17153
16-PS-2016 | 16 | Passing Shoulder | 1 | Clay | Clay - Subgrade - R=12 | 0 | 0 | 06/26/2008 | 06/26/2008 |  | 29575 | 14452 | 24
16-PS-2016 | 16 | Passing Shoulder | 2 | Granular | Select Granular Blend - Reclaimings + Class 3 Special material | 178 | 7 | 06/27/2008 | 06/27/2008 |  | 29576 | 14453 | 138
16-PS-2016 | 16 | Passing Shoulder | 3 | Aggregate | Class 3 Special gradation for MnROAD - Base | 305 | 12 | 08/18/2008 | 08/18/2008 |  | 29577 | 14454 | 4
16-PS-2016 | 16 | Passing Shoulder | 4 | Aggregate | Class 6 Aggregate Base | 305 | 12 | 08/08/2016 | 08/13/2016 |  | 18844 |  | 18651
16-PS-2016 | 16 | Passing Shoulder | 5 | Asphalt | Hot Mix Asphalt - 20% RAP + 5% RAS - SPWEB540L | 76 | 3 | 08/24/2016 | 08/24/2016 | 04/01/2022 | 18848 |  | 18613
16-PS-2016 | 16 | Passing Shoulder | 6 | Asphalt | Hot Mix Asphalt - 20% RAP + 5% RAS - SPWEB540L | 51 | 2 | 08/26/2016 | 08/26/2016 | 04/01/2022 | 18852 |  | 18613
17-DS-1990 | 17 | Driving Shoulder | 1 | Clay | Clay - Subgrade - R=12 | 0 | 0 | 08/31/1990 | 06/26/1993 | 06/26/2008 | 446 |  | 24
17-DS-1990 | 17 | Driving Shoulder | 2 | Aggregate | Class 3 Special gradation for MnROAD - Base | 711 | 28 | 07/06/1993 | 07/06/1993 | 06/26/2008 | 447 |  | 4
17-DS-1990 | 17 | Driving Shoulder | 3 | Aggregate | Class 5 Shouldering Aggregate | 152 | 6 | 08/01/1993 | 08/01/1993 | 06/26/2008 | 448 |  | 14
17-DS-1990 | 17 | Driving Shoulder | 4 | Asphalt | Hot Mix Asphalt - Shoulder Mix | 51 | 2 | 08/03/1993 | 08/03/1993 | 06/26/2008 | 449 |  | 116
17-DS-2008 | 17 | Driving Shoulder | 1 | Clay | Clay - Subgrade - R=12 | 0 | 0 | 06/26/2008 | 06/26/2008 |  | 14551 |  | 24
17-DS-2008 | 17 | Driving Shoulder | 2 | Granular | Select Granular Blend - Reclaimings + Class 3 Special material | 178 | 7 | 06/27/2008 | 06/27/2008 |  | 14552 |  | 138
17-DS-2008 | 17 | Driving Shoulder | 3 | Aggregate | Class 3 Special gradation for MnROAD - Base | 305 | 12 | 08/27/2008 | 08/27/2008 |  | 14553 |  | 4
17-DS-2008 | 17 | Driving Shoulder | 4 | Aggregate | Class 5 - Aggregate Blend - 50% Crushed Concrete + 50% | 305 | 12 | 09/02/2008 | 09/02/2008 | 08/08/2016 | 14554 |  | 9
17-DS-2008 | 17 | Driving Shoulder | 5 | Aggregate | Class 5 Shouldering Aggregate | 51 | 2 | 09/19/2008 | 09/19/2008 | 08/08/2016 | 14556 |  | 14
17-DS-2008 | 17 | Driving Shoulder | 6 | Asphalt | Warm Mix Asphalt - 30% standard RAP - Wearing Course | 38 | 1.5 | 09/19/2008 | 09/19/2008 | 08/08/2016 | 14557 |  | 17153
17-DS-2008 | 17 | Driving Shoulder | 7 | Asphalt | Warm Mix Asphalt - 30% standard RAP - Wearing Course | 38 | 1.5 | 09/19/2008 | 09/19/2008 | 08/08/2016 | 17318 |  | 17153
17-DS-2016 | 17 | Driving Shoulder | 1 | Clay | Clay - Subgrade - R=12 | 0 | 0 | 06/26/2008 | 06/26/2008 |  | 29643 | 14551 | 24
17-DS-2016 | 17 | Driving Shoulder | 2 | Granular | Select Granular Blend - Reclaimings + Class 3 Special material | 178 | 7 | 06/27/2008 | 06/27/2008 |  | 29644 | 14552 | 138
17-DS-2016 | 17 | Driving Shoulder | 3 | Aggregate | Class 3 Special gradation for MnROAD - Base | 305 | 12 | 08/27/2008 | 08/27/2008 |  | 29645 | 14553 | 4
17-DS-2016 | 17 | Driving Shoulder | 4 | Aggregate | Class 6 Aggregate Base | 305 | 12 | 08/08/2016 | 08/13/2016 |  | 18817 |  | 18651
17-DS-2016 | 17 | Driving Shoulder | 5 | Asphalt | Hot Mix Asphalt - 10% RAP + 5% RAS - SPWEB540L | 76 | 3 | 08/24/2016 | 08/24/2016 | 04/01/2022 | 18821 |  | 18614
17-DS-2016 | 17 | Driving Shoulder | 6 | Asphalt | Hot Mix Asphalt - 10% RAP + 5% RAS - SPWEB540L | 51 | 2 | 08/26/2016 | 08/26/2016 | 04/01/2022 | 18825 |  | 18614
17-PS-1990 | 17 | Passing Shoulder | 1 | Clay | Clay - Subgrade - R=12 | 0 | 0 | 08/31/1990 | 06/26/1993 | 06/26/2008 | 465 |  | 24
17-PS-1990 | 17 | Passing Shoulder | 2 | Aggregate | Class 3 Special gradation for MnROAD - Base | 711 | 28 | 07/06/1993 | 07/06/1993 | 06/26/2008 | 466 |  | 4
17-PS-1990 | 17 | Passing Shoulder | 3 | Aggregate | Class 5 Shouldering Aggregate | 152 | 6 | 08/01/1993 | 08/01/1993 | 06/26/2008 | 467 |  | 14
17-PS-1990 | 17 | Passing Shoulder | 4 | Asphalt | Hot Mix Asphalt - Shoulder Mix | 51 | 2 | 08/03/1993 | 08/03/1993 | 06/26/2008 | 468 |  | 116
17-PS-2008 | 17 | Passing Shoulder | 1 | Clay | Clay - Subgrade - R=12 | 0 | 0 | 06/26/2008 | 06/26/2008 |  | 14544 |  | 24
17-PS-2008 | 17 | Passing Shoulder | 2 | Granular | Select Granular Blend - Reclaimings + Class 3 Special material | 178 | 7 | 06/27/2008 | 06/27/2008 |  | 14545 |  | 138
17-PS-2008 | 17 | Passing Shoulder | 3 | Aggregate | Class 3 Special gradation for MnROAD - Base | 305 | 12 | 08/27/2008 | 08/27/2008 |  | 14546 |  | 4
17-PS-2008 | 17 | Passing Shoulder | 4 | Aggregate | Class 5 - Aggregate Blend - 50% Crushed Concrete + 50% | 305 | 12 | 09/02/2008 | 09/02/2008 | 08/08/2016 | 14547 |  | 9
17-PS-2008 | 17 | Passing Shoulder | 5 | Aggregate | Class 5 Shouldering Aggregate | 51 | 2 | 09/19/2008 | 09/19/2008 | 08/08/2016 | 14549 |  | 14
17-PS-2008 | 17 | Passing Shoulder | 6 | Asphalt | Warm Mix Asphalt - 30% standard RAP - Wearing Course | 38 | 1.5 | 09/20/2008 | 09/20/2008 | 08/08/2016 | 14550 |  | 17153
17-PS-2008 | 17 | Passing Shoulder | 7 | Asphalt | Warm Mix Asphalt - 30% standard RAP - Wearing Course | 38 | 1.5 | 09/20/2008 | 09/20/2008 | 08/08/2016 | 17319 |  | 17153
17-PS-2016 | 17 | Passing Shoulder | 1 | Clay | Clay - Subgrade - R=12 | 0 | 0 | 06/26/2008 | 06/26/2008 |  | 29637 | 14544 | 24
17-PS-2016 | 17 | Passing Shoulder | 2 | Granular | Select Granular Blend - Reclaimings + Class 3 Special material | 178 | 7 | 06/27/2008 | 06/27/2008 |  | 29638 | 14545 | 138
17-PS-2016 | 17 | Passing Shoulder | 3 | Aggregate | Class 3 Special gradation for MnROAD - Base | 305 | 12 | 08/27/2008 | 08/27/2008 |  | 29639 | 14546 | 4
17-PS-2016 | 17 | Passing Shoulder | 4 | Aggregate | Class 6 Aggregate Base | 305 | 12 | 08/08/2016 | 08/13/2016 |  | 18815 |  | 18651
17-PS-2016 | 17 | Passing Shoulder | 5 | Asphalt | Hot Mix Asphalt - 10% RAP + 5% RAS - SPWEB540L | 76 | 3 | 08/24/2016 | 08/24/2016 | 04/01/2022 | 18819 |  | 18614
17-PS-2016 | 17 | Passing Shoulder | 6 | Asphalt | Hot Mix Asphalt - 10% RAP + 5% RAS - SPWEB540L | 51 | 2 | 08/26/2016 | 08/26/2016 | 04/01/2022 | 18823 |  | 18614
18-DS-1990 | 18 | Driving Shoulder | 1 | Clay | Clay - Subgrade - R=12 | 0 | 0 | 08/31/1990 | 06/26/1992 | 08/25/2008 | 29695 | 471 | 24
18-DS-1990 | 18 | Driving Shoulder | 1 | Clay | Clay - Subgrade - R=12 | 0 | 0 | 08/31/1990 | 06/26/1992 | 08/25/2008 | 471 |  | 24
18-DS-1990 | 18 | Driving Shoulder | 2 | Aggregate | Class 3 Special gradation for MnROAD - Base | 229 | 9 | 06/26/1992 | 07/07/1992 | 08/25/2008 | 29696 | 472 | 4
18-DS-1990 | 18 | Driving Shoulder | 2 | Aggregate | Class 3 Special gradation for MnROAD - Base | 229 | 9 | 06/26/1992 | 07/07/1992 | 08/25/2008 | 472 |  | 4
18-DS-1990 | 18 | Driving Shoulder | 3 | Aggregate | Class 6 Special gradation for MnROAD - Base | 305 | 12 | 07/15/1992 | 07/20/1993 | 08/25/2008 | 29697 | 473 | 8
18-DS-1990 | 18 | Driving Shoulder | 3 | Aggregate | Class 6 Special gradation for MnROAD - Base | 305 | 12 | 07/15/1992 | 07/20/1993 | 08/25/2008 | 473 |  | 8
18-DS-1990 | 18 | Driving Shoulder | 4 | Aggregate | Class 3 Shouldering | 152 | 6 | 08/01/1993 | 08/01/1993 | 08/25/2008 | 29698 | 474 | 13336
18-DS-1990 | 18 | Driving Shoulder | 4 | Aggregate | Class 3 Shouldering | 152 | 6 | 08/01/1993 | 08/01/1993 | 08/25/2008 | 474 |  | 13336
18-DS-1990 | 18 | Driving Shoulder | 5 | Asphalt | Hot Mix Asphalt - Shoulder Mix | 51 | 2 | 08/03/1993 | 08/03/1993 | 08/25/2008 | 29699 | 13381 | 116
18-DS-1990 | 18 | Driving Shoulder | 5 | Asphalt | Hot Mix Asphalt - Shoulder Mix | 51 | 2 | 08/03/1993 | 08/03/1993 | 08/25/2008 | 13381 |  | 116
18-DS-2008 | 18 | Driving Shoulder | 1 | Clay | Clay - Subgrade - R=12 | 0 | 0 | 08/25/2008 | 08/25/2008 |  | 14564 |  | 24
18-DS-2008 | 18 | Driving Shoulder | 2 | Granular | Select Granular Blend - Reclaimings + Class 3 Special material | 178 | 7 | 08/26/2008 | 08/26/2008 |  | 14565 |  | 138
18-DS-2008 | 18 | Driving Shoulder | 3 | Aggregate | Class 3 Special gradation for MnROAD - Base | 305 | 12 | 08/27/2008 | 08/27/2008 |  | 14566 |  | 4
18-DS-2008 | 18 | Driving Shoulder | 4 | Aggregate | Asphalt Millings - 100% RAP | 305 | 12 | 09/09/2008 | 09/09/2008 | 08/08/2016 | 14567 |  | 136
18-DS-2008 | 18 | Driving Shoulder | 5 | Aggregate | Class 5 Shouldering Aggregate | 51 | 2 | 09/19/2008 | 09/19/2008 | 08/08/2016 | 14568 |  | 14
18-DS-2008 | 18 | Driving Shoulder | 6 | Asphalt | Warm Mix Asphalt - 30% standard RAP - Wearing Course | 38 | 1.5 | 09/20/2008 | 09/20/2008 | 08/08/2016 | 14569 |  | 17153
18-DS-2008 | 18 | Driving Shoulder | 7 | Asphalt | Warm Mix Asphalt - 30% standard RAP - Wearing Course | 38 | 1.5 | 09/20/2008 | 09/20/2008 | 08/08/2016 | 17312 |  | 17153
18-DS-2014 | 18 | Driving Shoulder | 1 | Clay | Clay - Subgrade - R=12 | 0 | 0 | 08/25/2008 | 08/25/2008 |  | 29721 | 14564 | 24
18-DS-2014 | 18 | Driving Shoulder | 2 | Granular | Select Granular Blend - Reclaimings + Class 3 Special material | 178 | 7 | 08/26/2008 | 08/26/2008 |  | 29722 | 14565 | 138
18-DS-2014 | 18 | Driving Shoulder | 3 | Aggregate | Class 3 Special gradation for MnROAD - Base | 305 | 12 | 08/27/2008 | 08/27/2008 |  | 29723 | 14566 | 4
18-DS-2014 | 18 | Driving Shoulder | 4 | Aggregate | Asphalt Millings - 100% RAP | 305 | 12 | 09/09/2008 | 09/09/2008 | 08/08/2016 | 29724 | 14567 | 136
18-DS-2014 | 18 | Driving Shoulder | 5 | Aggregate | Class 5 Shouldering Aggregate | 51 | 2 | 09/19/2008 | 09/19/2008 | 08/08/2016 | 29725 | 14568 | 14
18-DS-2014 | 18 | Driving Shoulder | 6 | Asphalt | Warm Mix Asphalt - 30% standard RAP - Wearing Course | 38 | 1.5 | 09/20/2008 | 09/20/2008 | 08/08/2016 | 29726 | 14569 | 17153
18-DS-2014 | 18 | Driving Shoulder | 7 | Asphalt | Warm Mix Asphalt - 30% standard RAP - Wearing Course | 38 | 1.5 | 09/20/2008 | 09/20/2008 | 08/08/2016 | 29727 | 17312 | 17153
18-DS-2014 | 18 | Driving Shoulder | 8 | Asphalt | Fog Seal - Heavy coat of CSS-1H emulsion | 1.2 | 0.05 | 07/16/2014 | 07/16/2014 | 08/08/2016 | 18608 |  | 100
18-DS-2016 | 18 | Driving Shoulder | 1 | Clay | Clay - Subgrade - R=12 | 0 | 0 | 08/25/2008 | 08/25/2008 |  | 29737 | 29721 | 24
18-DS-2016 | 18 | Driving Shoulder | 2 | Granular | Select Granular Blend - Reclaimings + Class 3 Special material | 178 | 7 | 08/26/2008 | 08/26/2008 |  | 29738 | 29722 | 138
18-DS-2016 | 18 | Driving Shoulder | 3 | Aggregate | Class 3 Special gradation for MnROAD - Base | 305 | 12 | 08/27/2008 | 08/27/2008 |  | 29739 | 29723 | 4
18-DS-2016 | 18 | Driving Shoulder | 4 | Aggregate | Class 6 Aggregate Base | 305 | 12 | 08/08/2016 | 08/13/2016 |  | 18788 |  | 18651
18-DS-2016 | 18 | Driving Shoulder | 5 | Asphalt | Hot Mix Asphalt - 20% RAP - SPWEB540L | 76 | 3 | 08/25/2016 | 08/25/2016 | 04/01/2022 | 18792 |  | 18615
18-DS-2016 | 18 | Driving Shoulder | 6 | Asphalt | Hot Mix Asphalt - 20% RAP - SPWEB540L | 51 | 2 | 08/29/2016 | 08/29/2016 | 04/01/2022 | 18796 |  | 18615
18-PS-1990 | 18 | Passing Shoulder | 1 | Clay | Clay - Subgrade - R=12 | 0 | 0 | 08/31/1990 | 06/26/1992 | 08/25/2008 | 493 |  | 24
18-PS-1990 | 18 | Passing Shoulder | 2 | Aggregate | Class 3 Special gradation for MnROAD - Base | 229 | 9 | 06/26/1992 | 07/07/1992 | 08/25/2008 | 494 |  | 4
18-PS-1990 | 18 | Passing Shoulder | 3 | Aggregate | Class 6 Special gradation for MnROAD - Base | 305 | 12 | 07/15/1992 | 07/20/1993 | 08/25/2008 | 496 |  | 8
18-PS-1990 | 18 | Passing Shoulder | 4 | Aggregate | Class 3 Shouldering | 152 | 6 | 08/01/1993 | 08/01/1993 | 08/25/2008 | 497 |  | 13336
18-PS-1990 | 18 | Passing Shoulder | 5 | Asphalt | Hot Mix Asphalt - Shoulder Mix | 51 | 2 | 08/03/1993 | 08/03/1993 | 08/25/2008 | 13384 |  | 116
18-PS-2008 | 18 | Passing Shoulder | 1 | Clay | Clay - Subgrade - R=12 | 0 | 0 | 08/25/2008 | 08/25/2008 |  | 14558 |  | 24
18-PS-2008 | 18 | Passing Shoulder | 2 | Granular | Select Granular Blend - Reclaimings + Class 3 Special material | 178 | 7 | 08/26/2008 | 08/26/2008 |  | 14559 |  | 138
18-PS-2008 | 18 | Passing Shoulder | 3 | Aggregate | Class 3 Special gradation for MnROAD - Base | 305 | 12 | 08/27/2008 | 08/27/2008 |  | 14560 |  | 4
18-PS-2008 | 18 | Passing Shoulder | 4 | Aggregate | Asphalt Millings - 100% RAP | 305 | 12 | 09/09/2008 | 09/09/2008 | 08/08/2016 | 14561 |  | 136
18-PS-2008 | 18 | Passing Shoulder | 5 | Aggregate | Class 5 Shouldering Aggregate | 51 | 2 | 09/19/2008 | 09/19/2008 | 08/08/2016 | 14562 |  | 14
18-PS-2008 | 18 | Passing Shoulder | 6 | Asphalt | Warm Mix Asphalt - 30% standard RAP - Wearing Course | 38 | 1.5 | 09/20/2008 | 09/20/2008 | 08/08/2016 | 17311 |  | 17153
18-PS-2008 | 18 | Passing Shoulder | 7 | Asphalt | Warm Mix Asphalt - 30% standard RAP - Wearing Course | 38 | 1.5 | 09/20/2008 | 09/20/2008 | 08/08/2016 | 14563 |  | 17153
18-PS-2014 | 18 | Passing Shoulder | 1 | Clay | Clay - Subgrade - R=12 | 0 | 0 | 08/25/2008 | 08/25/2008 |  | 29707 | 14558 | 24
18-PS-2014 | 18 | Passing Shoulder | 2 | Granular | Select Granular Blend - Reclaimings + Class 3 Special material | 178 | 7 | 08/26/2008 | 08/26/2008 |  | 29708 | 14559 | 138
18-PS-2014 | 18 | Passing Shoulder | 3 | Aggregate | Class 3 Special gradation for MnROAD - Base | 305 | 12 | 08/27/2008 | 08/27/2008 |  | 29709 | 14560 | 4
18-PS-2014 | 18 | Passing Shoulder | 4 | Aggregate | Asphalt Millings - 100% RAP | 305 | 12 | 09/09/2008 | 09/09/2008 | 08/08/2016 | 29710 | 14561 | 136
18-PS-2014 | 18 | Passing Shoulder | 5 | Aggregate | Class 5 Shouldering Aggregate | 51 | 2 | 09/19/2008 | 09/19/2008 | 08/08/2016 | 29711 | 14562 | 14
18-PS-2014 | 18 | Passing Shoulder | 6 | Asphalt | Warm Mix Asphalt - 30% standard RAP - Wearing Course | 38 | 1.5 | 09/20/2008 | 09/20/2008 | 08/08/2016 | 29712 | 17311 | 17153
18-PS-2014 | 18 | Passing Shoulder | 7 | Asphalt | Warm Mix Asphalt - 30% standard RAP - Wearing Course | 38 | 1.5 | 09/20/2008 | 09/20/2008 | 08/08/2016 | 29713 | 14563 | 17153
18-PS-2014 | 18 | Passing Shoulder | 8 | Asphalt | Fog Seal - Heavy coat of CSS-1H emulsion | 1.2 | 0.05 | 07/16/2014 | 07/16/2014 | 08/08/2016 | 18607 |  | 100
18-PS-2016 | 18 | Passing Shoulder | 1 | Clay | Clay - Subgrade - R=12 | 0 | 0 | 08/25/2008 | 08/25/2008 |  | 29731 | 29707 | 24
18-PS-2016 | 18 | Passing Shoulder | 2 | Granular | Select Granular Blend - Reclaimings + Class 3 Special material | 178 | 7 | 08/26/2008 | 08/26/2008 |  | 29732 | 29708 | 138
18-PS-2016 | 18 | Passing Shoulder | 3 | Aggregate | Class 3 Special gradation for MnROAD - Base | 305 | 12 | 08/27/2008 | 08/27/2008 |  | 29733 | 29709 | 4
18-PS-2016 | 18 | Passing Shoulder | 4 | Aggregate | Class 6 Aggregate Base | 305 | 12 | 08/08/2016 | 08/13/2016 |  | 18786 |  | 18651
18-PS-2016 | 18 | Passing Shoulder | 5 | Asphalt | Hot Mix Asphalt - 20% RAP - SPWEB540L | 76 | 3 | 08/25/2016 | 08/25/2016 | 04/01/2022 | 18790 |  | 18615
18-PS-2016 | 18 | Passing Shoulder | 6 | Asphalt | Hot Mix Asphalt - 20% RAP - SPWEB540L | 51 | 2 | 08/29/2016 | 08/29/2016 | 04/01/2022 | 18794 |  | 18615
19-DS-1990 | 19 | Driving Shoulder | 1 | Clay | Clay - Subgrade - R=12 | 0 | 0 | 09/20/1990 | 06/02/1992 | 06/19/2008 | 500 |  | 24
19-DS-1990 | 19 | Driving Shoulder | 2 | Aggregate | Class 3 Special gradation for MnROAD - Base | 711 | 28 | 06/26/1992 | 06/28/1993 | 06/19/2008 | 501 |  | 4
19-DS-1990 | 19 | Driving Shoulder | 3 | Aggregate | Class 5 Shouldering Aggregate | 127 | 5 | 08/01/1993 | 08/01/1993 | 06/19/2008 | 502 |  | 14
19-DS-1990 | 19 | Driving Shoulder | 4 | Asphalt | Hot Mix Asphalt - Shoulder Mix | 76 | 3 | 08/03/1993 | 08/03/1993 | 06/19/2008 | 503 |  | 116
19-DS-2008 | 19 | Driving Shoulder | 1 | Clay | Clay - Subgrade - R=12 | 0 | 0 | 06/19/2008 | 06/25/2008 |  | 14576 |  | 24
19-DS-2008 | 19 | Driving Shoulder | 2 | Granular | Select Granular Blend - Reclaimings + Class 3 Special material | 178 | 7 | 06/25/2008 | 06/26/2008 |  | 14577 |  | 138
19-DS-2008 | 19 | Driving Shoulder | 3 | Aggregate | Class 3 Special gradation for MnROAD - Base | 305 | 12 | 06/26/2008 | 06/27/2008 |  | 14579 |  | 4
19-DS-2008 | 19 | Driving Shoulder | 4 | Aggregate | Class 5 - Standard - Base | 305 | 12 | 09/04/2008 | 09/06/2008 | 08/08/2016 | 14580 |  | 17163
19-DS-2008 | 19 | Driving Shoulder | 5 | Aggregate | Class 5 Shouldering Aggregate | 51 | 2 | 09/19/2008 | 09/19/2008 | 08/08/2016 | 14581 |  | 14
19-DS-2008 | 19 | Driving Shoulder | 6 | Asphalt | Warm Mix Asphalt - Wearing Course | 38 | 1.5 | 09/20/2008 | 09/20/2008 | 08/08/2016 | 14582 |  | 17152
19-DS-2008 | 19 | Driving Shoulder | 7 | Asphalt | Warm Mix Asphalt - Wearing Course | 38 | 1.5 | 09/20/2008 | 09/20/2008 | 08/08/2016 | 17313 |  | 17152
19-DS-2014 | 19 | Driving Shoulder | 1 | Clay | Clay - Subgrade - R=12 | 0 | 0 | 06/19/2008 | 06/25/2008 |  | 29811 | 14576 | 24
19-DS-2014 | 19 | Driving Shoulder | 2 | Granular | Select Granular Blend - Reclaimings + Class 3 Special material | 178 | 7 | 06/25/2008 | 06/26/2008 |  | 29812 | 14577 | 138
19-DS-2014 | 19 | Driving Shoulder | 3 | Aggregate | Class 3 Special gradation for MnROAD - Base | 305 | 12 | 06/26/2008 | 06/27/2008 |  | 29813 | 14579 | 4
19-DS-2014 | 19 | Driving Shoulder | 4 | Aggregate | Class 5 - Standard - Base | 305 | 12 | 09/04/2008 | 09/06/2008 | 08/08/2016 | 29814 | 14580 | 17163
19-DS-2014 | 19 | Driving Shoulder | 5 | Aggregate | Class 5 Shouldering Aggregate | 51 | 2 | 09/19/2008 | 09/19/2008 | 08/08/2016 | 29815 | 14581 | 14
19-DS-2014 | 19 | Driving Shoulder | 6 | Asphalt | Warm Mix Asphalt - 30% standard RAP - Wearing Course | 38 | 1.5 | 09/20/2008 | 09/20/2008 | 08/08/2016 | 29816 | 14582 | 17153
19-DS-2014 | 19 | Driving Shoulder | 7 | Asphalt | Warm Mix Asphalt - 30% standard RAP - Wearing Course | 38 | 1.5 | 09/20/2008 | 09/20/2008 | 08/08/2016 | 29817 | 17313 | 17153
19-DS-2014 | 19 | Driving Shoulder | 8 | Asphalt | Fog Seal - Heavy coat of CSS-1H emulsion | 1.2 | 0.05 | 07/16/2014 | 07/16/2014 | 08/08/2016 | 18611 |  | 100
19-DS-2016 | 19 | Driving Shoulder | 1 | Clay | Clay - Subgrade - R=12 | 0 | 0 | 06/19/2008 | 06/25/2008 |  | 29827 | 29811 | 24
19-DS-2016 | 19 | Driving Shoulder | 2 | Granular | Select Granular Blend - Reclaimings + Class 3 Special material | 178 | 7 | 06/25/2008 | 06/26/2008 |  | 29828 | 29812 | 138
19-DS-2016 | 19 | Driving Shoulder | 3 | Aggregate | Class 3 Special gradation for MnROAD - Base | 305 | 12 | 06/26/2008 | 06/27/2008 |  | 29829 | 29813 | 4
19-DS-2016 | 19 | Driving Shoulder | 4 | Aggregate | Class 6 Aggregate Base | 305 | 12 | 08/08/2016 | 08/13/2016 |  | 18759 |  | 18651
19-DS-2016 | 19 | Driving Shoulder | 5 | Asphalt | Hot Mix Asphalt - 20% RAP + 3% Air Voids - SPWEB530L | 76 | 3 | 08/25/2016 | 08/25/2016 | 04/01/2022 | 18763 |  | 18616
19-DS-2016 | 19 | Driving Shoulder | 6 | Asphalt | Hot Mix Asphalt - 20% RAP + 3% Air Voids - SPWEB530L | 51 | 2 | 08/29/2016 | 08/29/2016 | 04/01/2022 | 18767 |  | 18616
19-PS-1990 | 19 | Passing Shoulder | 1 | Clay | Clay - Subgrade - R=12 | 0 | 0 | 09/20/1990 | 06/02/1992 | 06/19/2008 | 519 |  | 24
19-PS-1990 | 19 | Passing Shoulder | 2 | Aggregate | Class 3 Special gradation for MnROAD - Base | 711 | 28 | 06/26/1992 | 06/28/1993 | 06/19/2008 | 520 |  | 4
19-PS-1990 | 19 | Passing Shoulder | 3 | Aggregate | Class 5 Shouldering Aggregate | 127 | 5 | 08/01/1993 | 08/01/1993 | 06/19/2008 | 521 |  | 14
19-PS-1990 | 19 | Passing Shoulder | 4 | Asphalt | Hot Mix Asphalt - Shoulder Mix | 76 | 3 | 08/03/1993 | 08/03/1993 | 06/19/2008 | 522 |  | 116
19-PS-2008 | 19 | Passing Shoulder | 1 | Clay | Clay - Subgrade - R=12 | 0 | 0 | 06/19/2008 | 06/25/2008 |  | 14570 |  | 24
19-PS-2008 | 19 | Passing Shoulder | 2 | Granular | Select Granular Blend - Reclaimings + Class 3 Special material | 178 | 7 | 06/25/2008 | 06/26/2008 |  | 14571 |  | 138
19-PS-2008 | 19 | Passing Shoulder | 3 | Aggregate | Class 3 Special gradation for MnROAD - Base | 305 | 12 | 06/26/2008 | 06/27/2008 |  | 14572 |  | 4
19-PS-2008 | 19 | Passing Shoulder | 4 | Aggregate | Class 5 - Standard - Base | 305 | 12 | 09/04/2008 | 09/06/2008 | 08/08/2016 | 14573 |  | 17163
19-PS-2008 | 19 | Passing Shoulder | 5 | Aggregate | Class 5 Shouldering Aggregate | 51 | 2 | 09/19/2008 | 09/19/2008 | 08/08/2016 | 14574 |  | 14
19-PS-2008 | 19 | Passing Shoulder | 6 | Asphalt | Warm Mix Asphalt - Wearing Course | 38 | 1.5 | 09/20/2008 | 09/20/2008 | 08/08/2016 | 17310 |  | 17152
19-PS-2008 | 19 | Passing Shoulder | 7 | Asphalt | Warm Mix Asphalt - Wearing Course | 38 | 1.5 | 09/20/2008 | 09/20/2008 | 08/08/2016 | 14575 |  | 17152
19-PS-2014 | 19 | Passing Shoulder | 1 | Clay | Clay - Subgrade - R=12 | 0 | 0 | 06/19/2008 | 06/25/2008 |  | 29797 | 14570 | 24
19-PS-2014 | 19 | Passing Shoulder | 2 | Granular | Select Granular Blend - Reclaimings + Class 3 Special material | 178 | 7 | 06/25/2008 | 06/26/2008 |  | 29798 | 14571 | 138
19-PS-2014 | 19 | Passing Shoulder | 3 | Aggregate | Class 3 Special gradation for MnROAD - Base | 305 | 12 | 06/26/2008 | 06/27/2008 |  | 29799 | 14572 | 4
19-PS-2014 | 19 | Passing Shoulder | 4 | Aggregate | Class 5 - Standard - Base | 305 | 12 | 09/04/2008 | 09/06/2008 | 08/08/2016 | 29800 | 14573 | 17163
19-PS-2014 | 19 | Passing Shoulder | 5 | Aggregate | Class 5 Shouldering Aggregate | 51 | 2 | 09/19/2008 | 09/19/2008 | 08/08/2016 | 29801 | 14574 | 14
19-PS-2014 | 19 | Passing Shoulder | 6 | Asphalt | Warm Mix Asphalt - 30% standard RAP - Wearing Course | 38 | 1.5 | 09/20/2008 | 09/20/2008 | 08/08/2016 | 29802 | 17310 | 17153
19-PS-2014 | 19 | Passing Shoulder | 7 | Asphalt | Warm Mix Asphalt - 30% standard RAP - Wearing Course | 38 | 1.5 | 09/20/2008 | 09/20/2008 | 08/08/2016 | 29803 | 14575 | 17153
19-PS-2014 | 19 | Passing Shoulder | 8 | Asphalt | Fog Seal - Heavy coat of CSS-1H emulsion | 1.2 | 0.05 | 07/16/2014 | 07/16/2014 | 08/08/2016 | 18612 |  | 100
19-PS-2016 | 19 | Passing Shoulder | 1 | Clay | Clay - Subgrade - R=12 | 0 | 0 | 06/19/2008 | 06/25/2008 |  | 29821 | 29797 | 24
19-PS-2016 | 19 | Passing Shoulder | 2 | Granular | Select Granular Blend - Reclaimings + Class 3 Special material | 178 | 7 | 06/25/2008 | 06/26/2008 |  | 29822 | 29798 | 138
19-PS-2016 | 19 | Passing Shoulder | 3 | Aggregate | Class 3 Special gradation for MnROAD - Base | 305 | 12 | 06/26/2008 | 06/27/2008 |  | 29823 | 29799 | 4
19-PS-2016 | 19 | Passing Shoulder | 4 | Aggregate | Class 6 Aggregate Base | 305 | 12 | 08/08/2016 | 08/13/2016 |  | 18757 |  | 18651
19-PS-2016 | 19 | Passing Shoulder | 5 | Asphalt | Hot Mix Asphalt - 20% RAP + 3% Air Voids - SPWEB530L | 76 | 3 | 08/25/2016 | 08/25/2016 | 04/01/2022 | 18761 |  | 18616
19-PS-2016 | 19 | Passing Shoulder | 6 | Asphalt | Hot Mix Asphalt - 20% RAP + 3% Air Voids - SPWEB530L | 51 | 2 | 08/29/2016 | 08/29/2016 | 04/01/2022 | 18765 |  | 18616
20-DS-1990 | 20 | Driving Shoulder | 1 | Clay | Clay - Subgrade - R=12 | 0 | 0 | 09/10/1990 | 06/02/1992 | 05/09/2008 | 525 |  | 24
20-DS-1990 | 20 | Driving Shoulder | 2 | Aggregate | Class 3 Special gradation for MnROAD - Base | 711 | 28 | 06/26/1992 | 06/28/1993 | 05/09/2008 | 526 |  | 4
20-DS-1990 | 20 | Driving Shoulder | 3 | Aggregate | Class 5 Shouldering Aggregate | 127 | 5 | 08/01/1993 | 08/01/1993 | 05/09/2008 | 527 |  | 14
20-DS-1990 | 20 | Driving Shoulder | 4 | Asphalt | Hot Mix Asphalt - Shoulder Mix | 76 | 3 | 08/02/1993 | 08/02/1993 | 05/09/2008 | 528 |  | 116
20-DS-1999 | 20 | Driving Shoulder | 1 | Clay | Clay - Subgrade - R=12 | 0 | 0 | 09/10/1990 | 06/02/1992 | 05/09/2008 | 29876 | 525 | 24
20-DS-1999 | 20 | Driving Shoulder | 2 | Aggregate | Class 3 Special gradation for MnROAD - Base | 711 | 28 | 06/26/1992 | 06/28/1993 | 05/09/2008 | 29877 | 526 | 4
20-DS-1999 | 20 | Driving Shoulder | 3 | Aggregate | Class 5 Shouldering Aggregate | 127 | 5 | 08/01/1993 | 08/01/1993 | 05/09/2008 | 29878 | 527 | 14
20-DS-1999 | 20 | Driving Shoulder | 4 | Asphalt | Hot Mix Asphalt - Shoulder Mix | 76 | 3 | 08/02/1993 | 08/02/1993 | 05/09/2008 | 29879 | 528 | 116
20-DS-2003 | 20 | Driving Shoulder | 1 | Clay | Clay - Subgrade - R=12 | 0 | 0 | 09/10/1990 | 06/02/1992 | 05/09/2008 | 29898 | 29876 | 24
20-DS-2003 | 20 | Driving Shoulder | 2 | Aggregate | Class 3 Special gradation for MnROAD - Base | 711 | 28 | 06/26/1992 | 06/28/1993 | 05/09/2008 | 29899 | 29877 | 4
20-DS-2003 | 20 | Driving Shoulder | 3 | Aggregate | Class 5 Shouldering Aggregate | 127 | 5 | 08/01/1993 | 08/01/1993 | 05/09/2008 | 29900 | 29878 | 14
20-DS-2003 | 20 | Driving Shoulder | 4 | Asphalt | Hot Mix Asphalt - Shoulder Mix | 76 | 3 | 08/02/1993 | 08/02/1993 | 05/09/2008 | 29901 | 29879 | 116
20-DS-2008 | 20 | Driving Shoulder | 1 | Clay | Clay - Subgrade - R=12 | 0 | 0 | 05/09/2008 | 06/09/2008 |  | 14589 |  | 24
20-DS-2008 | 20 | Driving Shoulder | 2 | Granular | Select Granular Blend - Reclaimings + Class 3 Special material | 178 | 7 | 06/17/2008 | 06/18/2008 |  | 14590 |  | 138
20-DS-2008 | 20 | Driving Shoulder | 3 | Aggregate | Class 3 Special gradation for MnROAD - Base | 305 | 12 | 06/19/2008 | 06/20/2008 |  | 14591 |  | 4
20-DS-2008 | 20 | Driving Shoulder | 4 | Aggregate | Class 5 - Standard - Base | 305 | 12 | 06/23/2008 | 06/25/2008 | 09/28/2016 | 14592 |  | 17163
20-DS-2008 | 20 | Driving Shoulder | 5 | Aggregate | Class 5 Shouldering Aggregate | 51 | 2 | 09/12/2008 | 09/12/2008 | 09/28/2016 | 14593 |  | 14
20-DS-2008 | 20 | Driving Shoulder | 6 | Asphalt | Warm Mix Asphalt - 30% standard RAP - Wearing Course | 38 | 1.5 | 09/19/2008 | 09/19/2008 | 09/28/2016 | 14594 |  | 17153
20-DS-2008 | 20 | Driving Shoulder | 7 | Asphalt | Warm Mix Asphalt - 30% standard RAP - Wearing Course | 38 | 1.5 | 09/19/2008 | 09/19/2008 | 09/28/2016 | 17314 |  | 17153
20-DS-2016 | 20 | Driving Shoulder | 1 | Clay | Clay - Subgrade - R=12 | 0 | 0 | 05/09/2008 | 06/09/2008 |  | 29911 | 14589 | 24
20-DS-2016 | 20 | Driving Shoulder | 2 | Granular | Select Granular Blend - Reclaimings + Class 3 Special material | 178 | 7 | 06/17/2008 | 06/18/2008 |  | 29912 | 14590 | 138
20-DS-2016 | 20 | Driving Shoulder | 3 | Aggregate | Class 3 Special gradation for MnROAD - Base | 305 | 12 | 06/19/2008 | 06/20/2008 |  | 29913 | 14591 | 4
20-DS-2016 | 20 | Driving Shoulder | 4 | Aggregate | Class 6 Aggregate Base | 305 | 12 | 09/28/2016 | 09/30/2016 |  | 18730 |  | 18651
20-DS-2016 | 20 | Driving Shoulder | 5 | Asphalt | Hot Mix Asphalt - SP 12.5 Wearing Mixture - 540A - 30% RAP | 76 | 3 | 10/10/2016 | 10/10/2016 | 04/01/2022 | 18734 |  | 18617
20-DS-2016 | 20 | Driving Shoulder | 6 | Asphalt | Hot Mix Asphalt - SP 12.5 Wearing Mixture - 540A - 30% RAP | 51 | 2 | 10/11/2016 | 10/11/2016 | 04/01/2022 | 18738 |  | 18617
20-PS-1990 | 20 | Passing Shoulder | 1 | Clay | Clay - Subgrade - R=12 | 0 | 0 | 09/10/1990 | 06/02/1992 | 05/09/2008 | 548 |  | 24
20-PS-1990 | 20 | Passing Shoulder | 2 | Aggregate | Class 3 Special gradation for MnROAD - Base | 711 | 28 | 06/26/1992 | 06/28/1993 | 05/09/2008 | 549 |  | 4
20-PS-1990 | 20 | Passing Shoulder | 3 | Aggregate | Class 5 Shouldering Aggregate | 127 | 5 | 08/01/1993 | 08/01/1993 | 05/09/2008 | 550 |  | 14
20-PS-1990 | 20 | Passing Shoulder | 4 | Asphalt | Hot Mix Asphalt - Shoulder Mix | 76 | 3 | 08/02/1993 | 08/02/1993 | 05/09/2008 | 551 |  | 116
20-PS-1999 | 20 | Passing Shoulder | 1 | Clay | Clay - Subgrade - R=12 | 0 | 0 | 09/10/1990 | 06/02/1992 | 05/09/2008 | 29866 | 548 | 24
20-PS-1999 | 20 | Passing Shoulder | 2 | Aggregate | Class 3 Special gradation for MnROAD - Base | 711 | 28 | 06/26/1992 | 06/28/1993 | 05/09/2008 | 29867 | 549 | 4
20-PS-1999 | 20 | Passing Shoulder | 3 | Aggregate | Class 5 Shouldering Aggregate | 127 | 5 | 08/01/1993 | 08/01/1993 | 05/09/2008 | 29868 | 550 | 14
20-PS-1999 | 20 | Passing Shoulder | 4 | Asphalt | Hot Mix Asphalt - Shoulder Mix | 76 | 3 | 08/02/1993 | 08/02/1993 | 05/09/2008 | 29869 | 551 | 116
20-PS-2003 | 20 | Passing Shoulder | 1 | Clay | Clay - Subgrade - R=12 | 0 | 0 | 09/10/1990 | 06/02/1992 | 05/09/2008 | 29887 | 29866 | 24
20-PS-2003 | 20 | Passing Shoulder | 2 | Aggregate | Class 3 Special gradation for MnROAD - Base | 711 | 28 | 06/26/1992 | 06/28/1993 | 05/09/2008 | 29888 | 29867 | 4
20-PS-2003 | 20 | Passing Shoulder | 3 | Aggregate | Class 5 Shouldering Aggregate | 127 | 5 | 08/01/1993 | 08/01/1993 | 05/09/2008 | 29889 | 29868 | 14
20-PS-2003 | 20 | Passing Shoulder | 4 | Asphalt | Hot Mix Asphalt - Shoulder Mix | 76 | 3 | 08/02/1993 | 08/02/1993 | 05/09/2008 | 29890 | 29869 | 116
20-PS-2008 | 20 | Passing Shoulder | 1 | Clay | Clay - Subgrade - R=12 | 0 | 0 | 05/09/2008 | 06/09/2008 |  | 14583 |  | 24
20-PS-2008 | 20 | Passing Shoulder | 2 | Granular | Select Granular Blend - Reclaimings + Class 3 Special material | 178 | 7 | 06/17/2008 | 06/18/2008 |  | 14584 |  | 138
20-PS-2008 | 20 | Passing Shoulder | 3 | Aggregate | Class 3 Special gradation for MnROAD - Base | 305 | 12 | 06/19/2008 | 06/20/2008 |  | 14585 |  | 4
20-PS-2008 | 20 | Passing Shoulder | 4 | Aggregate | Class 5 - Standard - Base | 305 | 12 | 06/23/2008 | 06/25/2008 | 09/28/2016 | 14586 |  | 17163
20-PS-2008 | 20 | Passing Shoulder | 5 | Aggregate | Class 5 Shouldering Aggregate | 51 | 2 | 09/12/2008 | 09/12/2008 | 09/28/2016 | 14587 |  | 14
20-PS-2008 | 20 | Passing Shoulder | 6 | Asphalt | Warm Mix Asphalt - 30% standard RAP - Wearing Course | 38 | 1.5 | 09/13/2008 | 09/13/2008 | 09/28/2016 | 17309 |  | 17153
20-PS-2008 | 20 | Passing Shoulder | 7 | Asphalt | Warm Mix Asphalt - 30% standard RAP - Wearing Course | 38 | 1.5 | 09/13/2008 | 09/13/2008 | 09/28/2016 | 14588 |  | 17153
20-PS-2016 | 20 | Passing Shoulder | 1 | Clay | Clay - Subgrade - R=12 | 0 | 0 | 05/09/2008 | 06/09/2008 |  | 29905 | 14583 | 24
20-PS-2016 | 20 | Passing Shoulder | 2 | Granular | Select Granular Blend - Reclaimings + Class 3 Special material | 178 | 7 | 06/17/2008 | 06/18/2008 |  | 29906 | 14584 | 138
20-PS-2016 | 20 | Passing Shoulder | 3 | Aggregate | Class 3 Special gradation for MnROAD - Base | 305 | 12 | 06/19/2008 | 06/20/2008 |  | 29907 | 14585 | 4
20-PS-2016 | 20 | Passing Shoulder | 4 | Aggregate | Class 6 Aggregate Base | 305 | 12 | 09/28/2016 | 09/30/2016 |  | 18728 |  | 18651
20-PS-2016 | 20 | Passing Shoulder | 5 | Asphalt | Hot Mix Asphalt - SP 12.5 Wearing Mixture - 540A - 30% RAP | 76 | 3 | 10/10/2016 | 10/10/2016 | 04/01/2022 | 18732 |  | 18617
20-PS-2016 | 20 | Passing Shoulder | 6 | Asphalt | Hot Mix Asphalt - SP 12.5 Wearing Mixture - 540A - 30% RAP | 51 | 2 | 10/11/2016 | 10/11/2016 | 04/01/2022 | 18736 |  | 18617
21-DS-1990 | 21 | Driving Shoulder | 1 | Clay | Clay - Subgrade - R=12 | 0 | 0 | 09/12/1990 | 06/02/1992 | 06/13/2008 | 554 |  | 24
21-DS-1990 | 21 | Driving Shoulder | 2 | Aggregate | Class 5 Special gradation for MnROAD - Base | 584 | 23 | 06/25/1992 | 06/28/1993 | 06/13/2008 | 555 |  | 7
21-DS-1990 | 21 | Driving Shoulder | 3 | Aggregate | Class 5 Shouldering Aggregate | 152 | 6 | 08/01/1993 | 08/01/1993 | 06/13/2008 | 556 |  | 14
21-DS-1990 | 21 | Driving Shoulder | 4 | Asphalt | Hot Mix Asphalt - Shoulder Mix | 51 | 2 | 08/02/1993 | 08/02/1993 | 06/13/2008 | 13388 |  | 116
21-DS-2003 | 21 | Driving Shoulder | 1 | Clay | Clay - Subgrade - R=12 | 0 | 0 | 09/12/1990 | 06/02/1992 | 06/13/2008 | 29959 | 554 | 24
21-DS-2003 | 21 | Driving Shoulder | 2 | Aggregate | Class 5 Special gradation for MnROAD - Base | 584 | 23 | 06/25/1992 | 06/28/1993 | 06/13/2008 | 29960 | 555 | 7
21-DS-2003 | 21 | Driving Shoulder | 3 | Aggregate | Class 5 Shouldering Aggregate | 152 | 6 | 08/01/1993 | 08/01/1993 | 06/13/2008 | 29961 | 556 | 14
21-DS-2003 | 21 | Driving Shoulder | 4 | Asphalt | Hot Mix Asphalt - Shoulder Mix | 51 | 2 | 08/02/1993 | 08/02/1993 | 06/13/2008 | 29962 | 13388 | 116
21-DS-2008 | 21 | Driving Shoulder | 1 | Clay | Clay - Subgrade - R=12 | 0 | 0 | 06/13/2008 | 06/17/2008 |  | 14601 |  | 24
21-DS-2008 | 21 | Driving Shoulder | 2 | Granular | Select Granular Blend - Reclaimings + Class 3 Special material | 178 | 7 | 06/18/2008 | 06/19/2008 |  | 14602 |  | 138
21-DS-2008 | 21 | Driving Shoulder | 3 | Aggregate | Class 3 Special gradation for MnROAD - Base | 305 | 12 | 06/20/2008 | 06/20/2008 |  | 14603 |  | 4
21-DS-2008 | 21 | Driving Shoulder | 4 | Aggregate | Class 5 - Standard - Base | 305 | 12 | 06/25/2008 | 06/25/2008 | 09/28/2016 | 14604 |  | 17163
21-DS-2008 | 21 | Driving Shoulder | 5 | Aggregate | Class 5 Shouldering Aggregate | 51 | 2 | 09/12/2008 | 09/12/2008 | 09/28/2016 | 14605 |  | 14
21-DS-2008 | 21 | Driving Shoulder | 6 | Asphalt | Hot Mix Asphalt - 5% Tear-Off Waste Shingles | 38 | 1.5 | 09/19/2008 | 09/19/2008 | 09/28/2016 | 14606 |  | 115
21-DS-2008 | 21 | Driving Shoulder | 7 | Asphalt | Hot Mix Asphalt - 5% Tear-Off Waste Shingles | 38 | 1.5 | 09/19/2008 | 09/19/2008 | 09/28/2016 | 17315 |  | 115
21-DS-2016 | 21 | Driving Shoulder | 1 | Clay | Clay - Subgrade - R=12 | 0 | 0 | 06/13/2008 | 06/17/2008 |  | 29972 | 14601 | 24
21-DS-2016 | 21 | Driving Shoulder | 2 | Granular | Select Granular Blend - Reclaimings + Class 3 Special material | 178 | 7 | 06/18/2008 | 06/19/2008 |  | 29973 | 14602 | 138
21-DS-2016 | 21 | Driving Shoulder | 3 | Aggregate | Class 3 Special gradation for MnROAD - Base | 305 | 12 | 06/20/2008 | 06/20/2008 |  | 29974 | 14603 | 4
21-DS-2016 | 21 | Driving Shoulder | 4 | Aggregate | Class 6 Aggregate Base | 305 | 12 | 09/28/2016 | 09/30/2016 |  | 18701 |  | 18651
21-DS-2016 | 21 | Driving Shoulder | 5 | Asphalt | Hot Mix Asphalt - 20% RAP - Typical Mix - SPWEB540C | 76 | 3 | 10/08/2016 | 10/08/2016 | 04/01/2022 | 18705 |  | 18618
21-DS-2016 | 21 | Driving Shoulder | 6 | Asphalt | Hot Mix Asphalt - 20% RAP - Typical Mix - SPWEB540C | 51 | 2 | 10/11/2016 | 10/11/2016 | 04/01/2022 | 18709 |  | 18618
21-PS-1990 | 21 | Passing Shoulder | 1 | Clay | Clay - Subgrade - R=12 | 0 | 0 | 09/12/1990 | 06/02/1992 | 06/13/2008 | 572 |  | 24
21-PS-1990 | 21 | Passing Shoulder | 2 | Aggregate | Class 5 Special gradation for MnROAD - Base | 584 | 23 | 06/25/1992 | 06/28/1993 | 06/13/2008 | 573 |  | 7
21-PS-1990 | 21 | Passing Shoulder | 3 | Aggregate | Class 5 Shouldering Aggregate | 152 | 6 | 08/01/1993 | 08/01/1993 | 06/13/2008 | 574 |  | 14
21-PS-1990 | 21 | Passing Shoulder | 4 | Asphalt | Hot Mix Asphalt - Shoulder Mix | 51 | 2 | 08/02/1993 | 08/02/1993 | 06/13/2008 | 13387 |  | 116
21-PS-2003 | 21 | Passing Shoulder | 1 | Clay | Clay - Subgrade - R=12 | 0 | 0 | 09/12/1990 | 06/02/1992 | 06/13/2008 | 29949 | 572 | 24
21-PS-2003 | 21 | Passing Shoulder | 2 | Aggregate | Class 5 Special gradation for MnROAD - Base | 584 | 23 | 06/25/1992 | 06/28/1993 | 06/13/2008 | 29950 | 573 | 7
21-PS-2003 | 21 | Passing Shoulder | 3 | Aggregate | Class 5 Shouldering Aggregate | 152 | 6 | 08/01/1993 | 08/01/1993 | 06/13/2008 | 29951 | 574 | 14
21-PS-2003 | 21 | Passing Shoulder | 4 | Asphalt | Hot Mix Asphalt - Shoulder Mix | 51 | 2 | 08/02/1993 | 08/02/1993 | 06/13/2008 | 29952 | 13387 | 116
21-PS-2008 | 21 | Passing Shoulder | 1 | Clay | Clay - Subgrade - R=12 | 0 | 0 | 06/13/2008 | 06/17/2008 |  | 14595 |  | 24
21-PS-2008 | 21 | Passing Shoulder | 2 | Granular | Select Granular Blend - Reclaimings + Class 3 Special material | 178 | 7 | 06/18/2008 | 06/19/2008 |  | 14596 |  | 138
21-PS-2008 | 21 | Passing Shoulder | 3 | Aggregate | Class 3 Special gradation for MnROAD - Base | 305 | 12 | 06/20/2008 | 06/20/2008 |  | 14597 |  | 4
21-PS-2008 | 21 | Passing Shoulder | 4 | Aggregate | Class 5 - Standard - Base | 305 | 12 | 06/25/2008 | 06/25/2008 | 09/28/2016 | 14598 |  | 17163
21-PS-2008 | 21 | Passing Shoulder | 5 | Aggregate | Class 5 Shouldering Aggregate | 51 | 2 | 09/12/2008 | 09/12/2008 | 09/28/2016 | 14599 |  | 14
21-PS-2008 | 21 | Passing Shoulder | 6 | Asphalt | Hot Mix Asphalt - 20% RAP - Typical Mix - SPWEB540C | 38 | 1.5 | 09/13/2008 | 09/13/2008 | 09/28/2016 | 14600 |  | 18618
21-PS-2008 | 21 | Passing Shoulder | 7 | Asphalt | Hot Mix Asphalt - 20% RAP - Typical Mix - SPWEB540C | 38 | 1.5 | 09/13/2008 | 09/13/2008 | 09/28/2016 | 17307 |  | 18618
21-PS-2016 | 21 | Passing Shoulder | 1 | Clay | Clay - Subgrade - R=12 | 0 | 0 | 06/13/2008 | 06/17/2008 |  | 29966 | 14595 | 24
21-PS-2016 | 21 | Passing Shoulder | 2 | Granular | Select Granular Blend - Reclaimings + Class 3 Special material | 178 | 7 | 06/18/2008 | 06/19/2008 |  | 29967 | 14596 | 138
21-PS-2016 | 21 | Passing Shoulder | 3 | Aggregate | Class 3 Special gradation for MnROAD - Base | 305 | 12 | 06/20/2008 | 06/20/2008 |  | 29968 | 14597 | 4
21-PS-2016 | 21 | Passing Shoulder | 4 | Aggregate | Class 6 Aggregate Base | 305 | 12 | 09/28/2016 | 09/30/2016 |  | 18699 |  | 18651
21-PS-2016 | 21 | Passing Shoulder | 5 | Asphalt | Hot Mix Asphalt - 20% RAP - Typical Mix - SPWEB540C | 76 | 3 | 10/08/2016 | 10/08/2016 | 04/01/2022 | 18703 |  | 18618
21-PS-2016 | 21 | Passing Shoulder | 6 | Asphalt | Hot Mix Asphalt - 20% RAP - Typical Mix - SPWEB540C | 51 | 2 | 10/11/2016 | 10/11/2016 | 04/01/2022 | 18707 |  | 18618
22-DS-2008 | 22 | Driving Shoulder | 2 | Granular | Select Granular Blend - Reclaimings + Class 3 Special material | 178 | 7 | 06/18/2008 | 06/19/2008 |  | 14614 |  | 138
22-DS-2008 | 22 | Driving Shoulder | 3 | Aggregate | Class 3 Special gradation for MnROAD - Base | 305 | 12 | 06/20/2008 | 06/20/2008 |  | 14615 |  | 4
22-DS-2008 | 22 | Driving Shoulder | 4 | Aggregate | Class 5 - Standard - Base | 305 | 12 | 06/24/2008 | 06/25/2008 | 06/18/2008 | 14616 |  | 17163
22-DS-2008 | 22 | Driving Shoulder | 5 | Aggregate | Class 5 Shouldering Aggregate | 51 | 2 | 09/12/2008 | 09/12/2008 | 06/18/2008 | 14617 |  | 14
22-DS-2008 | 22 | Driving Shoulder | 6 | Asphalt | Hot Mix Asphalt - 5% Tear-Off Waste Shingles | 38 | 1.5 | 09/19/2008 | 09/19/2008 | 06/18/2008 | 14618 |  | 115
22-DS-2008 | 22 | Driving Shoulder | 7 | Asphalt | Hot Mix Asphalt - 5% Tear-Off Waste Shingles | 38 | 1.5 | 09/19/2008 | 09/19/2008 | 06/18/2008 | 17316 |  | 115
22-DS-2016 | 22 | Driving Shoulder | 1 | Clay | Clay - Subgrade - R=12 | 0 | 0 | 06/16/2008 | 06/17/2008 |  | 30034 | 14613 | 24
22-DS-2016 | 22 | Driving Shoulder | 2 | Granular | Select Granular Blend - Reclaimings + Class 3 Special material | 178 | 7 | 06/18/2008 | 06/19/2008 |  | 30035 | 14614 | 138
22-DS-2016 | 22 | Driving Shoulder | 3 | Aggregate | Class 3 Special gradation for MnROAD - Base | 305 | 12 | 06/20/2008 | 06/20/2008 |  | 30036 | 14615 | 4
22-DS-2016 | 22 | Driving Shoulder | 4 | Aggregate | Class 6 Aggregate Base | 305 | 12 | 09/28/2016 | 09/30/2016 |  | 18673 |  | 18651
22-DS-2016 | 22 | Driving Shoulder | 5 | Asphalt | Hot Mix Asphalt - 20% RAP - LMS PGB - Anti Strip - SPWEB540C | 76 | 3 | 10/07/2016 | 10/07/2016 | 04/01/2022 | 18677 |  | 18619
22-DS-2016 | 22 | Driving Shoulder | 6 | Asphalt | Hot Mix Asphalt - 20% RAP - LMS PGB - Anti Strip - SPWEB540C | 51 | 2 | 10/10/2016 | 10/10/2016 | 04/01/2022 | 18681 |  | 18619
22-PS-1990 | 22 | Passing Shoulder | 1 | Clay | Clay - Subgrade - R=12 | 0 | 0 | 08/04/1990 | 06/04/1992 | 06/16/2008 | 597 |  | 24
22-PS-1990 | 22 | Passing Shoulder | 2 | Aggregate | Class 6 Special gradation for MnROAD - Base | 457 | 18 | 06/25/1992 | 06/28/1993 | 06/16/2008 | 598 |  | 8
22-PS-1990 | 22 | Passing Shoulder | 3 | Aggregate | Class 5 Shouldering Aggregate | 152 | 6 | 08/03/1993 | 08/03/1993 | 06/16/2008 | 599 |  | 14
22-PS-1990 | 22 | Passing Shoulder | 4 | Asphalt | Hot Mix Asphalt - Shoulder Mix | 51 | 2 | 08/05/1993 | 08/05/1993 | 06/16/2008 | 600 |  | 116
22-PS-2003 | 22 | Passing Shoulder | 1 | Clay | Clay - Subgrade - R=12 | 0 | 0 | 08/04/1990 | 06/04/1992 | 06/16/2008 | 30011 | 597 | 24
22-PS-2003 | 22 | Passing Shoulder | 2 | Aggregate | Class 6 Special gradation for MnROAD - Base | 457 | 18 | 06/25/1992 | 06/28/1993 | 06/16/2008 | 30012 | 598 | 8
22-PS-2003 | 22 | Passing Shoulder | 3 | Aggregate | Class 5 Shouldering Aggregate | 152 | 6 | 08/03/1993 | 08/03/1993 | 06/16/2008 | 30013 | 599 | 14
22-PS-2003 | 22 | Passing Shoulder | 4 | Asphalt | Hot Mix Asphalt - Shoulder Mix | 51 | 2 | 08/05/1993 | 08/05/1993 | 06/16/2008 | 30014 | 600 | 116
22-PS-2008 | 22 | Passing Shoulder | 1 | Clay | Clay - Subgrade - R=12 | 0 | 0 | 06/16/2008 | 06/17/2008 |  | 14607 |  | 24
22-PS-2008 | 22 | Passing Shoulder | 2 | Granular | Select Granular Blend - Reclaimings + Class 3 Special material | 178 | 7 | 06/18/2008 | 06/19/2008 |  | 14608 |  | 138
22-PS-2008 | 22 | Passing Shoulder | 3 | Aggregate | Class 3 Special gradation for MnROAD - Base | 305 | 12 | 06/20/2008 | 06/20/2008 |  | 14609 |  | 4
22-PS-2008 | 22 | Passing Shoulder | 4 | Aggregate | Class 5 - Standard - Base | 305 | 12 | 06/24/2008 | 06/25/2008 | 06/18/2008 | 14610 |  | 17163
22-PS-2008 | 22 | Passing Shoulder | 5 | Aggregate | Class 5 Shouldering Aggregate | 51 | 2 | 09/12/2008 | 09/12/2008 | 06/18/2008 | 14611 |  | 14
22-PS-2008 | 22 | Passing Shoulder | 6 | Asphalt | Warm Mix Asphalt - 30% fractionated RAP - Wearing Course | 38 | 1.5 | 09/13/2008 | 09/13/2008 | 06/18/2008 | 17308 |  | 17157
22-PS-2008 | 22 | Passing Shoulder | 7 | Asphalt | Warm Mix Asphalt - 30% fractionated RAP - Wearing Course | 38 | 1.5 | 09/13/2008 | 09/13/2008 | 06/18/2008 | 14612 |  | 17157
22-PS-2016 | 22 | Passing Shoulder | 1 | Clay | Clay - Subgrade - R=12 | 0 | 0 | 06/16/2008 | 06/17/2008 |  | 30028 | 14607 | 24
22-PS-2016 | 22 | Passing Shoulder | 2 | Granular | Select Granular Blend - Reclaimings + Class 3 Special material | 178 | 7 | 06/18/2008 | 06/19/2008 |  | 30029 | 14608 | 138
22-PS-2016 | 22 | Passing Shoulder | 3 | Aggregate | Class 3 Special gradation for MnROAD - Base | 305 | 12 | 06/20/2008 | 06/20/2008 |  | 30030 | 14609 | 4
22-PS-2016 | 22 | Passing Shoulder | 4 | Aggregate | Class 6 Aggregate Base | 305 | 12 | 09/28/2016 | 09/30/2016 |  | 18671 |  | 18651
22-PS-2016 | 22 | Passing Shoulder | 5 | Asphalt | Hot Mix Asphalt - 20% RAP - LMS PGB - Anti Strip - SPWEB540C | 76 | 3 | 10/07/2016 | 10/07/2016 | 04/01/2022 | 18675 |  | 18619
22-PS-2016 | 22 | Passing Shoulder | 6 | Asphalt | Hot Mix Asphalt - 20% RAP - LMS PGB - Anti Strip - SPWEB540C | 51 | 2 | 10/10/2016 | 10/10/2016 | 04/01/2022 | 3 |  | 18619
22-DS-1990 | 22 | Driving Shoulder | 1 | Clay | Clay - Subgrade - R=12 | 0 | 0 | 08/04/1990 | 06/04/1992 | 06/16/2008 | 578 |  | 24
22-DS-1990 | 22 | Driving Shoulder | 2 | Aggregate | Class 6 Special gradation for MnROAD - Base | 457 | 18 | 06/25/1992 | 06/28/1993 | 06/16/2008 | 579 |  | 8
22-DS-1990 | 22 | Driving Shoulder | 3 | Aggregate | Class 5 Shouldering Aggregate | 152 | 6 | 08/03/1993 | 08/03/1993 | 06/16/2008 | 580 |  | 14
22-DS-1990 | 22 | Driving Shoulder | 4 | Asphalt | Hot Mix Asphalt - Shoulder Mix | 51 | 2 | 08/05/1993 | 08/05/1993 | 06/16/2008 | 581 |  | 116
22-DS-2003 | 22 | Driving Shoulder | 1 | Clay | Clay - Subgrade - R=12 | 0 | 0 | 08/04/1990 | 06/04/1992 | 06/16/2008 | 30021 | 578 | 24
22-DS-2003 | 22 | Driving Shoulder | 2 | Aggregate | Class 6 Special gradation for MnROAD - Base | 457 | 18 | 06/25/1992 | 06/28/1993 | 06/16/2008 | 30022 | 579 | 8
22-DS-2003 | 22 | Driving Shoulder | 3 | Aggregate | Class 5 Shouldering Aggregate | 152 | 6 | 08/03/1993 | 08/03/1993 | 06/16/2008 | 30023 | 580 | 14
22-DS-2003 | 22 | Driving Shoulder | 4 | Asphalt | Hot Mix Asphalt - Shoulder Mix | 51 | 2 | 08/05/1993 | 08/05/1993 | 06/16/2008 | 30024 | 581 | 116
22-DS-2008 | 22 | Driving Shoulder | 1 | Clay | Clay - Subgrade - R=12 | 0 | 0 | 06/16/2008 | 06/17/2008 |  | 14613 |  | 24
23-DS-1990 | 23 | Driving Shoulder | 1 | Clay | Clay - Subgrade - R=12 | 0 | 0 | 10/10/1990 | 09/01/1993 | 06/23/2008 | 603 |  | 24
23-DS-1990 | 23 | Driving Shoulder | 2 | Aggregate | Class 3 Shouldering | 279 | 11 | 10/02/1993 | 10/02/1993 | 06/23/2008 | 606 |  | 13336
23-DS-1990 | 23 | Driving Shoulder | 3 | Aggregate | Class 5 Shouldering Aggregate | 76 | 3 | 10/03/1993 | 10/03/1993 | 06/23/2008 | 607 |  | 14
23-DS-1990 | 23 | Driving Shoulder | 4 | Asphalt | Hot Mix Asphalt - Shoulder Mix | 51 | 2 | 10/04/1993 | 10/04/1993 | 06/23/2008 | 13390 |  | 116
23-DS-1999 | 23 | Driving Shoulder | 1 | Clay | Clay - Subgrade - R=12 | 0 | 0 | 10/10/1990 | 09/01/1993 | 06/23/2008 | 30087 | 603 | 24
23-DS-1999 | 23 | Driving Shoulder | 2 | Aggregate | Class 3 Shouldering | 279 | 11 | 10/02/1993 | 10/02/1993 | 06/23/2008 | 30088 | 606 | 13336
23-DS-1999 | 23 | Driving Shoulder | 3 | Aggregate | Class 5 Shouldering Aggregate | 76 | 3 | 10/03/1993 | 10/03/1993 | 06/23/2008 | 30089 | 607 | 14
23-DS-1999 | 23 | Driving Shoulder | 4 | Asphalt | Hot Mix Asphalt - Shoulder Mix | 51 | 2 | 10/04/1993 | 10/04/1993 | 06/23/2008 | 30090 | 13390 | 116
23-DS-2008 | 23 | Driving Shoulder | 1 | Clay | Clay - Subgrade - R=12 | 0 | 0 | 06/23/2008 | 06/25/2008 |  | 14628 |  | 24
23-DS-2008 | 23 | Driving Shoulder | 2 | Granular | Select Granular Blend - Reclaimings + Class 3 Special material | 178 | 7 | 06/25/2008 | 06/26/2008 |  | 14629 |  | 138
23-DS-2008 | 23 | Driving Shoulder | 3 | Aggregate | Class 3 Special gradation for MnROAD - Base | 305 | 12 | 06/26/2008 | 06/27/2008 |  | 14630 |  | 4
23-DS-2008 | 23 | Driving Shoulder | 4 | Geotextile | Geotextile - Type V | 3 | 0.1 | 09/07/2008 | 09/07/2008 | 09/28/2016 | 14631 |  | 103
23-DS-2008 | 23 | Driving Shoulder | 5 | Stone | Railroad Ballast - Mesabi Hardrock | 305 | 12 | 09/08/2008 | 09/09/2008 | 09/28/2016 | 14632 |  | 118
23-DS-2008 | 23 | Driving Shoulder | 6 | Asphalt | Warm Mix Asphalt - 30% fractionated RAP - Wearing Course | 51 | 2 | 09/16/2008 | 09/16/2008 | 09/28/2016 | 14633 |  | 17157
23-DS-2008 | 23 | Driving Shoulder | 7 | Asphalt | Hot Mix Asphalt - 5% Tear-Off Waste Shingles | 38 | 1.5 | 09/19/2008 | 09/19/2008 | 09/28/2016 | 14634 |  | 115
23-DS-2008 | 23 | Driving Shoulder | 8 | Asphalt | Hot Mix Asphalt - 5% Tear-Off Waste Shingles | 38 | 1.5 | 09/19/2008 | 09/19/2008 | 09/28/2016 | 17317 |  | 115
23-DS-2016 | 23 | Driving Shoulder | 1 | Clay | Clay - Subgrade - R=12 | 0 | 0 | 06/23/2008 | 06/25/2008 |  | 30100 | 14628 | 24
23-DS-2016 | 23 | Driving Shoulder | 2 | Granular | Select Granular Blend - Reclaimings + Class 3 Special material | 178 | 7 | 06/25/2008 | 06/26/2008 |  | 30101 | 14629 | 138
23-DS-2016 | 23 | Driving Shoulder | 3 | Aggregate | Class 3 Special gradation for MnROAD - Base | 305 | 12 | 06/26/2008 | 06/27/2008 |  | 30102 | 14630 | 4
23-DS-2016 | 23 | Driving Shoulder | 4 | Aggregate | Class 6 Aggregate Base | 305 | 12 | 09/28/2016 | 09/30/2016 |  | 18639 |  | 18651
23-DS-2016 | 23 | Driving Shoulder | 5 | Asphalt | Hot Mix Asphalt - 15% RAP - HIMA - SPWEB540I | 76 | 3 | 10/07/2016 | 10/07/2016 | 04/01/2022 | 18633 |  | 18620
23-DS-2016 | 23 | Driving Shoulder | 6 | Asphalt | Hot Mix Asphalt - 15% RAP - HIMA - SPWEB540I | 51 | 2 | 10/08/2016 | 10/08/2016 | 04/01/2022 | 18629 |  | 18620
23-PS-1990 | 23 | Passing Shoulder | 1 | Clay | Clay - Subgrade - R=12 | 0 | 0 | 10/10/1990 | 09/01/1993 | 06/23/2008 | 627 |  | 24
23-PS-1990 | 23 | Passing Shoulder | 2 | Aggregate | Class 3 Shouldering | 279 | 11 | 10/02/1993 | 10/02/1993 | 06/23/2008 | 630 |  | 13336
23-PS-1990 | 23 | Passing Shoulder | 3 | Aggregate | Class 5 Shouldering Aggregate | 76 | 3 | 10/03/1993 | 10/03/1993 | 06/23/2008 | 631 |  | 14
23-PS-1990 | 23 | Passing Shoulder | 4 | Asphalt | Hot Mix Asphalt - Shoulder Mix | 51 | 2 | 10/04/1993 | 10/04/1993 | 06/23/2008 | 13389 |  | 116
23-PS-1999 | 23 | Passing Shoulder | 1 | Clay | Clay - Subgrade - R=12 | 0 | 0 | 10/10/1990 | 09/01/1993 | 06/23/2008 | 30075 | 627 | 24
23-PS-1999 | 23 | Passing Shoulder | 2 | Aggregate | Class 3 Shouldering | 279 | 11 | 10/02/1993 | 10/02/1993 | 06/23/2008 | 30076 | 630 | 13336
23-PS-1999 | 23 | Passing Shoulder | 3 | Aggregate | Class 5 Shouldering Aggregate | 76 | 3 | 10/03/1993 | 10/03/1993 | 06/23/2008 | 30077 | 631 | 14
23-PS-1999 | 23 | Passing Shoulder | 4 | Asphalt | Hot Mix Asphalt - Shoulder Mix | 51 | 2 | 10/04/1993 | 10/04/1993 | 06/23/2008 | 30078 | 13389 | 116
23-PS-2008 | 23 | Passing Shoulder | 1 | Clay | Clay - Subgrade - R=12 | 0 | 0 | 06/23/2008 | 06/25/2008 |  | 14619 |  | 24
23-PS-2008 | 23 | Passing Shoulder | 2 | Granular | Select Granular Blend - Reclaimings + Class 3 Special material | 178 | 7 | 06/25/2008 | 06/26/2008 |  | 14620 |  | 138
23-PS-2008 | 23 | Passing Shoulder | 3 | Aggregate | Class 3 Special gradation for MnROAD - Base | 305 | 12 | 06/26/2008 | 06/27/2008 |  | 14621 |  | 4
23-PS-2008 | 23 | Passing Shoulder | 4 | Geotextile | Geotextile - Type V | 3 | 0.1 | 09/07/2008 | 09/07/2008 | 09/28/2016 | 14622 |  | 103
23-PS-2008 | 23 | Passing Shoulder | 5 | Stone | Railroad Ballast - Mesabi Hardrock | 305 | 12 | 09/08/2008 | 09/09/2008 | 09/28/2016 | 14623 |  | 118
23-PS-2008 | 23 | Passing Shoulder | 6 | Asphalt | Warm Mix Asphalt - 30% fractionated RAP - Wearing Course | 51 | 2 | 09/16/2008 | 09/16/2008 | 09/28/2016 | 14624 |  | 17157
23-PS-2008 | 23 | Passing Shoulder | 7 | Asphalt | Warm Mix Asphalt - Wearing Course | 38 | 1.5 | 09/17/2008 | 09/18/2008 | 09/28/2016 | 14625 |  | 17152
23-PS-2008 | 23 | Passing Shoulder | 8 | Asphalt | Warm Mix Asphalt - Wearing Course | 38 | 1.5 | 09/17/2008 | 09/18/2008 | 09/28/2016 | 17306 |  | 17152
23-PS-2016 | 23 | Passing Shoulder | 1 | Clay | Clay - Subgrade - R=12 | 0 | 0 | 06/23/2008 | 06/25/2008 |  | 30094 | 14619 | 24
23-PS-2016 | 23 | Passing Shoulder | 2 | Granular | Select Granular Blend - Reclaimings + Class 3 Special material | 178 | 7 | 06/25/2008 | 06/26/2008 |  | 30095 | 14620 | 138
23-PS-2016 | 23 | Passing Shoulder | 3 | Aggregate | Class 3 Special gradation for MnROAD - Base | 305 | 12 | 06/26/2008 | 06/27/2008 |  | 30096 | 14621 | 4
23-PS-2016 | 23 | Passing Shoulder | 4 | Aggregate | Class 6 Aggregate Base | 305 | 12 | 09/28/2016 | 09/30/2016 |  | 18640 |  | 18651
23-PS-2016 | 23 | Passing Shoulder | 5 | Asphalt | Hot Mix Asphalt - 15% RAP - HIMA - SPWEB540I | 76 | 3 | 10/07/2016 | 10/07/2016 | 04/01/2022 | 18626 |  | 18620
23-PS-2016 | 23 | Passing Shoulder | 6 | Asphalt | Hot Mix Asphalt - 15% RAP - HIMA - SPWEB540I | 51 | 2 | 10/08/2016 | 10/08/2016 | 04/01/2022 | 18631 |  | 18620
24-IS-1990 | 24 | Inside Shoulder | 1 | Sand | Sand - Subgrade - R=70 | 0 | 0 | 10/05/1990 | 07/15/1993 | 06/18/2017 | 651 |  | 23
24-IS-1990 | 24 | Inside Shoulder | 2 | Aggregate | Class 6 Special gradation for MnROAD - Base | 114 | 4.5 | 09/01/1992 | 07/21/1993 | 06/18/2017 | 16036 |  | 8
24-IS-1990 | 24 | Inside Shoulder | 3 | Asphalt | Hot Mix Asphalt - Shoulder Mix | 64 | 2.5 | 08/17/1993 | 08/17/1993 | 06/18/2017 | 16038 |  | 116
24-OS-1990 | 24 | Outside Shoulder | 1 | Sand | Sand - Subgrade - R=70 | 0 | 0 | 10/05/1990 | 07/15/1993 | 06/18/2017 | 636 |  | 23
24-OS-1990 | 24 | Outside Shoulder | 2 | Aggregate | Class 6 Special gradation for MnROAD - Base | 114 | 4.5 | 09/01/1992 | 07/21/1993 | 06/18/2017 | 16037 |  | 8
24-OS-1990 | 24 | Outside Shoulder | 3 | Asphalt | Hot Mix Asphalt - Shoulder Mix | 64 | 2.5 | 08/17/1993 | 08/17/1993 | 06/18/2017 | 16039 |  | 116
25-IS-1991 | 25 | Inside Shoulder | 1 | Sand | Sand - Subgrade - R=70 | 0 | 0 | 09/24/1991 | 07/21/1993 | 08/22/2008 | 16041 |  | 23
25-IS-1991 | 25 | Inside Shoulder | 2 | Aggregate | Class 5 Shouldering Aggregate | 64 | 2.5 | 08/17/1993 | 08/17/1993 | 08/22/2008 | 16043 |  | 14
25-IS-1991 | 25 | Inside Shoulder | 3 | Asphalt | Hot Mix Asphalt - Shoulder Mix | 64 | 2.5 | 08/18/1993 | 08/18/1993 | 08/22/2008 | 16045 |  | 116
25-OS-1991 | 25 | Outside Shoulder | 1 | Sand | Sand - Subgrade - R=70 | 0 | 0 | 09/24/1991 | 07/21/1993 | 08/22/2008 | 16040 |  | 23
25-OS-1991 | 25 | Outside Shoulder | 2 | Aggregate | Class 5 Shouldering Aggregate | 64 | 2.5 | 08/17/1993 | 08/17/1993 | 08/22/2008 | 16042 |  | 14
25-OS-1991 | 25 | Outside Shoulder | 3 | Asphalt | Hot Mix Asphalt - Shoulder Mix | 64 | 2.5 | 08/18/1993 | 08/18/1993 | 08/22/2008 | 16044 |  | 116
26-IS-1991 | 26 | Inside Shoulder | 1 | Clay | Clay - Subgrade - R=12 | 0 | 0 | 06/11/1991 | 07/21/1993 | 09/06/2000 | 677 |  | 24
26-IS-1991 | 26 | Inside Shoulder | 2 | Aggregate | Class 5 Shouldering Aggregate | 64 | 2.5 | 08/17/1993 | 08/17/1993 | 09/06/2000 | 678 |  | 14
26-IS-1991 | 26 | Inside Shoulder | 3 | Asphalt | Hot Mix Asphalt - Shoulder Mix | 64 | 2.5 | 08/18/1993 | 08/18/1993 | 09/06/2000 | 16046 |  | 116
26-IS-2000 | 26 | Inside Shoulder | 1 | Clay | Clay - Subgrade - R=12 | 0 | 0 | 09/06/2000 | 09/09/2000 | 05/01/2004 | 16512 |  | 24
26-IS-2000 | 26 | Inside Shoulder | 2 | Reclaimed | Full Depth Reclamation - HMA + Clay | 203 | 8 | 09/10/2000 | 09/10/2000 | 05/01/2004 | 16519 |  | 17063
26-IS-2000 | 26 | Inside Shoulder | 3 | Aggregate | Class 2 Shouldering | 64 | 2.5 | 09/12/2000 | 09/12/2000 | 05/01/2004 | 17264 |  | 16358
26-IS-2004 | 26 | Inside Shoulder | 1 | Clay | Clay - Subgrade - R=12 | 0 | 0 | 05/01/2004 | 05/08/2004 | 09/10/2008 | 16500 |  | 24
26-IS-2004 | 26 | Inside Shoulder | 2 | Aggregate | Class 6 Special gradation for MnROAD - Base | 305 | 12 | 05/08/2004 | 05/19/2004 | 09/10/2008 | 16504 |  | 8
26-IS-2004 | 26 | Inside Shoulder | 3 | Aggregate | Class 2 Shouldering | 102 | 4 | 05/27/2004 | 05/27/2004 | 09/10/2008 | 16521 |  | 16358
26-OS-1991 | 26 | Outside Shoulder | 1 | Clay | Clay - Subgrade - R=12 | 0 | 0 | 06/11/1991 | 07/21/1993 | 09/06/2000 | 668 |  | 24
26-OS-1991 | 26 | Outside Shoulder | 2 | Aggregate | Class 5 Shouldering Aggregate | 64 | 2.5 | 08/17/1993 | 08/17/1993 | 09/06/2000 | 669 |  | 14
26-OS-1991 | 26 | Outside Shoulder | 3 | Asphalt | Hot Mix Asphalt - Shoulder Mix | 64 | 2.5 | 08/18/1993 | 08/18/1993 | 09/06/2000 | 16047 |  | 116
26-OS-2000 | 26 | Outside Shoulder | 1 | Clay | Clay - Subgrade - R=12 | 0 | 0 | 09/06/2000 | 09/09/2000 | 05/01/2004 | 16514 |  | 24
26-OS-2000 | 26 | Outside Shoulder | 2 | Reclaimed | Full Depth Reclamation - HMA + Clay | 203 | 8 | 09/10/2000 | 09/10/2000 | 05/01/2004 | 16520 |  | 17063
26-OS-2000 | 26 | Outside Shoulder | 3 | Aggregate | Class 2 Shouldering | 64 | 2.5 | 09/12/2000 | 09/12/2000 | 05/01/2004 | 17265 |  | 16358
26-OS-2004 | 26 | Outside Shoulder | 1 | Clay | Clay - Subgrade - R=12 | 0 | 0 | 05/01/2004 | 05/08/2004 | 09/10/2008 | 16502 |  | 24
26-OS-2004 | 26 | Outside Shoulder | 2 | Aggregate | Class 6 Special gradation for MnROAD - Base | 305 | 12 | 05/08/2004 | 05/19/2004 | 09/10/2008 | 16506 |  | 8
26-OS-2004 | 26 | Outside Shoulder | 3 | Aggregate | Class 2 Shouldering | 102 | 4 | 05/27/2004 | 05/27/2004 | 09/10/2008 | 16522 |  | 16358
27-IS-1990 | 27 | Inside Shoulder | 1 | Clay | Clay - Subgrade - R=12 | 0 | 0 | 10/05/1990 | 08/05/1992 | 08/05/1999 | 16049 |  | 24
27-IS-1990 | 27 | Inside Shoulder | 2 | Aggregate | Class 6 Special gradation for MnROAD - Base | 279 | 11 | 08/12/1992 | 07/26/1993 | 08/05/1999 | 16051 |  | 8
27-IS-1990 | 27 | Inside Shoulder | 3 | Asphalt | Hot Mix Asphalt - Shoulder Mix | 38 | 1.5 | 08/17/1993 | 08/17/1993 | 08/05/1999 | 16053 |  | 116
27-IS-1990 | 27 | Inside Shoulder | 4 | Asphalt | Hot Mix Asphalt - Shoulder Mix | 38 | 1.5 | 08/18/1993 | 08/18/1993 | 08/05/1999 | 16055 |  | 116
27-IS-1999 | 27 | Inside Shoulder | 1 | Clay | Clay - Subgrade - R=12 | 0 | 0 | 08/05/1999 | 08/13/1999 | 09/13/2000 | 16530 |  | 24
27-IS-1999 | 27 | Inside Shoulder | 2 | Stone | Stone - Large Crushed - 4 inch topsize | 356 | 14 | 08/14/1999 | 08/14/1999 | 09/13/2000 | 16534 |  | 117
27-IS-1999 | 27 | Inside Shoulder | 3 | Asphalt | Double Chip Seal - CRS-2P | 13 | 0.5 | 08/15/1999 | 08/15/1999 | 09/13/2000 | 16538 |  | 101
27-IS-2000 | 27 | Inside Shoulder | 1 | Clay | Clay - Subgrade - R=12 | 0 | 0 | 09/13/2000 | 09/13/2000 | 07/05/2006 | 16546 | 16530 | 24
27-IS-2000 | 27 | Inside Shoulder | 2 | Stone | Stone - Large Crushed - 4 inch topsize | 356 | 14 | 09/14/2000 | 09/14/2000 | 07/05/2006 | 16555 | 16534 | 117
27-IS-2000 | 27 | Inside Shoulder | 3 | Aggregate | Class 2 Shouldering | 64 | 2.5 | 09/16/2000 | 09/16/2000 | 07/05/2006 | 16557 |  | 16358
27-IS-2006 | 27 | Inside Shoulder | 1 | Clay | Clay - Subgrade - R=12 | 0 | 0 | 07/05/2006 | 07/05/2006 | 08/11/2017 | 16438 |  | 24
27-IS-2006 | 27 | Inside Shoulder | 2 | Clay | Clay - Subgrade - R=12 | 178 | 7 | 07/07/2006 | 07/08/2006 | 08/11/2017 | 16442 |  | 24
27-IS-2006 | 27 | Inside Shoulder | 3 | Aggregate | Class 5 - Standard - Base | 152 | 6 | 07/14/2006 | 07/27/2006 | 08/11/2017 | 16446 |  | 17163
27-IS-2006 | 27 | Inside Shoulder | 4 | Aggregate | Class 2 Shouldering | 102 | 4 | 08/10/2006 | 08/10/2006 | 08/11/2017 | 16453 |  | 16358
27-OS-1990 | 27 | Outside Shoulder | 1 | Clay | Clay - Subgrade - R=12 | 0 | 0 | 10/05/1990 | 08/05/1992 | 08/05/1999 | 16048 |  | 24
27-OS-1990 | 27 | Outside Shoulder | 2 | Aggregate | Class 6 Special gradation for MnROAD - Base | 279 | 11 | 08/12/1992 | 07/26/1993 | 08/05/1999 | 16050 |  | 8
27-OS-1990 | 27 | Outside Shoulder | 3 | Asphalt | Hot Mix Asphalt - Shoulder Mix | 38 | 1.5 | 08/17/1993 | 08/17/1993 | 08/05/1999 | 16052 |  | 116
27-OS-1990 | 27 | Outside Shoulder | 4 | Asphalt | Hot Mix Asphalt - Shoulder Mix | 38 | 1.5 | 08/18/1993 | 08/18/1993 | 08/05/1999 | 16054 |  | 116
27-OS-1999 | 27 | Outside Shoulder | 1 | Clay | Clay - Subgrade - R=12 | 0 | 0 | 08/05/1999 | 08/13/1999 | 09/13/2000 | 16532 |  | 24
27-OS-1999 | 27 | Outside Shoulder | 2 | Stone | Stone - Large Crushed - 4 inch topsize | 356 | 14 | 08/14/1999 | 08/14/1999 | 09/13/2000 | 16536 |  | 117
27-OS-1999 | 27 | Outside Shoulder | 3 | Asphalt | Double Chip Seal - CRS-2P | 13 | 0.5 | 08/15/1999 | 08/15/1999 | 09/13/2000 | 16540 |  | 101
27-OS-2000 | 27 | Outside Shoulder | 1 | Clay | Clay - Subgrade - R=12 | 0 | 0 | 09/13/2000 | 09/13/2000 | 07/05/2006 | 16548 | 16532 | 24
27-OS-2000 | 27 | Outside Shoulder | 2 | Stone | Stone - Large Crushed - 4 inch topsize | 356 | 14 | 09/14/2000 | 09/14/2000 | 07/05/2006 | 16556 | 16536 | 117
27-OS-2000 | 27 | Outside Shoulder | 3 | Aggregate | Class 2 Shouldering | 64 | 2.5 | 09/16/2000 | 09/16/2000 | 07/05/2006 | 16558 |  | 16358
27-OS-2006 | 27 | Outside Shoulder | 1 | Clay | Clay - Subgrade - R=12 | 0 | 0 | 07/05/2006 | 07/05/2006 | 08/11/2017 | 16440 |  | 24
27-OS-2006 | 27 | Outside Shoulder | 2 | Clay | Clay - Subgrade - R=12 | 178 | 7 | 07/07/2006 | 07/08/2006 | 08/11/2017 | 16444 |  | 24
27-OS-2006 | 27 | Outside Shoulder | 3 | Aggregate | Class 5 - Standard - Base | 152 | 6 | 07/14/2006 | 07/27/2006 | 08/11/2017 | 16448 |  | 17163
27-OS-2006 | 27 | Outside Shoulder | 4 | Aggregate | Class 2 Shouldering | 102 | 4 | 08/10/2006 | 08/10/2006 | 08/11/2017 | 16454 |  | 16358
28-OS-1991 | 28 | Outside Shoulder | 3 | Asphalt | Hot Mix Asphalt - Shoulder Mix | 38 | 1.5 | 08/17/1993 | 08/17/1993 | 08/12/1999 | 16060 |  | 116
28-OS-1991 | 28 | Outside Shoulder | 4 | Asphalt | Hot Mix Asphalt - Shoulder Mix | 38 | 1.5 | 08/18/1993 | 08/18/1993 | 08/12/1999 | 16062 |  | 116
28-OS-1999 | 28 | Outside Shoulder | 1 | Clay | Clay - Subgrade - R=12 | 0 | 0 | 08/12/1999 | 08/16/1999 | 07/17/2006 | 16566 |  | 24
28-OS-1999 | 28 | Outside Shoulder | 2 | Stone | Stone - Large Crushed - 4 inch topsize | 356 | 14 | 08/17/1999 | 08/17/1999 | 07/17/2006 | 16570 |  | 117
28-OS-1999 | 28 | Outside Shoulder | 3 | Aggregate | Class 6 Special gradation for MnROAD - Base | 25 | 1 | 08/18/1999 | 08/18/1999 | 07/17/2006 | 16574 |  | 8
28-OS-1999 | 28 | Outside Shoulder | 4 | Aggregate | Class 2 Shouldering | 64 | 2.5 | 08/20/1999 | 08/20/1999 | 07/17/2006 | 16578 |  | 16358
28-OS-2006 | 28 | Outside Shoulder | 1 | Clay | Clay - Subgrade - R=12 | 0 | 0 | 07/17/2006 | 07/17/2006 | 08/11/2017 | 16462 |  | 24
28-OS-2006 | 28 | Outside Shoulder | 2 | Clay | Clay - Borrow | 178 | 7 | 07/08/2006 | 07/18/2006 | 08/11/2017 | 16466 |  | 17225
28-OS-2006 | 28 | Outside Shoulder | 3 | Aggregate | Class 5 - Standard - Base | 152 | 6 | 07/18/2006 | 07/27/2006 | 08/11/2017 | 16470 |  | 17163
28-OS-2006 | 28 | Outside Shoulder | 4 | Aggregate | Class 2 Shouldering | 102 | 4 | 08/10/2006 | 08/10/2006 | 08/11/2017 | 16476 |  | 16358
28-IS-1991 | 28 | Inside Shoulder | 1 | Clay | Clay - Subgrade - R=12 | 0 | 0 | 07/17/1991 | 08/05/1992 | 08/12/1999 | 16057 |  | 24
28-IS-1991 | 28 | Inside Shoulder | 2 | Aggregate | Class 5 Special gradation for MnROAD - Base | 330 | 13 | 07/28/1993 | 07/28/1993 | 08/12/1999 | 16059 |  | 7
28-IS-1991 | 28 | Inside Shoulder | 3 | Asphalt | Hot Mix Asphalt - Shoulder Mix | 38 | 1.5 | 08/17/1993 | 08/17/1993 | 08/12/1999 | 16061 |  | 116
28-IS-1991 | 28 | Inside Shoulder | 4 | Asphalt | Hot Mix Asphalt - Shoulder Mix | 38 | 1.5 | 08/18/1993 | 08/18/1993 | 08/12/1999 | 16063 |  | 116
28-IS-1999 | 28 | Inside Shoulder | 1 | Clay | Clay - Subgrade - R=12 | 0 | 0 | 08/12/1999 | 08/16/1999 | 07/17/2006 | 16564 |  | 24
28-IS-1999 | 28 | Inside Shoulder | 2 | Stone | Stone - Large Crushed - 4 inch topsize | 356 | 14 | 08/17/1999 | 08/17/1999 | 07/17/2006 | 16568 |  | 117
28-IS-1999 | 28 | Inside Shoulder | 3 | Aggregate | Class 6 Special gradation for MnROAD - Base | 25 | 1 | 08/18/1999 | 08/18/1999 | 07/17/2006 | 16572 |  | 8
28-IS-1999 | 28 | Inside Shoulder | 4 | Aggregate | Class 2 Shouldering | 64 | 2.5 | 08/20/1999 | 08/20/1999 | 07/17/2006 | 16577 |  | 16358
28-IS-2006 | 28 | Inside Shoulder | 1 | Clay | Clay - Subgrade - R=12 | 0 | 0 | 07/17/2006 | 07/17/2006 | 08/11/2017 | 16460 |  | 24
28-IS-2006 | 28 | Inside Shoulder | 2 | Clay | Clay - Borrow | 178 | 7 | 07/08/2006 | 07/18/2006 | 08/11/2017 | 16464 |  | 17225
28-IS-2006 | 28 | Inside Shoulder | 3 | Aggregate | Class 5 - Standard - Base | 152 | 6 | 07/18/2006 | 07/27/2006 | 08/11/2017 | 16468 |  | 17163
28-IS-2006 | 28 | Inside Shoulder | 4 | Aggregate | Class 2 Shouldering | 102 | 4 | 08/10/2006 | 08/10/2006 | 08/11/2017 | 16475 |  | 16358
28-OS-1991 | 28 | Outside Shoulder | 1 | Clay | Clay - Subgrade - R=12 | 0 | 0 | 07/17/1991 | 08/05/1992 | 08/12/1999 | 16056 |  | 24
28-OS-1991 | 28 | Outside Shoulder | 2 | Aggregate | Class 5 Special gradation for MnROAD - Base | 330 | 13 | 07/28/1993 | 07/28/1993 | 08/12/1999 | 16058 |  | 7
29-IS-1991 | 29 | Inside Shoulder | 1 | Clay | Clay - Subgrade - R=12 | 0 | 0 | 07/17/1991 | 07/15/1993 | 07/23/2007 | 827 |  | 24
29-IS-1991 | 29 | Inside Shoulder | 2 | Aggregate | Class 4 Special gradation for MnROAD - Base | 254 | 10 | 08/11/1992 | 07/26/1993 | 07/23/2007 | 828 |  | 5
29-IS-1991 | 29 | Inside Shoulder | 3 | Aggregate | Class 5 Shouldering Aggregate | 64 | 2.5 | 08/17/1993 | 08/17/1993 | 07/23/2007 | 829 |  | 14
29-IS-1991 | 29 | Inside Shoulder | 4 | Asphalt | Hot Mix Asphalt - Shoulder Mix | 64 | 2.5 | 08/18/1993 | 08/18/1993 | 07/23/2007 | 16064 |  | 116
29-OS-1991 | 29 | Outside Shoulder | 1 | Clay | Clay - Subgrade - R=12 | 0 | 0 | 07/17/1991 | 07/15/1993 | 07/23/2007 | 823 |  | 24
29-OS-1991 | 29 | Outside Shoulder | 2 | Aggregate | Class 4 Special gradation for MnROAD - Base | 254 | 10 | 08/11/1992 | 07/26/1993 | 07/23/2007 | 824 |  | 5
29-OS-1991 | 29 | Outside Shoulder | 3 | Aggregate | Class 5 Shouldering Aggregate | 64 | 2.5 | 08/17/1993 | 08/17/1993 | 07/23/2007 | 825 |  | 14
29-OS-1991 | 29 | Outside Shoulder | 4 | Asphalt | Hot Mix Asphalt - Shoulder Mix | 64 | 2.5 | 08/18/1993 | 08/18/1993 | 07/23/2007 | 16065 |  | 116
30-IS-1990 | 30 | Inside Shoulder | 1 | Clay | Clay - Subgrade - R=12 | 0 | 0 | 07/10/1990 | 07/15/1993 | 07/23/2007 | 848 |  | 24
30-IS-1990 | 30 | Inside Shoulder | 2 | Aggregate | Class 3 Special gradation for MnROAD - Base | 305 | 12 | 08/14/1992 | 07/26/1993 | 07/23/2007 | 849 |  | 4
30-IS-1990 | 30 | Inside Shoulder | 3 | Aggregate | Class 5 Shouldering Aggregate | 64 | 2.5 | 08/17/1993 | 08/17/1993 | 07/23/2007 | 850 |  | 14
30-IS-1990 | 30 | Inside Shoulder | 4 | Asphalt | Hot Mix Asphalt - Shoulder Mix | 64 | 2.5 | 08/18/1993 | 08/18/1993 | 07/23/2007 | 16066 |  | 116
30-OS-1990 | 30 | Outside Shoulder | 1 | Clay | Clay - Subgrade - R=12 | 0 | 0 | 07/10/1990 | 07/15/1993 | 07/23/2007 | 844 |  | 24
30-OS-1990 | 30 | Outside Shoulder | 2 | Aggregate | Class 3 Special gradation for MnROAD - Base | 305 | 12 | 08/14/1992 | 07/26/1993 | 07/23/2007 | 845 |  | 4
30-OS-1990 | 30 | Outside Shoulder | 3 | Aggregate | Class 5 Shouldering Aggregate | 64 | 2.5 | 08/17/1993 | 08/17/1993 | 07/23/2007 | 846 |  | 14
30-OS-1990 | 30 | Outside Shoulder | 4 | Asphalt | Hot Mix Asphalt - Shoulder Mix | 64 | 2.5 | 08/18/1993 | 08/18/1993 | 07/23/2007 | 16067 |  | 116
31-IS-1991 | 31 | Inside Shoulder | 1 | Clay | Clay - Subgrade - R=12 | 0 | 0 | 07/17/1991 | 08/11/1992 |  | 16069 |  | 24
31-IS-1991 | 31 | Inside Shoulder | 2 | Aggregate | Class 3 Special gradation for MnROAD - Base | 305 | 12 | 08/14/1992 | 07/28/1993 |  | 16071 |  | 4
31-IS-1991 | 31 | Inside Shoulder | 3 | Aggregate | Class 5 Special gradation for MnROAD - Base | 102 | 4 | 07/28/1993 | 08/01/1993 |  | 16075 |  | 7
31-IS-1991 | 31 | Inside Shoulder | 4 | Aggregate | Class 5 Shouldering Aggregate | 13 | 0.5 | 08/17/1993 | 08/17/1993 |  | 16078 |  | 14
31-IS-1991 | 31 | Inside Shoulder | 5 | Asphalt | Hot Mix Asphalt - Shoulder Mix | 64 | 2.5 | 08/18/1993 | 08/18/1993 |  | 16079 |  | 116
31-OS-1991 | 31 | Outside Shoulder | 1 | Clay | Clay - Subgrade - R=12 | 0 | 0 | 07/17/1991 | 08/11/1992 |  | 16068 |  | 24
31-OS-1991 | 31 | Outside Shoulder | 2 | Aggregate | Class 3 Special gradation for MnROAD - Base | 305 | 12 | 08/14/1992 | 07/28/1993 |  | 16070 |  | 4
31-OS-1991 | 31 | Outside Shoulder | 3 | Aggregate | Class 5 Special gradation for MnROAD - Base | 102 | 4 | 07/28/1993 | 08/01/1993 |  | 16074 |  | 7
31-OS-1991 | 31 | Outside Shoulder | 4 | Aggregate | Class 5 Shouldering Aggregate | 38 | 1.5 | 08/17/1993 | 08/17/1993 |  | 16076 |  | 14
31-OS-1991 | 31 | Outside Shoulder | 5 | Asphalt | Hot Mix Asphalt - Shoulder Mix | 38 | 1.5 | 08/18/1993 | 08/18/1993 |  | 16077 |  | 116
32-IS-1990 | 32 | Inside Shoulder | 1 | Clay | Clay - Subgrade - R=12 | 0 | 0 | 09/27/1990 | 08/11/1992 |  | 16082 |  | 24
32-IS-1990 | 32 | Inside Shoulder | 2 | Aggregate | Class 1 Coarse gradation for MnROAD - Base and Surface | 152 | 6 | 09/01/1993 | 09/01/1993 |  | 16084 |  | 1
32-IS-1990 | 32 | Inside Shoulder | 3 | Aggregate | Class 1 Fine gradation for MnROAD - Base and Surface | 152 | 6 | 09/01/1993 | 09/01/1993 | 06/14/2000 | 16086 |  | 2
32-IS-2000 | 32 | Inside Shoulder | 1 | Clay | Clay - Subgrade - R=12 | 0 | 0 | 09/27/1990 | 08/11/1992 |  | 28227 | 16082 | 24
32-IS-2000 | 32 | Inside Shoulder | 2 | Aggregate | Class 1 Coarse gradation for MnROAD - Base and Surface | 152 | 6 | 09/01/1993 | 09/01/1993 |  | 28228 | 16084 | 1
32-IS-2000 | 32 | Inside Shoulder | 3 | Aggregate | Class 1 Fine gradation for MnROAD - Base and Surface | 25 | 1 | 09/01/1993 | 06/14/2000 |  | 21215 |  | 2
32-IS-2000 | 32 | Inside Shoulder | 4 | Aggregate | Class 2 Shouldering | 127 | 5 | 06/30/2000 | 06/30/2000 |  | 16926 |  | 16358
32-OS-1990 | 32 | Outside Shoulder | 1 | Clay | Clay - Subgrade - R=12 | 0 | 0 | 09/27/1990 | 08/11/1992 |  | 16083 |  | 24
32-OS-1990 | 32 | Outside Shoulder | 2 | Aggregate | Class 1 Coarse gradation for MnROAD - Base and Surface | 152 | 6 | 09/01/1993 | 09/01/1993 |  | 16085 |  | 1
32-OS-1990 | 32 | Outside Shoulder | 3 | Aggregate | Class 1 Fine gradation for MnROAD - Base and Surface | 152 | 6 | 09/01/1993 | 09/01/1993 | 06/14/2000 | 16087 |  | 2
32-OS-2000 | 32 | Outside Shoulder | 1 | Clay | Clay - Subgrade - R=12 | 0 | 0 | 09/27/1990 | 08/11/1992 |  | 28223 | 16083 | 24
32-OS-2000 | 32 | Outside Shoulder | 2 | Aggregate | Class 1 Coarse gradation for MnROAD - Base and Surface | 152 | 6 | 09/01/1993 | 09/01/1993 |  | 28224 | 16085 | 1
32-OS-2000 | 32 | Outside Shoulder | 3 | Aggregate | Class 1 Fine gradation for MnROAD - Base and Surface | 25 | 1 | 09/01/1993 | 06/14/2000 |  | 21212 |  | 2
32-OS-2000 | 32 | Outside Shoulder | 4 | Aggregate | Class 2 Shouldering | 127 | 5 | 06/30/2000 | 06/30/2000 |  | 16927 |  | 16358
33-IS-1990 | 33 | Inside Shoulder | 1 | Clay | Clay - Subgrade - R=12 | 0 | 0 | 10/05/1990 | 08/11/1992 | 08/11/1999 | 15939 |  | 24
33-IS-1990 | 33 | Inside Shoulder | 2 | Aggregate | Class 1 Coarse gradation for MnROAD - Base and Surface | 152 | 6 | 09/01/1993 | 09/01/1993 | 08/11/1999 | 15943 |  | 1
33-IS-1990 | 33 | Inside Shoulder | 3 | Aggregate | Class 6 Special gradation for MnROAD - Base | 152 | 6 | 09/01/1993 | 09/01/1993 | 08/11/1999 | 15947 |  | 8
33-IS-1999 | 33 | Inside Shoulder | 1 | Clay | Clay - Subgrade - R=12 | 0 | 0 | 08/11/1999 | 08/11/1999 |  | 15971 |  | 24
33-IS-1999 | 33 | Inside Shoulder | 2 | Aggregate | Class 6 Special gradation for MnROAD - Base | 305 | 12 | 08/11/1999 | 08/18/1999 |  | 15975 |  | 8
33-IS-1999 | 33 | Inside Shoulder | 3 | Aggregate | Class 2 Shouldering | 102 | 4 | 09/01/1999 | 09/01/1999 |  | 16363 |  | 16358
33-OS-1990 | 33 | Outside Shoulder | 1 | Clay | Clay - Subgrade - R=12 | 0 | 0 | 10/05/1990 | 08/11/1992 | 08/11/1999 | 15937 |  | 24
33-OS-1990 | 33 | Outside Shoulder | 2 | Aggregate | Class 1 Coarse gradation for MnROAD - Base and Surface | 152 | 6 | 09/01/1993 | 09/01/1993 | 08/11/1999 | 15941 |  | 1
33-OS-1990 | 33 | Outside Shoulder | 3 | Aggregate | Class 6 Special gradation for MnROAD - Base | 152 | 6 | 09/01/1993 | 09/01/1993 | 08/11/1999 | 15945 |  | 8
33-OS-1999 | 33 | Outside Shoulder | 1 | Clay | Clay - Subgrade - R=12 | 0 | 0 | 08/11/1999 | 08/11/1999 |  | 15969 |  | 24
33-OS-1999 | 33 | Outside Shoulder | 2 | Aggregate | Class 6 Special gradation for MnROAD - Base | 305 | 12 | 08/11/1999 | 08/18/1999 |  | 15973 |  | 8
33-OS-1999 | 33 | Outside Shoulder | 3 | Aggregate | Class 2 Shouldering | 102 | 4 | 09/01/1999 | 09/01/1999 |  | 16362 |  | 16358
34-IS-1991 | 34 | Inside Shoulder | 1 | Clay | Clay - Subgrade - R=12 | 0 | 0 | 08/14/1991 | 08/11/1992 | 08/11/1999 | 15951 |  | 24
34-IS-1991 | 34 | Inside Shoulder | 2 | Aggregate | Class 1 Fine gradation for MnROAD - Base and Surface | 152 | 6 | 09/01/1993 | 09/01/1993 | 08/11/1999 | 15955 |  | 2
34-IS-1991 | 34 | Inside Shoulder | 3 | Aggregate | Class 5 Special gradation for MnROAD - Base | 152 | 6 | 09/01/1993 | 09/01/1993 | 08/11/1999 | 15959 |  | 7
34-IS-1999 | 34 | Inside Shoulder | 1 | Clay | Clay - Subgrade - R=12 | 0 | 0 | 08/12/1999 | 08/12/1999 |  | 15981 |  | 24
34-IS-1999 | 34 | Inside Shoulder | 2 | Aggregate | Class 6 Special gradation for MnROAD - Base | 305 | 12 | 08/11/1999 | 08/18/1999 |  | 15985 |  | 8
34-IS-1999 | 34 | Inside Shoulder | 3 | Aggregate | Class 2 Shouldering | 102 | 4 | 09/01/1999 | 09/01/1999 |  | 16365 |  | 16358
34-OS-1991 | 34 | Outside Shoulder | 1 | Clay | Clay - Subgrade - R=12 | 0 | 0 | 08/14/1991 | 08/11/1992 | 08/11/1999 | 15949 |  | 24
34-OS-1991 | 34 | Outside Shoulder | 2 | Aggregate | Class 1 Fine gradation for MnROAD - Base and Surface | 152 | 6 | 09/01/1993 | 09/01/1993 | 08/11/1999 | 15953 |  | 2
34-OS-1991 | 34 | Outside Shoulder | 3 | Aggregate | Class 5 Special gradation for MnROAD - Base | 152 | 6 | 09/01/1993 | 09/01/1993 | 08/11/1999 | 15957 |  | 7
34-OS-1999 | 34 | Outside Shoulder | 1 | Clay | Clay - Subgrade - R=12 | 0 | 0 | 08/12/1999 | 08/12/1999 |  | 15979 |  | 24
34-OS-1999 | 34 | Outside Shoulder | 2 | Aggregate | Class 6 Special gradation for MnROAD - Base | 305 | 12 | 08/11/1999 | 08/18/1999 |  | 15983 |  | 8
34-OS-1999 | 34 | Outside Shoulder | 3 | Aggregate | Class 2 Shouldering | 102 | 4 | 09/01/1999 | 09/01/1999 |  | 16364 |  | 16358
35-IS-1990 | 35 | Inside Shoulder | 1 | Clay | Clay - Subgrade - R=12 | 0 | 0 | 10/05/1990 | 08/11/1992 | 08/10/1999 | 15963 |  | 24
35-IS-1990 | 35 | Inside Shoulder | 2 | Aggregate | Class 1 Fine gradation for MnROAD - Base and Surface | 305 | 12 | 09/01/1993 | 09/01/1993 | 08/10/1999 | 15967 |  | 2
35-IS-1999 | 35 | Inside Shoulder | 1 | Clay | Clay - Subgrade - R=12 | 0 | 0 | 08/10/1999 | 08/13/1999 |  | 15991 |  | 24
35-IS-1999 | 35 | Inside Shoulder | 2 | Aggregate | Class 6 Special gradation for MnROAD - Base | 305 | 12 | 08/11/1999 | 08/18/1999 |  | 15995 |  | 8
35-IS-1999 | 35 | Inside Shoulder | 3 | Aggregate | Class 2 Shouldering | 102 | 4 | 09/01/1999 | 09/01/1999 |  | 16367 |  | 16358
35-OS-1990 | 35 | Outside Shoulder | 1 | Clay | Clay - Subgrade - R=12 | 0 | 0 | 10/05/1990 | 08/11/1992 | 08/10/1999 | 15961 |  | 24
35-OS-1990 | 35 | Outside Shoulder | 2 | Aggregate | Class 1 Fine gradation for MnROAD - Base and Surface | 305 | 12 | 09/01/1993 | 09/01/1993 | 08/10/1999 | 15965 |  | 2
35-OS-1999 | 35 | Outside Shoulder | 1 | Clay | Clay - Subgrade - R=12 | 0 | 0 | 08/10/1999 | 08/13/1999 |  | 15989 |  | 24
35-OS-1999 | 35 | Outside Shoulder | 2 | Aggregate | Class 6 Special gradation for MnROAD - Base | 305 | 12 | 08/11/1999 | 08/18/1999 |  | 15993 |  | 8
35-OS-1999 | 35 | Outside Shoulder | 3 | Aggregate | Class 2 Shouldering | 102 | 4 | 09/01/1999 | 09/01/1999 |  | 16366 |  | 16358
36-IS-1991 | 36 | Inside Shoulder | 1 | Sand | Sand - Subgrade - R=70 | 0 | 0 | 09/30/1991 | 08/18/1992 |  | 16222 |  | 23
36-IS-1991 | 36 | Inside Shoulder | 2 | Aggregate | Class 5 Special gradation for MnROAD - Base | 127 | 5 | 09/06/1993 | 09/06/1993 |  | 16224 |  | 7
36-IS-1991 | 36 | Inside Shoulder | 3 | Aggregate | Class 5 Shouldering Aggregate | 127 | 5 | 09/21/1993 | 09/21/1993 |  | 16226 |  | 14
36-IS-1991 | 36 | Inside Shoulder | 4 | Asphalt | Hot Mix Asphalt - Shoulder Mix | 38 | 1.5 | 09/22/1993 | 09/22/1993 |  | 16227 |  | 116
36-OS-1991 | 36 | Outside Shoulder | 1 | Sand | Sand - Subgrade - R=70 | 0 | 0 | 09/30/1991 | 08/18/1992 |  | 16221 |  | 23
36-OS-1991 | 36 | Outside Shoulder | 2 | Aggregate | Class 5 Special gradation for MnROAD - Base | 127 | 5 | 09/06/1993 | 09/06/1993 |  | 16223 |  | 7
36-OS-1991 | 36 | Outside Shoulder | 3 | Aggregate | Class 5 Shouldering Aggregate | 127 | 5 | 09/21/1993 | 09/21/1993 |  | 16225 |  | 14
36-OS-1991 | 36 | Outside Shoulder | 4 | Asphalt | Hot Mix Asphalt - Shoulder Mix | 38 | 1.5 | 09/22/1993 | 09/22/1993 |  | 16228 |  | 116
37-IS-1991 | 37 | Inside Shoulder | 1 | Sand | Sand - Subgrade - R=70 | 0 | 0 | 09/30/1991 | 08/18/1992 |  | 16230 |  | 23
37-IS-1991 | 37 | Inside Shoulder | 2 | Aggregate | Class 5 Special gradation for MnROAD - Base | 127 | 5 | 08/19/1992 | 06/09/1993 |  | 16232 |  | 7
37-IS-1991 | 37 | Inside Shoulder | 3 | Aggregate | Class 5 Shouldering Aggregate | 127 | 5 | 07/20/1993 | 07/20/1993 |  | 16234 |  | 14
37-IS-1991 | 37 | Inside Shoulder | 4 | Asphalt | Hot Mix Asphalt - Shoulder Mix | 38 | 1.5 | 07/21/1993 | 07/21/1993 |  | 16236 |  | 116
37-OS-1991 | 37 | Outside Shoulder | 1 | Sand | Sand - Subgrade - R=70 | 0 | 0 | 09/30/1991 | 08/18/1992 |  | 16229 |  | 23
37-OS-1991 | 37 | Outside Shoulder | 2 | Aggregate | Class 5 Special gradation for MnROAD - Base | 127 | 5 | 08/19/1992 | 06/09/1993 |  | 16231 |  | 7
37-OS-1991 | 37 | Outside Shoulder | 3 | Aggregate | Class 5 Shouldering Aggregate | 127 | 5 | 07/20/1993 | 07/20/1993 |  | 16233 |  | 14
37-OS-1991 | 37 | Outside Shoulder | 4 | Asphalt | Hot Mix Asphalt - Shoulder Mix | 38 | 1.5 | 07/21/1993 | 07/21/1993 |  | 16235 |  | 116
38-IS-1990 | 38 | Inside Shoulder | 1 | Clay | Clay - Subgrade - R=12 | 0 | 0 | 07/10/1990 | 08/19/1992 | 06/20/2017 | 16238 |  | 24
38-IS-1990 | 38 | Inside Shoulder | 2 | Aggregate | Class 5 Special gradation for MnROAD - Base | 127 | 5 | 08/20/1992 | 06/09/1993 | 06/20/2017 | 16240 |  | 7
38-IS-1990 | 38 | Inside Shoulder | 3 | Aggregate | Class 5 Shouldering Aggregate | 127 | 5 | 07/20/1993 | 07/20/1993 | 06/20/2017 | 16242 |  | 14
38-IS-1990 | 38 | Inside Shoulder | 4 | Asphalt | Hot Mix Asphalt - Shoulder Mix | 38 | 1.5 | 07/21/1993 | 07/21/1993 | 06/20/2017 | 16244 |  | 116
38-OS-1990 | 38 | Outside Shoulder | 1 | Clay | Clay - Subgrade - R=12 | 0 | 0 | 07/10/1990 | 08/19/1992 | 06/20/2017 | 16237 |  | 24
38-OS-1990 | 38 | Outside Shoulder | 2 | Aggregate | Class 5 Special gradation for MnROAD - Base | 127 | 5 | 08/20/1992 | 06/09/1993 | 06/20/2017 | 16239 |  | 7
38-OS-1990 | 38 | Outside Shoulder | 3 | Aggregate | Class 5 Shouldering Aggregate | 127 | 5 | 07/20/1993 | 07/20/1993 | 06/20/2017 | 16241 |  | 14
38-OS-1990 | 38 | Outside Shoulder | 4 | Asphalt | Hot Mix Asphalt - Shoulder Mix | 38 | 1.5 | 07/21/1993 | 07/21/1993 | 06/20/2017 | 16243 |  | 116
39-IS-1990 | 39 | Inside Shoulder | 1 | Clay | Clay - Subgrade - R=12 | 0 | 0 | 07/10/1990 | 08/19/1992 | 06/17/2017 | 16246 |  | 24
39-IS-1990 | 39 | Inside Shoulder | 2 | Aggregate | Class 5 Special gradation for MnROAD - Base | 127 | 5 | 08/20/1992 | 07/09/1993 | 06/17/2017 | 16248 |  | 7
39-IS-1990 | 39 | Inside Shoulder | 3 | Aggregate | Class 5 Shouldering Aggregate | 127 | 5 | 07/20/1993 | 07/20/1993 | 06/17/2017 | 16250 |  | 14
39-IS-1990 | 39 | Inside Shoulder | 4 | Asphalt | Hot Mix Asphalt - Shoulder Mix | 38 | 1.5 | 07/20/1993 | 07/21/1993 | 09/12/2008 | 16252 |  | 116
39-IS-2008 | 39 | Inside Shoulder | 1 | Clay | Clay - Subgrade - R=12 | 0 | 0 | 07/10/1990 | 08/19/1992 | 06/17/2017 | 28240 | 16246 | 24
39-IS-2008 | 39 | Inside Shoulder | 2 | Aggregate | Class 5 Special gradation for MnROAD - Base | 127 | 5 | 08/20/1992 | 07/09/1993 | 06/17/2017 | 28241 | 16248 | 7
39-IS-2008 | 39 | Inside Shoulder | 3 | Aggregate | Class 5 Shouldering Aggregate | 127 | 5 | 07/20/1993 | 07/20/1993 | 06/17/2017 | 28242 | 16250 | 14
39-IS-2008 | 39 | Inside Shoulder | 4 | Aggregate | Class 5 Shouldering Aggregate | 140 | 5.5 | 10/21/2008 | 10/27/2008 | 06/17/2017 | 16283 |  | 14
39-OS-1990 | 39 | Outside Shoulder | 1 | Clay | Clay - Subgrade - R=12 | 0 | 0 | 07/10/1990 | 08/19/1992 | 06/17/2017 | 16245 |  | 24
39-OS-1990 | 39 | Outside Shoulder | 2 | Aggregate | Class 5 Special gradation for MnROAD - Base | 127 | 5 | 08/20/1992 | 07/09/1993 | 06/17/2017 | 16247 |  | 7
39-OS-1990 | 39 | Outside Shoulder | 3 | Aggregate | Class 5 Shouldering Aggregate | 127 | 5 | 07/20/1993 | 07/20/1993 | 06/17/2017 | 16249 |  | 14
39-OS-1990 | 39 | Outside Shoulder | 4 | Asphalt | Hot Mix Asphalt - Shoulder Mix | 38 | 1.5 | 07/20/1993 | 07/21/1993 | 09/12/2008 | 16251 |  | 116
39-OS-2008 | 39 | Outside Shoulder | 1 | Clay | Clay - Subgrade - R=12 | 0 | 0 | 07/10/1990 | 08/19/1992 | 06/17/2017 | 28246 | 16245 | 24
39-OS-2008 | 39 | Outside Shoulder | 2 | Aggregate | Class 5 Special gradation for MnROAD - Base | 127 | 5 | 08/20/1992 | 07/09/1993 | 06/17/2017 | 28247 | 16247 | 7
39-OS-2008 | 39 | Outside Shoulder | 3 | Aggregate | Class 5 Shouldering Aggregate | 127 | 5 | 07/20/1993 | 07/20/1993 | 06/17/2017 | 28248 | 16249 | 14
39-OS-2008 | 39 | Outside Shoulder | 4 | Aggregate | Class 5 Shouldering Aggregate | 140 | 5.5 | 10/21/2008 | 10/27/2008 | 06/17/2017 | 16282 |  | 14
40-IS-1991 | 40 | Inside Shoulder | 1 | Clay | Clay - Subgrade - R=12 | 0 | 0 | 07/10/1991 | 08/19/1992 |  | 16265 |  | 24
40-IS-1991 | 40 | Inside Shoulder | 2 | Aggregate | Class 5 Special gradation for MnROAD - Base | 127 | 5 | 08/19/1992 | 06/09/1993 |  | 16267 |  | 7
40-IS-1991 | 40 | Inside Shoulder | 3 | Aggregate | Class 5 Shouldering Aggregate | 157 | 6.2 | 07/20/1993 | 07/20/1993 |  | 16270 |  | 14
40-IS-1991 | 40 | Inside Shoulder | 4 | Asphalt | Hot Mix Asphalt - Shoulder Mix | 38 | 1.5 | 07/20/1993 | 07/21/1993 |  | 16271 |  | 116
40-OS-1991 | 40 | Outside Shoulder | 1 | Clay | Clay - Subgrade - R=12 | 0 | 0 | 07/10/1991 | 08/19/1992 |  | 16264 |  | 24
40-OS-1991 | 40 | Outside Shoulder | 2 | Aggregate | Class 5 Special gradation for MnROAD - Base | 127 | 5 | 08/19/1992 | 06/09/1993 |  | 16266 |  | 7
40-OS-1991 | 40 | Outside Shoulder | 3 | Aggregate | Class 5 Shouldering Aggregate | 157 | 6.2 | 07/20/1993 | 07/20/1993 |  | 16268 |  | 14
40-OS-1991 | 40 | Outside Shoulder | 4 | Asphalt | Hot Mix Asphalt - Shoulder Mix | 38 | 1.5 | 07/21/1993 | 07/21/1993 |  | 16269 |  | 116
41-IS-1991 | 41 | Inside Shoulder | 1 | Clay | Clay - Subgrade - R=12 | 0 | 0 | 08/29/1991 | 07/15/1993 |  | 16953 |  | 24
41-IS-1991 | 41 | Inside Shoulder | 2 | Aggregate | Class 3 Shouldering | 178 | 7 | 07/17/1993 | 07/17/1993 |  | 16955 |  | 13336
41-IS-1991 | 41 | Inside Shoulder | 3 | Aggregate | Class 5 Shouldering Aggregate | 76 | 3 | 07/18/1993 | 07/18/1993 |  | 16957 |  | 14
41-IS-1991 | 41 | Inside Shoulder | 4 | Asphalt | Hot Mix Asphalt - Shoulder Mix | 51 | 2 | 07/19/1993 | 07/19/1993 |  | 16959 |  | 116
41-OS-1991 | 41 | Outside Shoulder | 1 | Clay | Clay - Subgrade - R=12 | 0 | 0 | 08/29/1991 | 07/15/1993 |  | 16952 |  | 24
41-OS-1991 | 41 | Outside Shoulder | 2 | Aggregate | Class 3 Shouldering | 178 | 7 | 07/17/1993 | 07/17/1993 |  | 16954 |  | 13336
41-OS-1991 | 41 | Outside Shoulder | 3 | Aggregate | Class 5 Shouldering Aggregate | 76 | 3 | 07/18/1993 | 07/18/1993 |  | 16956 |  | 14
41-OS-1991 | 41 | Outside Shoulder | 4 | Asphalt | Hot Mix Asphalt - Shoulder Mix | 51 | 2 | 07/19/1993 | 07/19/1993 |  | 16958 |  | 116
42-IS-1991 | 42 | Inside Shoulder | 1 | Clay | Clay - Subgrade - R=12 | 0 | 0 | 09/24/1991 | 07/15/1993 |  | 16970 |  | 24
42-IS-1991 | 42 | Inside Shoulder | 2 | Aggregate | Class 3 Shouldering | 178 | 7 | 07/17/1993 | 07/17/1993 |  | 16972 |  | 13336
42-IS-1991 | 42 | Inside Shoulder | 3 | Aggregate | Class 5 Shouldering Aggregate | 76 | 3 | 07/18/1993 | 07/18/1993 |  | 16974 |  | 14
42-IS-1991 | 42 | Inside Shoulder | 4 | Asphalt | Hot Mix Asphalt - Shoulder Mix | 51 | 2 | 07/19/1993 | 07/19/1993 |  | 16976 |  | 116
42-OS-1991 | 42 | Outside Shoulder | 1 | Clay | Clay - Subgrade - R=12 | 0 | 0 | 09/24/1991 | 07/15/1993 |  | 16969 |  | 24
42-OS-1991 | 42 | Outside Shoulder | 2 | Aggregate | Class 3 Shouldering | 178 | 7 | 07/17/1993 | 07/17/1993 |  | 16971 |  | 13336
42-OS-1991 | 42 | Outside Shoulder | 3 | Aggregate | Class 5 Shouldering Aggregate | 76 | 3 | 07/18/1993 | 07/18/1993 |  | 16973 |  | 14
42-OS-1991 | 42 | Outside Shoulder | 4 | Asphalt | Hot Mix Asphalt - Shoulder Mix | 51 | 2 | 07/19/1993 | 07/19/1993 |  | 16975 |  | 116
43-IS-1991 | 43 | Inside Shoulder | 1 | Clay | Clay - Subgrade - R=12 | 0 | 0 | 07/11/1991 | 07/15/1993 |  | 16987 |  | 24
43-IS-1991 | 43 | Inside Shoulder | 2 | Aggregate | Class 3 Shouldering | 178 | 7 | 07/17/1993 | 07/17/1993 |  | 16989 |  | 13336
43-IS-1991 | 43 | Inside Shoulder | 3 | Aggregate | Class 5 Shouldering Aggregate | 76 | 3 | 07/18/1993 | 07/18/1993 |  | 16991 |  | 14
43-IS-1991 | 43 | Inside Shoulder | 4 | Asphalt | Hot Mix Asphalt - Shoulder Mix | 51 | 2 | 07/19/1993 | 07/19/1993 |  | 16993 |  | 116
43-OS-1991 | 43 | Outside Shoulder | 1 | Clay | Clay - Subgrade - R=12 | 0 | 0 | 07/11/1991 | 07/15/1993 |  | 16986 |  | 24
43-OS-1991 | 43 | Outside Shoulder | 2 | Aggregate | Class 3 Shouldering | 178 | 7 | 07/17/1993 | 07/17/1993 |  | 16988 |  | 13336
43-OS-1991 | 43 | Outside Shoulder | 3 | Aggregate | Class 5 Shouldering Aggregate | 76 | 3 | 07/18/1993 | 07/18/1993 |  | 16990 |  | 14
43-OS-1991 | 43 | Outside Shoulder | 4 | Asphalt | Hot Mix Asphalt - Shoulder Mix | 51 | 2 | 07/19/1993 | 07/19/1993 |  | 16992 |  | 116
44-IS-1991 | 44 | Inside Shoulder | 1 | Clay | Clay - Subgrade - R=12 | 0 | 0 | 07/23/1991 | 07/15/1993 |  | 17003 |  | 24
44-IS-1991 | 44 | Inside Shoulder | 2 | Aggregate | Class 3 Shouldering | 178 | 7 | 07/21/1993 | 07/21/1993 |  | 17005 |  | 13336
44-IS-1991 | 44 | Inside Shoulder | 3 | Aggregate | Class 5 Shouldering Aggregate | 76 | 3 | 07/22/1993 | 07/22/1993 |  | 17007 |  | 14
44-IS-1991 | 44 | Inside Shoulder | 4 | Asphalt | Hot Mix Asphalt - Shoulder Mix | 51 | 2 | 07/22/1993 | 07/23/1993 |  | 17009 |  | 116
44-OS-1991 | 44 | Outside Shoulder | 1 | Clay | Clay - Subgrade - R=12 | 0 | 0 | 07/23/1991 | 07/15/1993 |  | 17004 |  | 24
44-OS-1991 | 44 | Outside Shoulder | 2 | Aggregate | Class 3 Shouldering | 178 | 7 | 07/21/1993 | 07/21/1993 |  | 17006 |  | 13336
44-OS-1991 | 44 | Outside Shoulder | 3 | Aggregate | Class 5 Shouldering Aggregate | 76 | 3 | 07/22/1993 | 07/22/1993 |  | 17008 |  | 14
44-OS-1991 | 44 | Outside Shoulder | 4 | Asphalt | Hot Mix Asphalt - Shoulder Mix | 51 | 2 | 07/23/1993 | 07/23/1993 |  | 17010 |  | 116
45-IS-1991 | 45 | Inside Shoulder | 1 | Clay | Clay - Subgrade - R=12 | 0 | 0 | 07/24/1991 | 07/15/1993 |  | 17020 |  | 24
45-IS-1991 | 45 | Inside Shoulder | 2 | Aggregate | Class 3 Shouldering | 178 | 7 | 07/21/1993 | 07/21/1993 |  | 17022 |  | 13336
45-IS-1991 | 45 | Inside Shoulder | 3 | Aggregate | Class 5 Shouldering Aggregate | 76 | 3 | 07/22/1993 | 07/22/1993 |  | 17024 |  | 14
45-IS-1991 | 45 | Inside Shoulder | 4 | Asphalt | Hot Mix Asphalt - Shoulder Mix | 51 | 2 | 07/23/1993 | 07/23/1993 |  | 17026 |  | 116
45-OS-1991 | 45 | Outside Shoulder | 1 | Clay | Clay - Subgrade - R=12 | 0 | 0 | 07/24/1991 | 07/15/1993 |  | 17021 |  | 24
45-OS-1991 | 45 | Outside Shoulder | 2 | Aggregate | Class 3 Shouldering | 178 | 7 | 07/21/1993 | 07/21/1993 |  | 17023 |  | 13336
45-OS-1991 | 45 | Outside Shoulder | 3 | Aggregate | Class 5 Shouldering Aggregate | 76 | 3 | 07/22/1993 | 07/22/1993 |  | 17025 |  | 14
45-OS-1991 | 45 | Outside Shoulder | 4 | Asphalt | Hot Mix Asphalt - Shoulder Mix | 51 | 2 | 07/23/1993 | 07/23/1993 |  | 17027 |  | 116
46-IS-1991 | 46 | Inside Shoulder | 1 | Clay | Clay - Subgrade - R=12 | 0 | 0 | 07/23/1991 | 07/15/1993 |  | 17038 |  | 24
46-IS-1991 | 46 | Inside Shoulder | 2 | Aggregate | Class 3 Shouldering | 178 | 7 | 07/21/1993 | 07/21/1993 |  | 17040 |  | 13336
46-IS-1991 | 46 | Inside Shoulder | 3 | Aggregate | Class 5 Shouldering Aggregate | 76 | 3 | 07/22/1993 | 07/22/1993 |  | 17042 |  | 14
46-IS-1991 | 46 | Inside Shoulder | 4 | Asphalt | Hot Mix Asphalt - Shoulder Mix | 51 | 2 | 07/23/1993 | 07/23/1993 |  | 17044 |  | 116
46-OS-1991 | 46 | Outside Shoulder | 1 | Clay | Clay - Subgrade - R=12 | 0 | 0 | 07/23/1991 | 07/15/1993 |  | 17037 |  | 24
46-OS-1991 | 46 | Outside Shoulder | 2 | Aggregate | Class 3 Shouldering | 178 | 7 | 07/21/1993 | 07/21/1993 |  | 17039 |  | 13336
46-OS-1991 | 46 | Outside Shoulder | 3 | Aggregate | Class 5 Shouldering Aggregate | 76 | 3 | 07/22/1993 | 07/22/1993 |  | 17041 |  | 14
46-OS-1991 | 46 | Outside Shoulder | 4 | Asphalt | Hot Mix Asphalt - Shoulder Mix | 51 | 2 | 07/23/1993 | 07/23/1993 |  | 17043 |  | 116
50-DS-1991 | 50 | Driving Shoulder | 1 | Clay | Clay - Subgrade - R=12 | 0 | 0 | 08/30/1991 | 07/18/1993 |  | 14741 |  | 24
50-DS-1991 | 50 | Driving Shoulder | 2 | Aggregate | Class 3 Shouldering | 203 | 8 | 07/20/1993 | 07/20/1993 |  | 14742 |  | 13336
50-DS-1991 | 50 | Driving Shoulder | 3 | Aggregate | Class 5 Shouldering Aggregate | 76 | 3 | 07/21/1993 | 07/21/1993 |  | 14743 |  | 14
50-DS-1991 | 50 | Driving Shoulder | 4 | Asphalt | Hot Mix Asphalt - Shoulder Mix | 51 | 2 | 07/22/1993 | 07/22/1993 |  | 14744 |  | 116
50-PS-1991 | 50 | Passing Shoulder | 1 | Clay | Clay - Subgrade - R=12 | 0 | 0 | 08/30/1991 | 07/18/1993 |  | 14737 |  | 24
50-PS-1991 | 50 | Passing Shoulder | 2 | Aggregate | Class 3 Shouldering | 203 | 8 | 07/20/1993 | 07/20/1993 |  | 14738 |  | 13336
50-PS-1991 | 50 | Passing Shoulder | 3 | Aggregate | Class 5 Shouldering Aggregate | 76 | 3 | 07/21/1993 | 07/21/1993 |  | 14739 |  | 14
50-PS-1991 | 50 | Passing Shoulder | 4 | Asphalt | Hot Mix Asphalt - Shoulder Mix | 51 | 2 | 07/22/1993 | 07/22/1993 |  | 14740 |  | 116
51-DS-1991 | 51 | Driving Shoulder | 1 | Clay | Clay - Subgrade - R=12 | 0 | 0 | 08/30/1991 | 07/18/1993 |  | 14751 |  | 24
51-DS-1991 | 51 | Driving Shoulder | 2 | Aggregate | Class 3 Shouldering | 203 | 8 | 07/20/1993 | 07/20/1993 |  | 14752 |  | 13336
51-DS-1991 | 51 | Driving Shoulder | 3 | Aggregate | Class 5 Shouldering Aggregate | 76 | 3 | 07/21/1993 | 07/21/1993 |  | 14753 |  | 14
51-DS-1991 | 51 | Driving Shoulder | 4 | Asphalt | Hot Mix Asphalt - Shoulder Mix | 51 | 2 | 07/22/1993 | 07/22/1993 |  | 14754 |  | 116
51-PS-1991 | 51 | Passing Shoulder | 1 | Clay | Clay - Subgrade - R=12 | 0 | 0 | 08/30/1991 | 07/18/1993 |  | 14745 |  | 24
51-PS-1991 | 51 | Passing Shoulder | 2 | Aggregate | Class 3 Shouldering | 203 | 8 | 07/20/1993 | 07/20/1993 |  | 14748 |  | 13336
51-PS-1991 | 51 | Passing Shoulder | 3 | Aggregate | Class 5 Shouldering Aggregate | 76 | 3 | 07/21/1993 | 07/21/1993 |  | 14749 |  | 14
51-PS-1991 | 51 | Passing Shoulder | 4 | Asphalt | Hot Mix Asphalt - Shoulder Mix | 51 | 2 | 07/22/1993 | 07/22/1993 |  | 14750 |  | 116
52-IS-2000 | 52 | Inside Shoulder | 1 | Clay | Clay - Subgrade - R=12 | 0 | 0 | 06/13/2000 | 06/14/2000 |  | 16028 |  | 24
52-IS-2000 | 52 | Inside Shoulder | 2 | Aggregate | Class 4 Special gradation for MnROAD - Base | 127 | 5 | 06/15/2000 | 06/16/2000 |  | 16032 |  | 5
52-IS-2000 | 52 | Inside Shoulder | 3 | Aggregate | Class 2 Shouldering | 191 | 7.5 | 07/05/2000 | 07/05/2000 |  | 16090 |  | 16358
52-OS-2000 | 52 | Outside Shoulder | 1 | Clay | Clay - Subgrade - R=12 | 0 | 0 | 06/13/2000 | 06/14/2000 |  | 16031 |  | 24
52-OS-2000 | 52 | Outside Shoulder | 2 | Aggregate | Class 4 Special gradation for MnROAD - Base | 127 | 5 | 06/15/2000 | 06/16/2000 |  | 16035 |  | 5
52-OS-2000 | 52 | Outside Shoulder | 3 | Aggregate | Class 2 Shouldering | 191 | 7.5 | 07/05/2000 | 07/05/2000 |  | 16091 |  | 16358
53-IS-2000 | 53 | Inside Shoulder | 1 | Clay | Clay - Subgrade - R=12 | 0 | 0 | 06/14/2000 | 06/14/2000 | 09/10/2008 | 16099 |  | 24
53-IS-2000 | 53 | Inside Shoulder | 2 | Aggregate | Class 4 Special gradation for MnROAD - Base | 127 | 5 | 06/15/2000 | 06/16/2000 | 09/10/2008 | 16103 |  | 5
53-IS-2000 | 53 | Inside Shoulder | 3 | Aggregate | Class 2 Shouldering | 191 | 7.5 | 07/05/2000 | 07/05/2000 | 09/10/2008 | 16108 |  | 16358
53-IS-2008 | 53 | Inside Shoulder | 1 | Clay | Clay - Subgrade - R=12 | 0 | 0 | 09/10/2008 | 09/10/2008 |  | 16145 |  | 24
53-IS-2008 | 53 | Inside Shoulder | 2 | Granular | Select Granular Blend - Reclaimings + Class 3 Special material | 914 | 36 | 09/11/2008 | 09/13/2008 |  | 16149 |  | 138
53-IS-2008 | 53 | Inside Shoulder | 3 | Aggregate | Class 5 Special gradation for MnROAD - Base | 127 | 5 | 09/13/2008 | 09/18/2008 |  | 16153 |  | 7
53-IS-2008 | 53 | Inside Shoulder | 4 | Aggregate | Class 5 Shouldering Aggregate | 229 | 9 | 10/09/2008 | 10/20/2008 |  | 16158 |  | 14
53-IS-2008 | 53 | Inside Shoulder | 5 | Concrete | Concrete - MnDOT High Performance Concrete Mix - 60 Year Design | 76 | 3 | 10/21/2008 | 10/21/2008 |  | 16160 |  | 29
53-OS-2000 | 53 | Outside Shoulder | 1 | Clay | Clay - Subgrade - R=12 | 0 | 0 | 06/14/2000 | 06/14/2000 | 09/10/2008 | 16101 |  | 24
53-OS-2000 | 53 | Outside Shoulder | 2 | Aggregate | Class 4 Special gradation for MnROAD - Base | 127 | 5 | 06/15/2000 | 06/16/2000 | 09/10/2008 | 16105 |  | 5
53-OS-2000 | 53 | Outside Shoulder | 3 | Aggregate | Class 2 Shouldering | 191 | 7.5 | 07/05/2000 | 07/05/2000 | 09/10/2008 | 16109 |  | 16358
53-OS-2008 | 53 | Outside Shoulder | 1 | Clay | Clay - Subgrade - R=12 | 0 | 0 | 09/10/2008 | 09/10/2008 |  | 16147 |  | 24
53-OS-2008 | 53 | Outside Shoulder | 2 | Granular | Select Granular Blend - Reclaimings + Class 3 Special material | 914 | 36 | 09/11/2008 | 09/13/2008 |  | 16151 |  | 138
53-OS-2008 | 53 | Outside Shoulder | 3 | Aggregate | Class 5 Special gradation for MnROAD - Base | 127 | 5 | 09/13/2008 | 09/18/2008 |  | 16155 |  | 7
53-OS-2008 | 53 | Outside Shoulder | 4 | Aggregate | Class 5 Shouldering Aggregate | 229 | 9 | 10/09/2008 | 10/20/2008 |  | 16159 |  | 14
53-OS-2008 | 53 | Outside Shoulder | 5 | Concrete | Concrete - MnDOT High Performance Concrete Mix - 60 Year Design | 76 | 3 | 10/21/2008 | 10/21/2008 |  | 16161 |  | 29
54-IS-2000 | 54 | Inside Shoulder | 1 | Clay | Clay - Subgrade - R=12 | 0 | 0 | 10/05/2000 | 10/05/2000 | 10/21/2004 | 16117 |  | 24
54-IS-2000 | 54 | Inside Shoulder | 2 | Pipes | 60 inch dia Culverts - HDPE, Steel, Concrete Pipes | 1524 | 60 | 10/06/2000 | 10/13/2000 | 10/21/2004 | 16696 |  | 16694
54-IS-2000 | 54 | Inside Shoulder | 3 | Aggregate | Class 5 Special gradation for MnROAD - Base | 203 | 8 | 10/13/2000 | 10/13/2000 | 10/21/2004 | 16700 |  | 7
54-IS-2000 | 54 | Inside Shoulder | 4 | Aggregate | Class 5 Shouldering Aggregate | 102 | 4 | 10/16/2000 | 10/16/2000 | 10/21/2004 | 16707 |  | 14
54-IS-2004 | 54 | Inside Shoulder | 1 | Clay | Clay - Subgrade - R=12 | 0 | 0 | 10/22/2004 | 10/22/2004 |  | 16671 |  | 24
54-IS-2004 | 54 | Inside Shoulder | 2 | Aggregate | Class 6 Special gradation for MnROAD - Base | 305 | 12 | 10/22/2004 | 10/24/2004 |  | 16675 |  | 8
54-IS-2004 | 54 | Inside Shoulder | 3 | Aggregate | Class 2 Shouldering | 191 | 7.5 | 10/28/2004 | 10/28/2004 |  | 16680 |  | 16358
54-OS-2000 | 54 | Outside Shoulder | 1 | Clay | Clay - Subgrade - R=12 | 0 | 0 | 10/05/2000 | 10/05/2000 | 10/21/2004 | 16119 |  | 24
54-OS-2000 | 54 | Outside Shoulder | 2 | Pipes | 60 inch dia Culverts - HDPE, Steel, Concrete Pipes | 1524 | 60 | 10/06/2000 | 10/13/2000 | 10/21/2004 | 16698 |  | 16694
54-OS-2000 | 54 | Outside Shoulder | 3 | Aggregate | Class 5 Special gradation for MnROAD - Base | 203 | 8 | 10/13/2000 | 10/13/2000 | 10/21/2004 | 16702 |  | 7
54-OS-2000 | 54 | Outside Shoulder | 4 | Aggregate | Class 5 Shouldering Aggregate | 102 | 4 | 10/16/2000 | 10/16/2000 | 10/21/2004 | 16708 |  | 14
54-OS-2004 | 54 | Outside Shoulder | 1 | Clay | Clay - Subgrade - R=12 | 0 | 0 | 10/22/2004 | 10/22/2004 |  | 16673 |  | 24
54-OS-2004 | 54 | Outside Shoulder | 2 | Aggregate | Class 6 Special gradation for MnROAD - Base | 305 | 12 | 10/22/2004 | 10/24/2004 |  | 16677 |  | 8
54-OS-2004 | 54 | Outside Shoulder | 3 | Aggregate | Class 2 Shouldering | 191 | 7.5 | 10/28/2004 | 10/28/2004 |  | 16681 |  | 16358
60-PS-2004 | 60 | Passing Shoulder | 5 | Asphalt | Hot Mix Asphalt - Shoulder Mix | 51 | 2 | 11/16/2004 | 11/17/2004 | 05/30/2013 | 15811 |  | 116
60-DS-2004 | 60 | Driving Shoulder | 1 | Clay | Clay - Subgrade - R=12 | 0 | 0 | 06/13/1991 | 06/29/1993 |  | 28331 | 15268 | 24
60-DS-2004 | 60 | Driving Shoulder | 2 | Aggregate | Class 5 Special gradation for MnROAD - Base | 127 | 5 | 07/09/1993 | 07/09/1993 |  | 28332 | 15284 | 7
60-DS-2004 | 60 | Driving Shoulder | 3 | Aggregate | Class 3 Shouldering | 51 | 2 | 07/10/1993 | 07/10/1993 |  | 28333 | 15286 | 13336
60-DS-2004 | 60 | Driving Shoulder | 4 | Aggregate | Class 5 Shouldering Aggregate | 76 | 3 | 07/11/1993 | 10/04/2004 | 05/30/2013 | 22157 |  | 14
60-DS-2004 | 60 | Driving Shoulder | 5 | Asphalt | Hot Mix Asphalt - Shoulder Mix | 51 | 2 | 11/16/2004 | 11/17/2004 | 05/30/2013 | 15812 |  | 116
60-PS-2004 | 60 | Passing Shoulder | 1 | Clay | Clay - Subgrade - R=12 | 0 | 0 | 06/13/1991 | 06/29/1993 |  | 28325 | 15266 | 24
60-PS-2004 | 60 | Passing Shoulder | 2 | Aggregate | Class 5 Special gradation for MnROAD - Base | 127 | 5 | 07/09/1993 | 07/09/1993 |  | 28326 | 15283 | 7
60-PS-2004 | 60 | Passing Shoulder | 3 | Aggregate | Class 3 Shouldering | 51 | 2 | 07/10/1993 | 07/10/1993 |  | 28327 | 15285 | 13336
60-PS-2004 | 60 | Passing Shoulder | 4 | Aggregate | Class 5 Shouldering Aggregate | 76 | 3 | 07/11/1993 | 10/04/2004 | 05/30/2013 | 22156 |  | 14
61-DS-2004 | 61 | Driving Shoulder | 1 | Clay | Clay - Subgrade - R=12 | 0 | 0 | 06/13/1991 | 06/29/1993 |  | 28343 | 15238 | 24
61-DS-2004 | 61 | Driving Shoulder | 2 | Aggregate | Class 5 Special gradation for MnROAD - Base | 127 | 5 | 07/09/1993 | 07/09/1993 |  | 28344 | 15254 | 7
61-DS-2004 | 61 | Driving Shoulder | 3 | Aggregate | Class 3 Shouldering | 51 | 2 | 07/10/1993 | 07/10/1993 |  | 28345 | 15256 | 13336
61-DS-2004 | 61 | Driving Shoulder | 4 | Aggregate | Class 5 Shouldering Aggregate | 76 | 3 | 07/11/1993 | 10/10/2004 | 05/30/2013 | 22159 |  | 14
61-DS-2004 | 61 | Driving Shoulder | 5 | Asphalt | Hot Mix Asphalt - Shoulder Mix | 51 | 2 | 11/16/2004 | 11/17/2004 | 05/30/2013 | 15840 |  | 116
61-PS-2004 | 61 | Passing Shoulder | 1 | Clay | Clay - Subgrade - R=12 | 0 | 0 | 06/13/1991 | 06/29/1993 |  | 28337 | 15236 | 24
61-PS-2004 | 61 | Passing Shoulder | 2 | Aggregate | Class 5 Special gradation for MnROAD - Base | 127 | 5 | 07/09/1993 | 07/09/1993 |  | 28338 | 15253 | 7
61-PS-2004 | 61 | Passing Shoulder | 3 | Aggregate | Class 3 Shouldering | 51 | 2 | 07/10/1993 | 07/10/1993 |  | 28339 | 15255 | 13336
61-PS-2004 | 61 | Passing Shoulder | 4 | Aggregate | Class 5 Shouldering Aggregate | 76 | 3 | 07/11/1993 | 10/04/2004 | 05/30/2013 | 22158 |  | 14
61-PS-2004 | 61 | Passing Shoulder | 5 | Asphalt | Hot Mix Asphalt - Shoulder Mix | 51 | 2 | 11/16/2004 | 11/17/2004 | 05/30/2013 | 15839 |  | 116
62-DS-2004 | 62 | Driving Shoulder | 1 | Clay | Clay - Subgrade - R=12 | 0 | 0 | 06/13/1991 | 06/29/1993 |  | 28355 | 15238 | 24
62-DS-2004 | 62 | Driving Shoulder | 2 | Aggregate | Class 5 Special gradation for MnROAD - Base | 127 | 5 | 07/09/1993 | 07/09/1993 |  | 28356 | 15254 | 7
62-DS-2004 | 62 | Driving Shoulder | 3 | Aggregate | Class 3 Shouldering | 76 | 3 | 07/10/1993 | 07/10/1993 |  | 28357 | 15256 | 13336
62-DS-2004 | 62 | Driving Shoulder | 4 | Aggregate | Class 5 Shouldering Aggregate | 51 | 2 | 07/11/1993 | 10/04/2004 | 06/01/2013 | 22161 |  | 14
62-DS-2004 | 62 | Driving Shoulder | 5 | Asphalt | Hot Mix Asphalt - Shoulder Mix | 51 | 2 | 11/16/2004 | 11/17/2004 | 06/01/2013 | 15844 |  | 116
62-PS-2004 | 62 | Passing Shoulder | 1 | Clay | Clay - Subgrade - R=12 | 0 | 0 | 06/13/1991 | 06/29/1993 |  | 28349 | 15236 | 24
62-PS-2004 | 62 | Passing Shoulder | 2 | Aggregate | Class 5 Special gradation for MnROAD - Base | 127 | 5 | 07/09/1993 | 07/09/1993 |  | 28350 | 15253 | 7
62-PS-2004 | 62 | Passing Shoulder | 3 | Aggregate | Class 3 Shouldering | 76 | 3 | 07/10/1993 | 07/10/1993 |  | 28351 | 15255 | 13336
62-PS-2004 | 62 | Passing Shoulder | 4 | Aggregate | Class 5 Shouldering Aggregate | 51 | 2 | 07/11/1993 | 11/16/2004 | 06/01/2013 | 22160 |  | 14
62-PS-2004 | 62 | Passing Shoulder | 5 | Asphalt | Hot Mix Asphalt - Shoulder Mix | 51 | 2 | 11/16/2004 | 11/17/2004 | 06/01/2013 | 15843 |  | 116
63-DS-2004 | 63 | Driving Shoulder | 1 | Clay | Clay - Subgrade - R=12 | 0 | 0 | 06/13/1991 | 06/29/1993 |  | 28368 | 15298 | 24
63-DS-2004 | 63 | Driving Shoulder | 2 | Aggregate | Class 5 Special gradation for MnROAD - Base | 127 | 5 | 07/09/1993 | 07/09/1993 |  | 28369 | 15314 | 7
63-DS-2004 | 63 | Driving Shoulder | 3 | Aggregate | Class 3 Shouldering | 76 | 3 | 07/10/1993 | 07/10/1993 |  | 28370 | 15316 | 13336
63-DS-2004 | 63 | Driving Shoulder | 4 | Aggregate | Class 5 Shouldering Aggregate | 51 | 2 | 07/11/1993 | 10/04/2004 | 06/01/2013 | 22165 |  | 14
63-DS-2004 | 63 | Driving Shoulder | 5 | Asphalt | Hot Mix Asphalt - Shoulder Mix | 51 | 2 | 11/16/2004 | 11/17/2004 | 06/01/2013 | 15824 |  | 116
63-PS-2004 | 63 | Passing Shoulder | 1 | Clay | Clay - Subgrade - R=12 | 0 | 0 | 06/13/1991 | 06/29/1993 |  | 28362 | 15296 | 24
63-PS-2004 | 63 | Passing Shoulder | 2 | Aggregate | Class 5 Special gradation for MnROAD - Base | 127 | 5 | 07/09/1993 | 07/09/1993 |  | 28363 | 15313 | 7
63-PS-2004 | 63 | Passing Shoulder | 3 | Aggregate | Class 3 Shouldering | 76 | 3 | 07/10/1993 | 07/10/1993 |  | 28364 | 15315 | 13336
63-PS-2004 | 63 | Passing Shoulder | 4 | Aggregate | Class 5 Shouldering Aggregate | 51 | 2 | 10/04/2004 | 10/04/2004 | 06/01/2013 | 22164 |  | 14
63-PS-2004 | 63 | Passing Shoulder | 5 | Asphalt | Hot Mix Asphalt - Shoulder Mix | 51 | 2 | 11/16/2004 | 11/17/2004 | 06/01/2013 | 15823 |  | 116
70-DS-2010 | 70 | Driving Shoulder | 1 | Clay | Clay - Subgrade - R=12 | 0 | 0 | 04/19/2010 | 04/19/2010 | 05/02/2022 | 17461 |  | 24
70-DS-2010 | 70 | Driving Shoulder | 2 | Aggregate | Class 3 Shouldering | 279 | 11 | 05/19/2010 | 05/19/2010 | 05/02/2022 | 17463 |  | 13336
70-DS-2010 | 70 | Driving Shoulder | 3 | Aggregate | Class 5 Shouldering Aggregate | 76 | 3 | 05/19/2010 | 05/19/2010 | 05/02/2022 | 17465 |  | 14
70-DS-2010 | 70 | Driving Shoulder | 4 | Asphalt | Hot Mix Asphalt - Shoulder | 38 | 1.5 | 05/20/2010 | 05/20/2010 | 05/02/2022 | 17467 |  | 17419
70-DS-2010 | 70 | Driving Shoulder | 5 | Asphalt | Hot Mix Asphalt - Shoulder | 38 | 1.5 | 05/20/2010 | 05/20/2010 | 05/02/2022 | 17731 |  | 17419
70-PS-2010 | 70 | Passing Shoulder | 1 | Clay | Clay - Subgrade - R=12 | 0 | 0 | 04/19/2010 | 04/19/2010 | 05/02/2022 | 17462 |  | 24
70-PS-2010 | 70 | Passing Shoulder | 2 | Aggregate | Class 3 Shouldering | 279 | 11 | 05/19/2010 | 05/19/2010 | 05/02/2022 | 17464 |  | 13336
70-PS-2010 | 70 | Passing Shoulder | 3 | Aggregate | Class 5 Shouldering Aggregate | 76 | 3 | 05/19/2010 | 05/19/2010 | 05/02/2022 | 17466 |  | 14
70-PS-2010 | 70 | Passing Shoulder | 4 | Asphalt | Hot Mix Asphalt - Shoulder | 38 | 1.5 | 05/20/2010 | 05/20/2010 | 05/02/2022 | 17468 |  | 17419
70-PS-2010 | 70 | Passing Shoulder | 5 | Asphalt | Hot Mix Asphalt - Shoulder | 38 | 1.5 | 05/20/2010 | 05/20/2010 | 05/02/2022 | 17732 |  | 17419
71-DS-2010 | 71 | Driving Shoulder | 1 | Clay | Clay - Subgrade - R=12 | 0 | 0 | 04/05/2010 | 04/19/2010 | 05/02/2022 | 17411 |  | 24
71-DS-2010 | 71 | Driving Shoulder | 2 | Aggregate | Class 3 Shouldering | 279 | 11 | 05/19/2010 | 05/19/2010 | 05/02/2022 | 17413 |  | 13336
71-DS-2010 | 71 | Driving Shoulder | 3 | Aggregate | Class 5 Shouldering Aggregate | 76 | 3 | 05/19/2010 | 05/19/2010 | 05/02/2022 | 17421 |  | 14
71-DS-2010 | 71 | Driving Shoulder | 4 | Asphalt | Hot Mix Asphalt - Shoulder | 38 | 1.5 | 05/20/2010 | 05/20/2010 | 05/02/2022 | 17733 |  | 17419
71-DS-2010 | 71 | Driving Shoulder | 5 | Asphalt | Hot Mix Asphalt - Shoulder | 38 | 1.5 | 05/20/2010 | 05/20/2010 | 05/02/2022 | 17735 |  | 17419
71-PS-2010 | 71 | Passing Shoulder | 1 | Clay | Clay - Subgrade - R=12 | 0 | 0 | 04/05/2010 | 04/19/2010 | 05/02/2022 | 17412 |  | 24
71-PS-2010 | 71 | Passing Shoulder | 2 | Aggregate | Class 3 Shouldering | 279 | 11 | 05/19/2010 | 05/19/2010 | 05/02/2022 | 17414 |  | 13336
71-PS-2010 | 71 | Passing Shoulder | 3 | Aggregate | Class 5 Shouldering Aggregate | 76 | 3 | 05/19/2010 | 05/19/2010 | 05/02/2022 | 17422 |  | 14
71-PS-2010 | 71 | Passing Shoulder | 4 | Asphalt | Hot Mix Asphalt - Shoulder | 38 | 1.5 | 05/20/2010 | 05/20/2010 | 05/02/2022 | 17734 |  | 17419
71-PS-2010 | 71 | Passing Shoulder | 5 | Asphalt | Hot Mix Asphalt - Shoulder | 38 | 1.5 | 05/20/2010 | 05/20/2010 | 05/02/2022 | 17736 |  | 17419
72-DS-2010 | 72 | Driving Shoulder | 1 | Clay | Clay - Subgrade - R=12 | 0 | 0 | 04/19/2010 | 04/19/2010 | 05/02/2022 | 17448 |  | 24
72-DS-2010 | 72 | Driving Shoulder | 2 | Aggregate | Class 3 Shouldering | 279 | 11 | 05/19/2010 | 05/19/2010 | 05/02/2022 | 17450 |  | 13336
72-DS-2010 | 72 | Driving Shoulder | 3 | Aggregate | Class 5 Shouldering Aggregate | 76 | 3 | 05/19/2010 | 05/19/2010 | 05/02/2022 | 17452 |  | 14
72-DS-2010 | 72 | Driving Shoulder | 4 | Asphalt | Hot Mix Asphalt - Shoulder | 38 | 1.5 | 05/20/2010 | 05/20/2010 | 05/02/2022 | 17737 |  | 17419
72-DS-2010 | 72 | Driving Shoulder | 5 | Asphalt | Hot Mix Asphalt - Shoulder | 38 | 1.5 | 05/20/2010 | 05/20/2010 | 05/02/2022 | 17454 |  | 17419
72-PS-2010 | 72 | Passing Shoulder | 1 | Clay | Clay - Subgrade - R=12 | 0 | 0 | 04/19/2010 | 04/19/2010 | 05/02/2022 | 17449 |  | 24
72-PS-2010 | 72 | Passing Shoulder | 2 | Aggregate | Class 3 Shouldering | 279 | 11 | 05/19/2010 | 05/19/2010 | 05/02/2022 | 17451 |  | 13336
72-PS-2010 | 72 | Passing Shoulder | 3 | Aggregate | Class 7 - Aggregate Blend - Virgin-RAP-PCC materials | 76 | 3 | 05/19/2010 | 05/19/2010 | 05/02/2022 | 17453 |  | 17425
72-PS-2010 | 72 | Passing Shoulder | 4 | Asphalt | Hot Mix Asphalt - Shoulder | 38 | 1.5 | 05/20/2010 | 05/20/2010 | 05/02/2022 | 17455 |  | 17419
72-PS-2010 | 72 | Passing Shoulder | 5 | Asphalt | Hot Mix Asphalt - Shoulder | 38 | 1.5 | 05/20/2010 | 05/20/2010 | 05/02/2022 | 17738 |  | 17419
73-DS-2010 | 73 | Driving Shoulder | 1 | Clay | Clay - Subgrade - R=12 | 0 | 0 | 04/19/2010 | 04/19/2010 | 05/02/2022 | 21186 |  | 24
73-DS-2010 | 73 | Driving Shoulder | 2 | Aggregate | Class 3 Shouldering | 279 | 11 | 05/19/2010 | 05/19/2010 | 05/02/2022 | 21188 |  | 13336
73-DS-2010 | 73 | Driving Shoulder | 3 | Aggregate | Class 5 Shouldering Aggregate | 76 | 3 | 05/19/2010 | 05/19/2010 | 05/02/2022 | 21190 |  | 14
73-DS-2010 | 73 | Driving Shoulder | 4 | Asphalt | Hot Mix Asphalt - Shoulder | 38 | 1.5 | 05/20/2010 | 05/20/2010 | 05/02/2022 | 21192 |  | 17419
73-DS-2010 | 73 | Driving Shoulder | 5 | Asphalt | Hot Mix Asphalt - Shoulder | 38 | 1.5 | 05/20/2010 | 05/20/2010 | 05/02/2022 | 21194 |  | 17419
73-PS-2010 | 73 | Passing Shoulder | 1 | Clay | Clay - Subgrade - R=12 | 0 | 0 | 04/19/2010 | 04/19/2010 | 05/02/2022 | 21187 |  | 24
73-PS-2010 | 73 | Passing Shoulder | 2 | Aggregate | Class 3 Shouldering | 279 | 11 | 05/19/2010 | 05/19/2010 | 05/02/2022 | 21189 |  | 13336
73-PS-2010 | 73 | Passing Shoulder | 3 | Aggregate | Class 5 Shouldering Aggregate | 76 | 3 | 05/19/2010 | 05/19/2010 | 05/02/2022 | 21191 |  | 14
73-PS-2010 | 73 | Passing Shoulder | 4 | Asphalt | Hot Mix Asphalt - Shoulder | 38 | 1.5 | 05/20/2010 | 05/20/2010 | 05/02/2022 | 21193 |  | 17419
73-PS-2010 | 73 | Passing Shoulder | 5 | Asphalt | Hot Mix Asphalt - Shoulder | 38 | 1.5 | 05/20/2010 | 05/20/2010 | 05/02/2022 | 21195 |  | 17419
77-IS-2007 | 77 | Inside Shoulder | 1 | Clay | Clay - Subgrade - R=12 | 0 | 0 | 07/23/2007 | 07/23/2007 |  | 16300 |  | 24
77-IS-2007 | 77 | Inside Shoulder | 2 | Aggregate | Class 4 Special gradation for MnROAD - Base | 305 | 12 | 07/24/2007 | 07/24/2007 |  | 17280 |  | 5
77-IS-2007 | 77 | Inside Shoulder | 3 | Aggregate | Class 5 Shouldering Aggregate | 64 | 2.5 | 07/25/2007 | 07/25/2007 |  | 17282 |  | 14
77-IS-2007 | 77 | Inside Shoulder | 4 | Asphalt | Hot Mix Asphalt - Shoulder Mix | 64 | 2.5 | 07/26/2007 | 07/26/2007 |  | 18145 |  | 116
77-OS-2007 | 77 | Outside Shoulder | 1 | Clay | Clay - Subgrade - R=12 | 0 | 0 | 07/23/2007 | 07/23/2007 |  | 16302 |  | 24
77-OS-2007 | 77 | Outside Shoulder | 2 | Aggregate | Class 4 Special gradation for MnROAD - Base | 305 | 12 | 07/24/2007 | 07/24/2007 |  | 17281 |  | 5
77-OS-2007 | 77 | Outside Shoulder | 3 | Aggregate | Class 5 Shouldering Aggregate | 64 | 2.5 | 07/25/2007 | 07/25/2007 |  | 17283 |  | 14
77-OS-2007 | 77 | Outside Shoulder | 4 | Asphalt | Hot Mix Asphalt - Shoulder Mix | 64 | 2.5 | 07/26/2007 | 07/26/2007 |  | 18146 |  | 116
78-IS-2007 | 78 | Inside Shoulder | 1 | Clay | Clay - Subgrade - R=12 | 0 | 0 | 07/23/2007 | 07/23/2007 |  | 16321 |  | 24
78-IS-2007 | 78 | Inside Shoulder | 2 | Aggregate | Class 3 Special gradation for MnROAD - Base | 305 | 12 | 07/24/2007 | 07/24/2007 |  | 16323 |  | 4
78-IS-2007 | 78 | Inside Shoulder | 3 | Aggregate | Class 5 Shouldering Aggregate | 64 | 2.5 | 07/25/2007 | 07/25/2007 |  | 16411 |  | 14
78-IS-2007 | 78 | Inside Shoulder | 4 | Aggregate | Class 6 Special gradation for MnROAD - Base | 64 | 2.5 | 10/29/2007 | 10/29/2007 |  | 17286 |  | 8
78-OS-2007 | 78 | Outside Shoulder | 1 | Clay | Clay - Subgrade - R=12 | 0 | 0 | 07/23/2007 | 07/23/2007 |  | 16322 |  | 24
78-OS-2007 | 78 | Outside Shoulder | 2 | Aggregate | Class 3 Special gradation for MnROAD - Base | 305 | 12 | 07/24/2007 | 07/24/2007 |  | 16324 |  | 4
78-OS-2007 | 78 | Outside Shoulder | 3 | Aggregate | Class 5 Shouldering Aggregate | 64 | 2.5 | 07/25/2007 | 07/25/2007 |  | 16412 |  | 14
78-OS-2007 | 78 | Outside Shoulder | 4 | Aggregate | Class 6 Special gradation for MnROAD - Base | 64 | 2.5 | 10/29/2007 | 10/29/2007 |  | 17287 |  | 8
79-IS-2007 | 79 | Inside Shoulder | 1 | Clay | Clay - Subgrade - R=12 | 0 | 0 | 07/23/2007 | 07/23/2007 |  | 16330 |  | 24
79-IS-2007 | 79 | Inside Shoulder | 2 | Aggregate | Class 3 Special gradation for MnROAD - Base | 305 | 12 | 07/24/2007 | 07/24/2007 |  | 16334 |  | 4
79-IS-2007 | 79 | Inside Shoulder | 3 | Aggregate | Class 5 Shouldering Aggregate | 64 | 2.5 | 07/25/2007 | 07/25/2007 |  | 16417 |  | 14
79-IS-2007 | 79 | Inside Shoulder | 4 | Aggregate | Class 6 Special gradation for MnROAD - Base | 64 | 2.5 | 10/29/2007 | 10/29/2007 |  | 17296 |  | 8
79-OS-2007 | 79 | Outside Shoulder | 1 | Clay | Clay - Subgrade - R=12 | 0 | 0 | 07/23/2007 | 07/23/2007 |  | 16332 |  | 24
79-OS-2007 | 79 | Outside Shoulder | 2 | Aggregate | Class 3 Special gradation for MnROAD - Base | 305 | 12 | 07/24/2007 | 07/24/2007 |  | 16336 |  | 4
79-OS-2007 | 79 | Outside Shoulder | 3 | Aggregate | Class 5 Shouldering Aggregate | 64 | 2.5 | 07/25/2007 | 07/25/2007 |  | 16418 |  | 14
79-OS-2007 | 79 | Outside Shoulder | 4 | Aggregate | Class 6 Special gradation for MnROAD - Base | 64 | 2.5 | 10/29/2007 | 10/29/2007 |  | 17297 |  | 8
83-DS-2007 | 83 | Driving Shoulder | 1 | Clay | Clay - Subgrade - R=12 | 0 | 0 | 10/01/2007 | 10/01/2007 |  | 9 |  | 24
83-DS-2007 | 83 | Driving Shoulder | 2 | Clay | Clay - Borrow | 610 | 24 | 07/23/2007 | 08/01/2007 |  | 17229 |  | 17225
83-DS-2007 | 83 | Driving Shoulder | 3 | Aggregate | Class 5 - Standard - Base | 203 | 8 | 08/13/2007 | 09/04/2007 |  | 17233 |  | 17163
83-DS-2007 | 83 | Driving Shoulder | 4 | Aggregate | Class 6 Special gradation for MnROAD - Base | 89 | 3.5 | 10/12/2007 | 10/12/2007 |  | 17239 |  | 8
83-PS-2007 | 83 | Passing Shoulder | 1 | Clay | Clay - Subgrade - R=12 | 0 | 0 | 07/23/2007 | 08/01/2007 |  | 7 |  | 24
83-PS-2007 | 83 | Passing Shoulder | 2 | Clay | Clay - Borrow | 610 | 24 | 07/23/2007 | 08/01/2007 |  | 17227 |  | 17225
83-PS-2007 | 83 | Passing Shoulder | 3 | Aggregate | Class 5 - Standard - Base | 203 | 8 | 08/13/2007 | 09/04/2007 |  | 17231 |  | 17163
83-PS-2007 | 83 | Passing Shoulder | 4 | Aggregate | Class 6 Special gradation for MnROAD - Base | 89 | 3.5 | 10/12/2007 | 10/12/2007 |  | 17238 |  | 8
84-DS-2007 | 84 | Driving Shoulder | 1 | Clay | Clay - Subgrade - R=12 | 0 | 0 | 07/23/2007 | 08/01/2007 |  | 16354 |  | 24
84-DS-2007 | 84 | Driving Shoulder | 2 | Clay | Clay - Borrow | 610 | 24 | 07/23/2007 | 08/02/2007 |  | 17243 |  | 17225
84-DS-2007 | 84 | Driving Shoulder | 3 | Aggregate | Class 5 - Standard - Base | 229 | 9 | 08/13/2007 | 09/04/2007 |  | 17247 |  | 17163
84-DS-2007 | 84 | Driving Shoulder | 4 | Aggregate | Class 5 Shouldering Aggregate | 51 | 2 | 09/13/2007 | 09/13/2007 |  | 17251 |  | 14
84-DS-2007 | 84 | Driving Shoulder | 5 | Asphalt | Hot Mix Asphalt - Superpave Level 3 | 51 | 2 | 10/10/2007 | 10/10/2007 |  | 17255 |  | 111
84-DS-2007 | 84 | Driving Shoulder | 6 | Asphalt | Hot Mix Asphalt - Superpave Level 3 | 38 | 1.5 | 10/10/2007 | 10/10/2007 |  | 17259 |  | 111
84-PS-2007 | 84 | Passing Shoulder | 1 | Clay | Clay - Subgrade - R=12 | 0 | 0 | 07/23/2007 | 08/01/2007 |  | 16352 |  | 24
84-PS-2007 | 84 | Passing Shoulder | 2 | Clay | Clay - Borrow | 610 | 24 | 07/23/2007 | 08/02/2007 |  | 17241 |  | 17225
84-PS-2007 | 84 | Passing Shoulder | 3 | Aggregate | Class 5 - Standard - Base | 229 | 9 | 08/13/2007 | 09/04/2007 |  | 17245 |  | 17163
84-PS-2007 | 84 | Passing Shoulder | 4 | Aggregate | Class 5 Shouldering Aggregate | 51 | 2 | 09/13/2007 | 09/13/2007 |  | 17250 |  | 14
84-PS-2007 | 84 | Passing Shoulder | 5 | Asphalt | Hot Mix Asphalt - Superpave Level 3 | 51 | 2 | 10/10/2007 | 10/10/2007 |  | 17253 |  | 111
84-PS-2007 | 84 | Passing Shoulder | 6 | Asphalt | Hot Mix Asphalt - Superpave Level 3 | 38 | 1.5 | 10/10/2007 | 10/10/2007 |  | 17257 |  | 111
85-IS-2008 | 85 | Inside Shoulder | 1 | Sand | Sand - Subgrade - R=70 | 0 | 0 | 09/16/2008 | 09/16/2008 | 07/15/2017 | 16172 |  | 23
85-IS-2008 | 85 | Inside Shoulder | 2 | Geotextile | Geotextile - Type V | 2 | 0.08 | 08/22/2008 | 09/22/2008 | 07/15/2017 | 16176 |  | 103
85-IS-2008 | 85 | Inside Shoulder | 3 | Stone | Stone - Base - MnDOT CA-15 Gradation | 203 | 8 | 09/22/2008 | 09/24/2008 | 07/15/2017 | 16182 |  | 140
85-IS-2008 | 85 | Inside Shoulder | 4 | Stone | Railroad Ballast - Martin Marietta pit | 102 | 4 | 09/25/2008 | 09/25/2008 | 07/15/2017 | 16185 |  | 135
85-IS-2008 | 85 | Inside Shoulder | 5 | Concrete | Concrete - Curb Gutter | 178 | 7 | 09/27/2008 | 09/27/2008 | 07/15/2017 | 16583 |  | 16493
85-OS-2008 | 85 | Outside Shoulder | 1 | Sand | Sand - Subgrade - R=70 | 0 | 0 | 09/16/2008 | 09/16/2008 | 07/15/2017 | 16174 |  | 23
85-OS-2008 | 85 | Outside Shoulder | 2 | Geotextile | Geotextile - Type V | 2 | 0.08 | 09/22/2008 | 09/22/2008 | 07/15/2017 | 16178 |  | 103
85-OS-2008 | 85 | Outside Shoulder | 3 | Stone | Stone - Base - MnDOT CA-15 Gradation | 203 | 8 | 08/24/2008 | 09/24/2008 | 07/15/2017 | 16184 |  | 140
85-OS-2008 | 85 | Outside Shoulder | 4 | Stone | Railroad Ballast - Martin Marietta pit | 102 | 4 | 08/25/2008 | 09/25/2008 | 07/15/2017 | 16186 |  | 135
85-OS-2008 | 85 | Outside Shoulder | 5 | Concrete | Concrete - Curb Gutter | 178 | 7 | 09/27/2008 | 09/27/2008 | 07/15/2017 | 16584 |  | 16493
86-IS-2008 | 86 | Inside Shoulder | 1 | Sand | Sand - Subgrade - R=70 | 0 | 0 | 08/22/2008 | 09/21/2008 | 07/15/2017 | 16194 |  | 23
86-IS-2008 | 86 | Inside Shoulder | 2 | Geotextile | Geotextile - Type V | 2 | 0.08 | 09/22/2008 | 09/22/2008 | 07/15/2017 | 16198 |  | 103
86-IS-2008 | 86 | Inside Shoulder | 3 | Stone | Stone - Base - MnDOT CA-15 Gradation | 254 | 10 | 09/22/2008 | 09/24/2008 | 07/15/2017 | 16202 |  | 140
86-IS-2008 | 86 | Inside Shoulder | 4 | Stone | Railroad Ballast - Martin Marietta pit | 102 | 4 | 09/25/2008 | 09/25/2008 | 07/15/2017 | 16206 |  | 135
86-IS-2008 | 86 | Inside Shoulder | 5 | Concrete | Concrete - Curb Gutter | 127 | 5 | 09/27/2008 | 09/27/2008 | 07/15/2017 | 16585 |  | 16493
86-OS-2008 | 86 | Outside Shoulder | 1 | Sand | Sand - Subgrade - R=70 | 0 | 0 | 08/22/2008 | 09/21/2008 | 07/15/2017 | 16196 |  | 23
86-OS-2008 | 86 | Outside Shoulder | 2 | Geotextile | Geotextile - Type V | 2 | 0.08 | 09/22/2008 | 09/22/2008 | 07/15/2017 | 16200 |  | 103
86-OS-2008 | 86 | Outside Shoulder | 3 | Stone | Stone - Base - MnDOT CA-15 Gradation | 254 | 10 | 09/24/2008 | 09/24/2008 | 07/15/2017 | 16204 |  | 140
86-OS-2008 | 86 | Outside Shoulder | 4 | Stone | Railroad Ballast - Martin Marietta pit | 102 | 4 | 09/25/2008 | 09/25/2008 | 07/15/2017 | 16208 |  | 135
86-OS-2008 | 86 | Outside Shoulder | 5 | Concrete | Concrete - Curb Gutter | 127 | 5 | 09/27/2008 | 09/27/2008 | 07/15/2017 | 16586 |  | 16493
87-IS-2008 | 87 | Inside Shoulder | 1 | Clay | Clay - Subgrade - R=12 | 0 | 0 | 09/10/2008 | 09/20/2008 |  | 16642 |  | 24
87-IS-2008 | 87 | Inside Shoulder | 2 | Geotextile | Geotextile - Type V | 2 | 0.08 | 09/22/2008 | 09/22/2008 |  | 16650 |  | 103
87-IS-2008 | 87 | Inside Shoulder | 3 | Stone | Stone - Base - MnDOT CA-15 Gradation | 279 | 11 | 09/22/2008 | 09/24/2008 |  | 16654 |  | 140
87-IS-2008 | 87 | Inside Shoulder | 4 | Stone | Railroad Ballast - Mesabi Hardrock | 102 | 4 | 09/25/2008 | 09/25/2008 |  | 16658 |  | 118
87-IS-2008 | 87 | Inside Shoulder | 5 | Concrete | Concrete - Curb Gutter | 102 | 4 | 09/27/2008 | 09/27/2008 |  | 16661 |  | 16493
87-OS-2008 | 87 | Outside Shoulder | 1 | Clay | Clay - Subgrade - R=12 | 0 | 0 | 09/10/2008 | 09/20/2008 |  | 16644 |  | 24
87-OS-2008 | 87 | Outside Shoulder | 2 | Geotextile | Geotextile - Type V | 2 | 0.08 | 09/22/2008 | 09/22/2008 |  | 16652 |  | 103
87-OS-2008 | 87 | Outside Shoulder | 3 | Stone | Stone - Base - MnDOT CA-15 Gradation | 279 | 11 | 09/22/2008 | 09/24/2008 |  | 16656 |  | 140
87-OS-2008 | 87 | Outside Shoulder | 4 | Stone | Railroad Ballast - Mesabi Hardrock | 102 | 4 | 09/25/2008 | 09/25/2008 |  | 16660 |  | 118
87-OS-2008 | 87 | Outside Shoulder | 5 | Concrete | Concrete - Curb Gutter | 102 | 4 | 09/27/2008 | 09/27/2008 |  | 16662 |  | 16493
88-IS-2008 | 88 | Inside Shoulder | 1 | Clay | Clay - Subgrade - R=12 | 0 | 0 | 09/10/2008 | 09/20/2008 | 07/15/2017 | 16598 |  | 24
88-IS-2008 | 88 | Inside Shoulder | 2 | Geotextile | Geotextile - Type V | 2 | 0.08 | 09/21/2008 | 09/21/2008 | 07/15/2017 | 16602 |  | 103
88-IS-2008 | 88 | Inside Shoulder | 3 | Stone | Stone - Base - MnDOT CA-15 Gradation | 254 | 10 | 09/22/2008 | 09/24/2008 | 07/15/2017 | 16606 |  | 140
88-IS-2008 | 88 | Inside Shoulder | 4 | Stone | Railroad Ballast - Martin Marietta pit | 102 | 4 | 09/25/2008 | 09/25/2008 | 07/15/2017 | 16610 |  | 135
88-IS-2008 | 88 | Inside Shoulder | 5 | Concrete | Concrete - Curb Gutter | 127 | 5 | 09/27/2008 | 09/27/2008 | 07/15/2017 | 16615 |  | 16493
88-OS-2008 | 88 | Outside Shoulder | 1 | Clay | Clay - Subgrade - R=12 | 0 | 0 | 09/10/2008 | 09/20/2008 | 07/15/2017 | 16600 |  | 24
88-OS-2008 | 88 | Outside Shoulder | 2 | Geotextile | Geotextile - Type V | 2 | 0.08 | 09/21/2008 | 09/21/2008 | 07/15/2017 | 16604 |  | 103
88-OS-2008 | 88 | Outside Shoulder | 3 | Stone | Stone - Base - MnDOT CA-15 Gradation | 254 | 10 | 09/22/2008 | 09/24/2008 | 07/15/2017 | 16608 |  | 140
88-OS-2008 | 88 | Outside Shoulder | 4 | Stone | Railroad Ballast - Martin Marietta pit | 102 | 4 | 09/25/2008 | 09/25/2008 | 07/15/2017 | 16612 |  | 135
88-OS-2008 | 88 | Outside Shoulder | 5 | Concrete | Concrete - Curb Gutter | 127 | 5 | 09/27/2008 | 09/27/2008 | 07/15/2017 | 16616 |  | 16493
89-IS-2008 | 89 | Inside Shoulder | 1 | Clay | Clay - Subgrade - R=12 | 0 | 0 | 09/10/2008 | 09/20/2008 | 07/15/2017 | 16622 |  | 24
89-IS-2008 | 89 | Inside Shoulder | 2 | Geotextile | Geotextile - Type V | 2 | 0.08 | 09/22/2008 | 09/22/2008 | 07/15/2017 | 16626 |  | 103
89-IS-2008 | 89 | Inside Shoulder | 3 | Stone | Stone - Base - MnDOT CA-15 Gradation | 203 | 8 | 09/22/2008 | 09/24/2008 | 07/15/2017 | 16630 |  | 140
89-IS-2008 | 89 | Inside Shoulder | 4 | Stone | Railroad Ballast - Martin Marietta pit | 102 | 4 | 09/25/2008 | 09/25/2008 | 07/15/2017 | 16634 |  | 135
89-IS-2008 | 89 | Inside Shoulder | 5 | Concrete | Concrete - Curb Gutter | 178 | 7 | 09/27/2008 | 09/27/2008 | 07/15/2017 | 16639 |  | 16493
89-OS-2008 | 89 | Outside Shoulder | 1 | Clay | Clay - Subgrade - R=12 | 0 | 0 | 09/10/2008 | 09/20/2008 | 07/15/2017 | 16624 |  | 24
89-OS-2008 | 89 | Outside Shoulder | 2 | Geotextile | Geotextile - Type V | 2 | 0.08 | 09/22/2008 | 09/22/2008 | 07/15/2017 | 16628 |  | 103
89-OS-2008 | 89 | Outside Shoulder | 3 | Stone | Stone - Base - MnDOT CA-15 Gradation | 203 | 8 | 09/22/2008 | 09/24/2008 | 07/15/2017 | 16632 |  | 140
89-OS-2008 | 89 | Outside Shoulder | 4 | Stone | Railroad Ballast - Martin Marietta pit | 102 | 4 | 09/25/2008 | 09/25/2008 | 07/15/2017 | 16636 |  | 135
89-OS-2008 | 89 | Outside Shoulder | 5 | Concrete | Concrete - Curb Gutter | 178 | 7 | 09/27/2008 | 09/27/2008 | 07/15/2017 | 16640 |  | 16493
92-DS-1997 | 92 | Driving Shoulder | 2 | Aggregate | Class 5 Special gradation for MnROAD - Base | 127 | 5 | 07/09/1993 | 07/09/1993 | 04/18/2010 | 28444 | 15221 | 7
92-PS-1997 | 92 | Passing Shoulder | 5 | Asphalt | Hot Mix Asphalt - Shoulder Mix | 51 | 2 | 10/25/1997 | 10/25/1997 | 04/18/2010 | 28439 |  | 116
92-DS-1991 | 92 | Driving Shoulder | 5 | Asphalt | Hot Mix Asphalt - Shoulder Mix | 51 | 2 | 07/12/1993 | 07/12/1993 | 10/01/1997 | 15227 |  | 116
92-DS-1991 | 92 | Driving Shoulder | 4 | Aggregate | Class 5 Shouldering Aggregate | 76 | 3 | 07/11/1993 | 07/11/1993 | 10/01/1997 | 15225 |  | 14
92-DS-1991 | 92 | Driving Shoulder | 3 | Aggregate | Class 3 Shouldering | 76 | 3 | 07/10/1993 | 07/10/1993 | 04/18/2010 | 15223 |  | 13336
92-DS-1991 | 92 | Driving Shoulder | 2 | Aggregate | Class 5 Special gradation for MnROAD - Base | 127 | 5 | 07/09/1993 | 07/09/1993 | 04/18/2010 | 15221 |  | 7
92-DS-1991 | 92 | Driving Shoulder | 1 | Clay | Clay - Subgrade - R=12 | 0 | 0 | 06/13/1991 | 06/29/1993 | 04/18/2010 | 15219 |  | 24
92-DS-1997 | 92 | Driving Shoulder | 3 | Aggregate | Class 3 Shouldering | 51 | 2 | 07/10/1993 | 07/10/1993 | 04/18/2010 | 28445 | 15223 | 13336
92-DS-1997 | 92 | Driving Shoulder | 4 | Aggregate | Class 5 Shouldering Aggregate | 102 | 4 | 10/24/1997 | 10/24/1997 | 04/18/2010 | 28446 |  | 14
92-DS-1997 | 92 | Driving Shoulder | 5 | Asphalt | Hot Mix Asphalt - Shoulder Mix | 51 | 2 | 10/25/1997 | 10/25/1997 | 04/18/2010 | 28447 |  | 116
92-PS-1991 | 92 | Passing Shoulder | 1 | Clay | Clay - Subgrade - R=12 | 0 | 0 | 06/13/1991 | 06/29/1993 | 04/18/2010 | 15218 |  | 24
92-PS-1991 | 92 | Passing Shoulder | 2 | Aggregate | Class 5 Special gradation for MnROAD - Base | 127 | 5 | 07/09/1993 | 07/09/1993 | 04/18/2010 | 15220 |  | 7
92-PS-1991 | 92 | Passing Shoulder | 3 | Aggregate | Class 3 Shouldering | 76 | 3 | 07/10/1993 | 07/10/1993 | 04/18/2010 | 15222 |  | 13336
92-PS-1991 | 92 | Passing Shoulder | 4 | Aggregate | Class 5 Shouldering Aggregate | 76 | 3 | 07/11/1993 | 07/11/1993 | 10/01/1997 | 15224 |  | 14
92-PS-1991 | 92 | Passing Shoulder | 5 | Asphalt | Hot Mix Asphalt - Shoulder Mix | 51 | 2 | 07/12/1993 | 07/12/1993 | 10/01/1997 | 15226 |  | 116
92-PS-1997 | 92 | Passing Shoulder | 1 | Clay | Clay - Subgrade - R=12 | 0 | 0 | 06/13/1991 | 06/29/1993 | 04/18/2010 | 28435 | 15218 | 24
92-PS-1997 | 92 | Passing Shoulder | 2 | Aggregate | Class 5 Special gradation for MnROAD - Base | 127 | 5 | 07/09/1993 | 07/09/1993 | 04/18/2010 | 28436 | 15220 | 7
92-PS-1997 | 92 | Passing Shoulder | 3 | Aggregate | Class 3 Shouldering | 51 | 2 | 07/10/1993 | 07/10/1993 | 04/18/2010 | 28437 | 15222 | 13336
92-PS-1997 | 92 | Passing Shoulder | 4 | Aggregate | Class 5 Shouldering Aggregate | 102 | 4 | 10/24/1997 | 10/24/1997 | 04/18/2010 | 28438 |  | 14
92-DS-1997 | 92 | Driving Shoulder | 1 | Clay | Clay - Subgrade - R=12 | 0 | 0 | 06/13/1991 | 06/29/1993 | 04/18/2010 | 28443 | 15219 | 24
93-PS-1997 | 93 | Passing Shoulder | 2 | Aggregate | Class 5 Special gradation for MnROAD - Base | 127 | 5 | 07/09/1993 | 07/09/1993 |  | 15283 | 31104 | 7
93-PS-1997 | 93 | Passing Shoulder | 1 | Clay | Clay - Subgrade - R=12 | 0 | 0 | 10/05/1990 | 06/29/1993 |  | 15266 | 31103 | 24
93-DS-1997 | 93 | Driving Shoulder | 5 | Asphalt | Hot Mix Asphalt - Shoulder Mix | 51 | 2 | 10/25/1997 | 10/25/1997 | 10/04/2004 | 15290 |  | 116
93-DS-1997 | 93 | Driving Shoulder | 4 | Aggregate | Class 5 Shouldering Aggregate | 76 | 3 | 10/24/1997 | 10/24/1997 | 10/04/2004 | 15288 |  | 14
93-DS-1997 | 93 | Driving Shoulder | 3 | Aggregate | Class 3 Shouldering | 76 | 3 | 07/10/1993 | 07/10/1993 |  | 15286 | 31100 | 13336
93-DS-1997 | 93 | Driving Shoulder | 2 | Aggregate | Class 5 Special gradation for MnROAD - Base | 127 | 5 | 07/09/1993 | 07/09/1993 |  | 15284 | 31099 | 7
93-DS-1997 | 93 | Driving Shoulder | 1 | Clay | Clay - Subgrade - R=12 | 0 | 0 | 10/05/1990 | 06/29/1993 |  | 15268 | 31098 | 24
93-PS-1997 | 93 | Passing Shoulder | 3 | Aggregate | Class 3 Shouldering | 76 | 3 | 07/10/1993 | 07/10/1993 |  | 15285 | 31105 | 13336
93-PS-1997 | 93 | Passing Shoulder | 5 | Asphalt | Hot Mix Asphalt - Shoulder Mix | 51 | 2 | 10/25/1997 | 10/25/1997 | 10/04/2004 | 15289 |  | 116
93-PS-1997 | 93 | Passing Shoulder | 4 | Aggregate | Class 5 Shouldering Aggregate | 76 | 3 | 10/24/1997 | 10/24/1997 | 10/04/2004 | 15287 |  | 14
94-DS-1990 | 94 | Driving Shoulder | 1 | Clay | Clay - Subgrade - R=12 | 0 | 0 | 10/05/1990 | 06/29/1993 |  | 31047 |  | 24
94-PS-1997 | 94 | Passing Shoulder | 5 | Asphalt | Hot Mix Asphalt - Shoulder Mix | 51 | 2 | 10/25/1997 | 10/25/1997 | 10/04/2004 | 15259 |  | 116
94-DS-1990 | 94 | Driving Shoulder | 3 | Aggregate | Class 3 Shouldering | 76 | 3 | 07/10/1993 | 07/10/1993 |  | 31049 |  | 13336
94-DS-1990 | 94 | Driving Shoulder | 4 | Aggregate | Class 5 Shouldering Aggregate | 76 | 3 | 07/10/1993 | 07/10/1993 | 10/04/2004 | 31050 |  | 14
94-DS-1990 | 94 | Driving Shoulder | 5 | Asphalt | Hot Mix Asphalt - Shoulder Mix | 51 | 2 | 07/10/1993 | 07/10/1993 | 10/04/2004 | 31051 |  | 116
94-DS-1997 | 94 | Driving Shoulder | 1 | Clay | Clay - Subgrade - R=12 | 0 | 0 | 10/05/1990 | 06/29/1993 |  | 15238 | 31047 | 24
94-DS-1997 | 94 | Driving Shoulder | 2 | Aggregate | Class 5 Special gradation for MnROAD - Base | 127 | 5 | 07/09/1993 | 07/09/1993 |  | 15254 | 31048 | 7
94-DS-1997 | 94 | Driving Shoulder | 3 | Aggregate | Class 3 Shouldering | 76 | 3 | 07/10/1993 | 07/10/1993 |  | 15256 | 31049 | 13336
94-DS-1997 | 94 | Driving Shoulder | 4 | Aggregate | Class 5 Shouldering Aggregate | 76 | 3 | 10/24/1997 | 10/24/1997 | 10/04/2004 | 15258 |  | 14
94-DS-1997 | 94 | Driving Shoulder | 5 | Asphalt | Hot Mix Asphalt - Shoulder Mix | 51 | 2 | 10/25/1997 | 10/25/1997 | 10/04/2004 | 15260 |  | 116
94-PS-1990 | 94 | Passing Shoulder | 1 | Clay | Clay - Subgrade - R=12 | 0 | 0 | 10/05/1990 | 06/29/1993 |  | 31052 |  | 24
94-PS-1990 | 94 | Passing Shoulder | 1 | Clay | Clay - Subgrade - R=12 | 0 | 0 | 10/05/1990 | 06/29/1993 |  | 31103 |  | 24
94-PS-1990 | 94 | Passing Shoulder | 2 | Aggregate | Class 5 Special gradation for MnROAD - Base | 127 | 5 | 07/09/1993 | 07/09/1993 |  | 31104 |  | 7
94-PS-1990 | 94 | Passing Shoulder | 2 | Aggregate | Class 5 Special gradation for MnROAD - Base | 127 | 5 | 07/09/1993 | 07/09/1993 |  | 31053 |  | 7
94-PS-1990 | 94 | Passing Shoulder | 3 | Aggregate | Class 3 Shouldering | 76 | 3 | 07/10/1993 | 07/10/1993 |  | 31105 |  | 13336
94-PS-1990 | 94 | Passing Shoulder | 3 | Aggregate | Class 3 Shouldering | 76 | 3 | 07/10/1993 | 07/10/1993 |  | 31054 |  | 13336
94-PS-1990 | 94 | Passing Shoulder | 4 | Aggregate | Class 5 Shouldering Aggregate | 76 | 3 | 07/10/1993 | 07/10/1993 | 10/04/2004 | 31106 |  | 14
94-PS-1990 | 94 | Passing Shoulder | 4 | Aggregate | Class 5 Shouldering Aggregate | 76 | 3 | 07/10/1993 | 07/10/1993 | 10/04/2004 | 31055 |  | 14
94-PS-1990 | 94 | Passing Shoulder | 5 | Asphalt | Hot Mix Asphalt - Shoulder Mix | 51 | 2 | 07/10/1993 | 07/10/1993 | 10/04/2004 | 31056 |  | 116
94-PS-1990 | 94 | Passing Shoulder | 5 | Asphalt | Hot Mix Asphalt - Shoulder Mix | 51 | 2 | 07/10/1993 | 07/10/1993 | 10/04/2004 | 31107 |  | 116
94-PS-1997 | 94 | Passing Shoulder | 1 | Clay | Clay - Subgrade - R=12 | 0 | 0 | 10/05/1990 | 06/29/1993 |  | 15236 | 31052 | 24
94-PS-1997 | 94 | Passing Shoulder | 2 | Aggregate | Class 5 Special gradation for MnROAD - Base | 127 | 5 | 07/09/1993 | 07/09/1993 |  | 15253 | 31053 | 7
94-PS-1997 | 94 | Passing Shoulder | 4 | Aggregate | Class 5 Shouldering Aggregate | 76 | 3 | 10/24/1997 | 10/24/1997 | 10/04/2004 | 15257 |  | 14
94-PS-1997 | 94 | Passing Shoulder | 3 | Aggregate | Class 3 Shouldering | 76 | 3 | 07/10/1993 | 07/10/1993 |  | 15255 | 31054 | 13336
94-DS-1990 | 94 | Driving Shoulder | 2 | Aggregate | Class 5 Special gradation for MnROAD - Base | 127 | 5 | 07/09/1993 | 07/09/1993 |  | 31048 |  | 7
95-DS-1997 | 95 | Driving Shoulder | 5 | Asphalt | Hot Mix Asphalt - Shoulder Mix | 51 | 2 | 10/25/1997 | 10/25/1997 | 10/04/2004 | 15320 |  | 116
95-PS-1990 | 95 | Passing Shoulder | 1 | Clay | Clay - Subgrade - R=12 | 0 | 0 | 10/05/1990 | 06/29/1993 |  | 31062 |  | 24
95-PS-1990 | 95 | Passing Shoulder | 2 | Aggregate | Class 5 Special gradation for MnROAD - Base | 127 | 5 | 07/09/1993 | 07/09/1993 |  | 31063 |  | 7
95-PS-1990 | 95 | Passing Shoulder | 3 | Aggregate | Class 3 Shouldering | 76 | 3 | 07/10/1993 | 07/10/1993 |  | 31064 |  | 13336
95-PS-1990 | 95 | Passing Shoulder | 4 | Aggregate | Class 5 Shouldering Aggregate | 76 | 3 | 10/24/1997 | 10/24/1997 | 10/04/2004 | 31065 |  | 14
95-PS-1990 | 95 | Passing Shoulder | 5 | Asphalt | Hot Mix Asphalt - Shoulder Mix | 51 | 2 | 10/25/1997 | 10/25/1997 | 10/04/2004 | 31066 |  | 116
95-PS-1997 | 95 | Passing Shoulder | 1 | Clay | Clay - Subgrade - R=12 | 0 | 0 | 10/05/1990 | 06/29/1993 |  | 15296 | 31062 | 24
95-PS-1997 | 95 | Passing Shoulder | 2 | Aggregate | Class 5 Special gradation for MnROAD - Base | 127 | 5 | 07/09/1993 | 07/09/1993 |  | 15313 | 31063 | 7
95-PS-1997 | 95 | Passing Shoulder | 3 | Aggregate | Class 3 Shouldering | 76 | 3 | 07/10/1993 | 07/10/1993 |  | 15315 | 31064 | 13336
95-PS-1997 | 95 | Passing Shoulder | 4 | Aggregate | Class 5 Shouldering Aggregate | 76 | 3 | 10/24/1997 | 10/24/1997 | 10/04/2004 | 15317 |  | 14
95-PS-1997 | 95 | Passing Shoulder | 5 | Asphalt | Hot Mix Asphalt - Shoulder Mix | 51 | 2 | 10/25/1997 | 10/25/1997 | 10/04/2004 | 15319 |  | 116
95-DS-1990 | 95 | Driving Shoulder | 1 | Clay | Clay - Subgrade - R=12 | 0 | 0 | 10/05/1990 | 06/29/1993 |  | 31057 |  | 24
95-DS-1990 | 95 | Driving Shoulder | 2 | Aggregate | Class 5 Special gradation for MnROAD - Base | 127 | 5 | 07/09/1993 | 07/09/1993 |  | 31058 |  | 7
95-DS-1990 | 95 | Driving Shoulder | 3 | Aggregate | Class 3 Shouldering | 76 | 3 | 07/10/1993 | 07/10/1993 |  | 31059 |  | 13336
95-DS-1990 | 95 | Driving Shoulder | 4 | Aggregate | Class 5 Shouldering Aggregate | 76 | 3 | 07/10/1993 | 07/10/1993 | 10/04/2004 | 31060 |  | 14
95-DS-1990 | 95 | Driving Shoulder | 5 | Asphalt | Hot Mix Asphalt - Shoulder Mix | 51 | 2 | 07/10/1993 | 07/10/1993 | 10/04/2004 | 31061 |  | 116
95-DS-1997 | 95 | Driving Shoulder | 1 | Clay | Clay - Subgrade - R=12 | 0 | 0 | 10/05/1990 | 06/29/1993 |  | 15298 | 31057 | 24
95-DS-1997 | 95 | Driving Shoulder | 2 | Aggregate | Class 5 Special gradation for MnROAD - Base | 127 | 5 | 07/09/1993 | 07/09/1993 |  | 15314 | 31058 | 7
95-DS-1997 | 95 | Driving Shoulder | 3 | Aggregate | Class 3 Shouldering | 76 | 3 | 07/10/1993 | 07/10/1993 |  | 15316 | 31059 | 13336
95-DS-1997 | 95 | Driving Shoulder | 4 | Aggregate | Class 5 Shouldering Aggregate | 76 | 3 | 10/24/1997 | 10/24/1997 | 10/04/2004 | 15318 |  | 14
96-DS-1990 | 96 | Driving Shoulder | 1 | Clay | Clay - Subgrade - R=12 | 0 | 0 | 10/05/1990 | 06/29/1993 | 05/02/2022 | 15151 |  | 24
96-DS-1990 | 96 | Driving Shoulder | 2 | Aggregate | Class 5 Special gradation for MnROAD - Base | 127 | 5 | 07/09/1993 | 07/09/1993 | 05/02/2022 | 15167 |  | 7
96-PS-1997 | 96 | Passing Shoulder | 5 | Asphalt | Hot Mix Asphalt - Shoulder Mix | 51 | 2 | 10/25/1997 | 10/25/1997 | 05/02/2022 | 28463 |  | 116
96-PS-1997 | 96 | Passing Shoulder | 4 | Aggregate | Class 5 Shouldering Aggregate | 102 | 4 | 10/24/1997 | 10/24/1997 | 05/02/2022 | 28462 |  | 14
96-PS-1997 | 96 | Passing Shoulder | 3 | Aggregate | Class 3 Shouldering | 51 | 2 | 07/10/1993 | 07/10/1993 | 05/02/2022 | 28461 | 15168 | 13336
96-PS-1997 | 96 | Passing Shoulder | 2 | Aggregate | Class 5 Special gradation for MnROAD - Base | 127 | 5 | 07/09/1993 | 07/09/1993 | 05/02/2022 | 28460 | 15166 | 7
96-PS-1997 | 96 | Passing Shoulder | 1 | Clay | Clay - Subgrade - R=12 | 0 | 0 | 10/05/1990 | 06/29/1993 | 05/02/2022 | 28459 | 15149 | 24
96-PS-1990 | 96 | Passing Shoulder | 5 | Asphalt | Hot Mix Asphalt - Shoulder Mix | 51 | 2 | 07/12/1993 | 07/12/1993 | 05/02/2022 | 15172 |  | 116
96-PS-1990 | 96 | Passing Shoulder | 4 | Aggregate | Class 5 Shouldering Aggregate | 76 | 3 | 07/11/1993 | 07/11/1993 | 05/02/2022 | 15170 |  | 14
96-PS-1990 | 96 | Passing Shoulder | 3 | Aggregate | Class 3 Shouldering | 76 | 3 | 07/10/1993 | 07/10/1993 | 05/02/2022 | 15168 |  | 13336
96-PS-1990 | 96 | Passing Shoulder | 2 | Aggregate | Class 5 Special gradation for MnROAD - Base | 127 | 5 | 07/09/1993 | 07/09/1993 | 05/02/2022 | 15166 |  | 7
96-PS-1990 | 96 | Passing Shoulder | 1 | Clay | Clay - Subgrade - R=12 | 0 | 0 | 10/05/1990 | 06/29/1993 | 05/02/2022 | 15149 |  | 24
96-DS-1997 | 96 | Driving Shoulder | 5 | Asphalt | Hot Mix Asphalt - Shoulder Mix | 51 | 2 | 10/25/1997 | 10/25/1997 | 05/02/2022 | 28468 |  | 116
96-DS-1997 | 96 | Driving Shoulder | 4 | Aggregate | Class 5 Shouldering Aggregate | 102 | 4 | 10/24/1997 | 10/24/1997 | 05/02/2022 | 28467 |  | 14
96-DS-1997 | 96 | Driving Shoulder | 3 | Aggregate | Class 3 Shouldering | 51 | 2 | 07/10/1993 | 07/10/1993 | 05/02/2022 | 28466 | 15169 | 13336
96-DS-1997 | 96 | Driving Shoulder | 2 | Aggregate | Class 5 Special gradation for MnROAD - Base | 127 | 5 | 07/09/1993 | 07/09/1993 | 05/02/2022 | 28465 | 15167 | 7
96-DS-1997 | 96 | Driving Shoulder | 1 | Clay | Clay - Subgrade - R=12 | 0 | 0 | 10/05/1990 | 06/29/1993 | 05/02/2022 | 28464 | 15151 | 24
96-DS-1990 | 96 | Driving Shoulder | 5 | Asphalt | Hot Mix Asphalt - Shoulder Mix | 51 | 2 | 07/12/1993 | 07/12/1993 | 05/02/2022 | 15173 |  | 116
96-DS-1990 | 96 | Driving Shoulder | 4 | Aggregate | Class 5 Shouldering Aggregate | 76 | 3 | 07/11/1993 | 07/11/1993 | 05/02/2022 | 15171 |  | 14
96-DS-1990 | 96 | Driving Shoulder | 3 | Aggregate | Class 3 Shouldering | 76 | 3 | 07/10/1993 | 07/10/1993 | 05/02/2022 | 15169 |  | 13336
97-DS-1990 | 97 | Driving Shoulder | 1 | Clay | Clay - Subgrade - R=12 | 0 | 0 | 10/05/1990 | 06/29/1993 | 04/18/2010 | 15177 |  | 24
97-PS-1997 | 97 | Passing Shoulder | 5 | Asphalt | Hot Mix Asphalt - Shoulder Mix | 51 | 2 | 10/25/1997 | 10/25/1997 | 04/18/2010 | 28479 |  | 116
97-PS-1997 | 97 | Passing Shoulder | 3 | Aggregate | Class 3 Shouldering | 51 | 2 | 07/10/1993 | 07/10/1993 | 04/18/2010 | 28477 | 15194 | 13336
97-PS-1997 | 97 | Passing Shoulder | 2 | Aggregate | Class 5 Special gradation for MnROAD - Base | 127 | 5 | 07/09/1993 | 07/09/1993 | 04/18/2010 | 28476 | 15192 | 7
97-PS-1997 | 97 | Passing Shoulder | 1 | Clay | Clay - Subgrade - R=12 | 0 | 0 | 10/05/1990 | 06/29/1993 | 04/18/2010 | 28475 | 15175 | 24
97-PS-1990 | 97 | Passing Shoulder | 5 | Asphalt | Hot Mix Asphalt - Shoulder Mix | 51 | 2 | 07/12/1993 | 07/12/1993 | 10/01/1997 | 15198 |  | 116
97-PS-1990 | 97 | Passing Shoulder | 4 | Aggregate | Class 5 Shouldering Aggregate | 76 | 3 | 07/11/1993 | 07/11/1993 | 10/01/1997 | 15196 |  | 14
97-PS-1990 | 97 | Passing Shoulder | 3 | Aggregate | Class 3 Shouldering | 76 | 3 | 07/10/1993 | 07/10/1993 | 04/18/2010 | 15194 |  | 13336
97-PS-1990 | 97 | Passing Shoulder | 2 | Aggregate | Class 5 Special gradation for MnROAD - Base | 127 | 5 | 07/09/1993 | 07/09/1993 | 04/18/2010 | 15192 |  | 7
97-PS-1990 | 97 | Passing Shoulder | 1 | Clay | Clay - Subgrade - R=12 | 0 | 0 | 10/05/1990 | 06/29/1993 | 04/18/2010 | 15175 |  | 24
97-DS-1997 | 97 | Driving Shoulder | 5 | Asphalt | Hot Mix Asphalt - Shoulder Mix | 51 | 2 | 10/25/1997 | 10/25/1997 | 04/18/2010 | 28484 |  | 116
97-DS-1997 | 97 | Driving Shoulder | 4 | Aggregate | Class 5 Shouldering Aggregate | 102 | 4 | 10/24/1997 | 10/24/1997 | 04/18/2010 | 28483 |  | 14
97-DS-1997 | 97 | Driving Shoulder | 3 | Aggregate | Class 3 Shouldering | 51 | 2 | 07/10/1993 | 07/10/1993 | 04/18/2010 | 28482 | 15195 | 13336
97-DS-1997 | 97 | Driving Shoulder | 2 | Aggregate | Class 5 Special gradation for MnROAD - Base | 127 | 5 | 07/09/1993 | 07/09/1993 | 04/18/2010 | 28481 | 15193 | 7
97-DS-1997 | 97 | Driving Shoulder | 1 | Clay | Clay - Subgrade - R=12 | 0 | 0 | 10/05/1990 | 06/29/1993 | 04/18/2010 | 28480 | 15177 | 24
97-DS-1990 | 97 | Driving Shoulder | 5 | Asphalt | Hot Mix Asphalt - Shoulder Mix | 51 | 2 | 07/12/1993 | 07/12/1993 | 10/01/1997 | 15199 |  | 116
97-DS-1990 | 97 | Driving Shoulder | 4 | Aggregate | Class 5 Shouldering Aggregate | 76 | 3 | 07/11/1993 | 07/11/1993 | 10/01/1997 | 15197 |  | 14
97-DS-1990 | 97 | Driving Shoulder | 3 | Aggregate | Class 3 Shouldering | 76 | 3 | 07/10/1993 | 07/10/1993 | 04/18/2010 | 15195 |  | 13336
97-DS-1990 | 97 | Driving Shoulder | 2 | Aggregate | Class 5 Special gradation for MnROAD - Base | 127 | 5 | 07/09/1993 | 07/09/1993 | 04/18/2010 | 15193 |  | 7
97-PS-1997 | 97 | Passing Shoulder | 4 | Aggregate | Class 5 Shouldering Aggregate | 102 | 4 | 10/24/1997 | 10/24/1997 | 04/18/2010 | 28478 |  | 14
101-DS-2017 | 101 | Driving Shoulder | 1 | Clay | Clay - Subgrade - R=12 | 0 | 0 | 08/30/1991 | 07/08/1992 |  | 29329 | 29315 | 24
101-DS-2017 | 101 | Driving Shoulder | 2 | Aggregate | Class 4 Special gradation for MnROAD - Base | 838 | 33 | 07/17/1993 | 07/29/1993 |  | 29330 | 29316 | 5
101-DS-2017 | 101 | Driving Shoulder | 3 | Aggregate | Class 5 Shouldering Aggregate | 102 | 4 | 10/01/1993 | 10/01/1993 |  | 29331 | 29317 | 14
101-DS-2017 | 101 | Driving Shoulder | 4 | Asphalt | Hot Mix Asphalt - Shoulder Mix | 35 | 1.38 | 10/05/1993 | 07/26/2017 | 04/01/2022 | 21230 | 29318 | 116
101-DS-2017 | 101 | Driving Shoulder | 5 | Asphalt | Microsurfacing - Applied Using MiniMac machine | 19 | 0.75 | 07/30/2017 | 07/30/2017 | 04/01/2022 | 20660 |  | 49
101-PS-2017 | 101 | Passing Shoulder | 1 | Clay | Clay - Subgrade - R=12 | 0 | 0 | 08/30/1991 | 07/08/1992 |  | 29322 | 29306 | 24
101-PS-2017 | 101 | Passing Shoulder | 2 | Aggregate | Class 4 Special gradation for MnROAD - Base | 838 | 33 | 07/17/1993 | 07/29/1993 |  | 29323 | 29307 | 5
101-PS-2017 | 101 | Passing Shoulder | 3 | Aggregate | Class 5 Shouldering Aggregate | 102 | 4 | 10/01/1993 | 10/01/1993 |  | 29324 | 29308 | 14
101-PS-2017 | 101 | Passing Shoulder | 4 | Asphalt | Hot Mix Asphalt - Shoulder Mix | 35 | 1.38 | 10/05/1993 | 07/26/2017 | 04/01/2022 | 21227 | 29309 | 116
101-PS-2017 | 101 | Passing Shoulder | 5 | Asphalt | Microsurfacing - Applied Using MiniMac machine | 19 | 0.75 | 07/30/2017 | 07/30/2017 | 04/01/2022 | 20661 |  | 49
105-DS-2008 | 105 | Driving Shoulder | 6 | Asphalt | Hot Mix Asphalt - 5% Manufactured Waste Shingles | 76 | 3 | 10/30/2008 | 10/30/2008 | 08/01/2011 | 15882 |  | 40
105-PS-2008 | 105 | Passing Shoulder | 1 | Clay | Clay - Subgrade - R=12 | 0 | 0 | 09/26/1991 | 07/07/1992 |  | 27004 | 202 | 24
105-PS-2008 | 105 | Passing Shoulder | 2 | Aggregate | Class 3 Special gradation for MnROAD - Base | 686 | 27.01 | 07/09/1992 | 07/25/1992 |  | 27005 | 203 | 4
105-PS-2008 | 105 | Passing Shoulder | 3 | Aggregate | Class 3 Shouldering | 76 | 2.99 | 08/03/1992 | 08/10/1992 |  | 27006 | 204 | 13336
105-PS-2008 | 105 | Passing Shoulder | 4 | Aggregate | Class 5 Shouldering Aggregate | 76 | 5.1 | 09/17/1992 | 09/17/1992 |  | 27007 | 205 | 14
105-PS-2008 | 105 | Passing Shoulder | 5 | Aggregate | Class 5 Shouldering Aggregate | 51 | 4 | 10/21/2008 | 10/21/2008 | 08/01/2011 | 15879 |  | 14
105-PS-2008 | 105 | Passing Shoulder | 6 | Asphalt | Hot Mix Asphalt - 5% Manufactured Waste Shingles | 76 | 3 | 10/30/2008 | 10/30/2008 | 08/01/2011 | 15881 |  | 40
105-DS-2008 | 105 | Driving Shoulder | 1 | Clay | Clay - Subgrade - R=12 | 0 | 0 | 09/26/1991 | 07/07/1992 |  | 27080 | 186 | 24
105-DS-2008 | 105 | Driving Shoulder | 2 | Aggregate | Class 3 Special gradation for MnROAD - Base | 686 | 27.01 | 07/09/1992 | 07/25/1992 |  | 27081 | 187 | 4
105-DS-2008 | 105 | Driving Shoulder | 3 | Aggregate | Class 3 Shouldering | 76 | 2.99 | 08/03/1992 | 08/10/1992 |  | 27082 | 188 | 13336
105-DS-2008 | 105 | Driving Shoulder | 4 | Aggregate | Class 5 Shouldering Aggregate | 76 | 5.1 | 09/17/1992 | 09/17/1992 |  | 27083 | 189 | 14
105-DS-2008 | 105 | Driving Shoulder | 5 | Aggregate | Class 5 Shouldering Aggregate | 51 | 4 | 10/21/2008 | 10/21/2008 | 08/01/2011 | 15880 |  | 14
106-DS-2008 | 106 | Driving Shoulder | 1 | Clay | Clay - Subgrade - R=12 | 0 | 0 | 08/26/2008 | 08/26/2008 | 06/01/2017 | 14663 |  | 24
106-DS-2008 | 106 | Driving Shoulder | 2 | Aggregate | Class 5 - Standard - Base | 152 | 6 | 09/05/2008 | 09/05/2008 | 06/01/2017 | 14664 |  | 17163
106-DS-2008 | 106 | Driving Shoulder | 3 | Aggregate | Class 1 Stabilizing Aggregate - Spec 3149 | 152 | 6 | 09/22/2008 | 09/22/2008 | 08/30/2011 | 14665 |  | 3
106-DS-2008 | 106 | Driving Shoulder | 4 | Aggregate | Class 5 Shouldering Aggregate | 102 | 4 | 10/16/2008 | 10/22/2008 | 08/30/2011 | 14666 |  | 14
106-DS-2008 | 106 | Driving Shoulder | 5 | Asphalt | Hot Mix Asphalt - 5% Manufactured Waste Shingles | 76 | 3 | 10/30/2008 | 10/30/2008 | 08/30/2011 | 14667 |  | 40
106-PS-2008 | 106 | Passing Shoulder | 1 | Clay | Clay - Subgrade - R=12 | 0 | 0 | 08/26/2008 | 08/26/2008 | 06/01/2017 | 14658 |  | 24
106-PS-2008 | 106 | Passing Shoulder | 2 | Aggregate | Class 5 - Standard - Base | 152 | 6 | 09/05/2008 | 09/05/2008 | 06/01/2017 | 14659 |  | 17163
106-PS-2008 | 106 | Passing Shoulder | 3 | Aggregate | Class 1 Stabilizing Aggregate - Spec 3149 | 152 | 6 | 09/22/2008 | 09/22/2008 | 08/30/2011 | 14660 |  | 3
106-PS-2008 | 106 | Passing Shoulder | 4 | Aggregate | Class 5 Shouldering Aggregate | 102 | 4 | 10/16/2008 | 10/22/2008 | 08/30/2011 | 14661 |  | 14
106-PS-2008 | 106 | Passing Shoulder | 5 | Asphalt | Hot Mix Asphalt - 5% Manufactured Waste Shingles | 76 | 3 | 10/30/2008 | 10/30/2008 | 08/30/2011 | 14662 |  | 40
113-DS-2008 | 113 | Driving Shoulder | 1 | Clay | Clay - Subgrade - R=12 | 0 | 0 | 08/25/2008 | 08/25/2008 | 06/08/2013 | 15479 |  | 24
113-DS-2008 | 113 | Driving Shoulder | 2 | Aggregate | Class 5 - Standard - Base | 127 | 5 | 09/05/2008 | 09/05/2008 | 06/08/2013 | 15487 |  | 17163
113-DS-2008 | 113 | Driving Shoulder | 3 | Aggregate | Class 1 Stabilizing Aggregate - Spec 3149 | 127 | 5 | 09/22/2008 | 09/22/2008 | 06/08/2013 | 15493 |  | 3
113-DS-2008 | 113 | Driving Shoulder | 4 | Aggregate | Class 5 Shouldering Aggregate | 51 | 2 | 10/20/2008 | 10/22/2008 | 06/08/2013 | 15495 |  | 14
113-DS-2008 | 113 | Driving Shoulder | 5 | Asphalt | Hot Mix Asphalt - 5% Manufactured Waste Shingles | 76 | 3 | 10/31/2008 | 10/31/2008 | 06/08/2013 | 15497 |  | 40
113-PS-2008 | 113 | Passing Shoulder | 1 | Clay | Clay - Subgrade - R=12 | 0 | 0 | 08/25/2008 | 08/25/2008 | 06/08/2013 | 15477 |  | 24
113-PS-2008 | 113 | Passing Shoulder | 2 | Aggregate | Class 5 - Standard - Base | 127 | 5 | 09/05/2008 | 09/05/2008 | 06/08/2013 | 15486 |  | 17163
113-PS-2008 | 113 | Passing Shoulder | 3 | Aggregate | Class 1 Stabilizing Aggregate - Spec 3149 | 127 | 5 | 09/22/2008 | 09/22/2008 | 06/08/2013 | 15492 |  | 3
113-PS-2008 | 113 | Passing Shoulder | 4 | Aggregate | Class 5 Shouldering Aggregate | 51 | 2 | 10/20/2008 | 10/22/2008 | 06/08/2013 | 15494 |  | 14
113-PS-2008 | 113 | Passing Shoulder | 5 | Asphalt | Hot Mix Asphalt - 5% Manufactured Waste Shingles | 76 | 3 | 10/31/2008 | 10/31/2008 | 06/08/2013 | 15496 |  | 40
114-DS-2008 | 114 | Driving Shoulder | 1 | Clay | Clay - Subgrade - R=12 | 0 | 0 | 05/14/1991 | 07/06/1993 |  | 28128 | 375 | 24
114-DS-2008 | 114 | Driving Shoulder | 2 | Aggregate | Class 3 Shouldering | 127 | 5 | 08/01/1993 | 08/01/1993 |  | 28129 | 376 | 13336
114-DS-2008 | 114 | Driving Shoulder | 3 | Aggregate | Class 5 Shouldering Aggregate | 76 | 3 | 10/20/2008 | 10/29/2008 | 05/02/2022 | 22154 |  | 14
114-DS-2008 | 114 | Driving Shoulder | 4 | Asphalt | Hot Mix Asphalt - 5% Manufactured Waste Shingles | 76 | 3 | 09/30/2008 | 10/30/2008 | 05/02/2022 | 15684 |  | 40
114-PS-2008 | 114 | Passing Shoulder | 1 | Clay | Clay - Subgrade - R=12 | 0 | 0 | 05/14/1991 | 07/06/1993 |  | 28124 | 393 | 24
114-PS-2008 | 114 | Passing Shoulder | 2 | Aggregate | Class 3 Shouldering | 127 | 5 | 08/01/1993 | 08/01/1993 |  | 28125 | 394 | 13336
114-PS-2008 | 114 | Passing Shoulder | 3 | Aggregate | Class 5 Shouldering Aggregate | 76 | 3 | 10/20/2008 | 10/29/2008 | 05/02/2022 | 22152 |  | 14
114-PS-2008 | 114 | Passing Shoulder | 4 | Asphalt | Hot Mix Asphalt - 5% Manufactured Waste Shingles | 76 | 3 | 09/30/2008 | 10/30/2008 | 05/02/2022 | 15683 |  | 40
115-DS-2017 | 115 | Driving Shoulder | 1 | Clay | Clay - Subgrade - R=12 | 0 | 0 | 05/14/1991 | 07/06/1993 | 04/01/2022 | 29510 | 29478 | 24
115-DS-2017 | 115 | Driving Shoulder | 2 | Aggregate | Class 3 Shouldering | 152 | 6 | 08/01/1993 | 08/01/1993 | 04/01/2022 | 29511 | 29479 | 13336
115-DS-2017 | 115 | Driving Shoulder | 3 | Aggregate | Class 5 Shouldering Aggregate | 76 | 3 | 08/01/1993 | 08/02/1993 | 04/01/2022 | 29512 | 29480 | 14
115-DS-2017 | 115 | Driving Shoulder | 4 | Asphalt | Hot Mix Asphalt - Shoulder Mix | 51 | 2 | 08/03/1993 | 08/03/1993 | 04/01/2022 | 29513 | 29481 | 116
115-DS-2017 | 115 | Driving Shoulder | 5 | Asphalt | Warm Mix Asphalt - Wearing Course | 38 | 1.5 | 09/18/2008 | 09/19/2008 | 04/01/2022 | 29514 | 15864 | 17152
115-DS-2017 | 115 | Driving Shoulder | 6 | Asphalt | Warm Mix Asphalt - Wearing Course | 38 | 1.5 | 09/19/2008 | 09/19/2008 | 04/01/2022 | 29515 | 17327 | 17152
115-PS-2017 | 115 | Passing Shoulder | 1 | Clay | Clay - Subgrade - R=12 | 0 | 0 | 05/14/1991 | 07/06/1993 | 04/01/2022 | 29493 | 29466 | 24
115-PS-2017 | 115 | Passing Shoulder | 2 | Aggregate | Class 3 Shouldering | 152 | 6 | 08/01/1993 | 08/01/1993 | 04/01/2022 | 29494 | 29467 | 13336
115-PS-2017 | 115 | Passing Shoulder | 3 | Aggregate | Class 5 Shouldering Aggregate | 76 | 3 | 08/01/1993 | 08/02/1993 | 04/01/2022 | 29495 | 29468 | 14
115-PS-2017 | 115 | Passing Shoulder | 4 | Asphalt | Hot Mix Asphalt - Shoulder Mix | 51 | 2 | 08/03/1993 | 08/03/1993 | 04/01/2022 | 29496 | 29469 | 116
115-PS-2017 | 115 | Passing Shoulder | 5 | Asphalt | Warm Mix Asphalt - Wearing Course | 38 | 1.5 | 09/17/2008 | 09/18/2008 | 04/01/2022 | 29497 | 15863 | 17152
115-PS-2017 | 115 | Passing Shoulder | 6 | Asphalt | Warm Mix Asphalt - Wearing Course | 38 | 1.5 | 09/17/2008 | 09/18/2008 | 04/01/2022 | 29498 | 17329 | 17152
124-IS-2017 | 124 | Inside Shoulder | 1 | Sand | Sand - Subgrade - R=70 | 0 | 0 | 06/18/2017 | 06/18/2017 |  | 20689 |  | 23
124-IS-2017 | 124 | Inside Shoulder | 2 | Aggregate | Class 6 Aggregate Base | 152 | 6 | 06/21/2017 | 06/21/2017 |  | 20691 |  | 18651
124-IS-2017 | 124 | Inside Shoulder | 3 | Aggregate | Asphalt Millings - Compacted inplace -no stabilization added | 152 | 6 | 07/18/2017 | 07/18/2017 |  | 20693 |  | 18413
124-OS-2017 | 124 | Outside Shoulder | 1 | Sand | Sand - Subgrade - R=70 | 0 | 0 | 06/18/2017 | 06/18/2017 |  | 20688 |  | 23
124-OS-2017 | 124 | Outside Shoulder | 2 | Aggregate | Class 6 Aggregate Base | 152 | 6 | 06/21/2017 | 06/21/2017 |  | 20690 |  | 18651
124-OS-2017 | 124 | Outside Shoulder | 3 | Aggregate | Asphalt Millings - Compacted inplace -no stabilization added | 152 | 6 | 07/18/2017 | 07/18/2017 |  | 20692 |  | 18413
127-IS-2017 | 127 | Inside Shoulder | 1 | Clay | Clay - Subgrade - R=12 | 0 | 0 | 08/11/2017 | 08/11/2017 |  | 30359 |  | 24
127-IS-2017 | 127 | Inside Shoulder | 2 | Stone | Stone - Large - Aggregate Subbase | 458 | 18 | 08/13/2017 | 08/13/2017 |  | 30360 |  | 20376
127-IS-2017 | 127 | Inside Shoulder | 3 | Aggregate | Class 6 Aggregate Base | 152 | 6 | 08/19/2017 | 08/19/2017 |  | 30361 |  | 18651
127-IS-2017 | 127 | Inside Shoulder | 4 | Aggregate | Class 1 Coarse gradation for MnROAD - Base and Surface | 89 | 3.5 | 09/25/2017 | 09/25/2017 |  | 30362 |  | 1
127-OS-2017 | 127 | Outside Shoulder | 1 | Clay | Clay - Subgrade - R=12 | 0 | 0 | 08/11/2017 | 08/11/2017 |  | 30368 |  | 24
127-OS-2017 | 127 | Outside Shoulder | 2 | Stone | Stone - Large - Aggregate Subbase | 458 | 18 | 08/13/2017 | 08/13/2017 |  | 30369 |  | 20376
127-OS-2017 | 127 | Outside Shoulder | 3 | Aggregate | Class 6 Aggregate Base | 152 | 6 | 08/19/2017 | 08/19/2017 |  | 30370 |  | 18651
127-OS-2017 | 127 | Outside Shoulder | 4 | Aggregate | Class 1 Coarse gradation for MnROAD - Base and Surface | 89 | 3.5 | 09/25/2017 | 09/25/2017 |  | 30371 |  | 1
138-IS-2017 | 138 | Inside Shoulder | 1 | Clay | Clay - Subgrade - R=12 | 0 | 0 | 07/14/2017 | 07/14/2017 |  | 22261 |  | 24
138-IS-2017 | 138 | Inside Shoulder | 2 | Aggregate | Class 5 - Standard - Base | 127 | 5 | 07/15/2017 | 07/15/2017 |  | 20134 |  | 17163
138-IS-2017 | 138 | Inside Shoulder | 3 | Aggregate | Class 6 Aggregate Base | 152 | 6 | 07/16/2017 | 07/16/2017 |  | 28229 |  | 18651
138-IS-2017 | 138 | Inside Shoulder | 4 | Aggregate | Asphalt Millings - Compacted inplace -no stabilization added | 51 | 2 | 07/17/2017 | 07/17/2017 |  | 28230 |  | 18413
138-OS-2017 | 138 | Outside Shoulder | 1 | Clay | Clay - Subgrade - R=12 | 0 | 0 | 07/14/2017 | 07/14/2017 |  | 22260 |  | 24
138-OS-2017 | 138 | Outside Shoulder | 2 | Aggregate | Class 5 - Standard - Base | 127 | 5 | 07/14/2017 | 07/14/2017 |  | 20136 |  | 17163
138-OS-2017 | 138 | Outside Shoulder | 3 | Aggregate | Class 6 Aggregate Base | 152 | 6 | 07/16/2017 | 07/16/2017 |  | 28231 |  | 18651
138-OS-2017 | 138 | Outside Shoulder | 4 | Aggregate | Asphalt Millings - Compacted inplace -no stabilization added | 51 | 2 | 07/17/2017 | 07/17/2017 |  | 28232 |  | 18413
139-IS-2017 | 139 | Inside Shoulder | 1 | Clay | Clay - Subgrade - R=12 | 0 | 0 | 06/17/2017 | 06/17/2017 |  | 20680 |  | 24
139-IS-2017 | 139 | Inside Shoulder | 2 | Clay | Clay - Borrow | 102 | 4 | 06/30/2017 | 06/30/2017 |  | 20682 |  | 17225
139-IS-2017 | 139 | Inside Shoulder | 3 | Aggregate | Class 6 Aggregate Base | 152 | 6 | 06/30/2017 | 06/30/2017 |  | 20684 |  | 18651
139-IS-2017 | 139 | Inside Shoulder | 4 | Aggregate | Asphalt Millings - Compacted inplace -no stabilization added | 76 | 3 | 07/19/2017 | 07/19/2017 |  | 20686 |  | 18413
139-OS-2017 | 139 | Outside Shoulder | 1 | Clay | Clay - Subgrade - R=12 | 0 | 0 | 06/17/2017 | 06/17/2017 |  | 20681 |  | 24
139-OS-2017 | 139 | Outside Shoulder | 2 | Clay | Clay - Borrow | 102 | 4 | 06/30/2017 | 06/30/2017 |  | 20683 |  | 17225
139-OS-2017 | 139 | Outside Shoulder | 3 | Aggregate | Class 6 Aggregate Base | 152 | 6 | 06/30/2017 | 06/30/2017 |  | 20685 |  | 18651
139-OS-2017 | 139 | Outside Shoulder | 4 | Aggregate | Asphalt Millings - Compacted inplace -no stabilization added | 76 | 3 | 07/19/2017 | 07/19/2017 |  | 20687 |  | 18413
140-IS-2013 | 140 | Inside Shoulder | 1 | Clay | Clay - Subgrade - R=12 | 0 | 0 | 07/10/1991 | 08/19/1992 |  | 28309 | 16265 | 24
140-IS-2013 | 140 | Inside Shoulder | 1 | Clay | Clay - Subgrade - R=12 | 0 | 0 | 07/10/1991 | 08/19/1992 |  | 28293 | 16265 | 24
140-IS-2013 | 140 | Inside Shoulder | 2 | Aggregate | Class 5 Special gradation for MnROAD - Base | 127 | 5 | 08/19/1992 | 06/09/1993 |  | 28310 | 16267 | 7
140-IS-2013 | 140 | Inside Shoulder | 3 | Aggregate | Class 5 Shouldering Aggregate | 157 | 6.2 | 07/20/1993 | 07/20/1993 |  | 28295 | 16270 | 14
140-IS-2013 | 140 | Inside Shoulder | 4 | Asphalt | Hot Mix Asphalt - Shoulder Mix | 38 | 1.5 | 07/20/1993 | 07/21/1993 |  | 28296 | 16271 | 116
140-IS-2013 | 140 | Inside Shoulder | 5 | Geotextile | Geotextile - Nonwoven | 2 | 0.08 | 06/06/2013 | 06/06/2013 |  | 28297 |  | 18221
140-IS-2013 | 140 | Inside Shoulder | 6 | Aggregate | Asphalt Millings - Compacted inplace -no stabilization added | 76 | 3 | 06/13/2013 | 06/13/2013 |  | 18389 |  | 18413
140-OS-2013 | 140 | Outside Shoulder | 1 | Clay | Clay - Subgrade - R=12 | 0 | 0 | 07/10/1991 | 08/19/1992 |  | 28301 | 16264 | 24
140-OS-2013 | 140 | Outside Shoulder | 2 | Aggregate | Class 5 Special gradation for MnROAD - Base | 127 | 5 | 08/19/1992 | 06/09/1993 |  | 28302 | 16266 | 7
140-OS-2013 | 140 | Outside Shoulder | 3 | Aggregate | Class 5 Shouldering Aggregate | 157 | 6.2 | 07/20/1993 | 07/20/1993 |  | 28303 | 16268 | 14
140-OS-2013 | 140 | Outside Shoulder | 4 | Asphalt | Hot Mix Asphalt - Shoulder Mix | 38 | 1.5 | 07/21/1993 | 07/21/1993 |  | 28304 | 16269 | 116
140-OS-2013 | 140 | Outside Shoulder | 5 | Geotextile | Geotextile - Nonwoven | 2 | 0.08 | 06/06/2013 | 06/06/2013 |  | 28305 |  | 18221
140-OS-2013 | 140 | Outside Shoulder | 6 | Aggregate | Asphalt Millings - Compacted inplace -no stabilization added | 76 | 3 | 06/13/2013 | 06/13/2013 |  | 18390 |  | 18413
160-DS-2013 | 160 | Driving Shoulder | 1 | Clay | Clay - Subgrade - R=12 | 0 | 0 | 06/13/1991 | 06/29/1993 |  | 28380 | 28331 | 24
160-DS-2013 | 160 | Driving Shoulder | 2 | Aggregate | Class 5 Special gradation for MnROAD - Base | 127 | 5 | 07/09/1993 | 07/09/1993 |  | 28381 | 28332 | 7
160-DS-2013 | 160 | Driving Shoulder | 3 | Aggregate | Class 3 Shouldering | 25 | 1 | 07/10/1993 | 07/10/1993 |  | 28382 | 28333 | 13336
160-DS-2013 | 160 | Driving Shoulder | 4 | Aggregate | Class 5 Shouldering Aggregate | 25 | 1 | 07/10/1993 | 06/01/2013 |  | 22266 |  | 14
160-DS-2013 | 160 | Driving Shoulder | 5 | Asphalt | Hot Mix Asphalt - SP 12.5 Wearing Mixture - MnDOT Shoulder Mix - SPWEB230M | 102 | 4 | 06/14/2013 | 06/14/2013 |  | 18429 |  | 18376
160-PS-2013 | 160 | Passing Shoulder | 1 | Clay | Clay - Subgrade - R=12 | 0 | 0 | 06/13/1991 | 06/29/1993 |  | 28374 | 28325 | 24
160-PS-2013 | 160 | Passing Shoulder | 2 | Aggregate | Class 5 Special gradation for MnROAD - Base | 127 | 5 | 07/09/1993 | 07/09/1993 |  | 28375 | 28326 | 7
160-PS-2013 | 160 | Passing Shoulder | 3 | Aggregate | Class 3 Shouldering | 25 | 1 | 07/10/1993 | 07/10/1993 |  | 28376 | 28327 | 13336
160-PS-2013 | 160 | Passing Shoulder | 4 | Aggregate | Class 5 Shouldering Aggregate | 25 | 1 | 07/10/1993 | 06/01/2013 |  | 22262 |  | 14
160-PS-2013 | 160 | Passing Shoulder | 5 | Asphalt | Hot Mix Asphalt - SP 12.5 Wearing Mixture - MnDOT Shoulder Mix - SPWEB230M | 102 | 4 | 06/14/2013 | 06/14/2013 |  | 18428 |  | 18376
162-DS-2013 | 162 | Driving Shoulder | 1 | Clay | Clay - Subgrade - R=12 | 0 | 0 | 06/13/1991 | 06/29/1993 |  | 28394 | 28368 | 24
162-DS-2013 | 162 | Driving Shoulder | 2 | Aggregate | Class 5 Special gradation for MnROAD - Base | 127 | 5 | 07/09/1993 | 07/09/1993 |  | 28395 | 28369 | 7
162-DS-2013 | 162 | Driving Shoulder | 3 | Aggregate | Class 3 Shouldering | 52 | 2 | 07/10/1993 | 07/10/1993 |  | 28396 | 28370 | 13336
162-DS-2013 | 162 | Driving Shoulder | 4 | Aggregate | Class 5 Shouldering Aggregate | 52 | 2 | 07/11/1993 | 06/01/2013 |  | 22163 |  | 14
162-DS-2013 | 162 | Driving Shoulder | 5 | Asphalt | Hot Mix Asphalt - SP 12.5 Wearing Mixture - MnDOT Shoulder Mix - SPWEB230M | 51 | 2 | 06/18/2013 | 06/18/2013 |  | 18417 |  | 18376
162-PS-2013 | 162 | Passing Shoulder | 1 | Clay | Clay - Subgrade - R=12 | 0 | 0 | 06/13/1991 | 06/29/1993 |  | 28387 | 28362 | 24
162-PS-2013 | 162 | Passing Shoulder | 2 | Aggregate | Class 5 Special gradation for MnROAD - Base | 127 | 5 | 07/09/1993 | 07/09/1993 |  | 28388 | 28363 | 7
162-PS-2013 | 162 | Passing Shoulder | 3 | Aggregate | Class 3 Shouldering | 52 | 2 | 07/10/1993 | 07/10/1993 |  | 28389 | 28364 | 13336
162-PS-2013 | 162 | Passing Shoulder | 4 | Aggregate | Class 5 Shouldering Aggregate | 52 | 2 | 07/11/1993 | 06/01/2013 |  | 22162 |  | 14
162-PS-2013 | 162 | Passing Shoulder | 5 | Asphalt | Hot Mix Asphalt - SP 12.5 Wearing Mixture - MnDOT Shoulder Mix - SPWEB230M | 51 | 2 | 06/18/2013 | 06/18/2013 |  | 18416 |  | 18376
185-OS-2017 | 185 | Outside Shoulder | 1 | Sand | Sand - Subgrade - R=70 | 0 | 0 | 07/15/2017 | 07/15/2017 |  | 20740 |  | 23
185-OS-2017 | 185 | Outside Shoulder | 2 | Granular | Select Granular Borrow | 89 | 3.5 | 07/15/2017 | 07/15/2017 |  | 20742 |  | 20321
185-OS-2017 | 185 | Outside Shoulder | 3 | Aggregate | Coarse Recycled Concrete Aggregate | 305 | 12 | 08/10/2017 | 08/10/2017 |  | 20744 |  | 20322
185-OS-2017 | 185 | Outside Shoulder | 4 | Aggregate | Class 1 Coarse gradation for MnROAD - Base and Surface | 89 | 3.5 | 09/25/2017 | 09/25/2017 |  | 20746 |  | 1
185-IS-2017 | 185 | Inside Shoulder | 1 | Sand | Sand - Subgrade - R=70 | 0 | 0 | 07/15/2017 | 07/15/2017 |  | 20741 |  | 23
185-IS-2017 | 185 | Inside Shoulder | 2 | Granular | Select Granular Borrow | 89 | 3.5 | 07/15/2017 | 07/15/2017 |  | 20743 |  | 20321
185-IS-2017 | 185 | Inside Shoulder | 3 | Aggregate | Coarse Recycled Concrete Aggregate | 305 | 12 | 08/10/2017 | 08/10/2017 |  | 20745 |  | 20322
185-IS-2017 | 185 | Inside Shoulder | 4 | Aggregate | Class 1 Coarse gradation for MnROAD - Base and Surface | 89 | 3.5 | 09/25/2017 | 09/25/2017 |  | 20747 |  | 1
186-IS-2017 | 186 | Inside Shoulder | 1 | Sand | Sand - Subgrade - R=70 | 0 | 0 | 07/15/2017 | 07/15/2017 |  | 20749 |  | 23
186-IS-2017 | 186 | Inside Shoulder | 2 | Granular | Select Granular Borrow | 89 | 3.5 | 07/15/2017 | 07/15/2017 |  | 20751 |  | 20321
186-IS-2017 | 186 | Inside Shoulder | 3 | Aggregate | Fine Recycled Concrete Aggregate | 305 | 12 | 08/10/2017 | 08/10/2017 |  | 20753 |  | 20323
186-IS-2017 | 186 | Inside Shoulder | 4 | Aggregate | Class 1 Coarse gradation for MnROAD - Base and Surface | 89 | 3.5 | 08/25/2017 | 08/25/2017 |  | 20755 |  | 1
186-OS-2017 | 186 | Outside Shoulder | 1 | Sand | Sand - Subgrade - R=70 | 0 | 0 | 07/15/2017 | 07/15/2017 |  | 20748 |  | 23
186-OS-2017 | 186 | Outside Shoulder | 2 | Granular | Select Granular Borrow | 89 | 3.5 | 07/15/2017 | 07/15/2017 |  | 20750 |  | 20321
186-OS-2017 | 186 | Outside Shoulder | 3 | Aggregate | Fine Recycled Concrete Aggregate | 305 | 12 | 08/10/2017 | 08/10/2017 |  | 20752 |  | 20323
186-OS-2017 | 186 | Outside Shoulder | 4 | Aggregate | Class 1 Coarse gradation for MnROAD - Base and Surface | 89 | 3.5 | 08/25/2017 | 08/25/2017 |  | 20754 |  | 1
188-IS-2017 | 188 | Inside Shoulder | 1 | Clay | Clay - Subgrade - R=12 | 0 | 0 | 07/15/2017 | 07/15/2017 |  | 20725 |  | 24
188-IS-2017 | 188 | Inside Shoulder | 2 | Granular | Select Granular Borrow | 89 | 3.5 | 07/15/2017 | 07/15/2017 |  | 20727 |  | 20321
188-IS-2017 | 188 | Inside Shoulder | 3 | Aggregate | Class 6 Recycled Aggregate Base | 305 | 12 | 08/10/2017 | 08/10/2017 |  | 20729 |  | 20354
188-IS-2017 | 188 | Inside Shoulder | 4 | Aggregate | Class 1 Coarse gradation for MnROAD - Base and Surface | 89 | 3.5 | 09/25/2017 | 09/25/2017 |  | 20731 |  | 1
188-OS-2017 | 188 | Outside Shoulder | 1 | Clay | Clay - Subgrade - R=12 | 0 | 0 | 07/15/2017 | 07/15/2017 |  | 20724 |  | 24
188-OS-2017 | 188 | Outside Shoulder | 2 | Granular | Select Granular Borrow | 89 | 3.5 | 07/15/2017 | 07/15/2017 |  | 20726 |  | 20321
188-OS-2017 | 188 | Outside Shoulder | 3 | Aggregate | Class 6 Recycled Aggregate Base | 305 | 12 | 08/10/2017 | 08/10/2017 |  | 20728 |  | 20354
188-OS-2017 | 188 | Outside Shoulder | 4 | Aggregate | Class 1 Coarse gradation for MnROAD - Base and Surface | 89 | 3.5 | 09/25/2017 | 09/25/2017 |  | 20730 |  | 1
189-IS-2017 | 189 | Inside Shoulder | 1 | Clay | Clay - Subgrade - R=12 | 0 | 0 | 07/15/2017 | 07/15/2017 |  | 20733 |  | 24
189-IS-2017 | 189 | Inside Shoulder | 2 | Granular | Select Granular Borrow | 89 | 3.5 | 07/15/2017 | 07/15/2017 |  | 20735 |  | 20321
189-IS-2017 | 189 | Inside Shoulder | 3 | Aggregate | Class 6 Recycled concrete and asphalt | 305 | 12 | 08/10/2017 | 08/10/2017 |  | 20737 |  | 20355
189-IS-2017 | 189 | Inside Shoulder | 4 | Aggregate | Class 1 Coarse gradation for MnROAD - Base and Surface | 89 | 3.5 | 09/25/2017 | 09/25/2017 |  | 20739 |  | 1
189-OS-2017 | 189 | Outside Shoulder | 1 | Clay | Clay - Subgrade - R=12 | 0 | 0 | 07/15/2017 | 07/15/2017 |  | 20732 |  | 24
189-OS-2017 | 189 | Outside Shoulder | 2 | Granular | Select Granular Borrow | 89 | 3.5 | 07/15/2017 | 07/15/2017 |  | 20734 |  | 20321
189-OS-2017 | 189 | Outside Shoulder | 3 | Aggregate | Class 6 Recycled concrete and asphalt | 305 | 12 | 08/10/2017 | 08/10/2017 |  | 20736 |  | 20355
189-OS-2017 | 189 | Outside Shoulder | 4 | Aggregate | Class 1 Coarse gradation for MnROAD - Base and Surface | 89 | 3.5 | 09/25/2017 | 09/25/2017 |  | 20738 |  | 1
201-DS-2017 | 201 | Driving Shoulder | 2 | Aggregate | Class 4 Special gradation for MnROAD - Base | 838 | 33 | 07/17/1993 | 07/29/1993 |  | 29396 | 29316 | 5
201-PS-2017 | 201 | Passing Shoulder | 5 | Asphalt | PG 58V-34 with 4.75 mm aggregates | 19 | 0.75 | 07/27/2017 | 07/27/2017 | 04/01/2022 | 20657 |  | 26121
201-PS-2017 | 201 | Passing Shoulder | 4 | Asphalt | Hot Mix Asphalt - Shoulder Mix | 38 | 1.5 | 10/05/1993 | 07/20/2017 | 04/01/2022 | 21231 | 29309 | 116
201-PS-2017 | 201 | Passing Shoulder | 3 | Aggregate | Class 5 Shouldering Aggregate | 102 | 4 | 10/01/1993 | 10/01/1993 | 04/01/2022 | 29390 | 29308 | 14
201-DS-2017 | 201 | Driving Shoulder | 1 | Clay | Clay - Subgrade - R=12 | 0 | 0 | 08/30/1991 | 07/08/1992 |  | 29395 | 29315 | 24
201-PS-2017 | 201 | Passing Shoulder | 1 | Clay | Clay - Subgrade - R=12 | 0 | 0 | 08/30/1991 | 07/08/1992 |  | 29388 | 29306 | 24
201-DS-2017 | 201 | Driving Shoulder | 5 | Asphalt | PG 58V-34 with 4.75 mm aggregates | 19 | 0.75 | 07/27/2017 | 07/27/2017 | 04/01/2022 | 20656 |  | 26121
201-DS-2017 | 201 | Driving Shoulder | 4 | Asphalt | Hot Mix Asphalt - Shoulder Mix | 38 | 1.5 | 10/05/1993 | 07/20/2017 | 04/01/2022 | 21234 | 29318 | 116
201-DS-2017 | 201 | Driving Shoulder | 3 | Aggregate | Class 5 Shouldering Aggregate | 102 | 4 | 10/01/1993 | 10/01/1993 | 04/01/2022 | 29397 | 29317 | 14
201-PS-2017 | 201 | Passing Shoulder | 2 | Aggregate | Class 4 Special gradation for MnROAD - Base | 838 | 33 | 07/17/1993 | 07/29/1993 |  | 29389 | 29307 | 5
205-PS-2008 | 205 | Passing Shoulder | 5 | Aggregate | Class 5 Shouldering Aggregate | 51 | 4 | 10/21/2008 | 10/21/2008 | 08/01/2011 | 15894 |  | 14
205-PS-2008 | 205 | Passing Shoulder | 4 | Aggregate | Class 5 Shouldering Aggregate | 76 | 5.1 | 09/17/1992 | 09/17/1992 |  | 27023 | 205 | 14
205-PS-2008 | 205 | Passing Shoulder | 3 | Aggregate | Class 3 Shouldering | 76 | 2.99 | 08/03/1992 | 08/10/1992 |  | 27022 | 204 | 13336
205-PS-2008 | 205 | Passing Shoulder | 2 | Aggregate | Class 3 Special gradation for MnROAD - Base | 686 | 27.01 | 07/09/1992 | 07/25/1992 |  | 27021 | 203 | 4
205-PS-2008 | 205 | Passing Shoulder | 1 | Clay | Clay - Subgrade - R=12 | 0 | 0 | 09/26/1991 | 07/07/1992 |  | 27020 | 202 | 24
205-DS-2008 | 205 | Driving Shoulder | 6 | Asphalt | Hot Mix Asphalt - 5% Manufactured Waste Shingles | 76 | 3 | 10/30/2008 | 10/30/2008 | 08/01/2011 | 15895 |  | 40
205-DS-2008 | 205 | Driving Shoulder | 5 | Aggregate | Class 5 Shouldering Aggregate | 51 | 4 | 10/21/2008 | 10/21/2008 | 08/01/2011 | 15893 |  | 14
205-DS-2008 | 205 | Driving Shoulder | 4 | Aggregate | Class 5 Shouldering Aggregate | 76 | 5.1 | 09/17/1992 | 09/17/1992 |  | 27031 | 189 | 14
205-DS-2008 | 205 | Driving Shoulder | 3 | Aggregate | Class 3 Shouldering | 76 | 2.99 | 08/03/1992 | 08/10/1992 |  | 27030 | 188 | 13336
205-DS-2008 | 205 | Driving Shoulder | 2 | Aggregate | Class 3 Special gradation for MnROAD - Base | 686 | 27.01 | 07/09/1992 | 07/25/1992 |  | 27029 | 187 | 4
205-PS-2008 | 205 | Passing Shoulder | 6 | Asphalt | Hot Mix Asphalt - 5% Manufactured Waste Shingles | 76 | 3 | 10/30/2008 | 10/30/2008 | 08/01/2011 | 15896 |  | 40
205-DS-2008 | 205 | Driving Shoulder | 1 | Clay | Clay - Subgrade - R=12 | 0 | 0 | 09/26/1991 | 07/07/1992 |  | 27028 | 186 | 24
206-DS-2008 | 206 | Driving Shoulder | 2 | Aggregate | Class 5 - Standard - Base | 152 | 6 | 09/05/2008 | 09/05/2008 | 06/06/2017 | 14674 |  | 17163
206-DS-2008 | 206 | Driving Shoulder | 1 | Clay | Clay - Subgrade - R=12 | 0 | 0 | 08/25/2008 | 08/25/2008 | 06/06/2017 | 14673 |  | 24
206-DS-2008 | 206 | Driving Shoulder | 3 | Aggregate | Class 1 Stabilizing Aggregate - Spec 3149 | 152 | 6 | 09/22/2008 | 09/22/2008 | 08/03/2011 | 14675 |  | 3
206-PS-2008 | 206 | Passing Shoulder | 5 | Asphalt | Hot Mix Asphalt - 5% Manufactured Waste Shingles | 76 | 3 | 10/30/2008 | 10/30/2008 | 08/03/2011 | 14672 |  | 40
206-PS-2008 | 206 | Passing Shoulder | 4 | Aggregate | Class 5 Shouldering Aggregate | 102 | 4 | 10/16/2008 | 10/22/2008 | 08/03/2011 | 14671 |  | 14
206-PS-2008 | 206 | Passing Shoulder | 3 | Aggregate | Class 1 Stabilizing Aggregate - Spec 3149 | 152 | 6 | 09/22/2008 | 09/22/2008 | 08/03/2011 | 14670 |  | 3
206-PS-2008 | 206 | Passing Shoulder | 2 | Aggregate | Class 5 - Standard - Base | 152 | 6 | 09/05/2008 | 09/05/2008 | 06/06/2017 | 14669 |  | 17163
206-PS-2008 | 206 | Passing Shoulder | 1 | Clay | Clay - Subgrade - R=12 | 0 | 0 | 08/25/2008 | 08/25/2008 | 06/06/2017 | 14668 |  | 24
206-DS-2008 | 206 | Driving Shoulder | 5 | Asphalt | Hot Mix Asphalt - 5% Manufactured Waste Shingles | 76 | 3 | 10/30/2008 | 10/30/2008 | 08/03/2011 | 14677 |  | 40
206-DS-2008 | 206 | Driving Shoulder | 4 | Aggregate | Class 5 Shouldering Aggregate | 102 | 4 | 10/16/2008 | 10/22/2008 | 08/03/2011 | 14676 |  | 14
213-DS-2008 | 213 | Driving Shoulder | 1 | Clay | Clay - Subgrade - R=12 | 0 | 0 | 08/25/2008 | 08/25/2008 | 06/09/2013 | 15507 |  | 24
213-DS-2008 | 213 | Driving Shoulder | 2 | Aggregate | Class 5 - Standard - Base | 114 | 4.5 | 09/05/2008 | 09/05/2008 | 06/09/2013 | 15511 |  | 17163
213-PS-2008 | 213 | Passing Shoulder | 5 | Asphalt | Hot Mix Asphalt - 5% Manufactured Waste Shingles | 76 | 3 | 10/31/2008 | 10/31/2008 | 06/09/2013 | 15520 |  | 40
213-PS-2008 | 213 | Passing Shoulder | 4 | Aggregate | Class 5 Shouldering Aggregate | 64 | 2.5 | 10/20/2008 | 10/22/2008 | 06/09/2013 | 15518 |  | 14
213-PS-2008 | 213 | Passing Shoulder | 3 | Aggregate | Class 1 Stabilizing Aggregate - Spec 3149 | 127 | 5 | 09/21/2008 | 09/22/2008 | 06/09/2013 | 15513 |  | 3
213-PS-2008 | 213 | Passing Shoulder | 2 | Aggregate | Class 5 - Standard - Base | 114 | 4.5 | 09/05/2008 | 09/05/2008 | 06/09/2013 | 15509 |  | 17163
213-PS-2008 | 213 | Passing Shoulder | 1 | Clay | Clay - Subgrade - R=12 | 0 | 0 | 08/25/2008 | 08/25/2008 | 06/09/2013 | 15505 |  | 24
213-DS-2008 | 213 | Driving Shoulder | 5 | Asphalt | Hot Mix Asphalt - 5% Manufactured Waste Shingles | 76 | 3 | 10/31/2008 | 10/31/2008 | 06/09/2013 | 15521 |  | 40
213-DS-2008 | 213 | Driving Shoulder | 4 | Aggregate | Class 5 Shouldering Aggregate | 64 | 2.5 | 10/20/2008 | 10/22/2008 | 06/09/2013 | 15519 |  | 14
213-DS-2008 | 213 | Driving Shoulder | 3 | Aggregate | Class 1 Stabilizing Aggregate - Spec 3149 | 127 | 5 | 09/22/2008 | 09/22/2008 | 06/09/2013 | 15515 |  | 3
214-DS-2008 | 214 | Driving Shoulder | 2 | Aggregate | Class 3 Shouldering | 140 | 5.5 | 08/01/1993 | 08/01/1993 |  | 28138 | 376 | 13336
214-DS-2008 | 214 | Driving Shoulder | 3 | Aggregate | Class 5 Shouldering Aggregate | 76 | 3 | 10/20/2008 | 10/29/2008 | 05/02/2022 | 28286 |  | 14
214-DS-2008 | 214 | Driving Shoulder | 4 | Asphalt | Hot Mix Asphalt - 5% Manufactured Waste Shingles | 76 | 3 | 10/30/2008 | 10/30/2008 | 05/02/2022 | 15696 |  | 40
214-PS-2008 | 214 | Passing Shoulder | 1 | Clay | Clay - Subgrade - R=12 | 0 | 0 | 05/14/1991 | 07/06/1993 |  | 28132 | 393 | 24
214-PS-2008 | 214 | Passing Shoulder | 2 | Aggregate | Class 3 Shouldering | 140 | 5.5 | 08/01/1993 | 08/01/1993 |  | 28133 | 394 | 13336
214-PS-2008 | 214 | Passing Shoulder | 3 | Aggregate | Class 5 Shouldering Aggregate | 76 | 3 | 10/20/2008 | 10/29/2008 | 05/02/2022 | 22153 |  | 14
214-DS-2008 | 214 | Driving Shoulder | 1 | Clay | Clay - Subgrade - R=12 | 0 | 0 | 05/14/1991 | 07/06/1993 |  | 28137 | 375 | 24
214-PS-2008 | 214 | Passing Shoulder | 4 | Asphalt | Hot Mix Asphalt - 5% Manufactured Waste Shingles | 76 | 3 | 09/30/2008 | 10/30/2008 | 05/02/2022 | 15695 |  | 40
215-DS-2017 | 215 | Driving Shoulder | 1 | Clay | Clay - Subgrade - R=12 | 0 | 0 | 05/14/1991 | 07/06/1993 | 04/01/2022 | 29546 | 29478 | 24
215-DS-2017 | 215 | Driving Shoulder | 2 | Aggregate | Class 3 Shouldering | 152 | 6 | 08/01/1993 | 08/01/1993 | 04/01/2022 | 29547 | 29479 | 13336
215-DS-2017 | 215 | Driving Shoulder | 3 | Aggregate | Class 5 Shouldering Aggregate | 76 | 3 | 08/01/1993 | 08/02/1993 | 04/01/2022 | 29548 | 29480 | 14
215-DS-2017 | 215 | Driving Shoulder | 4 | Asphalt | Hot Mix Asphalt - Shoulder Mix | 51 | 2 | 08/03/1993 | 08/03/1993 | 04/01/2022 | 29549 | 29481 | 116
215-DS-2017 | 215 | Driving Shoulder | 5 | Asphalt | Warm Mix Asphalt - Wearing Course | 38 | 1.5 | 09/18/2008 | 09/19/2008 | 04/01/2022 | 29550 | 15864 | 17152
215-DS-2017 | 215 | Driving Shoulder | 6 | Asphalt | Hot Mix Asphalt - 5% Tear-Off Waste Shingles | 19 | 0.75 | 09/19/2008 | 07/30/2017 |  | 22273 |  | 115
215-DS-2017 | 215 | Driving Shoulder | 6 | Asphalt | Warm Mix Asphalt - Wearing Course | 38 | 1.5 | 09/19/2008 | 09/19/2008 | 04/01/2022 | 29551 | 17327 | 17152
215-DS-2017 | 215 | Driving Shoulder | 7 | Asphalt | Hot Mix Asphalt - 4.75 mm Taconite Aggregates | 19 | 0.75 | 07/30/2017 | 07/30/2017 |  | 20670 |  | 17151
215-PS-2017 | 215 | Passing Shoulder | 1 | Clay | Clay - Subgrade - R=12 | 0 | 0 | 05/14/1991 | 07/06/1993 | 04/01/2022 | 29528 | 29466 | 24
215-PS-2017 | 215 | Passing Shoulder | 2 | Aggregate | Class 3 Shouldering | 152 | 6 | 08/01/1993 | 08/01/1993 | 04/01/2022 | 29529 | 29467 | 13336
215-PS-2017 | 215 | Passing Shoulder | 3 | Aggregate | Class 5 Shouldering Aggregate | 76 | 3 | 08/01/1993 | 08/02/1993 | 04/01/2022 | 29530 | 29468 | 14
215-PS-2017 | 215 | Passing Shoulder | 4 | Asphalt | Hot Mix Asphalt - Shoulder Mix | 51 | 2 | 08/03/1993 | 08/03/1993 | 04/01/2022 | 29531 | 29469 | 116
215-PS-2017 | 215 | Passing Shoulder | 5 | Asphalt | Warm Mix Asphalt - Wearing Course | 38 | 1.5 | 09/17/2008 | 09/18/2008 | 04/01/2022 | 29532 | 15863 | 17152
215-PS-2017 | 215 | Passing Shoulder | 6 | Asphalt | Hot Mix Asphalt - 4.75 mm Taconite Aggregates | 19 | 0.75 | 07/30/2017 | 07/30/2017 |  | 20671 |  | 17151
224-IS-2017 | 224 | Inside Shoulder | 1 | Sand | Sand - Subgrade - R=70 | 0 | 0 | 06/20/2017 | 06/20/2017 |  | 20695 |  | 23
224-IS-2017 | 224 | Inside Shoulder | 2 | Aggregate | Class 6 Aggregate Base | 152 | 6 | 06/23/2017 | 06/23/2017 |  | 20697 |  | 18651
224-IS-2017 | 224 | Inside Shoulder | 3 | Aggregate | Asphalt Millings - Compacted inplace -no stabilization added | 152 | 6 | 07/18/2017 | 07/18/2017 |  | 20699 |  | 18413
224-OS-2017 | 224 | Outside Shoulder | 1 | Sand | Sand - Subgrade - R=70 | 0 | 0 | 06/20/2017 | 06/20/2017 |  | 20694 |  | 23
224-OS-2017 | 224 | Outside Shoulder | 2 | Aggregate | Class 6 Aggregate Base | 152 | 6 | 06/23/2017 | 06/23/2017 |  | 20696 |  | 18651
224-OS-2017 | 224 | Outside Shoulder | 3 | Aggregate | Asphalt Millings - Compacted inplace -no stabilization added | 152 | 6 | 07/18/2017 | 07/18/2017 |  | 20698 |  | 18413
227-OS-2017 | 227 | Outside Shoulder | 3 | Stone | Stone - Large - Aggregate Subbase | 229 | 9 | 08/15/2017 | 08/15/2017 |  | 20768 |  | 20376
227-OS-2017 | 227 | Outside Shoulder | 4 | Aggregate | Class 6 Aggregate Base | 152 | 6 | 08/19/2017 | 08/19/2017 |  | 20770 |  | 18651
227-OS-2017 | 227 | Outside Shoulder | 5 | Aggregate | Class 1 Coarse gradation for MnROAD - Base and Surface | 89 | 3.5 | 09/25/2017 | 09/25/2017 |  | 20772 |  | 1
227-OS-2017 | 227 | Outside Shoulder | 2 | Stone | Stone - Large - Aggregate Subbase | 229 | 9 | 08/13/2017 | 08/13/2017 |  | 20766 |  | 20376
227-OS-2017 | 227 | Outside Shoulder | 1 | Clay | Clay - Subgrade - R=12 | 0 | 0 | 08/11/2017 | 08/11/2017 |  | 20764 |  | 24
227-IS-2017 | 227 | Inside Shoulder | 5 | Aggregate | Class 1 Coarse gradation for MnROAD - Base and Surface | 89 | 3.5 | 09/25/2017 | 09/25/2017 |  | 20773 |  | 1
227-IS-2017 | 227 | Inside Shoulder | 4 | Aggregate | Class 6 Aggregate Base | 152 | 6 | 08/19/2017 | 08/19/2017 |  | 20771 |  | 18651
227-IS-2017 | 227 | Inside Shoulder | 1 | Clay | Clay - Subgrade - R=12 | 0 | 0 | 08/11/2017 | 08/11/2017 |  | 20765 |  | 24
227-IS-2017 | 227 | Inside Shoulder | 2 | Stone | Stone - Large - Aggregate Subbase | 229 | 9 | 08/13/2017 | 08/13/2017 |  | 20767 |  | 20376
227-IS-2017 | 227 | Inside Shoulder | 3 | Stone | Stone - Large - Aggregate Subbase | 229 | 9 | 08/15/2017 | 08/15/2017 |  | 20769 |  | 20376
233-OS-2017 | 233 | Outside Shoulder | 4 | Asphalt | Hot Mix Asphalt - Superpave Restricted Zone | 127 | 5 | 09/06/2017 | 09/06/2017 |  | 20000 |  | 114
233-OS-2017 | 233 | Outside Shoulder | 2 | Aggregate | Class 6 Special gradation for MnROAD - Base | 305 | 12 | 08/11/1999 | 08/18/1999 |  | 30311 | 15973 | 8
233-OS-2017 | 233 | Outside Shoulder | 1 | Clay | Clay - Subgrade - R=12 | 0 | 0 | 08/11/1999 | 08/11/1999 |  | 30310 | 15969 | 24
233-IS-2017 | 233 | Inside Shoulder | 4 | Asphalt | Hot Mix Asphalt - Superpave Restricted Zone | 127 | 5 | 09/06/2017 | 09/06/2017 |  | 19999 |  | 114
233-IS-2017 | 233 | Inside Shoulder | 2 | Aggregate | Class 6 Special gradation for MnROAD - Base | 305 | 12 | 08/11/1999 | 08/18/1999 |  | 30307 | 15975 | 8
233-IS-2017 | 233 | Inside Shoulder | 1 | Clay | Clay - Subgrade - R=12 | 0 | 0 | 08/11/1999 | 08/11/1999 |  | 30306 | 15971 | 24
238-OS-2017 | 238 | Outside Shoulder | 4 | Aggregate | Asphalt Millings - Compacted inplace -no stabilization added | 51 | 2 | 07/17/2017 | 07/17/2017 |  | 28236 |  | 18413
238-OS-2017 | 238 | Outside Shoulder | 3 | Aggregate | Class 6 Aggregate Base | 152 | 6 | 07/16/2017 | 07/16/2017 |  | 28235 |  | 18651
238-OS-2017 | 238 | Outside Shoulder | 2 | Aggregate | Class 5 - Standard - Base | 127 | 5 | 07/15/2017 | 07/15/2017 |  | 20679 |  | 17163
238-OS-2017 | 238 | Outside Shoulder | 1 | Clay | Clay - Subgrade - R=12 | 0 | 0 | 07/14/2017 | 07/14/2017 |  | 20677 |  | 24
238-IS-2017 | 238 | Inside Shoulder | 4 | Aggregate | Asphalt Millings - Compacted inplace -no stabilization added | 51 | 2 | 07/17/2017 | 07/17/2017 |  | 28234 |  | 18413
238-IS-2017 | 238 | Inside Shoulder | 1 | Clay | Clay - Subgrade - R=12 | 0 | 0 | 07/14/2017 | 07/14/2017 |  | 20675 |  | 24
238-IS-2017 | 238 | Inside Shoulder | 2 | Aggregate | Class 5 - Standard - Base | 127 | 5 | 07/15/2017 | 07/15/2017 |  | 20678 |  | 17163
238-IS-2017 | 238 | Inside Shoulder | 3 | Aggregate | Class 6 Aggregate Base | 152 | 6 | 07/16/2017 | 07/16/2017 |  | 28233 |  | 18651
239-IS-2017 | 239 | Inside Shoulder | 1 | Clay | Clay - Subgrade - R=12 | 0 | 0 | 06/17/2017 | 06/17/2017 |  | 22249 |  | 24
239-IS-2017 | 239 | Inside Shoulder | 2 | Clay | Clay - Borrow | 102 | 4 | 06/30/2017 | 06/30/2017 |  | 22250 |  | 17225
239-IS-2017 | 239 | Inside Shoulder | 3 | Aggregate | Class 6 Aggregate Base | 152 | 6 | 06/30/2017 | 06/30/2017 |  | 22251 |  | 18651
239-IS-2017 | 239 | Inside Shoulder | 4 | Aggregate | Asphalt Millings - Compacted inplace -no stabilization added | 102 | 4 | 07/19/2017 | 07/19/2017 |  | 22252 |  | 18413
239-OS-2017 | 239 | Outside Shoulder | 1 | Clay | Clay - Subgrade - R=12 | 0 | 0 | 06/17/2017 | 06/17/2017 |  | 22253 |  | 24
239-OS-2017 | 239 | Outside Shoulder | 2 | Clay | Clay - Borrow | 102 | 4 | 06/30/2017 | 06/30/2017 |  | 22254 |  | 17225
239-OS-2017 | 239 | Outside Shoulder | 4 | Aggregate | Asphalt Millings - Compacted inplace -no stabilization added | 102 | 4 | 07/19/2017 | 07/19/2017 |  | 22256 |  | 18413
239-OS-2017 | 239 | Outside Shoulder | 3 | Aggregate | Class 6 Aggregate Base | 152 | 6 | 06/30/2017 | 06/30/2017 |  | 22255 |  | 18651
240-OS-2013 | 240 | Outside Shoulder | 4 | Asphalt | Hot Mix Asphalt - Shoulder Mix | 38 | 1.5 | 07/21/1993 | 07/21/1993 |  | 28320 | 16269 | 116
240-OS-2013 | 240 | Outside Shoulder | 5 | Geotextile | Geotextile - Nonwoven | 4 | 0.15 | 06/06/2013 | 06/06/2013 |  | 28321 |  | 18221
240-OS-2013 | 240 | Outside Shoulder | 6 | Aggregate | Asphalt Millings - Compacted inplace -no stabilization added | 76 | 3 | 06/13/2013 | 06/13/2013 |  | 18392 |  | 18413
240-OS-2013 | 240 | Outside Shoulder | 3 | Aggregate | Class 5 Shouldering Aggregate | 157 | 6.2 | 07/20/1993 | 07/20/1993 |  | 28319 | 16268 | 14
240-OS-2013 | 240 | Outside Shoulder | 2 | Aggregate | Class 5 Special gradation for MnROAD - Base | 127 | 5 | 08/19/1992 | 06/09/1993 |  | 28318 | 16266 | 7
240-OS-2013 | 240 | Outside Shoulder | 1 | Clay | Clay - Subgrade - R=12 | 0 | 0 | 07/10/1991 | 08/19/1992 |  | 28317 | 16264 | 24
240-IS-2013 | 240 | Inside Shoulder | 6 | Aggregate | Asphalt Millings - Compacted inplace -no stabilization added | 76 | 3 | 06/13/2013 | 06/13/2013 |  | 18391 |  | 18413
240-IS-2013 | 240 | Inside Shoulder | 5 | Geotextile | Geotextile - Nonwoven | 4 | 0.15 | 06/06/2013 | 06/06/2013 |  | 31012 |  | 18221
240-IS-2013 | 240 | Inside Shoulder | 4 | Asphalt | Hot Mix Asphalt - Shoulder Mix | 38 | 1.5 | 07/20/1993 | 07/21/1993 |  | 31011 | 16271 | 116
240-IS-2013 | 240 | Inside Shoulder | 3 | Aggregate | Class 5 Shouldering Aggregate | 157 | 6.2 | 07/20/1993 | 07/20/1993 |  | 31010 | 16270 | 14
240-IS-2013 | 240 | Inside Shoulder | 2 | Aggregate | Class 5 Special gradation for MnROAD - Base | 127 | 5 | 08/19/1992 | 06/09/1993 |  | 31009 | 16267 | 7
240-IS-2013 | 240 | Inside Shoulder | 1 | Clay | Clay - Subgrade - R=12 | 0 | 0 | 07/10/1991 | 08/19/1992 |  | 31008 | 16265 | 24
305-PS-2008 | 305 | Passing Shoulder | 3 | Aggregate | Class 3 Shouldering | 76 | 2.99 | 08/03/1992 | 08/10/1992 |  | 27038 | 188 | 13336
305-DS-2008 | 305 | Driving Shoulder | 4 | Aggregate | Class 5 Shouldering Aggregate | 76 | 5.1 | 09/17/1992 | 09/17/1992 |  | 27047 | 189 | 14
305-PS-2008 | 305 | Passing Shoulder | 1 | Clay | Clay - Subgrade - R=12 | 0 | 0 | 09/26/1991 | 07/07/1992 |  | 27036 | 186 | 24
305-DS-2008 | 305 | Driving Shoulder | 6 | Asphalt | Hot Mix Asphalt - 5% Manufactured Waste Shingles | 76 | 3 | 10/30/2008 | 10/30/2008 | 06/06/2017 | 15904 |  | 40
305-DS-2008 | 305 | Driving Shoulder | 5 | Aggregate | Class 5 Shouldering Aggregate | 76 | 5 | 10/21/2008 | 10/21/2008 | 06/06/2017 | 15902 |  | 14
305-PS-2008 | 305 | Passing Shoulder | 2 | Aggregate | Class 3 Special gradation for MnROAD - Base | 686 | 27.01 | 07/09/1992 | 07/25/1992 |  | 27037 | 187 | 4
305-DS-2008 | 305 | Driving Shoulder | 3 | Aggregate | Class 3 Shouldering | 76 | 2.99 | 08/03/1992 | 08/10/1992 |  | 27046 | 188 | 13336
305-DS-2008 | 305 | Driving Shoulder | 2 | Aggregate | Class 3 Special gradation for MnROAD - Base | 686 | 27.01 | 07/09/1992 | 07/25/1992 |  | 27045 | 187 | 4
305-DS-2008 | 305 | Driving Shoulder | 1 | Clay | Clay - Subgrade - R=12 | 0 | 0 | 09/26/1991 | 07/07/1992 |  | 27044 | 186 | 24
305-PS-2008 | 305 | Passing Shoulder | 4 | Aggregate | Class 5 Shouldering Aggregate | 76 | 5.1 | 09/17/1992 | 09/17/1992 |  | 27039 | 189 | 14
305-PS-2008 | 305 | Passing Shoulder | 5 | Aggregate | Class 5 Shouldering Aggregate | 76 | 5 | 10/21/2008 | 10/21/2008 | 06/06/2017 | 15901 |  | 14
305-PS-2008 | 305 | Passing Shoulder | 6 | Asphalt | Hot Mix Asphalt - 5% Manufactured Waste Shingles | 76 | 3 | 10/30/2008 | 10/30/2008 | 06/06/2017 | 15903 |  | 40
306-DS-2011 | 306 | Driving Shoulder | 4 | Concrete | Roller Compacted Concrete | 102 | 4 | 09/02/2011 | 09/02/2011 | 06/01/2017 | 18294 |  | 18225
306-PS-2011 | 306 | Passing Shoulder | 1 | Clay | Clay - Subgrade - R=12 | 0 | 0 | 08/26/2008 | 08/26/2008 | 06/01/2017 | 28052 | 14658 | 24
306-PS-2011 | 306 | Passing Shoulder | 2 | Aggregate | Class 5 - Standard - Base | 102 | 4 | 09/05/2008 | 09/05/2008 | 06/01/2017 | 28053 | 14659 | 17163
306-DS-2011 | 306 | Driving Shoulder | 3 | Aggregate | Open Graded Aggregate Base - Special | 279 | 11 | 09/01/2011 | 09/01/2011 | 06/01/2017 | 18292 |  | 18222
306-DS-2011 | 306 | Driving Shoulder | 2 | Aggregate | Class 5 - Standard - Base | 102 | 4 | 09/05/2008 | 09/05/2008 | 06/01/2017 | 28057 | 14664 | 17163
306-DS-2011 | 306 | Driving Shoulder | 1 | Clay | Clay - Subgrade - R=12 | 0 | 0 | 08/26/2008 | 08/26/2008 | 06/01/2017 | 28056 | 14663 | 24
306-PS-2011 | 306 | Passing Shoulder | 4 | Concrete | Roller Compacted Concrete | 102 | 4 | 09/02/2011 | 09/02/2011 | 06/01/2017 | 18295 |  | 18225
306-PS-2011 | 306 | Passing Shoulder | 3 | Aggregate | Open Graded Aggregate Base - Special | 279 | 11 | 09/01/2011 | 09/01/2011 | 06/01/2017 | 18293 |  | 18222
313-PS-2008 | 313 | Passing Shoulder | 5 | Asphalt | Hot Mix Asphalt - 5% Manufactured Waste Shingles | 76 | 3 | 10/31/2008 | 10/31/2008 | 06/09/2013 | 15544 |  | 40
313-PS-2008 | 313 | Passing Shoulder | 4 | Aggregate | Class 5 Shouldering Aggregate | 76 | 3 | 10/20/2008 | 10/22/2008 | 06/09/2013 | 15542 |  | 14
313-DS-2008 | 313 | Driving Shoulder | 3 | Aggregate | Class 1 Stabilizing Aggregate - Spec 3149 | 127 | 5 | 09/22/2008 | 09/22/2008 | 06/09/2013 | 15541 |  | 3
313-DS-2008 | 313 | Driving Shoulder | 1 | Clay | Clay - Subgrade - R=12 | 0 | 0 | 08/25/2008 | 08/25/2008 | 06/09/2013 | 15529 |  | 24
313-DS-2008 | 313 | Driving Shoulder | 2 | Aggregate | Class 5 - Standard - Base | 102 | 4 | 09/05/2008 | 09/05/2008 | 06/09/2013 | 15539 |  | 17163
313-PS-2008 | 313 | Passing Shoulder | 3 | Aggregate | Class 1 Stabilizing Aggregate - Spec 3149 | 127 | 5 | 09/22/2008 | 09/22/2008 | 06/09/2013 | 15540 |  | 3
313-DS-2008 | 313 | Driving Shoulder | 4 | Aggregate | Class 5 Shouldering Aggregate | 76 | 3 | 10/20/2008 | 10/22/2008 | 06/09/2013 | 15543 |  | 14
313-DS-2008 | 313 | Driving Shoulder | 5 | Asphalt | Hot Mix Asphalt - 5% Manufactured Waste Shingles | 76 | 3 | 10/31/2008 | 10/31/2008 | 06/09/2013 | 15545 |  | 40
313-PS-2008 | 313 | Passing Shoulder | 1 | Clay | Clay - Subgrade - R=12 | 0 | 0 | 08/25/2008 | 08/25/2008 | 06/09/2013 | 15527 |  | 24
313-PS-2008 | 313 | Passing Shoulder | 2 | Aggregate | Class 5 - Standard - Base | 102 | 4 | 08/05/2008 | 09/05/2008 | 06/09/2013 | 15538 |  | 17163
314-DS-2008 | 314 | Driving Shoulder | 1 | Clay | Clay - Subgrade - R=12 | 0 | 0 | 05/14/1991 | 07/06/1993 |  | 28147 | 375 | 24
314-DS-2008 | 314 | Driving Shoulder | 2 | Aggregate | Class 3 Shouldering | 146 | 5.75 | 08/01/1993 | 08/01/1993 |  | 28148 | 376 | 13336
314-DS-2008 | 314 | Driving Shoulder | 3 | Aggregate | Class 5 Shouldering Aggregate | 76 | 3 | 10/20/2008 | 10/29/2008 | 05/02/2022 | 22155 |  | 14
314-DS-2008 | 314 | Driving Shoulder | 4 | Asphalt | Hot Mix Asphalt - 5% Manufactured Waste Shingles | 76 | 3 | 10/30/2008 | 10/30/2008 | 05/02/2022 | 15708 |  | 40
314-PS-2008 | 314 | Passing Shoulder | 1 | Clay | Clay - Subgrade - R=12 | 0 | 0 | 05/14/1991 | 07/06/1993 |  | 28142 | 393 | 24
314-PS-2008 | 314 | Passing Shoulder | 4 | Asphalt | Hot Mix Asphalt - 5% Manufactured Waste Shingles | 76 | 3 | 10/30/2008 | 10/30/2008 | 05/02/2022 | 15707 |  | 40
314-PS-2008 | 314 | Passing Shoulder | 3 | Aggregate | Class 5 Shouldering Aggregate | 76 | 3 | 10/20/2008 | 10/29/2008 | 05/02/2022 | 28144 |  | 14
314-PS-2008 | 314 | Passing Shoulder | 2 | Aggregate | Class 3 Shouldering | 146 | 5.75 | 08/01/1993 | 08/01/1993 |  | 28143 | 394 | 13336
324-OS-2017 | 324 | Outside Shoulder | 3 | Aggregate | Asphalt Millings - Compacted inplace -no stabilization added | 152 | 6 | 07/18/2017 | 07/18/2017 |  | 20704 |  | 18413
324-OS-2017 | 324 | Outside Shoulder | 1 | Sand | Sand - Subgrade - R=70 | 0 | 0 | 06/20/2017 | 06/20/2017 |  | 20700 |  | 23
324-IS-2017 | 324 | Inside Shoulder | 3 | Aggregate | Asphalt Millings - Compacted inplace -no stabilization added | 152 | 6 | 07/18/2017 | 07/18/2017 |  | 20705 |  | 18413
324-IS-2017 | 324 | Inside Shoulder | 2 | Aggregate | Class 6 Aggregate Base | 152 | 6 | 06/21/2017 | 06/21/2017 |  | 20703 |  | 18651
324-IS-2017 | 324 | Inside Shoulder | 1 | Sand | Sand - Subgrade - R=70 | 0 | 0 | 06/20/2017 | 06/20/2017 |  | 20701 |  | 23
324-OS-2017 | 324 | Outside Shoulder | 2 | Aggregate | Class 6 Aggregate Base | 152 | 6 | 06/21/2017 | 06/21/2017 |  | 20702 |  | 18651
328-IS-2017 | 328 | Inside Shoulder | 3 | Aggregate | Class 5 Q | 152 | 6 | 08/31/2017 | 08/31/2017 |  | 20779 |  | 20180
328-IS-2017 | 328 | Inside Shoulder | 4 | Aggregate | Class 1 Coarse gradation for MnROAD - Base and Surface | 89 | 3.5 | 09/25/2017 | 09/25/2017 |  | 20781 |  | 1
328-OS-2017 | 328 | Outside Shoulder | 1 | Clay | Clay - Subgrade - R=12 | 0 | 0 | 08/11/2017 | 08/11/2017 |  | 20774 |  | 24
328-OS-2017 | 328 | Outside Shoulder | 2 | Stone | Stone - Large - Aggregate Subbase | 229 | 9 | 08/28/2017 | 08/28/2017 |  | 20776 |  | 20376
328-OS-2017 | 328 | Outside Shoulder | 3 | Aggregate | Class 5 Q | 152 | 6 | 08/31/2017 | 08/31/2017 |  | 20778 |  | 20180
328-OS-2017 | 328 | Outside Shoulder | 4 | Aggregate | Class 1 Coarse gradation for MnROAD - Base and Surface | 89 | 3.5 | 09/25/2017 | 09/25/2017 |  | 20780 |  | 1
328-IS-2017 | 328 | Inside Shoulder | 1 | Clay | Clay - Subgrade - R=12 | 0 | 0 | 08/11/2017 | 08/11/2017 |  | 20775 |  | 24
328-IS-2017 | 328 | Inside Shoulder | 2 | Stone | Stone - Large - Aggregate Subbase | 229 | 9 | 08/28/2017 | 08/28/2017 |  | 20777 |  | 20376
339-IS-2020 | 339 | Inside Shoulder | 1 | Clay | Clay - Subgrade - R=12 | 0 | 0 | 06/17/2017 | 06/17/2017 |  | 31080 | 20680 | 24
339-IS-2020 | 339 | Inside Shoulder | 2 | Clay | Clay - Borrow | 102 | 4 | 06/30/2017 | 06/30/2017 |  | 28254 | 20682 | 17225
339-IS-2020 | 339 | Inside Shoulder | 3 | Aggregate | Class 6 Aggregate Base | 152 | 6 | 06/30/2017 | 06/30/2017 |  | 28255 | 20684 | 18651
339-IS-2020 | 339 | Inside Shoulder | 4 | Aggregate | Asphalt Millings - Compacted inplace -no stabilization added | 76 | 3 | 07/19/2017 | 07/19/2017 |  | 28256 | 20686 | 18413
339-IS-2020 | 339 | Inside Shoulder | 5 | Aggregate | Asphalt Millings - Compacted inplace -no stabilization added | 76 | 3 | 10/01/2020 | 10/01/2020 |  | 28257 |  | 18413
339-OS-2020 | 339 | Outside Shoulder | 1 | Clay | Clay - Subgrade - R=12 | 0 | 0 | 06/17/2017 | 06/17/2017 |  | 28289 | 20681 | 24
339-OS-2020 | 339 | Outside Shoulder | 2 | Clay | Clay - Borrow | 102 | 4 | 06/30/2017 | 06/30/2017 |  | 28262 | 20683 | 17225
339-OS-2020 | 339 | Outside Shoulder | 3 | Aggregate | Class 6 Aggregate Base | 152 | 6 | 06/30/2017 | 06/30/2017 |  | 28263 | 20685 | 18651
339-OS-2020 | 339 | Outside Shoulder | 4 | Aggregate | Asphalt Millings - Compacted inplace -no stabilization added | 76 | 3 | 07/19/2017 | 07/19/2017 |  | 28264 | 20687 | 18413
339-OS-2020 | 339 | Outside Shoulder | 5 | Aggregate | Asphalt Millings - Compacted inplace -no stabilization added | 76 | 3 | 10/01/2020 | 10/01/2020 |  | 28265 |  | 18413
405-PS-2008 | 405 | Passing Shoulder | 3 | Aggregate | Class 3 Shouldering | 76 | 2.99 | 08/03/1992 | 08/10/1992 |  | 27054 | 204 | 13336
405-PS-2008 | 405 | Passing Shoulder | 2 | Aggregate | Class 3 Special gradation for MnROAD - Base | 686 | 27.01 | 07/09/1992 | 07/25/1992 |  | 27053 | 203 | 4
405-PS-2008 | 405 | Passing Shoulder | 5 | Aggregate | Class 5 Shouldering Aggregate | 76 | 5 | 10/21/2008 | 10/21/2008 | 06/05/2017 | 15917 |  | 14
405-PS-2008 | 405 | Passing Shoulder | 6 | Asphalt | Hot Mix Asphalt - 5% Manufactured Waste Shingles | 76 | 3 | 10/30/2008 | 10/30/2008 | 06/05/2017 | 15919 |  | 40
405-PS-2008 | 405 | Passing Shoulder | 4 | Aggregate | Class 5 Shouldering Aggregate | 76 | 5.1 | 09/17/1992 | 09/17/1992 |  | 27055 | 205 | 14
405-PS-2008 | 405 | Passing Shoulder | 1 | Clay | Clay - Subgrade - R=12 | 0 | 0 | 09/26/1991 | 07/07/1992 |  | 27052 | 202 | 24
405-DS-2008 | 405 | Driving Shoulder | 6 | Asphalt | Hot Mix Asphalt - 5% Manufactured Waste Shingles | 76 | 3 | 10/30/2008 | 10/30/2008 | 06/05/2017 | 15920 |  | 40
405-DS-2008 | 405 | Driving Shoulder | 5 | Aggregate | Class 5 Shouldering Aggregate | 76 | 5 | 10/21/2008 | 10/21/2008 | 06/05/2017 | 15918 |  | 14
405-DS-2008 | 405 | Driving Shoulder | 4 | Aggregate | Class 5 Shouldering Aggregate | 76 | 5.1 | 09/17/1992 | 09/17/1992 |  | 27063 | 189 | 14
405-DS-2008 | 405 | Driving Shoulder | 3 | Aggregate | Class 3 Shouldering | 76 | 2.99 | 08/03/1992 | 08/10/1992 |  | 27062 | 188 | 13336
405-DS-2008 | 405 | Driving Shoulder | 2 | Aggregate | Class 3 Special gradation for MnROAD - Base | 686 | 27.01 | 07/09/1992 | 07/25/1992 |  | 27061 | 187 | 4
405-DS-2008 | 405 | Driving Shoulder | 1 | Clay | Clay - Subgrade - R=12 | 0 | 0 | 09/26/1991 | 07/07/1992 |  | 27060 | 186 | 24
406-PS-2011 | 406 | Passing Shoulder | 4 | Concrete | Roller Compacted Concrete | 102 | 4 | 09/02/2011 | 09/02/2011 | 06/06/2017 | 18312 |  | 18225
406-PS-2011 | 406 | Passing Shoulder | 3 | Aggregate | Open Graded Aggregate Base - Special | 279 | 11 | 09/01/2011 | 09/01/2011 | 06/06/2017 | 18310 |  | 18222
406-PS-2011 | 406 | Passing Shoulder | 2 | Aggregate | Class 5 - Standard - Base | 102 | 4 | 09/05/2008 | 09/05/2008 | 06/06/2017 | 21239 | 14669 | 17163
406-PS-2011 | 406 | Passing Shoulder | 1 | Clay | Clay - Subgrade - R=12 | 0 | 0 | 08/25/2008 | 08/25/2008 | 06/06/2017 | 28060 | 14668 | 24
406-DS-2011 | 406 | Driving Shoulder | 4 | Concrete | Roller Compacted Concrete | 102 | 4 | 09/02/2011 | 09/02/2011 | 06/06/2017 | 18311 |  | 18225
406-DS-2011 | 406 | Driving Shoulder | 3 | Aggregate | Open Graded Aggregate Base - Special | 279 | 11 | 09/01/2011 | 09/01/2011 | 06/06/2017 | 18309 |  | 18222
406-DS-2011 | 406 | Driving Shoulder | 2 | Aggregate | Class 5 - Standard - Base | 102 | 4 | 08/30/2008 | 08/30/2011 | 06/06/2017 | 21242 |  | 17163
406-DS-2011 | 406 | Driving Shoulder | 1 | Clay | Clay - Subgrade - R=12 | 0 | 0 | 08/25/2008 | 08/25/2008 | 06/06/2017 | 28063 | 14673 | 24
413-PS-2008 | 413 | Passing Shoulder | 5 | Asphalt | Hot Mix Asphalt - 5% Manufactured Waste Shingles | 76 | 3 | 10/31/2008 | 10/31/2008 | 06/09/2013 | 15567 |  | 40
413-PS-2008 | 413 | Passing Shoulder | 4 | Aggregate | Class 5 Shouldering Aggregate | 89 | 3.5 | 10/20/2008 | 10/22/2008 | 06/09/2013 | 15565 |  | 14
413-PS-2008 | 413 | Passing Shoulder | 3 | Aggregate | Class 1 Stabilizing Aggregate - Spec 3149 | 127 | 5 | 09/22/2008 | 09/22/2008 | 06/09/2013 | 15560 |  | 3
413-PS-2008 | 413 | Passing Shoulder | 2 | Aggregate | Class 5 - Standard - Base | 89 | 3.5 | 09/05/2008 | 09/05/2008 | 06/09/2013 | 15556 |  | 17163
413-PS-2008 | 413 | Passing Shoulder | 1 | Clay | Clay - Subgrade - R=12 | 0 | 0 | 08/25/2008 | 08/25/2008 | 06/09/2013 | 15552 |  | 24
413-DS-2008 | 413 | Driving Shoulder | 5 | Asphalt | Hot Mix Asphalt - 5% Manufactured Waste Shingles | 76 | 3 | 10/31/2008 | 10/31/2008 | 06/09/2013 | 15568 |  | 40
413-DS-2008 | 413 | Driving Shoulder | 4 | Aggregate | Class 5 Shouldering Aggregate | 89 | 3.5 | 10/20/2008 | 10/22/2008 | 06/09/2013 | 15566 |  | 14
413-DS-2008 | 413 | Driving Shoulder | 3 | Aggregate | Class 1 Stabilizing Aggregate - Spec 3149 | 127 | 5 | 09/22/2008 | 09/22/2008 | 06/09/2013 | 15562 |  | 3
413-DS-2008 | 413 | Driving Shoulder | 1 | Clay | Clay - Subgrade - R=12 | 0 | 0 | 08/25/2008 | 08/25/2008 | 06/09/2013 | 15554 |  | 24
413-DS-2008 | 413 | Driving Shoulder | 2 | Aggregate | Class 5 - Standard - Base | 89 | 3.5 | 09/05/2008 | 09/05/2008 | 06/09/2013 | 15558 |  | 17163
414-PS-2008 | 414 | Passing Shoulder | 4 | Aggregate | Class 5 Shouldering Aggregate | 76 | 3 | 10/20/2008 | 10/29/2008 | 05/02/2022 | 15719 |  | 14
414-PS-2008 | 414 | Passing Shoulder | 3 | Aggregate | Class 5 Shouldering Aggregate | 5 | 0.2 | 08/01/1993 | 08/02/1993 | 05/02/2022 | 28154 | 395 | 14
414-PS-2008 | 414 | Passing Shoulder | 5 | Asphalt | Hot Mix Asphalt - 5% Manufactured Waste Shingles | 76 | 3 | 10/30/2008 | 10/30/2008 | 05/02/2022 | 17334 |  | 40
414-DS-2008 | 414 | Driving Shoulder | 1 | Clay | Clay - Subgrade - R=12 | 0 | 0 | 05/14/1991 | 07/06/1993 |  | 28158 | 375 | 24
414-DS-2008 | 414 | Driving Shoulder | 2 | Aggregate | Class 3 Shouldering | 152 | 6 | 08/01/1993 | 08/01/1993 |  | 28159 | 376 | 13336
414-DS-2008 | 414 | Driving Shoulder | 3 | Aggregate | Class 5 Shouldering Aggregate | 5 | 0.2 | 08/01/1993 | 08/02/1993 | 05/02/2022 | 28160 | 377 | 14
414-DS-2008 | 414 | Driving Shoulder | 4 | Aggregate | Class 5 Shouldering Aggregate | 76 | 3 | 10/20/2008 | 10/29/2008 | 05/02/2022 | 15720 |  | 14
414-DS-2008 | 414 | Driving Shoulder | 5 | Asphalt | Hot Mix Asphalt - 5% Manufactured Waste Shingles | 76 | 3 | 10/30/2008 | 10/30/2008 | 05/02/2022 | 17333 |  | 40
414-PS-2008 | 414 | Passing Shoulder | 1 | Clay | Clay - Subgrade - R=12 | 0 | 0 | 05/14/1991 | 07/06/1993 |  | 28152 | 393 | 24
414-PS-2008 | 414 | Passing Shoulder | 2 | Aggregate | Class 3 Shouldering | 152 | 6 | 08/01/1993 | 08/01/1993 |  | 28153 | 394 | 13336
424-IS-2017 | 424 | Inside Shoulder | 2 | Aggregate | Class 6 Aggregate Base | 152 | 6 | 06/21/2017 | 06/21/2017 |  | 20709 |  | 18651
424-IS-2017 | 424 | Inside Shoulder | 3 | Aggregate | Asphalt Millings - Compacted inplace -no stabilization added | 152 | 6 | 07/18/2017 | 07/18/2017 |  | 20711 |  | 18413
424-OS-2017 | 424 | Outside Shoulder | 1 | Sand | Sand - Subgrade - R=70 | 0 | 0 | 06/20/2017 | 06/20/2017 |  | 20706 |  | 23
424-OS-2017 | 424 | Outside Shoulder | 2 | Aggregate | Class 6 Aggregate Base | 152 | 6 | 06/21/2017 | 06/21/2017 |  | 20708 |  | 18651
424-OS-2017 | 424 | Outside Shoulder | 3 | Aggregate | Asphalt Millings - Compacted inplace -no stabilization added | 152 | 6 | 07/18/2017 | 07/18/2017 |  | 20710 |  | 18413
424-IS-2017 | 424 | Inside Shoulder | 1 | Sand | Sand - Subgrade - R=70 | 0 | 0 | 06/20/2017 | 06/20/2017 |  | 20707 |  | 23
428-IS-2017 | 428 | Inside Shoulder | 1 | Clay | Clay - Subgrade - R=12 | 0 | 0 | 08/11/2017 | 08/11/2017 |  | 20783 |  | 24
428-OS-2017 | 428 | Outside Shoulder | 4 | Aggregate | Class 1 Coarse gradation for MnROAD - Base and Surface | 89 | 3.5 | 09/25/2017 | 09/25/2017 |  | 20788 |  | 1
428-OS-2017 | 428 | Outside Shoulder | 3 | Aggregate | Class 5 Q | 152 | 6 | 08/31/2017 | 08/31/2017 |  | 20786 |  | 20180
428-OS-2017 | 428 | Outside Shoulder | 2 | Stone | Stone - Large - Aggregate Subbase | 229 | 9 | 08/28/2017 | 08/28/2017 |  | 20784 |  | 20376
428-OS-2017 | 428 | Outside Shoulder | 1 | Clay | Clay - Subgrade - R=12 | 0 | 0 | 08/11/2017 | 08/11/2017 |  | 20782 |  | 24
428-IS-2017 | 428 | Inside Shoulder | 4 | Aggregate | Class 1 Coarse gradation for MnROAD - Base and Surface | 89 | 3.5 | 09/25/2017 | 09/25/2017 |  | 20789 |  | 1
428-IS-2017 | 428 | Inside Shoulder | 3 | Aggregate | Class 5 Q | 152 | 6 | 08/31/2017 | 08/31/2017 |  | 20787 |  | 20180
428-IS-2017 | 428 | Inside Shoulder | 2 | Stone | Stone - Large - Aggregate Subbase | 229 | 9 | 08/28/2017 | 08/28/2017 |  | 20785 |  | 20376
505-DS-2011 | 505 | Driving Shoulder | 1 | Clay | Clay - Subgrade - R=12 | 0 | 0 | 09/26/1991 | 07/07/1992 |  | 27076 | 27080 | 24
505-DS-2011 | 505 | Driving Shoulder | 2 | Aggregate | Class 3 Special gradation for MnROAD - Base | 686 | 27.01 | 07/09/1992 | 07/25/1992 |  | 27077 | 27081 | 4
505-PS-2011 | 505 | Passing Shoulder | 6 | Concrete | Roller Compacted Concrete | 102 | 4 | 09/02/2011 | 09/02/2011 |  | 18258 |  | 18225
505-PS-2011 | 505 | Passing Shoulder | 5 | Aggregate | Class 5 Shouldering Aggregate | 32 | 1.25 | 08/30/2011 | 08/30/2011 |  | 18256 |  | 14
505-PS-2011 | 505 | Passing Shoulder | 4 | Aggregate | Class 5 Shouldering Aggregate | 76 | 5.1 | 09/17/1992 | 09/17/1992 |  | 27071 | 27007 | 14
505-DS-2011 | 505 | Driving Shoulder | 3 | Aggregate | Class 3 Shouldering | 76 | 2.99 | 08/03/1992 | 08/10/1992 |  | 27078 | 27082 | 13336
505-PS-2011 | 505 | Passing Shoulder | 2 | Aggregate | Class 3 Special gradation for MnROAD - Base | 686 | 27.01 | 07/09/1992 | 07/25/1992 |  | 27069 | 27005 | 4
505-PS-2011 | 505 | Passing Shoulder | 1 | Clay | Clay - Subgrade - R=12 | 0 | 0 | 09/26/1991 | 07/07/1992 |  | 27068 | 27004 | 24
505-DS-2011 | 505 | Driving Shoulder | 6 | Concrete | Roller Compacted Concrete | 102 | 4 | 09/02/2011 | 09/02/2011 |  | 18257 |  | 18225
505-DS-2011 | 505 | Driving Shoulder | 5 | Aggregate | Class 5 Shouldering Aggregate | 32 | 1.25 | 08/30/2011 | 08/30/2011 |  | 18255 |  | 14
505-DS-2011 | 505 | Driving Shoulder | 4 | Aggregate | Class 5 Shouldering Aggregate | 76 | 5.1 | 09/17/1992 | 09/17/1992 |  | 27079 | 27083 | 14
505-PS-2011 | 505 | Passing Shoulder | 3 | Aggregate | Class 3 Shouldering | 76 | 2.99 | 08/03/1992 | 08/10/1992 |  | 27070 | 27006 | 13336
506-PS-2017 | 506 | Passing Shoulder | 2 | Aggregate | Class 5 - Standard - Base | 76 | 3 | 09/05/2008 | 09/05/2008 | 05/01/2022 | 28067 | 28053 | 17163
506-PS-2017 | 506 | Passing Shoulder | 3 | Aggregate | Class 5 Q | 279 | 11 | 06/08/2017 | 06/20/2017 | 05/01/2022 | 28068 |  | 20180
506-PS-2017 | 506 | Passing Shoulder | 4 | Asphalt | Hot Mix Asphalt - MnDOT Shoulder mix - 2017 | 127 | 5 | 06/30/2017 | 06/30/2017 | 05/01/2022 | 28069 |  | 26033
506-PS-2017 | 506 | Passing Shoulder | 1 | Clay | Clay - Subgrade - R=12 | 0 | 0 | 08/26/2008 | 08/26/2008 | 05/01/2022 | 28066 | 28052 | 24
506-DS-2017 | 506 | Driving Shoulder | 4 | Asphalt | Hot Mix Asphalt - MnDOT Shoulder mix - 2017 | 127 | 5 | 06/30/2017 | 06/30/2017 | 05/01/2022 | 28073 |  | 26033
506-DS-2017 | 506 | Driving Shoulder | 3 | Aggregate | Class 5 Q | 279 | 11 | 06/08/2017 | 06/20/2017 | 05/01/2022 | 28072 |  | 20180
506-DS-2017 | 506 | Driving Shoulder | 2 | Aggregate | Class 5 - Standard - Base | 76 | 3 | 09/05/2008 | 09/05/2008 | 05/01/2022 | 28071 | 28057 | 17163
506-DS-2017 | 506 | Driving Shoulder | 1 | Clay | Clay - Subgrade - R=12 | 0 | 0 | 08/26/2008 | 08/26/2008 | 05/01/2022 | 28070 | 28056 | 24
513-PS-2008 | 513 | Passing Shoulder | 5 | Asphalt | Hot Mix Asphalt - 5% Manufactured Waste Shingles | 76 | 3 | 10/31/2008 | 10/31/2008 | 06/09/2013 | 15498 |  | 40
513-PS-2008 | 513 | Passing Shoulder | 4 | Aggregate | Class 5 Shouldering Aggregate | 51 | 2 | 10/20/2008 | 10/22/2008 | 06/09/2013 | 15470 |  | 14
513-DS-2008 | 513 | Driving Shoulder | 1 | Clay | Clay - Subgrade - R=12 | 0 | 0 | 08/25/2008 | 08/25/2008 | 06/09/2013 | 15459 |  | 24
513-DS-2008 | 513 | Driving Shoulder | 2 | Aggregate | Class 5 - Standard - Base | 127 | 5 | 09/05/2008 | 09/05/2008 | 06/09/2013 | 15467 |  | 17163
513-PS-2008 | 513 | Passing Shoulder | 3 | Aggregate | Class 1 Stabilizing Aggregate - Spec 3149 | 127 | 5 | 09/22/2008 | 09/22/2008 | 06/09/2013 | 15468 |  | 3
513-DS-2008 | 513 | Driving Shoulder | 4 | Aggregate | Class 5 Shouldering Aggregate | 51 | 2 | 10/20/2008 | 10/22/2008 | 06/09/2013 | 15471 |  | 14
513-DS-2008 | 513 | Driving Shoulder | 5 | Asphalt | Hot Mix Asphalt - 5% Manufactured Waste Shingles | 76 | 3 | 10/31/2008 | 10/31/2008 | 06/09/2013 | 15499 |  | 40
513-PS-2008 | 513 | Passing Shoulder | 1 | Clay | Clay - Subgrade - R=12 | 0 | 0 | 08/25/2008 | 08/25/2008 | 06/09/2013 | 15457 |  | 24
513-PS-2008 | 513 | Passing Shoulder | 2 | Aggregate | Class 5 - Standard - Base | 127 | 5 | 09/05/2008 | 09/05/2008 | 06/09/2013 | 15466 |  | 17163
513-DS-2008 | 513 | Driving Shoulder | 3 | Aggregate | Class 1 Stabilizing Aggregate - Spec 3149 | 127 | 5 | 09/22/2008 | 09/22/2008 | 06/09/2013 | 15469 |  | 3
514-DS-2008 | 514 | Driving Shoulder | 3 | Aggregate | Class 5 Shouldering Aggregate | 19 | 0.75 | 08/01/1993 | 08/02/1993 | 05/02/2022 | 28172 | 377 | 14
514-PS-2008 | 514 | Passing Shoulder | 4 | Aggregate | Class 5 Shouldering Aggregate | 76 | 3 | 10/20/2008 | 10/20/2008 | 05/02/2022 | 15731 |  | 14
514-PS-2008 | 514 | Passing Shoulder | 5 | Asphalt | Hot Mix Asphalt - 5% Manufactured Waste Shingles | 76 | 3 | 10/30/2008 | 10/30/2008 | 05/02/2022 | 15733 |  | 40
514-DS-2008 | 514 | Driving Shoulder | 4 | Aggregate | Class 5 Shouldering Aggregate | 76 | 3 | 10/20/2008 | 10/20/2008 | 05/02/2022 | 15732 |  | 14
514-DS-2008 | 514 | Driving Shoulder | 5 | Asphalt | Hot Mix Asphalt - 5% Manufactured Waste Shingles | 76 | 3 | 10/30/2008 | 10/30/2008 | 05/02/2022 | 15734 |  | 40
514-PS-2008 | 514 | Passing Shoulder | 1 | Clay | Clay - Subgrade - R=12 | 0 | 0 | 05/14/1991 | 07/06/1993 |  | 28167 | 393 | 24
514-PS-2008 | 514 | Passing Shoulder | 2 | Aggregate | Class 3 Shouldering | 152 | 6 | 08/01/1993 | 08/01/1993 |  | 28168 | 394 | 13336
514-PS-2008 | 514 | Passing Shoulder | 3 | Aggregate | Class 5 Shouldering Aggregate | 19 | 0.75 | 08/01/1993 | 08/02/1993 | 05/02/2022 | 28169 | 395 | 14
514-DS-2008 | 514 | Driving Shoulder | 1 | Clay | Clay - Subgrade - R=12 | 0 | 0 | 05/14/1991 | 07/06/1993 |  | 28170 | 375 | 24
514-DS-2008 | 514 | Driving Shoulder | 2 | Aggregate | Class 3 Shouldering | 152 | 6 | 08/01/1993 | 08/01/1993 |  | 28171 | 376 | 13336
524-OS-2017 | 524 | Outside Shoulder | 2 | Aggregate | Class 6 Aggregate Base | 152 | 6 | 06/21/2017 | 06/21/2017 |  | 20714 |  | 18651
524-OS-2017 | 524 | Outside Shoulder | 3 | Aggregate | Asphalt Millings - Compacted inplace -no stabilization added | 152 | 6 | 07/18/2017 | 07/18/2017 |  | 20716 |  | 18413
524-IS-2017 | 524 | Inside Shoulder | 1 | Sand | Sand - Subgrade - R=70 | 0 | 0 | 06/20/2017 | 06/20/2017 |  | 20713 |  | 23
524-IS-2017 | 524 | Inside Shoulder | 2 | Aggregate | Class 6 Aggregate Base | 152 | 6 | 06/21/2017 | 06/21/2017 |  | 20715 |  | 18651
524-IS-2017 | 524 | Inside Shoulder | 3 | Aggregate | Asphalt Millings - Compacted inplace -no stabilization added | 152 | 6 | 07/18/2017 | 07/18/2017 |  | 20717 |  | 18413
524-OS-2017 | 524 | Outside Shoulder | 1 | Sand | Sand - Subgrade - R=70 | 0 | 0 | 06/20/2017 | 06/20/2017 |  | 20712 |  | 23
528-IS-2017 | 528 | Inside Shoulder | 1 | Clay | Clay - Subgrade - R=12 | 0 | 0 | 08/11/2017 | 08/11/2017 |  | 20791 |  | 24
528-IS-2017 | 528 | Inside Shoulder | 2 | Stone | Stone - Large - Aggregate Subbase | 229 | 9 | 08/28/2017 | 08/28/2017 |  | 20793 |  | 20376
528-IS-2017 | 528 | Inside Shoulder | 3 | Aggregate | Class 5 Q | 152 | 6 | 08/31/2017 | 08/31/2017 |  | 20795 |  | 20180
528-IS-2017 | 528 | Inside Shoulder | 4 | Aggregate | Class 1 Coarse gradation for MnROAD - Base and Surface | 89 | 3.5 | 09/25/2017 | 09/25/2017 |  | 20797 |  | 1
528-OS-2017 | 528 | Outside Shoulder | 2 | Stone | Stone - Large - Aggregate Subbase | 229 | 9 | 08/28/2017 | 08/28/2017 |  | 20792 |  | 20376
528-OS-2017 | 528 | Outside Shoulder | 1 | Clay | Clay - Subgrade - R=12 | 0 | 0 | 08/11/2017 | 08/11/2017 |  | 20790 |  | 24
528-OS-2017 | 528 | Outside Shoulder | 3 | Aggregate | Class 5 Q | 152 | 6 | 08/31/2017 | 08/31/2017 |  | 20794 |  | 20180
528-OS-2017 | 528 | Outside Shoulder | 4 | Aggregate | Class 1 Coarse gradation for MnROAD - Base and Surface | 89 | 3.5 | 09/25/2017 | 09/25/2017 |  | 20796 |  | 1
551-SS-2018 | 551 | SB Shoulder | 1 | Aggregate | Class 5 Shouldering Aggregate | 152 | 6 | 04/15/2019 | 04/15/2019 |  | 21104 |  | 14
551-NS-2018 | 551 | NB Shoulder | 1 | Aggregate | Class 5 Shouldering Aggregate | 152 | 6 | 04/15/2019 | 04/15/2019 |  | 21103 |  | 14
552-NS-2018 | 552 | NB Shoulder | 1 | Aggregate | Class 5 Shouldering Aggregate | 152 | 6 | 04/15/2019 | 04/15/2019 |  | 21120 |  | 14
552-SS-2018 | 552 | SB Shoulder | 1 | Aggregate | Class 5 Shouldering Aggregate | 152 | 6 | 04/15/2019 | 04/15/2019 |  | 21121 |  | 14
553-NS-2018 | 553 | NB Shoulder | 1 | Aggregate | Class 5 Shouldering Aggregate | 152 | 6 | 04/15/2019 | 04/15/2019 |  | 21134 |  | 14
553-SS-2018 | 553 | SB Shoulder | 1 | Aggregate | Class 5 Shouldering Aggregate | 152 | 6 | 04/15/2019 | 04/15/2019 |  | 21135 |  | 14
605-DS-2011 | 605 | Driving Shoulder | 3 | Aggregate | Class 3 Shouldering | 76 | 2.99 | 08/03/1992 | 08/10/1992 |  | 27098 | 27022 | 13336
605-DS-2011 | 605 | Driving Shoulder | 2 | Aggregate | Class 3 Special gradation for MnROAD - Base | 686 | 27.01 | 07/09/1992 | 07/25/1992 |  | 27097 | 27021 | 4
605-DS-2011 | 605 | Driving Shoulder | 1 | Clay | Clay - Subgrade - R=12 | 0 | 0 | 09/26/1991 | 07/07/1992 |  | 27096 | 27020 | 24
605-PS-2011 | 605 | Passing Shoulder | 6 | Aggregate | Class 5 Shouldering Aggregate | 32 | 1.25 | 08/30/2011 | 08/30/2011 |  | 18273 |  | 14
605-PS-2011 | 605 | Passing Shoulder | 5 | Concrete | Roller Compacted Concrete | 102 | 4 | 09/02/2011 | 09/02/2011 |  | 18275 |  | 18225
605-PS-2011 | 605 | Passing Shoulder | 2 | Aggregate | Class 3 Special gradation for MnROAD - Base | 686 | 27.01 | 07/09/1992 | 07/25/1992 |  | 27089 | 27029 | 4
605-PS-2011 | 605 | Passing Shoulder | 3 | Aggregate | Class 3 Shouldering | 76 | 2.99 | 08/03/1992 | 08/10/1992 |  | 27090 | 27030 | 13336
605-DS-2011 | 605 | Driving Shoulder | 4 | Aggregate | Class 5 Shouldering Aggregate | 76 | 5.1 | 09/17/1992 | 09/17/1992 |  | 27099 | 27023 | 14
605-DS-2011 | 605 | Driving Shoulder | 5 | Aggregate | Class 5 Shouldering Aggregate | 32 | 1.25 | 08/30/2011 | 08/30/2011 |  | 18272 |  | 14
605-DS-2011 | 605 | Driving Shoulder | 6 | Concrete | Roller Compacted Concrete | 102 | 4 | 09/02/2011 | 09/02/2011 |  | 18274 |  | 18225
605-PS-2011 | 605 | Passing Shoulder | 1 | Clay | Clay - Subgrade - R=12 | 0 | 0 | 09/26/1991 | 07/07/1992 |  | 27088 | 27028 | 24
605-PS-2011 | 605 | Passing Shoulder | 4 | Aggregate | Class 5 Shouldering Aggregate | 76 | 5.1 | 09/17/1992 | 09/17/1992 |  | 27091 | 27031 | 14
606-PS-2017 | 606 | Passing Shoulder | 3 | Aggregate | Class 5 Q | 279 | 11 | 06/08/2017 | 06/20/2017 | 05/01/2022 | 28078 |  | 20180
606-PS-2017 | 606 | Passing Shoulder | 4 | Asphalt | Hot Mix Asphalt - MnDOT Shoulder mix - 2017 | 152 | 6 | 06/30/2017 | 06/30/2017 | 05/01/2022 | 28079 |  | 26033
606-PS-2017 | 606 | Passing Shoulder | 2 | Aggregate | Class 5 - Standard - Base | 76 | 3 | 09/05/2008 | 09/05/2008 | 05/01/2022 | 28077 | 28053 | 17163
606-PS-2017 | 606 | Passing Shoulder | 1 | Clay | Clay - Subgrade - R=12 | 0 | 0 | 08/26/2008 | 08/26/2008 | 05/01/2022 | 28076 | 28052 | 24
606-DS-2017 | 606 | Driving Shoulder | 4 | Asphalt | Hot Mix Asphalt - MnDOT Shoulder mix - 2017 | 152 | 6 | 06/30/2017 | 06/30/2017 | 05/01/2022 | 28083 |  | 26033
606-DS-2017 | 606 | Driving Shoulder | 3 | Aggregate | Class 5 Q | 279 | 11 | 06/08/2017 | 06/20/2017 | 05/01/2022 | 28082 |  | 20180
606-DS-2017 | 606 | Driving Shoulder | 2 | Aggregate | Class 5 - Standard - Base | 76 | 3 | 09/05/2008 | 09/05/2008 | 05/01/2022 | 28081 | 28057 | 17163
606-DS-2017 | 606 | Driving Shoulder | 1 | Clay | Clay - Subgrade - R=12 | 0 | 0 | 08/26/2008 | 08/26/2008 | 05/01/2022 | 28080 | 28056 | 24
613-PS-2013 | 613 | Passing Shoulder | 2 | Aggregate | Class 5 - Standard - Base | 127 | 5 | 06/10/2013 | 06/10/2013 |  | 18368 |  | 17163
613-PS-2013 | 613 | Passing Shoulder | 5 | Asphalt | Hot Mix Asphalt - SP 12.5 Wearing Mixture - MnDOT Shoulder Mix - SPWEB230M | 38 | 1.5 | 06/12/2013 | 06/12/2013 |  | 18380 |  | 18376
613-PS-2013 | 613 | Passing Shoulder | 4 | Asphalt | Hot Mix Asphalt - SP 12.5 Wearing Mixture - MnDOT Shoulder Mix - SPWEB230M | 38 | 1.5 | 06/12/2013 | 06/12/2013 |  | 18378 |  | 18376
613-PS-2013 | 613 | Passing Shoulder | 3 | Aggregate | Class 1 Stabilizing Aggregate - Spec 3149 | 178 | 7 | 06/11/2013 | 06/11/2013 |  | 18372 |  | 3
613-PS-2013 | 613 | Passing Shoulder | 1 | Clay | Clay - Subgrade - R=12 | 0 | 0 | 06/09/2013 | 06/09/2013 |  | 18364 |  | 24
613-DS-2013 | 613 | Driving Shoulder | 2 | Aggregate | Class 5 - Standard - Base | 127 | 5 | 06/10/2013 | 06/10/2013 |  | 18365 |  | 17163
613-DS-2013 | 613 | Driving Shoulder | 3 | Aggregate | Class 1 Stabilizing Aggregate - Spec 3149 | 178 | 7 | 06/11/2013 | 06/11/2013 |  | 18369 |  | 3
613-DS-2013 | 613 | Driving Shoulder | 4 | Asphalt | Hot Mix Asphalt - SP 12.5 Wearing Mixture - MnDOT Shoulder Mix - SPWEB230M | 38 | 1.5 | 06/12/2013 | 06/12/2013 |  | 18377 |  | 18376
613-DS-2013 | 613 | Driving Shoulder | 5 | Asphalt | Hot Mix Asphalt - SP 12.5 Wearing Mixture - MnDOT Shoulder Mix - SPWEB230M | 38 | 1.5 | 06/12/2013 | 06/12/2013 |  | 18379 |  | 18376
613-DS-2013 | 613 | Driving Shoulder | 1 | Clay | Clay - Subgrade - R=12 | 0 | 0 | 06/09/2013 | 06/09/2013 |  | 18361 |  | 24
614-PS-2008 | 614 | Passing Shoulder | 4 | Aggregate | Class 5 Shouldering Aggregate | 76 | 3 | 10/20/2008 | 10/20/2008 | 05/02/2022 | 15745 |  | 14
614-PS-2008 | 614 | Passing Shoulder | 5 | Asphalt | Hot Mix Asphalt - 5% Manufactured Waste Shingles | 76 | 3 | 10/30/2008 | 10/30/2008 | 05/02/2022 | 15747 |  | 40
614-DS-2008 | 614 | Driving Shoulder | 5 | Asphalt | Hot Mix Asphalt - 5% Manufactured Waste Shingles | 76 | 3 | 10/30/2008 | 10/30/2008 | 05/02/2022 | 15748 |  | 40
614-PS-2008 | 614 | Passing Shoulder | 1 | Clay | Clay - Subgrade - R=12 | 0 | 0 | 05/14/1991 | 07/06/1993 |  | 28179 | 393 | 24
614-PS-2008 | 614 | Passing Shoulder | 2 | Aggregate | Class 3 Shouldering | 152 | 6 | 08/01/1993 | 08/01/1993 |  | 28180 | 394 | 13336
614-PS-2008 | 614 | Passing Shoulder | 3 | Aggregate | Class 5 Shouldering Aggregate | 32 | 1.25 | 08/01/1993 | 08/02/1993 |  | 28181 | 395 | 14
614-DS-2008 | 614 | Driving Shoulder | 4 | Aggregate | Class 5 Shouldering Aggregate | 76 | 3 | 10/20/2008 | 10/20/2008 | 05/02/2022 | 15746 |  | 14
614-DS-2008 | 614 | Driving Shoulder | 1 | Clay | Clay - Subgrade - R=12 | 0 | 0 | 05/14/1991 | 07/06/1993 |  | 28182 | 375 | 24
614-DS-2008 | 614 | Driving Shoulder | 2 | Aggregate | Class 3 Shouldering | 152 | 6 | 08/01/1993 | 08/01/1993 |  | 28183 | 376 | 13336
614-DS-2008 | 614 | Driving Shoulder | 3 | Aggregate | Class 5 Shouldering Aggregate | 32 | 1.25 | 08/01/1993 | 08/02/1993 |  | 28184 | 377 | 14
624-OS-2017 | 624 | Outside Shoulder | 3 | Aggregate | Asphalt Millings - Compacted inplace -no stabilization added | 152 | 6 | 07/18/2017 | 07/18/2017 |  | 20722 |  | 18413
624-OS-2017 | 624 | Outside Shoulder | 1 | Sand | Sand - Subgrade - R=70 | 0 | 0 | 06/20/2017 | 06/20/2017 |  | 20718 |  | 23
624-OS-2017 | 624 | Outside Shoulder | 2 | Aggregate | Class 6 Aggregate Base | 152 | 6 | 06/21/2017 | 06/21/2017 |  | 20720 |  | 18651
624-IS-2017 | 624 | Inside Shoulder | 3 | Aggregate | Asphalt Millings - Compacted inplace -no stabilization added | 152 | 6 | 07/18/2017 | 07/18/2017 |  | 20723 |  | 18413
624-IS-2017 | 624 | Inside Shoulder | 2 | Aggregate | Class 6 Aggregate Base | 152 | 6 | 06/21/2017 | 06/21/2017 |  | 20721 |  | 18651
624-IS-2017 | 624 | Inside Shoulder | 1 | Sand | Sand - Subgrade - R=70 | 0 | 0 | 06/20/2017 | 06/20/2017 |  | 20719 |  | 23
628-IS-2017 | 628 | Inside Shoulder | 3 | Aggregate | Class 5 Q | 152 | 6 | 08/31/2017 | 08/31/2017 |  | 20803 |  | 20180
628-IS-2017 | 628 | Inside Shoulder | 2 | Stone | Stone - Large - Aggregate Subbase | 229 | 9 | 08/28/2017 | 08/28/2017 |  | 20801 |  | 20376
628-IS-2017 | 628 | Inside Shoulder | 1 | Clay | Clay - Subgrade - R=12 | 0 | 0 | 08/11/2017 | 08/11/2017 |  | 20799 |  | 24
628-OS-2017 | 628 | Outside Shoulder | 4 | Aggregate | Class 1 Coarse gradation for MnROAD - Base and Surface | 89 | 3.5 | 09/25/2017 | 09/25/2017 |  | 20804 |  | 1
628-OS-2017 | 628 | Outside Shoulder | 3 | Aggregate | Class 5 Q | 152 | 6 | 08/31/2017 | 08/31/2017 |  | 20802 |  | 20180
628-IS-2017 | 628 | Inside Shoulder | 4 | Aggregate | Class 1 Coarse gradation for MnROAD - Base and Surface | 89 | 3.5 | 09/25/2017 | 09/25/2017 |  | 20805 |  | 1
628-OS-2017 | 628 | Outside Shoulder | 1 | Clay | Clay - Subgrade - R=12 | 0 | 0 | 08/11/2017 | 08/11/2017 |  | 20798 |  | 24
628-OS-2017 | 628 | Outside Shoulder | 2 | Stone | Stone - Large - Aggregate Subbase | 229 | 9 | 08/28/2017 | 08/28/2017 |  | 20800 |  | 20376
705-DS-2017 | 705 | Driving Shoulder | 6 | Asphalt | Hot Mix Asphalt - MnDOT Shoulder mix - 2017 | 127 | 5 | 09/05/2017 | 09/05/2017 |  | 28009 |  | 26033
705-DS-2017 | 705 | Driving Shoulder | 5 | Geotextile | Geotextile - Nonwoven | 4 | 0.15 | 09/05/2017 | 09/05/2017 |  | 28008 |  | 18221
705-DS-2017 | 705 | Driving Shoulder | 4 | Aggregate | Class 5 Shouldering Aggregate | 76 | 5.1 | 09/17/1992 | 09/17/1992 |  | 28007 | 27047 | 14
705-DS-2017 | 705 | Driving Shoulder | 3 | Aggregate | Class 3 Shouldering | 76 | 2.99 | 08/03/1992 | 08/10/1992 |  | 28006 | 27046 | 13336
705-DS-2017 | 705 | Driving Shoulder | 2 | Aggregate | Class 3 Special gradation for MnROAD - Base | 686 | 27.01 | 07/09/1992 | 07/25/1992 |  | 28005 | 27045 | 4
705-PS-2017 | 705 | Passing Shoulder | 6 | Concrete | Fiber-Reinforced Concrete - 20% RSR FORTA FERRO - MR3A21F1 | 127 | 5 | 09/05/2017 | 09/05/2017 |  | 28019 |  | 20154
705-PS-2017 | 705 | Passing Shoulder | 1 | Clay | Clay - Subgrade - R=12 | 0 | 0 | 09/26/1991 | 07/07/1992 |  | 28014 | 27036 | 24
705-PS-2017 | 705 | Passing Shoulder | 2 | Aggregate | Class 3 Special gradation for MnROAD - Base | 686 | 27.01 | 07/09/1992 | 07/25/1992 |  | 28015 | 27037 | 4
705-PS-2017 | 705 | Passing Shoulder | 3 | Aggregate | Class 3 Shouldering | 76 | 2.99 | 08/03/1992 | 08/10/1992 |  | 28016 | 27038 | 13336
705-PS-2017 | 705 | Passing Shoulder | 4 | Aggregate | Class 5 Shouldering Aggregate | 76 | 5.1 | 09/17/1992 | 09/17/1992 |  | 28017 | 27039 | 14
705-PS-2017 | 705 | Passing Shoulder | 5 | Geotextile | Geotextile - Nonwoven | 4 | 0.15 | 09/05/2017 | 09/05/2017 |  | 28018 |  | 18221
705-DS-2017 | 705 | Driving Shoulder | 1 | Clay | Clay - Subgrade - R=12 | 0 | 0 | 09/26/1991 | 07/07/1992 |  | 28004 | 27044 | 24
706-PS-2017 | 706 | Passing Shoulder | 2 | Aggregate | Class 5 - Standard - Base | 76 | 3 | 09/05/2008 | 09/05/2008 | 05/01/2022 | 28087 | 21239 | 17163
706-PS-2017 | 706 | Passing Shoulder | 1 | Clay | Clay - Subgrade - R=12 | 0 | 0 | 08/26/2008 | 08/26/2008 | 05/01/2022 | 28086 | 28060 | 24
706-DS-2017 | 706 | Driving Shoulder | 4 | Asphalt | Hot Mix Asphalt - MnDOT Shoulder mix - 2017 | 127 | 5 | 06/30/2017 | 06/30/2017 | 05/01/2022 | 28093 |  | 26033
706-DS-2017 | 706 | Driving Shoulder | 3 | Aggregate | Class 5 Q | 279 | 11 | 06/08/2017 | 06/20/2017 | 05/01/2022 | 28092 |  | 20180
706-DS-2017 | 706 | Driving Shoulder | 2 | Aggregate | Class 5 - Standard - Base | 76 | 3 | 09/05/2008 | 09/05/2008 | 05/01/2022 | 28091 | 21242 | 17163
706-DS-2017 | 706 | Driving Shoulder | 1 | Clay | Clay - Subgrade - R=12 | 0 | 0 | 08/26/2008 | 08/26/2008 | 05/01/2022 | 28090 | 28063 | 24
706-PS-2017 | 706 | Passing Shoulder | 3 | Aggregate | Class 5 Q | 279 | 11 | 06/08/2017 | 06/20/2017 | 05/01/2022 | 28088 |  | 20180
706-PS-2017 | 706 | Passing Shoulder | 4 | Asphalt | Hot Mix Asphalt - MnDOT Shoulder mix - 2017 | 127 | 5 | 06/30/2017 | 06/30/2017 | 05/01/2022 | 28089 |  | 26033
714-DS-2008 | 714 | Driving Shoulder | 1 | Clay | Clay - Subgrade - R=12 | 0 | 0 | 05/14/1991 | 07/06/1993 |  | 28194 | 375 | 24
714-DS-2008 | 714 | Driving Shoulder | 2 | Aggregate | Class 3 Shouldering | 152 | 6 | 08/01/1993 | 08/01/1993 |  | 28195 | 376 | 13336
714-PS-2008 | 714 | Passing Shoulder | 5 | Asphalt | Hot Mix Asphalt - 5% Manufactured Waste Shingles | 76 | 3 | 10/30/2008 | 10/30/2008 | 05/02/2022 | 15761 |  | 40
714-PS-2008 | 714 | Passing Shoulder | 4 | Aggregate | Class 5 Shouldering Aggregate | 76 | 3 | 10/20/2008 | 10/20/2008 | 05/02/2022 | 15759 |  | 14
714-PS-2008 | 714 | Passing Shoulder | 3 | Aggregate | Class 5 Shouldering Aggregate | 38 | 1.5 | 08/01/1993 | 08/02/1993 |  | 28190 | 395 | 14
714-PS-2008 | 714 | Passing Shoulder | 2 | Aggregate | Class 3 Shouldering | 152 | 6 | 08/01/1993 | 08/01/1993 |  | 28189 | 394 | 13336
714-PS-2008 | 714 | Passing Shoulder | 1 | Clay | Clay - Subgrade - R=12 | 0 | 0 | 05/14/1991 | 07/06/1993 |  | 28188 | 393 | 24
714-DS-2008 | 714 | Driving Shoulder | 5 | Asphalt | Hot Mix Asphalt - 5% Manufactured Waste Shingles | 76 | 3 | 10/30/2008 | 10/30/2008 | 05/02/2022 | 15762 |  | 40
714-DS-2008 | 714 | Driving Shoulder | 4 | Aggregate | Class 5 Shouldering Aggregate | 76 | 3 | 10/20/2008 | 10/20/2008 | 05/02/2022 | 15760 |  | 14
714-DS-2008 | 714 | Driving Shoulder | 3 | Aggregate | Class 5 Shouldering Aggregate | 38 | 1.5 | 08/01/1993 | 08/02/1993 |  | 28196 | 377 | 14
728-OS-2017 | 728 | Outside Shoulder | 2 | Stone | Stone - Large - Aggregate Subbase | 229 | 9 | 08/15/2017 | 08/15/2017 |  | 20808 |  | 20376
728-OS-2017 | 728 | Outside Shoulder | 1 | Clay | Clay - Subgrade - R=12 | 0 | 0 | 08/11/2017 | 08/11/2017 |  | 20806 |  | 24
728-IS-2017 | 728 | Inside Shoulder | 4 | Aggregate | Class 1 Coarse gradation for MnROAD - Base and Surface | 89 | 3.5 | 09/25/2017 | 09/25/2017 |  | 20813 |  | 1
728-IS-2017 | 728 | Inside Shoulder | 3 | Aggregate | Class 5 Q | 152 | 6 | 08/19/2017 | 08/19/2017 |  | 20811 |  | 20180
728-IS-2017 | 728 | Inside Shoulder | 2 | Stone | Stone - Large - Aggregate Subbase | 229 | 9 | 08/15/2017 | 08/15/2017 |  | 20809 |  | 20376
728-IS-2017 | 728 | Inside Shoulder | 1 | Clay | Clay - Subgrade - R=12 | 0 | 0 | 08/11/2017 | 08/11/2017 |  | 20807 |  | 24
728-OS-2017 | 728 | Outside Shoulder | 3 | Aggregate | Class 5 Q | 152 | 6 | 08/19/2017 | 08/19/2017 |  | 20810 |  | 20180
728-OS-2017 | 728 | Outside Shoulder | 4 | Aggregate | Class 1 Coarse gradation for MnROAD - Base and Surface | 89 | 3.5 | 09/25/2017 | 09/25/2017 |  | 20812 |  | 1
805-DS-2017 | 805 | Driving Shoulder | 1 | Clay | Clay - Subgrade - R=12 | 0 | 0 | 09/26/1991 | 07/07/1992 |  | 28024 | 27060 | 24
805-DS-2017 | 805 | Driving Shoulder | 2 | Aggregate | Class 3 Special gradation for MnROAD - Base | 686 | 27.01 | 07/09/1992 | 07/25/1992 |  | 28025 | 27061 | 4
805-PS-2017 | 805 | Passing Shoulder | 5 | Geotextile | Geotextile - Nonwoven | 4 | 0.15 | 09/05/2017 | 09/05/2017 |  | 28038 |  | 18221
805-PS-2017 | 805 | Passing Shoulder | 4 | Aggregate | Class 5 Shouldering Aggregate | 76 | 5.1 | 09/17/1992 | 09/17/1992 |  | 28037 | 27055 | 14
805-PS-2017 | 805 | Passing Shoulder | 3 | Aggregate | Class 3 Shouldering | 76 | 2.99 | 08/03/1992 | 08/10/1992 |  | 28036 | 27054 | 13336
805-PS-2017 | 805 | Passing Shoulder | 2 | Aggregate | Class 3 Special gradation for MnROAD - Base | 686 | 27.01 | 07/09/1992 | 07/25/1992 |  | 28035 | 27053 | 4
805-PS-2017 | 805 | Passing Shoulder | 1 | Clay | Clay - Subgrade - R=12 | 0 | 0 | 09/26/1991 | 07/07/1992 |  | 28034 | 27052 | 24
805-DS-2017 | 805 | Driving Shoulder | 6 | Asphalt | Hot Mix Asphalt - MnDOT Shoulder mix - 2017 | 127 | 5 | 09/05/2017 | 09/05/2017 |  | 28029 |  | 26033
805-DS-2017 | 805 | Driving Shoulder | 5 | Geotextile | Geotextile - Nonwoven | 4 | 0.15 | 09/05/2017 | 09/05/2017 |  | 28028 |  | 18221
805-PS-2017 | 805 | Passing Shoulder | 6 | Concrete | Fiber-Reinforced Concrete - 20% RSR FORTA FERRO - MR3A21F1 | 127 | 5 | 09/05/2017 | 09/05/2017 |  | 28039 |  | 20154
805-DS-2017 | 805 | Driving Shoulder | 3 | Aggregate | Class 3 Shouldering | 76 | 2.99 | 08/03/1992 | 08/10/1992 |  | 28026 | 27062 | 13336
805-DS-2017 | 805 | Driving Shoulder | 4 | Aggregate | Class 5 Shouldering Aggregate | 76 | 5.1 | 09/17/1992 | 09/17/1992 |  | 28027 | 27063 | 14
806-DS-2017 | 806 | Driving Shoulder | 1 | Clay | Clay - Subgrade - R=12 | 0 | 0 | 08/26/2008 | 08/26/2008 | 05/01/2022 | 28100 | 28063 | 24
806-DS-2017 | 806 | Driving Shoulder | 2 | Aggregate | Class 5 - Standard - Base | 76 | 3 | 09/05/2008 | 09/05/2008 | 05/01/2022 | 28101 | 21242 | 17163
806-DS-2017 | 806 | Driving Shoulder | 3 | Aggregate | Class 5 Q | 279 | 11 | 06/08/2017 | 06/20/2017 | 05/01/2022 | 28102 |  | 20180
806-DS-2017 | 806 | Driving Shoulder | 4 | Asphalt | Hot Mix Asphalt - MnDOT Shoulder mix - 2017 | 127 | 5 | 06/30/2017 | 06/30/2017 | 05/01/2022 | 28103 |  | 26033
806-PS-2017 | 806 | Passing Shoulder | 1 | Clay | Clay - Subgrade - R=12 | 0 | 0 | 08/26/2008 | 08/26/2008 | 05/01/2022 | 28096 | 28060 | 24
806-PS-2017 | 806 | Passing Shoulder | 2 | Aggregate | Class 5 - Standard - Base | 76 | 3 | 09/05/2008 | 09/05/2008 | 05/01/2022 | 28097 | 21239 | 17163
806-PS-2017 | 806 | Passing Shoulder | 3 | Aggregate | Class 5 Q | 279 | 11 | 06/08/2017 | 06/20/2017 | 05/01/2022 | 28098 |  | 20180
806-PS-2017 | 806 | Passing Shoulder | 4 | Asphalt | Hot Mix Asphalt - MnDOT Shoulder mix - 2017 | 127 | 5 | 06/30/2017 | 06/30/2017 | 05/01/2022 | 28099 |  | 26033
814-DS-2008 | 814 | Driving Shoulder | 1 | Clay | Clay - Subgrade - R=12 | 0 | 0 | 05/14/1991 | 07/06/1993 |  | 28206 | 375 | 24
814-PS-2008 | 814 | Passing Shoulder | 5 | Asphalt | Hot Mix Asphalt - 5% Manufactured Waste Shingles | 76 | 3 | 10/30/2008 | 10/30/2008 | 05/02/2022 | 15775 |  | 40
814-PS-2008 | 814 | Passing Shoulder | 4 | Aggregate | Class 5 Shouldering Aggregate | 76 | 3 | 10/20/2008 | 10/20/2008 | 05/02/2022 | 15773 |  | 14
814-PS-2008 | 814 | Passing Shoulder | 3 | Aggregate | Class 5 Shouldering Aggregate | 44 | 1.75 | 08/01/1993 | 08/02/1993 |  | 28205 | 395 | 14
814-PS-2008 | 814 | Passing Shoulder | 2 | Aggregate | Class 3 Shouldering | 152 | 6 | 08/01/1993 | 08/01/1993 |  | 28204 | 394 | 13336
814-PS-2008 | 814 | Passing Shoulder | 1 | Clay | Clay - Subgrade - R=12 | 0 | 0 | 05/14/1991 | 07/06/1993 |  | 28203 | 393 | 24
814-DS-2008 | 814 | Driving Shoulder | 5 | Asphalt | Hot Mix Asphalt - 5% Manufactured Waste Shingles | 76 | 3 | 10/30/2008 | 10/30/2008 | 05/02/2022 | 15776 |  | 40
814-DS-2008 | 814 | Driving Shoulder | 2 | Aggregate | Class 3 Shouldering | 152 | 6 | 08/01/1993 | 08/01/1993 |  | 28207 | 376 | 13336
814-DS-2008 | 814 | Driving Shoulder | 3 | Aggregate | Class 5 Shouldering Aggregate | 44 | 1.75 | 08/01/1993 | 08/02/1993 |  | 28208 | 377 | 14
814-DS-2008 | 814 | Driving Shoulder | 4 | Aggregate | Class 5 Shouldering Aggregate | 76 | 3 | 10/20/2008 | 10/20/2008 | 05/02/2022 | 15774 |  | 14
914-DS-2008 | 914 | Driving Shoulder | 1 | Clay | Clay - Subgrade - R=12 | 0 | 0 | 05/14/1991 | 07/06/1993 |  | 28218 | 375 | 24
914-DS-2008 | 914 | Driving Shoulder | 2 | Aggregate | Class 3 Shouldering | 152 | 6 | 08/01/1993 | 08/01/1993 |  | 28219 | 376 | 13336
914-DS-2008 | 914 | Driving Shoulder | 3 | Aggregate | Class 5 Shouldering Aggregate | 51 | 2 | 08/01/1993 | 08/02/1993 |  | 28220 | 377 | 14
914-DS-2008 | 914 | Driving Shoulder | 4 | Aggregate | Class 3 Shouldering | 76 | 3 | 10/20/2008 | 10/20/2008 | 05/02/2022 | 15788 |  | 13336
914-DS-2008 | 914 | Driving Shoulder | 5 | Asphalt | Hot Mix Asphalt - 5% Manufactured Waste Shingles | 76 | 3 | 10/30/2008 | 10/30/2008 | 05/02/2022 | 15790 |  | 40
914-PS-2008 | 914 | Passing Shoulder | 1 | Clay | Clay - Subgrade - R=12 | 0 | 0 | 05/14/1991 | 07/06/1993 |  | 28215 | 393 | 24
914-PS-2008 | 914 | Passing Shoulder | 2 | Aggregate | Class 3 Shouldering | 152 | 6 | 08/01/1993 | 08/01/1993 |  | 28216 | 394 | 13336
914-PS-2008 | 914 | Passing Shoulder | 3 | Aggregate | Class 5 Shouldering Aggregate | 51 | 2 | 08/01/1993 | 08/02/1993 |  | 28217 | 395 | 14
914-PS-2008 | 914 | Passing Shoulder | 4 | Aggregate | Class 3 Shouldering | 76 | 3 | 10/20/2008 | 10/20/2008 | 05/02/2022 | 15787 |  | 13336
914-PS-2008 | 914 | Passing Shoulder | 5 | Asphalt | Hot Mix Asphalt - 5% Manufactured Waste Shingles | 76 | 3 | 10/30/2008 | 10/30/2008 | 05/02/2022 | 15789 |  | 40
964-DS-1973 | 964 | Driving Shoulder | 1 | Clay | Clay - Subgrade - R=12 | 0 | 0 | 08/15/1973 | 08/15/1973 |  | 21255 |  | 24
964-DS-1973 | 964 | Driving Shoulder | 2 | Aggregate | Class 5 - Standard - Base | 267 | 10.5 | 08/15/1973 | 08/15/1973 |  | 28963 |  | 17163
964-DS-1973 | 964 | Driving Shoulder | 2 | Asphalt | Hot Mix Asphalt - Shoulder Mix | 102 | 4 | 08/15/1973 | 08/15/1973 |  | 21256 |  | 116
964-PS-1973 | 964 | Passing Shoulder | 1 | Clay | Clay - Subgrade - R=12 | 0 | 0 | 08/15/1973 | 08/15/1973 |  | 21247 |  | 24
964-PS-1973 | 964 | Passing Shoulder | 2 | Aggregate | Class 5 - Standard - Base | 267 | 10.5 | 08/15/1973 | 08/15/1973 |  | 28962 |  | 17163
964-PS-1973 | 964 | Passing Shoulder | 2 | Asphalt | Hot Mix Asphalt - Shoulder Mix | 102 | 4 | 08/15/1973 | 08/15/1973 |  | 21248 |  | 116
965-DS-1973 | 965 | Driving Shoulder | 1 | Clay | Clay - Subgrade - R=12 | 0 | 0 | 08/15/1973 | 08/15/1973 |  | 21265 |  | 24
965-DS-1973 | 965 | Driving Shoulder | 2 | Asphalt | Hot Mix Asphalt - Shoulder Mix | 102 | 4 | 08/15/1973 | 08/15/1973 |  | 21266 |  | 116
965-DS-1973 | 965 | Driving Shoulder | 2 | Aggregate | Class 5 - Standard - Base | 267 | 10.5 | 08/15/1973 | 08/15/1973 |  | 28965 |  | 17163
965-PS-1973 | 965 | Passing Shoulder | 1 | Clay | Clay - Subgrade - R=12 | 0 | 0 | 08/15/1973 | 08/15/1973 |  | 21257 |  | 24
965-PS-1973 | 965 | Passing Shoulder | 2 | Aggregate | Class 5 - Standard - Base | 267 | 10.5 | 08/15/1973 | 08/15/1973 |  | 28964 |  | 17163
965-PS-1973 | 965 | Passing Shoulder | 2 | Asphalt | Hot Mix Asphalt - Shoulder Mix | 102 | 4 | 08/15/1973 | 08/15/1973 |  | 21258 |  | 116
966-DS-1973 | 966 | Driving Shoulder | 2 | Asphalt | Hot Mix Asphalt - Shoulder Mix | 102 | 4 | 08/15/1973 | 08/15/1973 |  | 21276 |  | 116
966-PS-1973 | 966 | Passing Shoulder | 1 | Clay | Clay - Subgrade - R=12 | 0 | 0 | 08/15/1973 | 08/15/1973 |  | 21267 |  | 24
966-PS-1973 | 966 | Passing Shoulder | 2 | Aggregate | Class 5 - Standard - Base | 267 | 10.5 | 08/15/1973 | 08/15/1973 |  | 28966 |  | 17163
966-PS-1973 | 966 | Passing Shoulder | 2 | Asphalt | Hot Mix Asphalt - Shoulder Mix | 102 | 4 | 08/15/1973 | 08/15/1973 |  | 21268 |  | 116
966-DS-1973 | 966 | Driving Shoulder | 1 | Clay | Clay - Subgrade - R=12 | 0 | 0 | 08/15/1973 | 08/15/1973 |  | 21275 |  | 24
966-DS-1973 | 966 | Driving Shoulder | 2 | Aggregate | Class 5 - Standard - Base | 267 | 10.5 | 08/15/1973 | 08/15/1973 |  | 28967 |  | 17163
967-DS-1973 | 967 | Driving Shoulder | 1 | Clay | Clay - Subgrade - R=12 | 0 | 0 | 08/15/1973 | 08/15/1973 |  | 21285 |  | 24
967-DS-1973 | 967 | Driving Shoulder | 2 | Asphalt | Hot Mix Asphalt - Shoulder Mix | 102 | 4 | 08/15/1973 | 08/15/1973 |  | 21286 |  | 116
967-DS-1973 | 967 | Driving Shoulder | 2 | Aggregate | Class 5 - Standard - Base | 267 | 10.5 | 08/15/1973 | 08/15/1973 |  | 28969 |  | 17163
967-PS-1973 | 967 | Passing Shoulder | 1 | Clay | Clay - Subgrade - R=12 | 0 | 0 | 08/15/1973 | 08/15/1973 |  | 21277 |  | 24
967-PS-1973 | 967 | Passing Shoulder | 2 | Asphalt | Hot Mix Asphalt - Shoulder Mix | 102 | 4 | 08/15/1973 | 08/15/1973 |  | 21278 |  | 116
967-PS-1973 | 967 | Passing Shoulder | 2 | Aggregate | Class 5 - Standard - Base | 267 | 10.5 | 08/15/1973 | 08/15/1973 |  | 28968 |  | 17163
968-DS-1973 | 968 | Driving Shoulder | 1 | Clay | Clay - Subgrade - R=12 | 0 | 0 | 08/15/1973 | 08/15/1973 |  | 21295 |  | 24
968-DS-1973 | 968 | Driving Shoulder | 2 | Aggregate | Class 5 - Standard - Base | 267 | 10.5 | 08/15/1973 | 08/15/1973 |  | 28971 |  | 17163
968-DS-1973 | 968 | Driving Shoulder | 2 | Asphalt | Hot Mix Asphalt - Shoulder Mix | 102 | 4 | 08/15/1973 | 08/15/1973 |  | 21296 |  | 116
968-PS-1973 | 968 | Passing Shoulder | 1 | Clay | Clay - Subgrade - R=12 | 0 | 0 | 08/15/1973 | 08/15/1973 |  | 21287 |  | 24
968-PS-1973 | 968 | Passing Shoulder | 2 | Aggregate | Class 5 - Standard - Base | 267 | 10.5 | 08/15/1973 | 08/15/1973 |  | 28970 |  | 17163
968-PS-1973 | 968 | Passing Shoulder | 2 | Asphalt | Hot Mix Asphalt - Shoulder Mix | 102 | 4 | 08/15/1973 | 08/15/1973 |  | 21288 |  | 116
969-DS-1973 | 969 | Driving Shoulder | 1 | Clay | Clay - Subgrade - R=12 | 0 | 0 | 08/15/1973 | 08/15/1973 |  | 21305 |  | 24
969-DS-1973 | 969 | Driving Shoulder | 2 | Asphalt | Hot Mix Asphalt - Shoulder Mix | 102 | 4 | 08/15/1973 | 08/15/1973 |  | 21306 |  | 116
969-DS-1973 | 969 | Driving Shoulder | 2 | Aggregate | Class 5 - Standard - Base | 267 | 10.5 | 08/15/1973 | 08/15/1973 |  | 28973 |  | 17163
969-PS-1973 | 969 | Passing Shoulder | 1 | Clay | Clay - Subgrade - R=12 | 0 | 0 | 08/15/1973 | 08/15/1973 |  | 21297 |  | 24
969-PS-1973 | 969 | Passing Shoulder | 2 | Asphalt | Hot Mix Asphalt - Shoulder Mix | 102 | 4 | 08/15/1973 | 08/15/1973 |  | 21298 |  | 116
969-PS-1973 | 969 | Passing Shoulder | 2 | Aggregate | Class 5 - Standard - Base | 267 | 10.5 | 08/15/1973 | 08/15/1973 |  | 28972 |  | 17163
970-DS-1973 | 970 | Driving Shoulder | 1 | Clay | Clay - Subgrade - R=12 | 0 | 0 | 08/15/1973 | 08/15/1973 |  | 21307 |  | 24
970-DS-1973 | 970 | Driving Shoulder | 2 | Asphalt | Hot Mix Asphalt - Shoulder Mix | 102 | 4 | 08/15/1973 | 08/15/1973 |  | 18460 |  | 116
970-DS-1973 | 970 | Driving Shoulder | 2 | Aggregate | Class 5 - Standard - Base | 267 | 10.5 | 08/15/1973 | 08/15/1973 |  | 28975 |  | 17163
970-PS-1973 | 970 | Passing Shoulder | 1 | Clay | Clay - Subgrade - R=12 | 0 | 0 | 08/15/1973 | 08/15/1973 |  | 21310 |  | 24
970-PS-1973 | 970 | Passing Shoulder | 2 | Asphalt | Hot Mix Asphalt - Shoulder Mix | 102 | 4 | 08/15/1973 | 08/15/1973 |  | 18461 |  | 116
970-PS-1973 | 970 | Passing Shoulder | 2 | Aggregate | Class 5 - Standard - Base | 267 | 10.5 | 08/15/1973 | 08/15/1973 |  | 28974 |  | 17163
971-DS-1973 | 971 | Driving Shoulder | 1 | Clay | Clay - Subgrade - R=12 | 0 | 0 | 08/15/1973 | 08/15/1973 |  | 21311 |  | 24
971-DS-1973 | 971 | Driving Shoulder | 2 | Asphalt | Hot Mix Asphalt - Shoulder Mix | 102 | 4 | 08/15/1973 | 08/15/1973 |  | 18478 |  | 116
971-DS-1973 | 971 | Driving Shoulder | 2 | Aggregate | Class 5 - Standard - Base | 267 | 10.5 | 08/15/1973 | 08/15/1973 |  | 28977 |  | 17163
971-PS-1973 | 971 | Passing Shoulder | 1 | Clay | Clay - Subgrade - R=12 | 0 | 0 | 08/15/1973 | 08/15/1973 |  | 21314 |  | 24
971-PS-1973 | 971 | Passing Shoulder | 2 | Asphalt | Hot Mix Asphalt - Shoulder Mix | 102 | 4 | 08/15/1973 | 08/15/1973 |  | 18479 |  | 116
971-PS-1973 | 971 | Passing Shoulder | 2 | Aggregate | Class 5 - Standard - Base | 267 | 10.5 | 08/15/1973 | 08/15/1973 |  | 28976 |  | 17163
972-DS-1973 | 972 | Driving Shoulder | 1 | Clay | Clay - Subgrade - R=12 | 0 | 0 | 08/15/1973 | 08/15/1973 |  | 21318 |  | 24
972-DS-1973 | 972 | Driving Shoulder | 2 | Asphalt | Hot Mix Asphalt - Shoulder Mix | 102 | 4 | 08/15/1973 | 08/15/1973 |  | 18488 |  | 116
972-DS-1973 | 972 | Driving Shoulder | 2 | Aggregate | Class 5 - Standard - Base | 267 | 10.5 | 08/15/1973 | 08/15/1973 |  | 28979 |  | 17163
972-PS-1973 | 972 | Passing Shoulder | 1 | Clay | Clay - Subgrade - R=12 | 0 | 0 | 08/15/1973 | 08/15/1973 |  | 21315 |  | 24
972-PS-1973 | 972 | Passing Shoulder | 2 | Aggregate | Class 5 - Standard - Base | 267 | 10.5 | 08/15/1973 | 08/15/1973 |  | 28978 |  | 17163
972-PS-1973 | 972 | Passing Shoulder | 2 | Asphalt | Hot Mix Asphalt - Shoulder Mix | 102 | 4 | 08/15/1973 | 08/15/1973 |  | 18489 |  | 116
973-DS-1973 | 973 | Driving Shoulder | 1 | Clay | Clay - Subgrade - R=12 | 0 | 0 | 08/15/1973 | 08/15/1973 |  | 21319 |  | 24
973-DS-1973 | 973 | Driving Shoulder | 2 | Asphalt | Hot Mix Asphalt - Shoulder Mix | 102 | 4 | 08/15/1973 | 08/15/1973 |  | 18498 |  | 116
973-DS-1973 | 973 | Driving Shoulder | 2 | Aggregate | Class 5 - Standard - Base | 267 | 10.5 | 08/15/1973 | 08/15/1973 |  | 28981 |  | 17163
973-PS-1973 | 973 | Passing Shoulder | 1 | Clay | Clay - Subgrade - R=12 | 0 | 0 | 08/15/1973 | 08/15/1973 |  | 21322 |  | 24
973-PS-1973 | 973 | Passing Shoulder | 2 | Asphalt | Hot Mix Asphalt - Shoulder Mix | 102 | 4 | 08/15/1973 | 08/15/1973 |  | 18499 |  | 116
973-PS-1973 | 973 | Passing Shoulder | 2 | Aggregate | Class 5 - Standard - Base | 267 | 10.5 | 08/15/1973 | 08/15/1973 |  | 28980 |  | 17163
974-DS-1973 | 974 | Driving Shoulder | 1 | Clay | Clay - Subgrade - R=12 | 0 | 0 | 08/15/1973 | 08/15/1973 |  | 21323 |  | 24
974-DS-1973 | 974 | Driving Shoulder | 2 | Aggregate | Class 5 - Standard - Base | 267 | 10.5 | 08/15/1973 | 08/15/1973 |  | 28983 |  | 17163
974-DS-1973 | 974 | Driving Shoulder | 2 | Asphalt | Hot Mix Asphalt - Shoulder Mix | 102 | 4 | 08/15/1973 | 08/15/1973 |  | 18508 |  | 116
974-PS-1973 | 974 | Passing Shoulder | 1 | Clay | Clay - Subgrade - R=12 | 0 | 0 | 08/15/1973 | 08/15/1973 |  | 21326 |  | 24
974-PS-1973 | 974 | Passing Shoulder | 2 | Aggregate | Class 5 - Standard - Base | 267 | 10.5 | 08/15/1973 | 08/15/1973 |  | 28982 |  | 17163
974-PS-1973 | 974 | Passing Shoulder | 2 | Asphalt | Hot Mix Asphalt - Shoulder Mix | 102 | 4 | 08/15/1973 | 08/15/1973 |  | 18509 |  | 116
975-DS-1973 | 975 | Driving Shoulder | 1 | Clay | Clay - Subgrade - R=12 | 0 | 0 | 08/15/1973 | 08/15/1973 |  | 21327 |  | 24
975-DS-1973 | 975 | Driving Shoulder | 2 | Asphalt | Hot Mix Asphalt - Shoulder Mix | 102 | 4 | 08/15/1973 | 08/15/1973 |  | 18518 |  | 116
975-DS-1973 | 975 | Driving Shoulder | 2 | Aggregate | Class 5 - Standard - Base | 267 | 10.5 | 08/15/1973 | 08/15/1973 |  | 28985 |  | 17163
975-PS-1973 | 975 | Passing Shoulder | 1 | Clay | Clay - Subgrade - R=12 | 0 | 0 | 08/15/1973 | 08/15/1973 |  | 21330 |  | 24
975-PS-1973 | 975 | Passing Shoulder | 2 | Asphalt | Hot Mix Asphalt - Shoulder Mix | 102 | 4 | 08/15/1973 | 08/15/1973 |  | 18519 |  | 116
975-PS-1973 | 975 | Passing Shoulder | 2 | Aggregate | Class 5 - Standard - Base | 267 | 10.5 | 08/15/1973 | 08/15/1973 |  | 28984 |  | 17163
976-DS-1973 | 976 | Driving Shoulder | 1 | Clay | Clay - Subgrade - R=12 | 0 | 0 | 08/15/1973 | 08/15/1973 |  | 21331 |  | 24
976-DS-1973 | 976 | Driving Shoulder | 2 | Asphalt | Hot Mix Asphalt - Shoulder Mix | 102 | 4 | 08/15/1973 | 08/15/1973 |  | 18528 |  | 116
976-DS-1973 | 976 | Driving Shoulder | 2 | Aggregate | Class 5 - Standard - Base | 267 | 10.5 | 08/15/1973 | 08/15/1973 |  | 28987 |  | 17163
976-PS-1973 | 976 | Passing Shoulder | 1 | Clay | Clay - Subgrade - R=12 | 0 | 0 | 08/15/1973 | 08/15/1973 |  | 21334 |  | 24
976-PS-1973 | 976 | Passing Shoulder | 2 | Aggregate | Class 5 - Standard - Base | 267 | 10.5 | 08/15/1973 | 08/15/1973 |  | 28986 |  | 17163
976-PS-1973 | 976 | Passing Shoulder | 2 | Asphalt | Hot Mix Asphalt - Shoulder Mix | 102 | 4 | 08/15/1973 | 08/15/1973 |  | 18529 |  | 116
977-DS-1973 | 977 | Driving Shoulder | 1 | Clay | Clay - Subgrade - R=12 | 0 | 0 | 08/15/1973 | 08/15/1973 |  | 21335 |  | 24
977-DS-1973 | 977 | Driving Shoulder | 2 | Aggregate | Class 5 - Standard - Base | 267 | 10.5 | 08/15/1973 | 08/15/1973 |  | 28989 |  | 17163
977-DS-1973 | 977 | Driving Shoulder | 2 | Asphalt | Hot Mix Asphalt - Shoulder Mix | 102 | 4 | 08/15/1973 | 08/15/1973 |  | 18538 |  | 116
977-PS-1973 | 977 | Passing Shoulder | 1 | Clay | Clay - Subgrade - R=12 | 0 | 0 | 08/15/1973 | 08/15/1973 |  | 21338 |  | 24
977-PS-1973 | 977 | Passing Shoulder | 2 | Asphalt | Hot Mix Asphalt - Shoulder Mix | 102 | 4 | 08/15/1973 | 08/15/1973 |  | 18539 |  | 116
977-PS-1973 | 977 | Passing Shoulder | 2 | Aggregate | Class 5 - Standard - Base | 267 | 10.5 | 08/15/1973 | 08/15/1973 |  | 28988 |  | 17163
978-DS-1973 | 978 | Driving Shoulder | 1 | Clay | Clay - Subgrade - R=12 | 0 | 0 | 08/15/1973 | 08/15/1973 |  | 21339 |  | 24
978-DS-1973 | 978 | Driving Shoulder | 2 | Asphalt | Hot Mix Asphalt - Shoulder Mix | 102 | 4 | 08/15/1973 | 08/15/1973 |  | 18548 |  | 116
978-DS-1973 | 978 | Driving Shoulder | 2 | Aggregate | Class 5 - Standard - Base | 267 | 10.5 | 08/15/1973 | 08/15/1973 |  | 28991 |  | 17163
978-PS-1973 | 978 | Passing Shoulder | 1 | Clay | Clay - Subgrade - R=12 | 0 | 0 | 08/15/1973 | 08/15/1973 |  | 21342 |  | 24
978-PS-1973 | 978 | Passing Shoulder | 2 | Asphalt | Hot Mix Asphalt - Shoulder Mix | 102 | 4 | 08/15/1973 | 08/15/1973 |  | 18549 |  | 116
978-PS-1973 | 978 | Passing Shoulder | 2 | Aggregate | Class 5 - Standard - Base | 267 | 10.5 | 08/15/1973 | 08/15/1973 |  | 28990 |  | 17163
979-DS-1973 | 979 | Driving Shoulder | 2 | Asphalt | Hot Mix Asphalt - Shoulder Mix | 102 | 4 | 08/15/1973 | 08/15/1973 |  | 18558 |  | 116
979-DS-1973 | 979 | Driving Shoulder | 2 | Aggregate | Class 5 - Standard - Base | 267 | 10.5 | 08/15/1973 | 08/15/1973 |  | 28993 |  | 17163
979-PS-1973 | 979 | Passing Shoulder | 1 | Clay | Clay - Subgrade - R=12 | 0 | 0 | 08/15/1973 | 08/15/1973 |  | 21346 |  | 24
979-PS-1973 | 979 | Passing Shoulder | 2 | Aggregate | Class 5 - Standard - Base | 267 | 10.5 | 08/15/1973 | 08/15/1973 |  | 28992 |  | 17163
979-PS-1973 | 979 | Passing Shoulder | 2 | Asphalt | Hot Mix Asphalt - Shoulder Mix | 102 | 4 | 08/15/1973 | 08/15/1973 |  | 18559 |  | 116
979-DS-1973 | 979 | Driving Shoulder | 1 | Clay | Clay - Subgrade - R=12 | 0 | 0 | 08/15/1973 | 08/15/1973 |  | 21343 |  | 24
980-DS-1973 | 980 | Driving Shoulder | 1 | Clay | Clay - Subgrade - R=12 | 0 | 0 | 08/15/1973 | 08/15/1973 |  | 21347 |  | 24
980-DS-1973 | 980 | Driving Shoulder | 2 | Asphalt | Hot Mix Asphalt - Shoulder Mix | 102 | 4 | 08/15/1973 | 08/15/1973 |  | 18568 |  | 116
980-DS-1973 | 980 | Driving Shoulder | 2 | Aggregate | Class 5 - Standard - Base | 267 | 10.5 | 08/15/1973 | 08/15/1973 |  | 28995 |  | 17163
980-PS-1973 | 980 | Passing Shoulder | 1 | Clay | Clay - Subgrade - R=12 | 0 | 0 | 08/15/1973 | 08/15/1973 |  | 21350 |  | 24
980-PS-1973 | 980 | Passing Shoulder | 2 | Aggregate | Class 5 - Standard - Base | 267 | 10.5 | 08/15/1973 | 08/15/1973 |  | 28994 |  | 17163
980-PS-1973 | 980 | Passing Shoulder | 2 | Asphalt | Hot Mix Asphalt - Shoulder Mix | 102 | 4 | 08/15/1973 | 08/15/1973 |  | 18569 |  | 116
981-DS-1973 | 981 | Driving Shoulder | 1 | Clay | Clay - Subgrade - R=12 | 0 | 0 | 08/15/1973 | 08/15/1973 |  | 21351 |  | 24
981-DS-1973 | 981 | Driving Shoulder | 2 | Aggregate | Class 5 - Standard - Base | 267 | 10.5 | 08/15/1973 | 08/15/1973 |  | 28997 |  | 17163
981-DS-1973 | 981 | Driving Shoulder | 2 | Asphalt | Hot Mix Asphalt - Shoulder Mix | 102 | 4 | 08/15/1973 | 08/15/1973 |  | 18578 |  | 116
981-PS-1973 | 981 | Passing Shoulder | 1 | Clay | Clay - Subgrade - R=12 | 0 | 0 | 08/15/1973 | 08/15/1973 |  | 21354 |  | 24
981-PS-1973 | 981 | Passing Shoulder | 2 | Aggregate | Class 5 - Standard - Base | 267 | 10.5 | 08/15/1973 | 08/15/1973 |  | 28996 |  | 17163
981-PS-1973 | 981 | Passing Shoulder | 2 | Asphalt | Hot Mix Asphalt - Shoulder Mix | 102 | 4 | 08/15/1973 | 08/15/1973 |  | 18579 |  | 116
982-DS-1973 | 982 | Driving Shoulder | 1 | Clay | Clay - Subgrade - R=12 | 0 | 0 | 08/15/1973 | 08/15/1973 |  | 21355 |  | 24
982-DS-1973 | 982 | Driving Shoulder | 2 | Aggregate | Class 5 - Standard - Base | 267 | 10.5 | 08/15/1973 | 08/15/1973 |  | 28999 |  | 17163
982-DS-1973 | 982 | Driving Shoulder | 2 | Asphalt | Hot Mix Asphalt - Shoulder Mix | 102 | 4 | 08/15/1973 | 08/15/1973 |  | 18588 |  | 116
982-PS-1973 | 982 | Passing Shoulder | 1 | Clay | Clay - Subgrade - R=12 | 0 | 0 | 08/15/1973 | 08/15/1973 |  | 21358 |  | 24
982-PS-1973 | 982 | Passing Shoulder | 2 | Aggregate | Class 5 - Standard - Base | 267 | 10.5 | 08/15/1973 | 08/15/1973 |  | 28998 |  | 17163
982-PS-1973 | 982 | Passing Shoulder | 2 | Asphalt | Hot Mix Asphalt - Shoulder Mix | 102 | 4 | 08/15/1973 | 08/15/1973 |  | 18589 |  | 116
983-DS-1973 | 983 | Driving Shoulder | 1 | Clay | Clay - Subgrade - R=12 | 0 | 0 | 06/01/1973 | 06/01/1973 |  | 20515 |  | 24
983-DS-1973 | 983 | Driving Shoulder | 2 | Aggregate | Class 5 - Standard - Base | 267 | 10.5 | 06/15/1973 | 06/15/1973 |  | 20513 |  | 17163
983-DS-1973 | 983 | Driving Shoulder | 3 | Asphalt | Hot Mix Asphalt - Shoulder Mix | 102 | 4 | 07/01/1973 | 08/01/1973 |  | 19838 |  | 116
983-PS-1973 | 983 | Passing Shoulder | 1 | Clay | Clay - Subgrade - R=12 | 0 | 0 | 06/01/1973 | 06/01/1973 |  | 20516 |  | 24
983-PS-1973 | 983 | Passing Shoulder | 2 | Aggregate | Class 5 - Standard - Base | 267 | 10.5 | 06/15/1973 | 06/15/1973 |  | 20514 |  | 17163
983-PS-1973 | 983 | Passing Shoulder | 3 | Asphalt | Hot Mix Asphalt - Shoulder Mix | 102 | 4 | 07/01/1973 | 07/01/1973 |  | 19839 |  | 116
984-DS-1973 | 984 | Driving Shoulder | 1 | Clay | Clay - Subgrade - R=12 | 0 | 0 | 06/01/1973 | 06/01/1973 |  | 20529 |  | 24
984-DS-1973 | 984 | Driving Shoulder | 2 | Aggregate | Class 5 - Standard - Base | 267 | 10.5 | 06/15/1973 | 06/15/1973 |  | 20527 |  | 17163
984-DS-1973 | 984 | Driving Shoulder | 3 | Asphalt | Hot Mix Asphalt - Shoulder Mix | 102 | 4 | 07/01/1973 | 07/01/1973 |  | 19974 |  | 116
984-DS-2017 | 984 | Driving Shoulder | 1 | Clay | Clay - Subgrade - R=12 | 0 | 0 | 06/01/1973 | 06/01/1973 |  | 29037 | 20529 | 24
984-DS-2017 | 984 | Driving Shoulder | 2 | Aggregate | Class 5 - Standard - Base | 267 | 10.5 | 06/15/1973 | 06/15/1973 |  | 29038 | 20527 | 17163
984-DS-2017 | 984 | Driving Shoulder | 3 | Asphalt | Hot Mix Asphalt - Shoulder Mix | 102 | 4 | 07/01/1973 | 07/01/1973 |  | 29039 | 19974 | 116
984-DS-2017 | 984 | Driving Shoulder | 4 | Asphalt | Hot Mix Asphalt - Fine Mix - 9.5mm aggregates | 38 | 1.5 | 08/16/2017 | 08/16/2017 |  | 29001 |  | 20530
984-PS-1973 | 984 | Passing Shoulder | 1 | Clay | Clay - Subgrade - R=12 | 0 | 0 | 06/01/1973 | 06/01/1973 |  | 20528 |  | 24
984-PS-1973 | 984 | Passing Shoulder | 2 | Aggregate | Class 5 - Standard - Base | 267 | 10.5 | 06/15/1973 | 06/15/1973 |  | 20526 |  | 17163
984-PS-1973 | 984 | Passing Shoulder | 3 | Asphalt | Hot Mix Asphalt - Shoulder Mix | 102 | 4 | 07/01/1973 | 07/01/1973 |  | 19975 |  | 116
984-PS-2017 | 984 | Passing Shoulder | 1 | Clay | Clay - Subgrade - R=12 | 0 | 0 | 06/01/1973 | 06/01/1973 |  | 29031 | 20528 | 24
984-PS-2017 | 984 | Passing Shoulder | 2 | Aggregate | Class 5 - Standard - Base | 267 | 10.5 | 06/15/1973 | 06/15/1973 |  | 29032 | 20526 | 17163
984-PS-2017 | 984 | Passing Shoulder | 3 | Asphalt | Hot Mix Asphalt - Shoulder Mix | 102 | 4 | 07/01/1973 | 07/01/1973 |  | 29033 | 19975 | 116
984-PS-2017 | 984 | Passing Shoulder | 4 | Asphalt | Hot Mix Asphalt - Fine Mix - 9.5mm aggregates | 38 | 1.5 | 08/16/2017 | 08/16/2017 |  | 29000 |  | 20530
985-DS-1973 | 985 | Driving Shoulder | 1 | Clay | Clay - Subgrade - R=12 | 0 | 0 | 06/01/1973 | 06/01/1973 |  | 20536 |  | 24
985-DS-1973 | 985 | Driving Shoulder | 2 | Aggregate | Class 5 - Standard - Base | 267 | 10.5 | 06/15/1973 | 06/15/1973 |  | 20538 |  | 17163
985-DS-1973 | 985 | Driving Shoulder | 3 | Asphalt | Hot Mix Asphalt - Shoulder Mix | 102 | 4 | 07/01/1973 | 07/01/1973 |  | 19968 |  | 116
985-DS-2017 | 985 | Driving Shoulder | 1 | Clay | Clay - Subgrade - R=12 | 0 | 0 | 06/01/1973 | 06/01/1973 |  | 29049 | 20536 | 24
985-DS-2017 | 985 | Driving Shoulder | 2 | Aggregate | Class 5 - Standard - Base | 267 | 10.5 | 06/15/1973 | 06/15/1973 |  | 29050 | 20538 | 17163
985-DS-2017 | 985 | Driving Shoulder | 3 | Asphalt | Hot Mix Asphalt - Shoulder Mix | 102 | 4 | 07/01/1973 | 07/01/1973 |  | 29051 | 19968 | 116
985-DS-2017 | 985 | Driving Shoulder | 4 | Asphalt | Hot Mix Asphalt - Typical Mix - 12.5 mm | 38 | 1.5 | 08/15/2017 | 08/15/2017 |  | 29003 |  | 20531
985-PS-1973 | 985 | Passing Shoulder | 1 | Clay | Clay - Subgrade - R=12 | 0 | 0 | 06/01/1973 | 06/01/1973 |  | 20537 |  | 24
985-PS-1973 | 985 | Passing Shoulder | 2 | Aggregate | Class 5 - Standard - Base | 267 | 10.5 | 06/15/1973 | 06/15/1973 |  | 20539 |  | 17163
985-PS-1973 | 985 | Passing Shoulder | 3 | Asphalt | Hot Mix Asphalt - Shoulder Mix | 102 | 4 | 07/01/1973 | 07/01/1973 |  | 19969 |  | 116
985-PS-2017 | 985 | Passing Shoulder | 1 | Clay | Clay - Subgrade - R=12 | 0 | 0 | 06/01/1973 | 06/01/1973 |  | 29043 | 20537 | 24
985-PS-2017 | 985 | Passing Shoulder | 2 | Aggregate | Class 5 - Standard - Base | 267 | 10.5 | 06/15/1973 | 06/15/1973 |  | 29044 | 20539 | 17163
985-PS-2017 | 985 | Passing Shoulder | 3 | Asphalt | Hot Mix Asphalt - Shoulder Mix | 102 | 4 | 07/01/1973 | 07/01/1973 |  | 29045 | 19969 | 116
985-PS-2017 | 985 | Passing Shoulder | 4 | Asphalt | Hot Mix Asphalt - Typical Mix - 12.5 mm | 38 | 1.5 | 08/15/2017 | 08/15/2017 |  | 29002 |  | 20531
986-DS-1973 | 986 | Driving Shoulder | 1 | Clay | Clay - Subgrade - R=12 | 0 | 0 | 06/01/1973 | 06/01/1973 |  | 20548 |  | 24
986-DS-1973 | 986 | Driving Shoulder | 2 | Aggregate | Class 5 - Standard - Base | 267 | 10.5 | 06/15/1973 | 06/15/1973 |  | 20546 |  | 17163
986-DS-1973 | 986 | Driving Shoulder | 3 | Asphalt | Hot Mix Asphalt - Shoulder Mix | 102 | 4 | 07/01/1973 | 07/01/1973 |  | 19958 |  | 116
986-DS-2017 | 986 | Driving Shoulder | 1 | Clay | Clay - Subgrade - R=12 | 0 | 0 | 06/01/1973 | 06/01/1973 |  | 29061 | 20548 | 24
986-DS-2017 | 986 | Driving Shoulder | 2 | Aggregate | Class 5 - Standard - Base | 267 | 10.5 | 06/15/1973 | 06/15/1973 |  | 29062 | 20546 | 17163
986-DS-2017 | 986 | Driving Shoulder | 3 | Asphalt | Hot Mix Asphalt - Shoulder Mix | 102 | 4 | 07/01/1973 | 07/01/1973 |  | 29063 | 19958 | 116
986-DS-2017 | 986 | Driving Shoulder | 4 | Asphalt | Hot Mix Asphalt - Typical Mix - 12.5mm - Spray Paver | 38 | 1.5 | 08/15/2017 | 08/15/2017 |  | 29005 |  | 20532
986-PS-1973 | 986 | Passing Shoulder | 1 | Clay | Clay - Subgrade - R=12 | 0 | 0 | 06/01/1973 | 06/01/1973 |  | 20549 |  | 24
986-PS-1973 | 986 | Passing Shoulder | 2 | Aggregate | Class 5 - Standard - Base | 267 | 10.5 | 06/15/1973 | 06/15/1973 |  | 20547 |  | 17163
986-PS-1973 | 986 | Passing Shoulder | 3 | Asphalt | Hot Mix Asphalt - Shoulder Mix | 102 | 4 | 07/01/1973 | 07/01/1973 |  | 19959 |  | 116
986-PS-2017 | 986 | Passing Shoulder | 1 | Clay | Clay - Subgrade - R=12 | 0 | 0 | 06/01/1973 | 06/01/1973 |  | 29055 | 20549 | 24
986-PS-2017 | 986 | Passing Shoulder | 2 | Aggregate | Class 5 - Standard - Base | 267 | 10.5 | 06/15/1973 | 06/15/1973 |  | 29056 | 20547 | 17163
986-PS-2017 | 986 | Passing Shoulder | 3 | Asphalt | Hot Mix Asphalt - Shoulder Mix | 102 | 4 | 07/01/1973 | 07/01/1973 |  | 29057 | 19959 | 116
986-PS-2017 | 986 | Passing Shoulder | 4 | Asphalt | Hot Mix Asphalt - Typical Mix - 12.5mm - Spray Paver | 38 | 1.5 | 08/15/2017 | 08/15/2017 |  | 29004 |  | 20532
987-PS-2017 | 987 | Passing Shoulder | 2 | Aggregate | Class 5 - Standard - Base | 267 | 10.5 | 08/15/1973 | 08/15/1973 |  | 29068 | 19949 | 17163
987-PS-2017 | 987 | Passing Shoulder | 3 | Asphalt | Hot Mix Asphalt - Shoulder Mix | 102 | 4 | 06/15/1973 | 06/15/1973 |  | 29069 | 20555 | 116
987-PS-2017 | 987 | Passing Shoulder | 4 | Asphalt | Hot Mix Asphalt - Leveling Course - 19 mm aggregates | 64 | 2.5 | 08/13/2017 | 08/13/2017 |  | 29006 |  | 20533
987-PS-2017 | 987 | Passing Shoulder | 5 | Asphalt | Hot Mix Asphalt - Fine Mix - 9.5mm aggregates | 38 | 1.5 | 08/15/2017 | 08/15/2017 |  | 29007 |  | 20530
987-DS-1973 | 987 | Driving Shoulder | 1 | Clay | Clay - Subgrade - R=12 | 0 | 0 | 06/01/1973 | 06/01/1973 |  | 20556 |  | 24
987-DS-1973 | 987 | Driving Shoulder | 2 | Aggregate | Class 5 - Standard - Base | 267 | 10.5 | 06/15/1973 | 06/15/1973 |  | 20554 |  | 17163
987-DS-1973 | 987 | Driving Shoulder | 3 | Asphalt | Hot Mix Asphalt - Shoulder Mix | 102 | 4 | 07/01/1973 | 07/01/1973 |  | 19948 |  | 116
987-DS-2017 | 987 | Driving Shoulder | 1 | Clay | Clay - Subgrade - R=12 | 0 | 0 | 06/01/1973 | 06/01/1973 |  | 29073 | 20556 | 24
987-DS-2017 | 987 | Driving Shoulder | 2 | Aggregate | Class 5 - Standard - Base | 267 | 10.5 | 06/15/1973 | 06/15/1973 |  | 29074 | 20554 | 17163
987-DS-2017 | 987 | Driving Shoulder | 3 | Asphalt | Hot Mix Asphalt - Shoulder Mix | 102 | 4 | 07/01/1973 | 07/01/1973 |  | 29075 | 19948 | 116
987-DS-2017 | 987 | Driving Shoulder | 4 | Asphalt | Hot Mix Asphalt - Leveling Course - 19 mm aggregates | 64 | 2.5 | 08/12/2017 | 08/12/2017 |  | 29008 |  | 20533
987-DS-2017 | 987 | Driving Shoulder | 5 | Asphalt | Hot Mix Asphalt - Fine Mix - 9.5mm aggregates | 38 | 1.5 | 08/15/2017 | 08/15/2017 |  | 29009 |  | 20530
987-PS-1973 | 987 | Passing Shoulder | 1 | Clay | Clay - Subgrade - R=12 | 0 | 0 | 06/01/1973 | 06/01/1973 |  | 20557 |  | 24
987-PS-1973 | 987 | Passing Shoulder | 2 | Aggregate | Class 5 - Standard - Base | 267 | 10.5 | 08/15/1973 | 08/15/1973 |  | 19949 |  | 17163
987-PS-1973 | 987 | Passing Shoulder | 3 | Asphalt | Hot Mix Asphalt - Shoulder Mix | 102 | 4 | 06/15/1973 | 06/15/1973 |  | 20555 |  | 116
987-PS-2017 | 987 | Passing Shoulder | 1 | Clay | Clay - Subgrade - R=12 | 0 | 0 | 06/01/1973 | 06/01/1973 |  | 29067 | 20557 | 24
988-DS-1973 | 988 | Driving Shoulder | 1 | Clay | Clay - Subgrade - R=12 | 0 | 0 | 06/01/1973 | 06/01/1973 |  | 20568 |  | 24
988-DS-1973 | 988 | Driving Shoulder | 2 | Aggregate | Class 5 - Standard - Base | 267 | 10.5 | 06/15/1973 | 06/15/1973 |  | 20575 |  | 17163
988-DS-1973 | 988 | Driving Shoulder | 3 | Asphalt | Hot Mix Asphalt - Shoulder Mix | 102 | 4 | 06/15/1973 | 06/15/1973 |  | 20577 |  | 116
988-DS-2017 | 988 | Driving Shoulder | 1 | Clay | Clay - Subgrade - R=12 | 0 | 0 | 06/01/1973 | 06/01/1973 |  | 29085 | 20568 | 24
988-DS-2017 | 988 | Driving Shoulder | 2 | Aggregate | Class 5 - Standard - Base | 267 | 10.5 | 06/15/1973 | 06/15/1973 |  | 29086 | 20575 | 17163
988-DS-2017 | 988 | Driving Shoulder | 3 | Asphalt | Hot Mix Asphalt - Shoulder Mix | 102 | 4 | 06/15/1973 | 06/15/1973 |  | 29087 | 20577 | 116
988-DS-2017 | 988 | Driving Shoulder | 4 | Asphalt | Hot Mix Asphalt - Leveling Course - 19 mm aggregates | 57 | 2.25 | 08/12/2017 | 08/12/2017 |  | 31077 |  | 20533
988-DS-2017 | 988 | Driving Shoulder | 5 | Asphalt | Hot Mix Asphalt - Regressed voids design - 12.5 mm - 4.0% | 44 | 1.75 | 08/15/2017 | 08/15/2017 |  | 31078 |  | 20584
988-PS-1973 | 988 | Passing Shoulder | 1 | Clay | Clay - Subgrade - R=12 | 0 | 0 | 06/01/1973 | 06/01/1973 |  | 20570 |  | 24
988-PS-1973 | 988 | Passing Shoulder | 2 | Aggregate | Class 5 - Standard - Base | 267 | 10.5 | 06/15/1973 | 06/15/1973 |  | 20576 |  | 17163
988-PS-1973 | 988 | Passing Shoulder | 3 | Asphalt | Hot Mix Asphalt - Shoulder Mix | 102 | 4 | 06/15/1973 | 06/15/1973 |  | 20578 |  | 116
988-PS-2017 | 988 | Passing Shoulder | 1 | Clay | Clay - Subgrade - R=12 | 0 | 0 | 06/01/1973 | 06/01/1973 |  | 29079 | 20570 | 24
988-PS-2017 | 988 | Passing Shoulder | 2 | Aggregate | Class 5 - Standard - Base | 267 | 10.5 | 06/15/1973 | 06/15/1973 |  | 29080 | 20576 | 17163
988-PS-2017 | 988 | Passing Shoulder | 3 | Asphalt | Hot Mix Asphalt - Shoulder Mix | 102 | 4 | 06/15/1973 | 06/15/1973 |  | 29081 | 20578 | 116
988-PS-2017 | 988 | Passing Shoulder | 4 | Asphalt | Hot Mix Asphalt - Leveling Course - 19 mm aggregates | 57 | 2.25 | 08/12/2017 | 08/12/2017 |  | 31075 |  | 20533
988-PS-2017 | 988 | Passing Shoulder | 5 | Asphalt | Hot Mix Asphalt - Regressed voids design - 12.5 mm - 4.0% | 44 | 1.75 | 08/15/2017 | 08/15/2017 |  | 31076 |  | 20584
989-DS-1973 | 989 | Driving Shoulder | 1 | Clay | Clay - Subgrade - R=12 | 0 | 0 | 06/01/1973 | 06/01/1973 |  | 20589 |  | 24
989-DS-1973 | 989 | Driving Shoulder | 2 | Aggregate | Class 5 - Standard - Base | 267 | 10.5 | 06/15/1973 | 06/15/1973 |  | 20587 |  | 17163
989-DS-1973 | 989 | Driving Shoulder | 3 | Asphalt | Hot Mix Asphalt - Shoulder Mix | 102 | 4 | 06/15/1973 | 06/15/1973 |  | 19938 |  | 116
989-DS-2017 | 989 | Driving Shoulder | 1 | Clay | Clay - Subgrade - R=12 | 0 | 0 | 06/01/1973 | 06/01/1973 |  | 29097 | 20589 | 24
989-DS-2017 | 989 | Driving Shoulder | 2 | Aggregate | Class 5 - Standard - Base | 267 | 10.5 | 06/15/1973 | 06/15/1973 |  | 29098 | 20587 | 17163
989-DS-2017 | 989 | Driving Shoulder | 3 | Asphalt | Hot Mix Asphalt - Shoulder Mix | 102 | 4 | 06/15/1973 | 06/15/1973 |  | 29099 | 19938 | 116
989-DS-2017 | 989 | Driving Shoulder | 4 | Asphalt | Hot Mix Asphalt - Leveling Course - 19 mm aggregates | 57 | 2.25 | 08/08/2017 | 08/08/2017 |  | 29012 |  | 20533
989-DS-2017 | 989 | Driving Shoulder | 5 | Asphalt | Hot Mix Asphalt - Regressed voids design - 12.5 mm - 5.0% | 44 | 1.75 | 08/15/2017 | 08/15/2017 |  | 29013 |  | 20585
989-PS-1973 | 989 | Passing Shoulder | 1 | Clay | Clay - Subgrade - R=12 | 0 | 0 | 06/01/1973 | 06/01/1973 |  | 20590 |  | 24
989-PS-1973 | 989 | Passing Shoulder | 2 | Aggregate | Class 5 - Standard - Base | 267 | 10.5 | 08/15/1973 | 08/15/1973 |  | 19939 |  | 17163
989-PS-1973 | 989 | Passing Shoulder | 3 | Asphalt | Hot Mix Asphalt - Shoulder Mix | 102 | 4 | 06/15/1973 | 06/15/1973 |  | 20588 |  | 116
989-PS-2017 | 989 | Passing Shoulder | 1 | Clay | Clay - Subgrade - R=12 | 0 | 0 | 06/01/1973 | 06/01/1973 |  | 29091 | 20590 | 24
989-PS-2017 | 989 | Passing Shoulder | 2 | Aggregate | Class 5 - Standard - Base | 267 | 10.5 | 08/15/1973 | 08/15/1973 |  | 29092 | 19939 | 17163
989-PS-2017 | 989 | Passing Shoulder | 3 | Asphalt | Hot Mix Asphalt - Shoulder Mix | 102 | 4 | 06/15/1973 | 06/15/1973 |  | 29093 | 20588 | 116
989-PS-2017 | 989 | Passing Shoulder | 4 | Asphalt | Hot Mix Asphalt - Leveling Course - 19 mm aggregates | 57 | 2.25 | 08/08/2017 | 08/08/2017 |  | 29010 |  | 20533
989-PS-2017 | 989 | Passing Shoulder | 5 | Asphalt | Hot Mix Asphalt - Regressed voids design - 12.5 mm - 5.0% | 44 | 1.75 | 08/15/2017 | 08/15/2017 |  | 29011 |  | 20585
990-DS-2017 | 990 | Driving Shoulder | 2 | Aggregate | Class 5 - Standard - Base | 267 | 10.5 | 06/15/1973 | 06/15/1973 |  | 29107 | 20596 | 17163
990-DS-2017 | 990 | Driving Shoulder | 3 | Asphalt | Hot Mix Asphalt - Shoulder Mix | 102 | 4 | 07/01/1973 | 07/01/1973 |  | 29108 | 19928 | 116
990-DS-2017 | 990 | Driving Shoulder | 4 | Asphalt | Hot Mix Asphalt - Leveling Course - 19 mm aggregates | 57 | 2.25 | 08/13/2017 | 08/13/2017 |  | 29014 |  | 20533
990-DS-2017 | 990 | Driving Shoulder | 5 | Asphalt | Hot Mix Asphalt - Regressed voids design - 12.5 mm - 3.0% | 44 | 1.75 | 08/15/2017 | 08/15/2017 |  | 29015 |  | 20586
990-PS-1973 | 990 | Passing Shoulder | 1 | Clay | Clay - Subgrade - R=12 | 0 | 0 | 06/01/1973 | 06/01/1973 |  | 20600 |  | 24
990-PS-1973 | 990 | Passing Shoulder | 2 | Aggregate | Class 5 - Standard - Base | 267 | 10.5 | 06/01/1973 | 06/01/1973 |  | 20598 |  | 17163
990-PS-1973 | 990 | Passing Shoulder | 3 | Asphalt | Hot Mix Asphalt - Shoulder Mix | 102 | 4 | 07/01/1973 | 07/01/1973 |  | 19929 |  | 116
990-PS-2017 | 990 | Passing Shoulder | 1 | Clay | Clay - Subgrade - R=12 | 0 | 0 | 06/01/1973 | 06/01/1973 |  | 29103 | 20600 | 24
990-PS-2017 | 990 | Passing Shoulder | 2 | Aggregate | Class 5 - Standard - Base | 267 | 10.5 | 06/01/1973 | 06/01/1973 |  | 29104 | 20598 | 17163
990-PS-2017 | 990 | Passing Shoulder | 3 | Asphalt | Hot Mix Asphalt - Shoulder Mix | 102 | 4 | 07/01/1973 | 07/01/1973 |  | 29105 | 19929 | 116
990-PS-2017 | 990 | Passing Shoulder | 4 | Asphalt | Hot Mix Asphalt - Leveling Course - 19 mm aggregates | 57 | 2.25 | 08/13/2017 | 08/13/2017 |  | 31073 |  | 20533
990-PS-2017 | 990 | Passing Shoulder | 5 | Asphalt | Hot Mix Asphalt - Regressed voids design - 12.5 mm - 3.0% | 44 | 1.75 | 08/15/2017 | 08/15/2017 |  | 31074 |  | 20586
990-DS-1973 | 990 | Driving Shoulder | 2 | Aggregate | Class 5 - Standard - Base | 267 | 10.5 | 06/15/1973 | 06/15/1973 |  | 20596 |  | 17163
990-DS-1973 | 990 | Driving Shoulder | 3 | Asphalt | Hot Mix Asphalt - Shoulder Mix | 102 | 4 | 07/01/1973 | 07/01/1973 |  | 19928 |  | 116
990-DS-2017 | 990 | Driving Shoulder | 1 | Clay | Clay - Subgrade - R=12 | 0 | 0 | 06/01/1973 | 06/01/1973 |  | 29106 | 20599 | 24
990-DS-1973 | 990 | Driving Shoulder | 1 | Clay | Clay - Subgrade - R=12 | 0 | 0 | 06/01/1973 | 06/01/1973 |  | 20599 |  | 24
991-DS-1973 | 991 | Driving Shoulder | 1 | Clay | Clay - Subgrade - R=12 | 0 | 0 | 06/01/1973 | 06/01/1973 |  | 20606 |  | 24
991-DS-1973 | 991 | Driving Shoulder | 2 | Aggregate | Class 5 - Standard - Base | 267 | 10.5 | 06/15/1973 | 06/15/1973 |  | 20609 |  | 17163
991-DS-1973 | 991 | Driving Shoulder | 3 | Asphalt | Hot Mix Asphalt - Shoulder Mix | 102 | 4 | 07/01/1973 | 07/01/1973 |  | 19918 |  | 116
991-DS-2017 | 991 | Driving Shoulder | 1 | Clay | Clay - Subgrade - R=12 | 0 | 0 | 06/01/1973 | 06/01/1973 |  | 29127 | 20606 | 24
991-DS-2017 | 991 | Driving Shoulder | 2 | Aggregate | Class 5 - Standard - Base | 267 | 10.5 | 06/15/1973 | 06/15/1973 |  | 29128 | 20609 | 17163
991-DS-2017 | 991 | Driving Shoulder | 3 | Asphalt | Hot Mix Asphalt - Shoulder Mix | 102 | 4 | 07/01/1973 | 07/01/1973 |  | 29129 | 19918 | 116
991-DS-2017 | 991 | Driving Shoulder | 4 | Asphalt | Hot Mix Asphalt - Leveling Course - 19 mm aggregates | 57 | 2.25 | 08/13/2017 | 08/13/2017 |  | 29018 |  | 20533
991-DS-2017 | 991 | Driving Shoulder | 5 | Asphalt | Hot Mix Asphalt - Fine Mix - 9.5mm aggregates | 44 | 1.75 | 08/15/2017 | 08/15/2017 |  | 29019 |  | 20530
991-PS-1973 | 991 | Passing Shoulder | 1 | Clay | Clay - Subgrade - R=12 | 0 | 0 | 06/01/1973 | 06/01/1973 |  | 20608 |  | 24
991-PS-1973 | 991 | Passing Shoulder | 2 | Aggregate | Class 5 - Standard - Base | 267 | 10.5 | 06/15/1973 | 06/15/1973 |  | 20610 |  | 17163
991-PS-1973 | 991 | Passing Shoulder | 3 | Asphalt | Hot Mix Asphalt - Shoulder Mix | 102 | 4 | 07/01/1973 | 07/01/1973 |  | 19919 |  | 116
991-PS-2017 | 991 | Passing Shoulder | 1 | Clay | Clay - Subgrade - R=12 | 0 | 0 | 06/01/1973 | 06/01/1973 |  | 29109 | 20608 | 24
991-PS-2017 | 991 | Passing Shoulder | 2 | Aggregate | Class 5 - Standard - Base | 267 | 10.5 | 06/15/1973 | 06/15/1973 |  | 29110 | 20610 | 17163
991-PS-2017 | 991 | Passing Shoulder | 3 | Asphalt | Hot Mix Asphalt - Shoulder Mix | 102 | 4 | 07/01/1973 | 07/01/1973 |  | 29111 | 19919 | 116
991-PS-2017 | 991 | Passing Shoulder | 4 | Asphalt | Hot Mix Asphalt - Leveling Course - 19 mm aggregates | 57 | 2.25 | 08/13/2017 | 08/13/2017 |  | 29016 |  | 20533
991-PS-2017 | 991 | Passing Shoulder | 5 | Asphalt | Hot Mix Asphalt - Fine Mix - 9.5mm aggregates | 44 | 1.75 | 08/15/2017 | 08/15/2017 |  | 29017 |  | 20530
992-DS-1973 | 992 | Driving Shoulder | 1 | Clay | Clay - Subgrade - R=12 | 0 | 0 | 06/01/1973 | 06/01/1973 |  | 20619 |  | 24
992-DS-1973 | 992 | Driving Shoulder | 2 | Aggregate | Class 5 - Standard - Base | 267 | 10.5 | 06/15/1973 | 06/15/1973 |  | 20622 |  | 17163
992-DS-1973 | 992 | Driving Shoulder | 3 | Asphalt | Hot Mix Asphalt - Shoulder Mix | 102 | 4 | 07/01/1973 | 07/01/1973 |  | 19908 |  | 116
992-DS-2017 | 992 | Driving Shoulder | 1 | Clay | Clay - Subgrade - R=12 | 0 | 0 | 06/01/1973 | 06/01/1973 |  | 29139 | 20619 | 24
992-DS-2017 | 992 | Driving Shoulder | 2 | Aggregate | Class 5 - Standard - Base | 267 | 10.5 | 06/15/1973 | 06/15/1973 |  | 29140 | 20622 | 17163
992-DS-2017 | 992 | Driving Shoulder | 3 | Asphalt | Hot Mix Asphalt - Shoulder Mix | 102 | 4 | 07/01/1973 | 07/01/1973 |  | 29141 | 19908 | 116
992-DS-2017 | 992 | Driving Shoulder | 4 | Asphalt | Hot Mix Asphalt - Crack Inhibiting Interlayer | 25 | 1 | 08/13/2017 | 08/13/2017 |  | 29022 |  | 20615
992-DS-2017 | 992 | Driving Shoulder | 5 | Asphalt | Hot Mix Asphalt - Fine Mix - 9.5mm aggregates | 38 | 1.5 | 08/15/2017 | 08/15/2017 |  | 29023 |  | 20530
992-PS-1973 | 992 | Passing Shoulder | 1 | Clay | Clay - Subgrade - R=12 | 0 | 0 | 06/01/1973 | 06/01/1973 |  | 20621 |  | 24
992-PS-1973 | 992 | Passing Shoulder | 2 | Aggregate | Class 5 - Standard - Base | 267 | 10.5 | 06/15/1973 | 06/15/1973 |  | 20623 |  | 17163
992-PS-1973 | 992 | Passing Shoulder | 3 | Asphalt | Hot Mix Asphalt - Shoulder Mix | 102 | 4 | 07/01/1973 | 07/01/1973 |  | 19909 |  | 116
992-PS-2017 | 992 | Passing Shoulder | 1 | Clay | Clay - Subgrade - R=12 | 0 | 0 | 06/01/1973 | 06/01/1973 |  | 29133 | 20621 | 24
992-PS-2017 | 992 | Passing Shoulder | 2 | Aggregate | Class 5 - Standard - Base | 267 | 10.5 | 06/15/1973 | 06/15/1973 |  | 29134 | 20623 | 17163
992-PS-2017 | 992 | Passing Shoulder | 3 | Asphalt | Hot Mix Asphalt - Shoulder Mix | 102 | 4 | 07/01/1973 | 07/01/1973 |  | 29135 | 19909 | 116
992-PS-2017 | 992 | Passing Shoulder | 4 | Asphalt | Hot Mix Asphalt - Crack Inhibiting Interlayer | 25 | 1 | 08/13/2017 | 08/13/2017 |  | 29020 |  | 20615
992-PS-2017 | 992 | Passing Shoulder | 5 | Asphalt | Hot Mix Asphalt - Fine Mix - 9.5mm aggregates | 38 | 1.5 | 08/15/2017 | 08/15/2017 |  | 29021 |  | 20530
993-DS-1973 | 993 | Driving Shoulder | 1 | Clay | Clay - Subgrade - R=12 | 0 | 0 | 06/01/1973 | 06/01/1973 |  | 20631 |  | 24
993-DS-1973 | 993 | Driving Shoulder | 2 | Aggregate | Class 5 - Standard - Base | 267 | 10.5 | 06/15/1973 | 06/15/1973 |  | 20628 |  | 17163
993-DS-1973 | 993 | Driving Shoulder | 3 | Asphalt | Hot Mix Asphalt - Shoulder Mix | 102 | 4 | 07/01/1973 | 07/01/1973 |  | 19898 |  | 116
993-DS-2017 | 993 | Driving Shoulder | 1 | Clay | Clay - Subgrade - R=12 | 0 | 0 | 06/01/1973 | 06/01/1973 |  | 29151 | 20631 | 24
993-DS-2017 | 993 | Driving Shoulder | 2 | Aggregate | Class 5 - Standard - Base | 267 | 10.5 | 06/15/1973 | 06/15/1973 |  | 29152 | 20628 | 17163
993-DS-2017 | 993 | Driving Shoulder | 3 | Asphalt | Hot Mix Asphalt - Shoulder Mix | 102 | 4 | 07/01/1973 | 07/01/1973 |  | 29153 | 19898 | 116
993-DS-2017 | 993 | Driving Shoulder | 4 | Asphalt | Permeable Asphalt Stabilized Stress Relief Course - PASSRC | 25 | 1 | 08/13/2017 | 08/13/2017 |  | 29026 |  | 20616
993-DS-2017 | 993 | Driving Shoulder | 5 | Asphalt | Hot Mix Asphalt - Fine Mix - 9.5mm aggregates | 38 | 1.5 | 08/15/2017 | 08/15/2017 |  | 29027 |  | 20530
993-PS-1973 | 993 | Passing Shoulder | 1 | Clay | Clay - Subgrade - R=12 | 0 | 0 | 06/01/1973 | 06/01/1973 |  | 20633 |  | 24
993-PS-1973 | 993 | Passing Shoulder | 2 | Aggregate | Class 5 - Standard - Base | 267 | 10.5 | 06/15/1973 | 06/15/1973 |  | 19899 |  | 17163
993-PS-1973 | 993 | Passing Shoulder | 3 | Asphalt | Hot Mix Asphalt - Shoulder Mix | 102 | 4 | 07/01/1973 | 07/01/1973 |  | 20629 |  | 116
993-PS-2017 | 993 | Passing Shoulder | 1 | Clay | Clay - Subgrade - R=12 | 0 | 0 | 06/01/1973 | 06/01/1973 |  | 29145 | 20633 | 24
993-PS-2017 | 993 | Passing Shoulder | 2 | Aggregate | Class 5 - Standard - Base | 267 | 10.5 | 06/15/1973 | 06/15/1973 |  | 29146 | 19899 | 17163
993-PS-2017 | 993 | Passing Shoulder | 3 | Asphalt | Hot Mix Asphalt - Shoulder Mix | 102 | 4 | 07/01/1973 | 07/01/1973 |  | 29147 | 20629 | 116
993-PS-2017 | 993 | Passing Shoulder | 4 | Asphalt | Permeable Asphalt Stabilized Stress Relief Course - PASSRC | 25 | 1 | 08/13/2017 | 08/13/2017 |  | 29024 |  | 20616
993-PS-2017 | 993 | Passing Shoulder | 5 | Asphalt | Hot Mix Asphalt - Fine Mix - 9.5mm aggregates | 38 | 1.5 | 08/15/2017 | 08/15/2017 |  | 29025 |  | 20530
994-DS-2017 | 994 | Driving Shoulder | 2 | Aggregate | Class 5 - Standard - Base | 267 | 10.5 | 06/15/1973 | 06/15/1973 |  | 29165 | 20638 | 17163
994-DS-2017 | 994 | Driving Shoulder | 3 | Asphalt | Hot Mix Asphalt - Shoulder Mix | 102 | 4 | 07/01/1973 | 07/01/1973 |  | 29166 | 19888 | 116
994-DS-2017 | 994 | Driving Shoulder | 5 | Asphalt | Hot Mix Asphalt - Fine Mix - 9.5mm aggregates | 38 | 1.5 | 08/15/2017 | 08/15/2017 |  | 29167 |  | 20530
994-PS-1973 | 994 | Passing Shoulder | 1 | Clay | Clay - Subgrade - R=12 | 0 | 0 | 06/01/1973 | 06/01/1973 |  | 20643 |  | 24
994-PS-1973 | 994 | Passing Shoulder | 2 | Aggregate | Class 5 - Standard - Base | 267 | 10.5 | 06/15/1973 | 06/15/1973 |  | 20639 |  | 17163
994-PS-1973 | 994 | Passing Shoulder | 3 | Asphalt | Hot Mix Asphalt - Shoulder Mix | 102 | 4 | 06/01/1973 | 06/01/1973 |  | 19889 |  | 116
994-PS-2017 | 994 | Passing Shoulder | 1 | Clay | Clay - Subgrade - R=12 | 0 | 0 | 06/01/1973 | 06/01/1973 |  | 29157 | 20643 | 24
994-PS-2017 | 994 | Passing Shoulder | 2 | Aggregate | Class 5 - Standard - Base | 267 | 10.5 | 06/15/1973 | 06/15/1973 |  | 29158 | 20639 | 17163
994-PS-2017 | 994 | Passing Shoulder | 3 | Asphalt | Hot Mix Asphalt - Shoulder Mix | 102 | 4 | 06/01/1973 | 06/01/1973 |  | 29159 | 19889 | 116
994-PS-2017 | 994 | Passing Shoulder | 5 | Asphalt | Hot Mix Asphalt - Fine Mix - 9.5mm aggregates | 38 | 1.5 | 08/15/2017 | 08/15/2017 |  | 29160 |  | 20530
994-DS-1973 | 994 | Driving Shoulder | 1 | Clay | Clay - Subgrade - R=12 | 0 | 0 | 06/01/1973 | 06/01/1973 |  | 20641 |  | 24
994-DS-1973 | 994 | Driving Shoulder | 2 | Aggregate | Class 5 - Standard - Base | 267 | 10.5 | 06/15/1973 | 06/15/1973 |  | 20638 |  | 17163
994-DS-1973 | 994 | Driving Shoulder | 3 | Asphalt | Hot Mix Asphalt - Shoulder Mix | 102 | 4 | 07/01/1973 | 07/01/1973 |  | 19888 |  | 116
994-DS-2017 | 994 | Driving Shoulder | 1 | Clay | Clay - Subgrade - R=12 | 0 | 0 | 06/01/1973 | 06/01/1973 |  | 29164 | 20641 | 24
995-DS-1973 | 995 | Driving Shoulder | 1 | Clay | Clay - Subgrade - R=12 | 0 | 0 | 06/01/1973 | 06/01/1973 |  | 20649 |  | 24
995-DS-1973 | 995 | Driving Shoulder | 2 | Aggregate | Class 5 - Standard - Base | 267 | 10.5 | 06/15/1973 | 06/15/1973 |  | 20646 |  | 17163
995-DS-1973 | 995 | Driving Shoulder | 3 | Asphalt | Hot Mix Asphalt - Shoulder Mix | 102 | 4 | 07/01/1973 | 07/01/1973 |  | 19878 |  | 116
995-DS-2017 | 995 | Driving Shoulder | 1 | Clay | Clay - Subgrade - R=12 | 0 | 0 | 06/01/1973 | 06/01/1973 |  | 29178 | 20649 | 24
995-DS-2017 | 995 | Driving Shoulder | 2 | Aggregate | Class 5 - Standard - Base | 267 | 10.5 | 06/15/1973 | 06/15/1973 |  | 29179 | 20646 | 17163
995-DS-2017 | 995 | Driving Shoulder | 3 | Asphalt | Hot Mix Asphalt - Shoulder Mix | 102 | 4 | 07/01/1973 | 07/01/1973 |  | 29180 | 19878 | 116
995-PS-2017 | 995 | Passing Shoulder | 4 | Asphalt | Ultra Thin Bonded Wearing Course - Spray Paver | 19 | 0.75 | 08/15/2017 | 08/15/2017 |  | 29174 |  | 20617
995-PS-1973 | 995 | Passing Shoulder | 1 | Clay | Clay - Subgrade - R=12 | 0 | 0 | 06/01/1973 | 06/01/1973 |  | 20648 |  | 24
995-PS-1973 | 995 | Passing Shoulder | 2 | Aggregate | Class 5 - Standard - Base | 267 | 10.5 | 06/15/1973 | 06/15/1973 |  | 20647 |  | 17163
995-PS-1973 | 995 | Passing Shoulder | 3 | Asphalt | Hot Mix Asphalt - Shoulder Mix | 102 | 4 | 07/01/1973 | 07/01/1973 |  | 19879 |  | 116
995-PS-2017 | 995 | Passing Shoulder | 1 | Clay | Clay - Subgrade - R=12 | 0 | 0 | 06/01/1973 | 06/01/1973 |  | 29171 | 20648 | 24
995-PS-2017 | 995 | Passing Shoulder | 2 | Aggregate | Class 5 - Standard - Base | 267 | 10.5 | 06/15/1973 | 06/15/1973 |  | 29172 | 20647 | 17163
995-PS-2017 | 995 | Passing Shoulder | 3 | Asphalt | Hot Mix Asphalt - Shoulder Mix | 102 | 4 | 07/01/1973 | 07/01/1973 |  | 29173 | 19879 | 116
995-DS-2017 | 995 | Driving Shoulder | 4 | Asphalt | Ultra Thin Bonded Wearing Course - Spray Paver | 19 | 0.75 | 08/15/2017 | 08/15/2017 |  | 29181 |  | 20617
1070-DS-2010 | 1070 | Driving Shoulder | 1 | Clay | Clay - Subgrade - R=12 | 0 | 0 | 04/19/2010 | 04/19/2010 | 05/02/2022 | 26015 |  | 24
1070-DS-2010 | 1070 | Driving Shoulder | 2 | Aggregate | Class 3 Shouldering | 279 | 11 | 05/19/2010 | 05/19/2010 | 05/02/2022 | 26016 |  | 13336
1070-DS-2010 | 1070 | Driving Shoulder | 3 | Aggregate | Class 5 Shouldering Aggregate | 76 | 3 | 05/19/2010 | 05/19/2010 | 05/02/2022 | 26017 |  | 14
1070-DS-2010 | 1070 | Driving Shoulder | 4 | Asphalt | Hot Mix Asphalt - Shoulder | 38 | 1.5 | 05/20/2010 | 05/20/2010 | 05/02/2022 | 26018 |  | 17419
1070-PS-2010 | 1070 | Passing Shoulder | 5 | Asphalt | Hot Mix Asphalt - Shoulder | 38 | 1.5 | 05/20/2010 | 05/20/2010 | 05/02/2022 | 26009 |  | 17419
1070-PS-2010 | 1070 | Passing Shoulder | 1 | Clay | Clay - Subgrade - R=12 | 0 | 0 | 04/19/2010 | 04/19/2010 | 05/02/2022 | 26005 |  | 24
1070-PS-2010 | 1070 | Passing Shoulder | 2 | Aggregate | Class 3 Shouldering | 279 | 11 | 05/19/2010 | 05/19/2010 | 05/02/2022 | 26006 |  | 13336
1070-PS-2010 | 1070 | Passing Shoulder | 3 | Aggregate | Class 5 Shouldering Aggregate | 76 | 3 | 05/19/2010 | 05/19/2010 | 05/02/2022 | 26007 |  | 14
1070-PS-2010 | 1070 | Passing Shoulder | 4 | Asphalt | Hot Mix Asphalt - Shoulder | 38 | 1.5 | 05/20/2010 | 05/20/2010 | 05/02/2022 | 26008 |  | 17419
1070-DS-2010 | 1070 | Driving Shoulder | 5 | Asphalt | Hot Mix Asphalt - Shoulder | 38 | 1.5 | 05/20/2010 | 05/20/2010 | 05/02/2022 | 26019 |  | 17419
1131-DS-2008 | 1131 | Driving Shoulder | 1 | Clay | Clay - Subgrade - R=12 | 0 | 0 | 08/25/2008 | 08/25/2008 | 06/09/2013 | 28282 |  | 24
1131-DS-2008 | 1131 | Driving Shoulder | 2 | Aggregate | Class 5 - Standard - Base | 127 | 5 | 09/05/2008 | 09/05/2008 | 06/09/2013 | 28283 |  | 17163
1131-DS-2008 | 1131 | Driving Shoulder | 3 | Aggregate | Class 1 Stabilizing Aggregate - Spec 3149 | 127 | 5 | 09/22/2008 | 09/22/2008 | 06/09/2013 | 28284 |  | 3
1131-DS-2008 | 1131 | Driving Shoulder | 4 | Aggregate | Class 5 Shouldering Aggregate | 51 | 2 | 10/20/2008 | 10/22/2008 | 06/09/2013 | 28285 |  | 14
1131-PS-2008 | 1131 | Passing Shoulder | 5 | Asphalt | Hot Mix Asphalt - 5% Manufactured Waste Shingles | 76 | 3 | 10/31/2008 | 10/31/2008 | 06/09/2013 | 28278 |  | 40
1131-PS-2008 | 1131 | Passing Shoulder | 1 | Clay | Clay - Subgrade - R=12 | 0 | 0 | 08/25/2008 | 08/25/2008 | 06/09/2013 | 28274 |  | 24
1131-PS-2008 | 1131 | Passing Shoulder | 2 | Aggregate | Class 5 - Standard - Base | 127 | 5 | 09/05/2008 | 09/05/2008 | 06/09/2013 | 28275 |  | 17163
1131-PS-2008 | 1131 | Passing Shoulder | 3 | Aggregate | Class 1 Stabilizing Aggregate - Spec 3149 | 127 | 5 | 09/22/2008 | 09/22/2008 | 06/09/2013 | 28276 |  | 3
1131-PS-2008 | 1131 | Passing Shoulder | 4 | Aggregate | Class 5 Shouldering Aggregate | 51 | 2 | 10/20/2008 | 10/22/2008 | 06/09/2013 | 28277 |  | 14
1131-DS-2008 | 1131 | Driving Shoulder | 5 | Asphalt | Hot Mix Asphalt - 5% Manufactured Waste Shingles | 76 | 3 | 10/31/2008 | 10/31/2008 | 06/09/2013 | 28139 |  | 40
2201-DS-2022 | 2201 | Driving Shoulder | 1 | Clay | Clay - Subgrade - R=12 | 0 | 0 | 08/30/1991 | 07/08/1992 |  | 29348 | 29329 | 24
2201-DS-2022 | 2201 | Driving Shoulder | 2 | Aggregate | Class 4 Special gradation for MnROAD - Base | 838 | 33 | 07/17/1993 | 07/29/1993 |  | 29349 | 29330 | 5
2201-DS-2022 | 2201 | Driving Shoulder | 3 | Aggregate | Class 5 Shouldering Aggregate | 102 | 4 | 10/01/1993 | 10/12/2022 |  | 29350 | 29331 | 14
2201-DS-2022 | 2201 | Driving Shoulder | 4 | Asphalt | Hot Mix Asphalt - Base Layer - 540B -MRCC | 102 | 4 | 04/04/2022 | 10/12/2022 |  | 29351 |  | 26266
2201-PS-2022 | 2201 | Passing Shoulder | 1 | Clay | Clay - Subgrade - R=12 | 0 | 0 | 08/30/1991 | 07/08/1992 |  | 29338 | 29322 | 24
2201-PS-2022 | 2201 | Passing Shoulder | 2 | Aggregate | Class 4 Special gradation for MnROAD - Base | 838 | 33 | 07/17/1993 | 07/29/1993 |  | 29339 | 29323 | 5
2201-PS-2022 | 2201 | Passing Shoulder | 3 | Aggregate | Class 5 Shouldering Aggregate | 75 | 3 | 10/01/1993 | 10/12/2022 |  | 29340 | 29324 | 14
2201-PS-2022 | 2201 | Passing Shoulder | 4 | Asphalt | Hot Mix Asphalt - Base Layer - 540B -MRCC | 102 | 4 | 04/04/2022 | 10/12/2022 |  | 29341 |  | 26266
2202-DS-2022 | 2202 | Driving Shoulder | 1 | Clay | Clay - Subgrade - R=12 | 0 | 0 | 08/30/1991 | 07/08/1992 |  | 29416 | 29395 | 24
2202-DS-2022 | 2202 | Driving Shoulder | 2 | Aggregate | Class 4 Special gradation for MnROAD - Base | 838 | 33 | 07/17/1993 | 07/29/1993 |  | 29417 | 29396 | 5
2202-DS-2022 | 2202 | Driving Shoulder | 3 | Aggregate | Class 5 Shouldering Aggregate | 102 | 4 | 10/01/1993 | 10/01/1993 |  | 29418 | 29397 | 14
2202-DS-2022 | 2202 | Driving Shoulder | 5 | Asphalt | Hot Mix Asphalt - Base Layer - 540B -MRCC | 102 | 4 | 04/04/2022 | 10/12/2022 |  | 29419 |  | 26266
2202-PS-2022 | 2202 | Passing Shoulder | 1 | Clay | Clay - Subgrade - R=12 | 0 | 0 | 08/30/1991 | 07/08/1992 |  | 29405 | 29388 | 24
2202-PS-2022 | 2202 | Passing Shoulder | 2 | Aggregate | Class 4 Special gradation for MnROAD - Base | 838 | 33 | 07/17/1993 | 07/29/1993 |  | 29406 | 29389 | 5
2202-PS-2022 | 2202 | Passing Shoulder | 3 | Aggregate | Class 5 Shouldering Aggregate | 102 | 4 | 10/01/1993 | 10/01/1993 |  | 29407 | 29390 | 14
2202-PS-2022 | 2202 | Passing Shoulder | 4 | Asphalt | Hot Mix Asphalt - Base Layer - 540B -MRCC | 102 | 4 | 04/04/2022 | 10/12/2022 |  | 29408 |  | 26266
2203-DS-2022 | 2203 | Driving Shoulder | 1 | Clay | Clay - Subgrade - R=12 | 0 | 0 | 08/30/1991 | 07/08/1992 |  | 30410 | 29380 | 24
2203-DS-2022 | 2203 | Driving Shoulder | 2 | Aggregate | Class 4 Special gradation for MnROAD - Base | 458 | 18 | 07/17/1993 | 07/27/1993 |  | 30411 | 29372 | 5
2203-DS-2022 | 2203 | Driving Shoulder | 3 | Aggregate | Class 5Q - MnROAD 2022 | 483 | 19 | 04/04/2022 | 10/12/2022 |  | 30412 |  | 21236
2203-DS-2022 | 2203 | Driving Shoulder | 4 | Asphalt | Hot Mix Asphalt - Base Layer - 540B -MRCC | 102 | 4 | 04/04/2022 | 10/12/2022 |  | 30413 |  | 26266
2203-PS-2022 | 2203 | Passing Shoulder | 1 | Clay | Clay - Subgrade - R=12 | 0 | 0 | 08/30/1991 | 07/08/1992 |  | 30400 | 29378 | 24
2203-PS-2022 | 2203 | Passing Shoulder | 2 | Aggregate | Class 4 Special gradation for MnROAD - Base | 458 | 18 | 07/17/1993 | 07/16/2008 |  | 30401 | 21196 | 5
2203-PS-2022 | 2203 | Passing Shoulder | 3 | Aggregate | Class 5Q - MnROAD 2022 | 483 | 19 | 04/04/2022 | 10/12/2022 |  | 30402 |  | 21236
2203-PS-2022 | 2203 | Passing Shoulder | 4 | Asphalt | Hot Mix Asphalt - Base Layer - 540B -MRCC | 102 | 4 | 04/04/2022 | 10/12/2022 |  | 30403 |  | 26266
2204-DS-2022 | 2204 | Driving Shoulder | 1 | Clay | Clay - Subgrade - R=12 | 0 | 0 | 08/30/1991 | 07/08/1992 |  | 30430 | 29380 | 24
2204-DS-2022 | 2204 | Driving Shoulder | 2 | Aggregate | Class 4 Special gradation for MnROAD - Base | 458 | 18 | 07/17/1993 | 07/27/1993 |  | 30431 | 29372 | 5
2204-DS-2022 | 2204 | Driving Shoulder | 3 | Aggregate | Class 5Q - MnROAD 2022 | 483 | 19 | 04/04/2022 | 10/12/2022 |  | 30432 |  | 21236
2204-DS-2022 | 2204 | Driving Shoulder | 4 | Asphalt | Hot Mix Asphalt - Base Layer - 540B -MRCC | 102 | 4 | 04/04/2022 | 10/12/2022 |  | 30433 |  | 26266
2204-PS-2022 | 2204 | Passing Shoulder | 1 | Clay | Clay - Subgrade - R=12 | 0 | 0 | 08/30/1991 | 07/08/1992 |  | 30420 | 29378 | 24
2204-PS-2022 | 2204 | Passing Shoulder | 2 | Aggregate | Class 4 Special gradation for MnROAD - Base | 458 | 18 | 07/17/1993 | 07/16/2008 |  | 30421 | 21196 | 5
2204-PS-2022 | 2204 | Passing Shoulder | 3 | Aggregate | Class 5Q - MnROAD 2022 | 483 | 19 | 04/04/2022 | 10/12/2022 |  | 30422 |  | 21236
2204-PS-2022 | 2204 | Passing Shoulder | 6 | Asphalt | Hot Mix Asphalt - Base Layer - 540B -MRCC | 102 | 4 | 04/04/2022 | 10/12/2022 |  | 30423 |  | 26266
2205-DS-2022 | 2205 | Driving Shoulder | 1 | Clay | Clay - Subgrade - R=12 | 0 | 0 | 11/14/1990 | 07/08/1992 |  | 30456 | 30381 | 24
2205-DS-2022 | 2205 | Driving Shoulder | 2 | Aggregate | Class 3 Special gradation for MnROAD - Base | 838 | 33 | 07/09/1993 | 07/09/1993 |  | 30457 | 30382 | 4
2205-DS-2022 | 2205 | Driving Shoulder | 3 | Aggregate | Class 5 Special gradation for MnROAD - Base | 102 | 4 | 08/03/1993 | 08/03/1993 |  | 30458 | 30383 | 7
2205-DS-2022 | 2205 | Driving Shoulder | 4 | Aggregate | Class 5Q - MnROAD 2022 | 134 | 5.25 | 04/04/2022 | 10/12/2022 |  | 30459 |  | 21236
2205-DS-2022 | 2205 | Driving Shoulder | 5 | Asphalt | Hot Mix Asphalt - Base Layer - 540B -MRCC | 102 | 4 | 04/04/2022 | 10/12/2022 |  | 30460 |  | 26266
2205-PS-2022 | 2205 | Passing Shoulder | 1 | Clay | Clay - Subgrade - R=12 | 0 | 0 | 11/14/1990 | 07/08/1992 |  | 30442 | 30375 | 24
2205-PS-2022 | 2205 | Passing Shoulder | 2 | Aggregate | Class 3 Special gradation for MnROAD - Base | 838 | 33 | 07/09/1993 | 07/09/1993 |  | 30443 | 30376 | 4
2205-PS-2022 | 2205 | Passing Shoulder | 3 | Aggregate | Class 5 Special gradation for MnROAD - Base | 51 | 4 | 08/03/1993 | 08/03/1993 |  | 30444 | 30377 | 7
2205-PS-2022 | 2205 | Passing Shoulder | 4 | Aggregate | Class 5Q - MnROAD 2022 | 134 | 5.25 | 04/04/2022 | 10/12/2022 |  | 30446 |  | 21236
2205-PS-2022 | 2205 | Passing Shoulder | 5 | Asphalt | Hot Mix Asphalt - Base Layer - 540B -MRCC | 102 | 4 | 04/04/2022 | 10/12/2022 |  | 30447 |  | 26266
2206-DS-2022 | 2206 | Driving Shoulder | 1 | Clay | Clay - Subgrade - R=12 | 0 | 0 | 11/14/1990 | 07/08/1992 |  | 30482 | 30381 | 24
2206-DS-2022 | 2206 | Driving Shoulder | 2 | Aggregate | Class 3 Special gradation for MnROAD - Base | 838 | 33 | 07/09/1993 | 07/09/1993 |  | 30483 | 30382 | 4
2206-DS-2022 | 2206 | Driving Shoulder | 3 | Aggregate | Class 5 Special gradation for MnROAD - Base | 102 | 4 | 08/03/1993 | 08/03/1993 |  | 30484 | 30383 | 7
2206-DS-2022 | 2206 | Driving Shoulder | 4 | Aggregate | Class 5Q - MnROAD 2022 | 134 | 5.25 | 04/04/2022 | 10/12/2022 |  | 30485 |  | 21236
2206-DS-2022 | 2206 | Driving Shoulder | 6 | Asphalt | Hot Mix Asphalt - Base Layer - 540B -MRCC | 102 | 4 | 04/04/2022 | 10/12/2022 |  | 30486 |  | 26266
2206-PS-2022 | 2206 | Passing Shoulder | 1 | Clay | Clay - Subgrade - R=12 | 0 | 0 | 11/14/1990 | 07/08/1992 |  | 30469 | 30375 | 24
2206-PS-2022 | 2206 | Passing Shoulder | 2 | Aggregate | Class 3 Special gradation for MnROAD - Base | 838 | 33 | 07/09/1993 | 07/09/1993 |  | 30470 | 30376 | 4
2206-PS-2022 | 2206 | Passing Shoulder | 3 | Aggregate | Class 5 Special gradation for MnROAD - Base | 51 | 4 | 08/03/1993 | 08/03/1993 |  | 30471 | 30377 | 7
2206-PS-2022 | 2206 | Passing Shoulder | 4 | Aggregate | Class 5Q - MnROAD 2022 | 134 | 5.25 | 04/04/2022 | 10/12/2022 |  | 30472 |  | 21236
2206-PS-2022 | 2206 | Passing Shoulder | 5 | Asphalt | Hot Mix Asphalt - Base Layer - 540B -MRCC | 102 | 4 | 04/04/2022 | 10/12/2022 |  | 30473 |  | 26266
2207-DS-2022 | 2207 | Driving Shoulder | 1 | Clay | Clay - Subgrade - R=12 | 0 | 0 | 07/08/2008 | 07/08/2008 |  | 30503 | 15598 | 24
2207-DS-2022 | 2207 | Driving Shoulder | 2 | Aggregate | Class 5 Shouldering Aggregate | 229 | 9 | 07/18/2008 | 07/18/2008 |  | 30504 | 15602 | 14
2207-DS-2022 | 2207 | Driving Shoulder | 3 | Aggregate | Class 5Q - MnROAD 2022 | 178 | 7 | 04/04/2022 | 10/12/2022 |  | 30505 |  | 21236
2207-DS-2022 | 2207 | Driving Shoulder | 4 | Asphalt | Hot Mix Asphalt - Base Layer - 540B -MRCC | 102 | 4 | 04/04/2022 | 10/12/2022 |  | 30506 |  | 26266
2207-PS-2022 | 2207 | Passing Shoulder | 1 | Clay | Clay - Subgrade - R=12 | 0 | 0 | 07/08/2008 | 07/08/2008 |  | 30493 | 15597 | 24
2207-PS-2022 | 2207 | Passing Shoulder | 2 | Reclaimed | Full Depth Reclamation - HMA + Clay + Class C Fly Ash | 229 | 9 | 07/17/2008 | 07/17/2008 |  | 30494 | 15599 | 17065
2207-PS-2022 | 2207 | Passing Shoulder | 3 | Aggregate | Class 5Q - MnROAD 2022 | 178 | 7 | 04/04/2022 | 10/12/2022 |  | 30495 |  | 21236
2207-PS-2022 | 2207 | Passing Shoulder | 4 | Asphalt | Hot Mix Asphalt - Base Layer - 540B -MRCC | 102 | 4 | 04/04/2022 | 10/12/2022 |  | 30496 |  | 26266
2208-DS-2022 | 2208 | Driving Shoulder | 1 | Clay | Clay - Subgrade - R=12 | 0 | 0 | 07/08/2008 | 07/08/2008 |  | 30523 | 15597 | 24
2208-DS-2022 | 2208 | Driving Shoulder | 2 | Reclaimed | Full Depth Reclamation - HMA + Clay + Class C Fly Ash | 229 | 9 | 07/17/2008 | 07/17/2008 |  | 30524 | 15599 | 17065
2208-DS-2022 | 2208 | Driving Shoulder | 3 | Aggregate | Class 5Q - MnROAD 2022 | 178 | 7 | 04/04/2022 | 10/12/2022 |  | 30525 |  | 21236
2208-DS-2022 | 2208 | Driving Shoulder | 4 | Asphalt | Hot Mix Asphalt - Base Layer - 540B -MRCC | 102 | 4 | 04/04/2022 | 10/12/2022 |  | 30526 |  | 26266
2208-PS-2022 | 2208 | Passing Shoulder | 1 | Clay | Clay - Subgrade - R=12 | 0 | 0 | 07/08/2008 | 07/08/2008 |  | 30513 | 15597 | 24
2208-PS-2022 | 2208 | Passing Shoulder | 2 | Reclaimed | Full Depth Reclamation - HMA + Clay + Class C Fly Ash | 229 | 9 | 07/17/2008 | 07/17/2008 |  | 30514 | 15599 | 17065
2208-PS-2022 | 2208 | Passing Shoulder | 3 | Aggregate | Class 5Q - MnROAD 2022 | 178 | 7 | 04/04/2022 | 10/12/2022 |  | 30515 |  | 21236
2208-PS-2022 | 2208 | Passing Shoulder | 4 | Asphalt | Hot Mix Asphalt - Base Layer - 540B -MRCC | 102 | 4 | 04/04/2022 | 10/12/2022 |  | 30516 |  | 26266
2209-DS-2022 | 2209 | Driving Shoulder | 4 | Asphalt | Hot Mix Asphalt - Type SP 12.5 Wearing Course - Shouldering | 102 | 4 | 08/18/2022 | 08/18/2022 |  | 28562 |  | 26039
2209-PS-2022 | 2209 | Passing Shoulder | 1 | Clay | Clay - Subgrade - R=12 | 0 | 0 | 05/30/2022 | 05/30/2022 |  | 28563 |  | 24
2209-PS-2022 | 2209 | Passing Shoulder | 2 | Aggregate | Class 5 - MnROAD 2022 | 140 | 5.5 | 06/27/2022 | 07/01/2022 |  | 28564 |  | 21235
2209-PS-2022 | 2209 | Passing Shoulder | 3 | Aggregate | Class 5Q - MnROAD 2022 | 102 | 4 | 07/02/2022 | 07/11/2022 |  | 28565 |  | 21236
2209-PS-2022 | 2209 | Passing Shoulder | 4 | Concrete | Concrete - ACM - Ultra High Materials - Hydraulic non-portland cement | 191 | 7.5 | 08/09/2022 | 08/09/2022 |  | 28566 |  | 26038
2209-DS-2022 | 2209 | Driving Shoulder | 1 | Clay | Clay - Subgrade - R=12 | 0 | 0 | 05/30/2022 | 05/30/2022 |  | 28559 |  | 24
2209-DS-2022 | 2209 | Driving Shoulder | 2 | Aggregate | Class 5 - MnROAD 2022 | 140 | 5.5 | 06/27/2022 | 07/01/2022 |  | 28560 |  | 21235
2209-DS-2022 | 2209 | Driving Shoulder | 3 | Aggregate | Class 5Q - MnROAD 2022 | 191 | 7.5 | 08/08/2022 | 08/10/2022 |  | 28561 |  | 21236
2210-DS-2022 | 2210 | Driving Shoulder | 1 | Clay | Clay - Subgrade - R=12 | 0 | 0 | 05/30/2022 | 05/30/2022 |  | 28575 |  | 24
2210-DS-2022 | 2210 | Driving Shoulder | 2 | Aggregate | Class 5 - MnROAD 2022 | 140 | 5.5 | 06/27/2022 | 07/01/2022 |  | 28576 |  | 21235
2210-DS-2022 | 2210 | Driving Shoulder | 3 | Aggregate | Class 5Q - MnROAD 2022 | 191 | 7.5 | 08/08/2022 | 08/10/2022 |  | 28577 |  | 21236
2210-DS-2022 | 2210 | Driving Shoulder | 4 | Asphalt | Hot Mix Asphalt - Type SP 12.5 Wearing Course - Shouldering | 102 | 4 | 08/18/2022 | 08/18/2022 |  | 28578 |  | 26039
2210-PS-2022 | 2210 | Passing Shoulder | 1 | Clay | Clay - Subgrade - R=12 | 0 | 0 | 05/30/2022 | 05/30/2022 |  | 28579 |  | 24
2210-PS-2022 | 2210 | Passing Shoulder | 2 | Aggregate | Class 5 - MnROAD 2022 | 140 | 5.5 | 06/27/2022 | 07/01/2022 |  | 28580 |  | 21235
2210-PS-2022 | 2210 | Passing Shoulder | 3 | Aggregate | Class 5Q - MnROAD 2022 | 102 | 4 | 07/02/2022 | 07/11/2022 |  | 28581 |  | 21236
2210-PS-2022 | 2210 | Passing Shoulder | 4 | Concrete | Concrete - ASTM C595 Type1L 10 + CarbonCure added + 30% Fly Ash - Optimized Mix | 191 | 7.5 | 07/27/2022 | 07/27/2022 |  | 28582 |  | 26040
2211-PS-2022 | 2211 | Passing Shoulder | 2 | Aggregate | Class 5 - MnROAD 2022 | 140 | 5.5 | 06/27/2022 | 07/01/2022 |  | 28596 |  | 21235
2211-PS-2022 | 2211 | Passing Shoulder | 3 | Aggregate | Class 5Q - MnROAD 2022 | 102 | 4 | 07/02/2022 | 07/11/2022 |  | 28597 |  | 21236
2211-PS-2022 | 2211 | Passing Shoulder | 4 | Concrete | Concrete - ASTM C595 Type1L 10 + CarbonCure added + 30% Fly Ash - Control Mix | 191 | 7.5 | 07/28/2022 | 07/28/2022 |  | 28598 |  | 26041
2211-DS-2022 | 2211 | Driving Shoulder | 1 | Clay | Clay - Subgrade - R=12 | 0 | 0 | 05/30/2022 | 05/30/2022 |  | 28591 |  | 24
2211-DS-2022 | 2211 | Driving Shoulder | 2 | Aggregate | Class 5 - MnROAD 2022 | 140 | 5.5 | 06/27/2022 | 07/01/2022 |  | 28592 |  | 21235
2211-DS-2022 | 2211 | Driving Shoulder | 3 | Aggregate | Class 5Q - MnROAD 2022 | 191 | 7.5 | 08/08/2022 | 08/10/2022 |  | 28593 |  | 21236
2211-DS-2022 | 2211 | Driving Shoulder | 4 | Asphalt | Hot Mix Asphalt - Type SP 12.5 Wearing Course - Shouldering | 102 | 4 | 08/18/2022 | 08/18/2022 |  | 28594 |  | 26039
2211-PS-2022 | 2211 | Passing Shoulder | 1 | Clay | Clay - Subgrade - R=12 | 0 | 0 | 05/30/2022 | 05/30/2022 |  | 28595 |  | 24
2212-DS-2022 | 2212 | Driving Shoulder | 1 | Clay | Clay - Subgrade - R=12 | 0 | 0 | 05/30/2022 | 05/30/2022 |  | 28607 |  | 24
2212-DS-2022 | 2212 | Driving Shoulder | 2 | Aggregate | Class 5 - MnROAD 2022 | 140 | 5.5 | 06/27/2022 | 07/01/2022 |  | 28608 |  | 21235
2212-DS-2022 | 2212 | Driving Shoulder | 3 | Aggregate | Class 5Q - MnROAD 2022 | 191 | 7.5 | 08/08/2022 | 08/10/2022 |  | 28609 |  | 21236
2212-DS-2022 | 2212 | Driving Shoulder | 4 | Asphalt | Hot Mix Asphalt - Type SP 12.5 Wearing Course - Shouldering | 102 | 4 | 08/18/2022 | 08/18/2022 |  | 28610 |  | 26039
2212-PS-2022 | 2212 | Passing Shoulder | 1 | Clay | Clay - Subgrade - R=12 | 0 | 0 | 05/30/2022 | 05/30/2022 |  | 28611 |  | 24
2212-PS-2022 | 2212 | Passing Shoulder | 2 | Aggregate | Class 5 - MnROAD 2022 | 140 | 5.5 | 06/27/2022 | 07/01/2022 |  | 28612 |  | 21235
2212-PS-2022 | 2212 | Passing Shoulder | 3 | Aggregate | Class 5Q - MnROAD 2022 | 102 | 4 | 07/02/2022 | 07/11/2022 |  | 28613 |  | 21236
2212-PS-2022 | 2212 | Passing Shoulder | 4 | Concrete | Concrete - ASTM C595 Type1L 10 + 30% Fly Ash - Optimized Mix | 191 | 7.5 | 07/28/2022 | 07/28/2022 |  | 28614 |  | 26042
2213-DS-2022 | 2213 | Driving Shoulder | 1 | Clay | Clay - Subgrade - R=12 | 0 | 0 | 05/30/2022 | 05/30/2022 |  | 28623 |  | 24
2213-DS-2022 | 2213 | Driving Shoulder | 2 | Aggregate | Class 5 - MnROAD 2022 | 140 | 5.5 | 06/27/2022 | 07/01/2022 |  | 28624 |  | 21235
2213-DS-2022 | 2213 | Driving Shoulder | 3 | Aggregate | Class 5Q - MnROAD 2022 | 191 | 7.5 | 08/08/2022 | 08/10/2022 |  | 28625 |  | 21236
2213-DS-2022 | 2213 | Driving Shoulder | 4 | Asphalt | Hot Mix Asphalt - Type SP 12.5 Wearing Course - Shouldering | 102 | 4 | 08/18/2022 | 08/18/2022 |  | 28626 |  | 26039
2213-PS-2022 | 2213 | Passing Shoulder | 1 | Clay | Clay - Subgrade - R=12 | 0 | 0 | 05/30/2022 | 05/30/2022 |  | 28627 |  | 24
2213-PS-2022 | 2213 | Passing Shoulder | 2 | Aggregate | Class 5 - MnROAD 2022 | 140 | 5.5 | 06/27/2022 | 07/01/2022 |  | 28628 |  | 21235
2213-PS-2022 | 2213 | Passing Shoulder | 3 | Aggregate | Class 5Q - MnROAD 2022 | 102 | 4 | 07/02/2022 | 07/11/2022 |  | 28629 |  | 21236
2213-PS-2022 | 2213 | Passing Shoulder | 4 | Concrete | Concrete - ASTM C595 Type1L 10 + 30% Carbon Upcycling - Processed Fly Ash | 191 | 7.5 | 07/29/2022 | 07/29/2022 |  | 28630 |  | 26043
2214-DS-2022 | 2214 | Driving Shoulder | 1 | Clay | Clay - Subgrade - R=12 | 0 | 0 | 05/30/2022 | 05/30/2022 |  | 28639 |  | 24
2214-DS-2022 | 2214 | Driving Shoulder | 2 | Aggregate | Class 5 - MnROAD 2022 | 140 | 5.5 | 06/27/2022 | 07/01/2022 |  | 28640 |  | 21235
2214-DS-2022 | 2214 | Driving Shoulder | 3 | Aggregate | Class 5Q - MnROAD 2022 | 191 | 7.5 | 08/08/2022 | 08/10/2022 |  | 28641 |  | 21236
2214-DS-2022 | 2214 | Driving Shoulder | 4 | Asphalt | Hot Mix Asphalt - Type SP 12.5 Wearing Course - Shouldering | 102 | 4 | 08/18/2022 | 08/18/2022 |  | 28642 |  | 26039
2214-PS-2022 | 2214 | Passing Shoulder | 1 | Clay | Clay - Subgrade - R=12 | 0 | 0 | 05/30/2022 | 05/30/2022 |  | 28643 |  | 24
2214-PS-2022 | 2214 | Passing Shoulder | 2 | Aggregate | Class 5 - MnROAD 2022 | 140 | 5.5 | 06/27/2022 | 07/01/2022 |  | 28644 |  | 21235
2214-PS-2022 | 2214 | Passing Shoulder | 3 | Aggregate | Class 5Q - MnROAD 2022 | 102 | 4 | 07/02/2022 | 07/11/2022 |  | 28645 |  | 21236
2214-PS-2022 | 2214 | Passing Shoulder | 4 | Concrete | Concrete - ASTM C595 Type 1P 30 Cement - ACM- with Calcined Clay Pozzolan | 191 | 7.5 | 07/29/2022 | 07/29/2022 |  | 28646 |  | 26044
2215-DS-2022 | 2215 | Driving Shoulder | 1 | Clay | Clay - Subgrade - R=12 | 0 | 0 | 05/30/2022 | 05/30/2022 |  | 28655 |  | 24
2215-DS-2022 | 2215 | Driving Shoulder | 2 | Aggregate | Class 5 - MnROAD 2022 | 140 | 5.5 | 06/27/2022 | 07/01/2022 |  | 28656 |  | 21235
2215-DS-2022 | 2215 | Driving Shoulder | 3 | Aggregate | Class 5Q - MnROAD 2022 | 191 | 7.5 | 08/08/2022 | 08/10/2022 |  | 28657 |  | 21236
2215-DS-2022 | 2215 | Driving Shoulder | 4 | Asphalt | Hot Mix Asphalt - Type SP 12.5 Wearing Course - Shouldering | 102 | 4 | 08/18/2022 | 08/18/2022 |  | 28658 |  | 26039
2215-PS-2022 | 2215 | Passing Shoulder | 1 | Clay | Clay - Subgrade - R=12 | 0 | 0 | 05/30/2022 | 05/30/2022 |  | 28659 |  | 24
2215-PS-2022 | 2215 | Passing Shoulder | 2 | Aggregate | Class 5 - MnROAD 2022 | 140 | 5.5 | 06/27/2022 | 07/01/2022 |  | 28660 |  | 21235
2215-PS-2022 | 2215 | Passing Shoulder | 3 | Aggregate | Class 5Q - MnROAD 2022 | 102 | 4 | 07/02/2022 | 07/11/2022 |  | 28661 |  | 21236
2215-PS-2022 | 2215 | Passing Shoulder | 4 | Concrete | Concrete - ASTMC595 Type1L 10 + 30% Urban Mining - Ground Glass Pozzolan | 191 | 7.5 | 08/01/2022 | 08/01/2022 |  | 28662 |  | 26045
2216-DS-2022 | 2216 | Driving Shoulder | 1 | Clay | Clay - Subgrade - R=12 | 0 | 0 | 05/30/2022 | 05/30/2022 |  | 28671 |  | 24
2216-DS-2022 | 2216 | Driving Shoulder | 2 | Aggregate | Class 5 - MnROAD 2022 | 140 | 5.5 | 06/27/2022 | 07/01/2022 |  | 28672 |  | 21235
2216-DS-2022 | 2216 | Driving Shoulder | 3 | Aggregate | Class 5Q - MnROAD 2022 | 191 | 7.5 | 08/08/2022 | 08/10/2022 |  | 28673 |  | 21236
2216-DS-2022 | 2216 | Driving Shoulder | 4 | Asphalt | Hot Mix Asphalt - Type SP 12.5 Wearing Course - Shouldering | 102 | 4 | 08/18/2022 | 08/18/2022 |  | 28674 |  | 26039
2216-PS-2022 | 2216 | Passing Shoulder | 1 | Clay | Clay - Subgrade - R=12 | 0 | 0 | 05/30/2022 | 05/30/2022 |  | 28675 |  | 24
2216-PS-2022 | 2216 | Passing Shoulder | 2 | Aggregate | Class 5 - MnROAD 2022 | 140 | 5.5 | 06/27/2022 | 07/01/2022 |  | 28676 |  | 21235
2216-PS-2022 | 2216 | Passing Shoulder | 3 | Aggregate | Class 5Q - MnROAD 2022 | 102 | 4 | 07/02/2022 | 07/11/2022 |  | 28677 |  | 21236
2216-PS-2022 | 2216 | Passing Shoulder | 4 | Concrete | Concrete - ASTMC595 Type1L 10 + 30% TerraCO2 - Manufactured Fly Ash ASCM | 191 | 7.5 | 08/01/2022 | 08/01/2022 |  | 28678 |  | 26046
2217-DS-2022 | 2217 | Driving Shoulder | 4 | Asphalt | Hot Mix Asphalt - Type SP 12.5 Wearing Course - Shouldering | 102 | 4 | 08/18/2022 | 08/18/2022 |  | 28690 |  | 26039
2217-PS-2022 | 2217 | Passing Shoulder | 1 | Clay | Clay - Subgrade - R=12 | 0 | 0 | 05/30/2022 | 05/30/2022 |  | 28691 |  | 24
2217-PS-2022 | 2217 | Passing Shoulder | 2 | Aggregate | Class 5 - MnROAD 2022 | 140 | 5.5 | 06/27/2022 | 07/01/2022 |  | 28692 |  | 21235
2217-PS-2022 | 2217 | Passing Shoulder | 3 | Aggregate | Class 5Q - MnROAD 2022 | 102 | 4 | 07/02/2022 | 07/11/2022 |  | 28693 |  | 21236
2217-PS-2022 | 2217 | Passing Shoulder | 4 | Concrete | Concrete - ASTM C595 Type1L 10 + 30% Fly Ash - Control Mix for Carbon Cure - Cemstone | 191 | 7.5 | 08/08/2022 | 08/08/2022 |  | 28694 |  | 26047
2217-DS-2022 | 2217 | Driving Shoulder | 1 | Clay | Clay - Subgrade - R=12 | 0 | 0 | 05/30/2022 | 05/30/2022 |  | 28687 |  | 24
2217-DS-2022 | 2217 | Driving Shoulder | 2 | Aggregate | Class 5 - MnROAD 2022 | 140 | 5.5 | 06/27/2022 | 07/01/2022 |  | 28688 |  | 21235
2217-DS-2022 | 2217 | Driving Shoulder | 3 | Aggregate | Class 5Q - MnROAD 2022 | 191 | 7.5 | 08/08/2022 | 08/10/2022 |  | 28689 |  | 21236
2218-DS-2022 | 2218 | Driving Shoulder | 1 | Clay | Clay - Subgrade - R=12 | 0 | 0 | 05/30/2022 | 05/30/2022 |  | 28703 |  | 24
2218-DS-2022 | 2218 | Driving Shoulder | 2 | Aggregate | Class 5 - MnROAD 2022 | 140 | 5.5 | 06/27/2022 | 07/01/2022 |  | 28704 |  | 21235
2218-DS-2022 | 2218 | Driving Shoulder | 3 | Aggregate | Class 5Q - MnROAD 2022 | 191 | 7.5 | 08/08/2022 | 08/10/2022 |  | 28705 |  | 21236
2218-DS-2022 | 2218 | Driving Shoulder | 4 | Asphalt | Hot Mix Asphalt - Type SP 12.5 Wearing Course - Shouldering | 102 | 4 | 08/18/2022 | 08/18/2022 |  | 28706 |  | 26039
2218-PS-2022 | 2218 | Passing Shoulder | 1 | Clay | Clay - Subgrade - R=12 | 0 | 0 | 05/30/2022 | 05/30/2022 |  | 28707 |  | 24
2218-PS-2022 | 2218 | Passing Shoulder | 2 | Aggregate | Class 5 - MnROAD 2022 | 140 | 5.5 | 06/27/2022 | 07/01/2022 |  | 28708 |  | 21235
2218-PS-2022 | 2218 | Passing Shoulder | 3 | Aggregate | Class 5Q - MnROAD 2022 | 102 | 4 | 07/02/2022 | 07/11/2022 |  | 28709 |  | 21236
2218-PS-2022 | 2218 | Passing Shoulder | 4 | Concrete | Concrete - ASTM C595 Type1L 10 + 30% FlyAsh - MnDOT Control Mix - Aggregate Industries | 191 | 7.5 | 08/08/2022 | 08/08/2022 |  | 28710 |  | 26048
2219-DS-2022 | 2219 | Driving Shoulder | 1 | Clay | Clay - Subgrade - R=12 | 0 | 0 | 05/30/2022 | 05/30/2022 |  | 28719 |  | 24
2219-DS-2022 | 2219 | Driving Shoulder | 2 | Aggregate | Class 5 - MnROAD 2022 | 140 | 5.5 | 06/27/2022 | 07/01/2022 |  | 28720 |  | 21235
2219-DS-2022 | 2219 | Driving Shoulder | 3 | Aggregate | Class 5Q - MnROAD 2022 | 191 | 7.5 | 08/08/2022 | 08/10/2022 |  | 28721 |  | 21236
2219-DS-2022 | 2219 | Driving Shoulder | 4 | Asphalt | Hot Mix Asphalt - Type SP 12.5 Wearing Course - Shouldering | 102 | 4 | 08/18/2022 | 08/18/2022 |  | 28722 |  | 26039
2219-PS-2022 | 2219 | Passing Shoulder | 1 | Clay | Clay - Subgrade - R=12 | 0 | 0 | 05/30/2022 | 05/30/2022 |  | 28723 |  | 24
2219-PS-2022 | 2219 | Passing Shoulder | 2 | Aggregate | Class 5 - MnROAD 2022 | 140 | 5.5 | 06/27/2022 | 07/01/2022 |  | 28724 |  | 21235
2219-PS-2022 | 2219 | Passing Shoulder | 3 | Aggregate | Class 5Q - MnROAD 2022 | 102 | 4 | 07/02/2022 | 07/11/2022 |  | 28725 |  | 21236
2219-PS-2022 | 2219 | Passing Shoulder | 4 | Concrete | Concrete - ASTMC595 Type1L 10 + 30% Fly Ash - CPTech Center Optimized Mix | 191 | 7.5 | 08/05/2022 | 08/05/2022 |  | 28726 |  | 26049
2220-DS-2022 | 2220 | Driving Shoulder | 1 | Clay | Clay - Subgrade - R=12 | 0 | 0 | 05/30/2022 | 05/30/2022 |  | 28735 |  | 24
2220-DS-2022 | 2220 | Driving Shoulder | 2 | Aggregate | Class 5 - MnROAD 2022 | 140 | 5.5 | 06/27/2022 | 07/01/2022 |  | 28736 |  | 21235
2220-DS-2022 | 2220 | Driving Shoulder | 3 | Aggregate | Class 5Q - MnROAD 2022 | 191 | 7.5 | 08/08/2022 | 08/10/2022 |  | 28737 |  | 21236
2220-DS-2022 | 2220 | Driving Shoulder | 4 | Asphalt | Hot Mix Asphalt - Type SP 12.5 Wearing Course - Shouldering | 102 | 4 | 08/18/2022 | 08/18/2022 |  | 28738 |  | 26039
2220-PS-2022 | 2220 | Passing Shoulder | 1 | Clay | Clay - Subgrade - R=12 | 0 | 0 | 05/30/2022 | 05/30/2022 |  | 28739 |  | 24
2220-PS-2022 | 2220 | Passing Shoulder | 2 | Aggregate | Class 5 - MnROAD 2022 | 140 | 5.5 | 06/27/2022 | 07/01/2022 |  | 28740 |  | 21235
2220-PS-2022 | 2220 | Passing Shoulder | 3 | Aggregate | Class 5Q - MnROAD 2022 | 102 | 4 | 07/02/2022 | 07/11/2022 |  | 28741 |  | 21236
2220-PS-2022 | 2220 | Passing Shoulder | 4 | Concrete | Concrete - ASTM C595 Type1L 10 + 12% Burgess Pigments - Metakaolin + 18% Fly Ash | 191 | 7.5 | 08/05/2022 | 08/05/2022 |  | 28742 |  | 26050
2221-DS-2022 | 2221 | Driving Shoulder | 1 | Clay | Clay - Subgrade - R=12 | 0 | 0 | 05/30/2022 | 05/30/2022 |  | 28751 |  | 24
2221-DS-2022 | 2221 | Driving Shoulder | 2 | Aggregate | Class 5 - MnROAD 2022 | 140 | 5.5 | 06/27/2022 | 07/01/2022 |  | 28752 |  | 21235
2221-DS-2022 | 2221 | Driving Shoulder | 3 | Aggregate | Class 5Q - MnROAD 2022 | 191 | 7.5 | 08/08/2022 | 08/10/2022 |  | 28753 |  | 21236
2221-DS-2022 | 2221 | Driving Shoulder | 4 | Asphalt | Hot Mix Asphalt - Type SP 12.5 Wearing Course - Shouldering | 102 | 4 | 08/18/2022 | 08/18/2022 |  | 28754 |  | 26039
2221-PS-2022 | 2221 | Passing Shoulder | 1 | Clay | Clay - Subgrade - R=12 | 0 | 0 | 05/30/2022 | 05/30/2022 |  | 28755 |  | 24
2221-PS-2022 | 2221 | Passing Shoulder | 2 | Aggregate | Class 5 - MnROAD 2022 | 140 | 5.5 | 06/27/2022 | 07/01/2022 |  | 28756 |  | 21235
2221-PS-2022 | 2221 | Passing Shoulder | 3 | Aggregate | Class 5Q - MnROAD 2022 | 102 | 4 | 07/02/2022 | 07/11/2022 |  | 28757 |  | 21236
2221-PS-2022 | 2221 | Passing Shoulder | 4 | Concrete | Concrete - ASTM C595 Type1L 10 + 15% 3M Natural Pozzolan + 15% Prairie State Fly Ash | 191 | 7.5 | 08/04/2022 | 08/04/2022 |  | 28758 |  | 26051
2222-DS-2022 | 2222 | Driving Shoulder | 1 | Clay | Clay - Subgrade - R=12 | 0 | 0 | 05/30/2022 | 05/30/2022 |  | 28767 |  | 24
2222-DS-2022 | 2222 | Driving Shoulder | 2 | Aggregate | Class 5 - MnROAD 2022 | 140 | 5.5 | 06/27/2022 | 07/01/2022 |  | 28768 |  | 21235
2222-DS-2022 | 2222 | Driving Shoulder | 3 | Aggregate | Class 5Q - MnROAD 2022 | 191 | 7.5 | 08/08/2022 | 08/10/2022 |  | 28769 |  | 21236
2222-DS-2022 | 2222 | Driving Shoulder | 4 | Asphalt | Hot Mix Asphalt - Type SP 12.5 Wearing Course - Shouldering | 102 | 4 | 08/18/2022 | 08/18/2022 |  | 28770 |  | 26039
2222-PS-2022 | 2222 | Passing Shoulder | 1 | Clay | Clay - Subgrade - R=12 | 0 | 0 | 05/30/2022 | 05/30/2022 |  | 28771 |  | 24
2222-PS-2022 | 2222 | Passing Shoulder | 2 | Aggregate | Class 5 - MnROAD 2022 | 140 | 5.5 | 06/27/2022 | 07/01/2022 |  | 28772 |  | 21235
2222-PS-2022 | 2222 | Passing Shoulder | 3 | Aggregate | Class 5Q - MnROAD 2022 | 102 | 4 | 07/02/2022 | 07/11/2022 |  | 28773 |  | 21236
2222-PS-2022 | 2222 | Passing Shoulder | 4 | Concrete | Concrete - ASTMC595 Type1L 10 + 30% Hess Pumice Natural Pozzolan | 191 | 7.5 | 08/04/2022 | 08/04/2022 |  | 28774 |  | 26052
2223-DS-2022 | 2223 | Driving Shoulder | 1 | Clay | Clay - Subgrade - R=12 | 0 | 0 | 05/30/2022 | 05/30/2022 |  | 28783 |  | 24
2223-DS-2022 | 2223 | Driving Shoulder | 2 | Aggregate | Class 5 - MnROAD 2022 | 140 | 5.5 | 06/27/2022 | 07/01/2022 |  | 28784 |  | 21235
2223-DS-2022 | 2223 | Driving Shoulder | 3 | Aggregate | Class 5Q - MnROAD 2022 | 191 | 7.5 | 08/08/2022 | 08/10/2022 |  | 28785 |  | 21236
2223-DS-2022 | 2223 | Driving Shoulder | 4 | Asphalt | Hot Mix Asphalt - Type SP 12.5 Wearing Course - Shouldering | 102 | 4 | 08/18/2022 | 08/18/2022 |  | 28786 |  | 26039
2223-PS-2022 | 2223 | Passing Shoulder | 1 | Clay | Clay - Subgrade - R=12 | 0 | 0 | 05/30/2022 | 05/30/2022 |  | 28787 |  | 24
2223-PS-2022 | 2223 | Passing Shoulder | 2 | Aggregate | Class 5 - MnROAD 2022 | 140 | 5.5 | 06/27/2022 | 07/01/2022 |  | 28788 |  | 21235
2223-PS-2022 | 2223 | Passing Shoulder | 3 | Aggregate | Class 5Q - MnROAD 2022 | 102 | 4 | 07/02/2022 | 07/11/2022 |  | 28789 |  | 21236
2223-PS-2022 | 2223 | Passing Shoulder | 4 | Concrete | Concrete - ASTM C595 Type1L 20 - Continental Cement - High Limestone Blended PLC + 30% Fly Ash | 191 | 7.5 | 08/03/2022 | 08/03/2022 |  | 28790 |  | 26053
2224-DS-2022 | 2224 | Driving Shoulder | 1 | Clay | Clay - Subgrade - R=12 | 0 | 0 | 05/30/2022 | 05/30/2022 |  | 28799 |  | 24
2224-DS-2022 | 2224 | Driving Shoulder | 2 | Aggregate | Class 5 - MnROAD 2022 | 140 | 5.5 | 06/27/2022 | 07/01/2022 |  | 28800 |  | 21235
2224-DS-2022 | 2224 | Driving Shoulder | 3 | Aggregate | Class 5Q - MnROAD 2022 | 191 | 7.5 | 08/08/2022 | 08/10/2022 |  | 28801 |  | 21236
2224-DS-2022 | 2224 | Driving Shoulder | 4 | Asphalt | Hot Mix Asphalt - Type SP 12.5 Wearing Course - Shouldering | 102 | 4 | 08/18/2022 | 08/18/2022 |  | 28802 |  | 26039
2224-PS-2022 | 2224 | Passing Shoulder | 1 | Clay | Clay - Subgrade - R=12 | 0 | 0 | 05/30/2022 | 05/30/2022 |  | 28803 |  | 24
2224-PS-2022 | 2224 | Passing Shoulder | 2 | Aggregate | Class 5 - MnROAD 2022 | 140 | 5.5 | 06/27/2022 | 07/01/2022 |  | 28804 |  | 21235
2224-PS-2022 | 2224 | Passing Shoulder | 3 | Aggregate | Class 5Q - MnROAD 2022 | 102 | 4 | 07/02/2022 | 07/11/2022 |  | 28805 |  | 21236
2224-PS-2022 | 2224 | Passing Shoulder | 4 | Concrete | Concrete - Blended ASCM - Carbon Limit Natural Pozzolan + Catalyst at 30% replacement level | 191 | 7.5 | 08/03/2022 | 08/03/2022 |  | 28806 |  | 26054
2225-DS-2022 | 2225 | Driving Shoulder | 4 | Asphalt | Hot Mix Asphalt - Type SP 12.5 Wearing Course - Shouldering | 102 | 4 | 08/18/2022 | 08/18/2022 |  | 28816 |  | 26039
2225-PS-2022 | 2225 | Passing Shoulder | 1 | Clay | Clay - Subgrade - R=12 | 0 | 0 | 05/30/2022 | 05/30/2022 |  | 28817 |  | 24
2225-PS-2022 | 2225 | Passing Shoulder | 2 | Aggregate | Class 5Q - MnROAD 2022 | 127 | 5 | 07/02/2022 | 07/11/2022 |  | 28818 |  | 21236
2225-PS-2022 | 2225 | Passing Shoulder | 3 | Concrete | Concrete - ASTM C595 Type1L 10 + 30% FlyAsh - MnDOT Control Mix - Aggregate Industries | 229 | 9 | 08/02/2022 | 08/02/2022 |  | 28819 |  | 26048
2225-DS-2022 | 2225 | Driving Shoulder | 1 | Clay | Clay - Subgrade - R=12 | 0 | 0 | 05/30/2022 | 05/30/2022 |  | 28813 |  | 24
2225-DS-2022 | 2225 | Driving Shoulder | 2 | Aggregate | Class 5Q - MnROAD 2022 | 127 | 5 | 07/02/2022 | 07/11/2022 |  | 28814 |  | 21236
2225-DS-2022 | 2225 | Driving Shoulder | 3 | Aggregate | Class 5 - MnROAD 2022 | 140 | 5 | 08/08/2022 | 08/10/2022 |  | 28815 |  | 21235
2226-DS-2022 | 2226 | Driving Shoulder | 1 | Clay | Clay - Subgrade - R=12 | 0 | 0 | 05/14/1991 | 07/06/1993 |  | 28828 | 28182 | 24
2226-DS-2022 | 2226 | Driving Shoulder | 2 | Aggregate | Class 3 Shouldering | 152 | 6 | 08/01/1993 | 08/01/1993 |  | 28829 | 28183 | 13336
2226-DS-2022 | 2226 | Driving Shoulder | 3 | Aggregate | Class 5 Shouldering Aggregate | 25 | 1 | 08/01/1993 | 08/02/1993 |  | 28830 | 28184 | 14
2226-DS-2022 | 2226 | Driving Shoulder | 4 | Asphalt | Hot Mix Asphalt - Type SP 12.5 Wearing Course - Shouldering | 102 | 4 | 08/18/2022 | 08/18/2022 |  | 28831 |  | 26039
2226-PS-2022 | 2226 | Passing Shoulder | 1 | Clay | Clay - Subgrade - R=12 | 0 | 0 | 05/14/1991 | 07/06/1993 |  | 28832 | 28179 | 24
2226-PS-2022 | 2226 | Passing Shoulder | 2 | Aggregate | Class 3 Shouldering | 152 | 6 | 08/01/1993 | 08/01/1993 |  | 28833 | 28180 | 13336
2226-PS-2022 | 2226 | Passing Shoulder | 3 | Concrete | Concrete - ASTMC595 Type1L 10 + 30% Fly Ash - CPTech Center Optimized Mix | 127 | 5 | 08/02/2022 | 08/02/2022 |  | 28834 |  | 26049
2227-DS-2022 | 2227 | Driving Shoulder | 1 | Clay | Clay - Subgrade - R=12 | 0 | 0 | 05/14/1991 | 07/06/1993 |  | 28845 | 28218 | 24
2227-DS-2022 | 2227 | Driving Shoulder | 2 | Aggregate | Class 3 Shouldering | 152 | 6 | 08/01/1993 | 08/01/1993 |  | 28846 | 28219 | 13336
2227-DS-2022 | 2227 | Driving Shoulder | 3 | Aggregate | Class 5 Shouldering Aggregate | 51 | 2 | 08/01/1993 | 08/02/1993 |  | 28847 | 28220 | 14
2227-DS-2022 | 2227 | Driving Shoulder | 4 | Asphalt | Hot Mix Asphalt - Type SP 12.5 Wearing Course - Shouldering | 102 | 4 | 08/18/2022 | 08/18/2022 |  | 28848 |  | 26039
2227-PS-2022 | 2227 | Passing Shoulder | 1 | Clay | Clay - Subgrade - R=12 | 0 | 0 | 05/14/1991 | 07/06/1993 |  | 28849 | 28215 | 24
2227-PS-2022 | 2227 | Passing Shoulder | 2 | Aggregate | Class 3 Shouldering | 152 | 6 | 08/01/1993 | 08/01/1993 |  | 28850 | 28216 | 13336
2227-PS-2022 | 2227 | Passing Shoulder | 3 | Aggregate | Class 5 Shouldering Aggregate | 25 | 1 | 08/01/1993 | 08/02/1993 |  | 28851 | 28217 | 14
2227-PS-2022 | 2227 | Passing Shoulder | 4 | Concrete | Concrete - ASTMC595 Type1L 10 + 30% Fly Ash - CPTech Center Optimized Mix | 127 | 5 | 08/02/2022 | 08/02/2022 |  | 28852 |  | 26049
2228-DS-2022 | 2228 | Driving Shoulder | 2 | Aggregate | Class 3 Special gradation for MnROAD - Base | 305 | 12 | 04/04/2022 | 10/12/2022 |  | 30546 |  | 4
2228-DS-2022 | 2228 | Driving Shoulder | 3 | Aggregate | Class 5Q - MnROAD 2022 | 241 | 9.5 | 04/04/2022 | 10/12/2022 |  | 30547 |  | 21236
2228-DS-2022 | 2228 | Driving Shoulder | 4 | Aggregate | Class 4 Special gradation for MnROAD - Base | 108 | 4.25 | 04/04/2022 | 10/12/2022 |  | 30548 |  | 5
2228-DS-2022 | 2228 | Driving Shoulder | 5 | Asphalt | MRCC - Base Layer HMA PG 58S-28 (SPWEAB540B) | 102 | 4 | 04/04/2022 | 10/12/2022 |  | 30549 |  | 21232
2228-PS-2022 | 2228 | Passing Shoulder | 1 | Clay | Clay - Subgrade - R=12 | 0 | 0 | 04/04/2022 | 10/12/2022 |  | 30534 |  | 24
2228-PS-2022 | 2228 | Passing Shoulder | 2 | Aggregate | Class 3 Special gradation for MnROAD - Base | 305 | 12 | 04/04/2022 | 10/12/2022 |  | 30535 |  | 4
2228-PS-2022 | 2228 | Passing Shoulder | 3 | Aggregate | Class 5Q - MnROAD 2022 | 241 | 9.5 | 04/04/2022 | 10/12/2022 |  | 30536 |  | 21236
2228-PS-2022 | 2228 | Passing Shoulder | 4 | Aggregate | Class 4 Special gradation for MnROAD - Base | 108 | 4.25 | 04/04/2022 | 10/12/2022 |  | 30537 |  | 5
2228-PS-2022 | 2228 | Passing Shoulder | 5 | Asphalt | MRCC - Base Layer HMA PG 58S-28 (SPWEAB540B) | 102 | 4 | 04/04/2022 | 10/12/2022 |  | 30538 |  | 21232
2229-DS-2022 | 2229 | Driving Shoulder | 1 | Clay | Clay - Subgrade - R=12 | 0 | 0 | 04/04/2022 | 10/12/2022 |  | 30572 |  | 24
2229-DS-2022 | 2229 | Driving Shoulder | 2 | Aggregate | Class 3 Special gradation for MnROAD - Base | 305 | 12 | 04/04/2022 | 10/12/2022 |  | 30574 |  | 4
2229-DS-2022 | 2229 | Driving Shoulder | 3 | Aggregate | Class 5Q - MnROAD 2022 | 241 | 9.5 | 04/04/2022 | 10/12/2022 |  | 30575 |  | 21236
2229-DS-2022 | 2229 | Driving Shoulder | 4 | Aggregate | Class 4 Special gradation for MnROAD - Base | 108 | 4.25 | 04/04/2022 | 10/12/2022 |  | 30576 |  | 5
2229-DS-2022 | 2229 | Driving Shoulder | 5 | Asphalt | MRCC - Base Layer HMA PG 58S-28 (SPWEAB540B) | 102 | 4 | 04/04/2022 | 10/12/2022 |  | 30577 |  | 21232
2229-PS-2022 | 2229 | Passing Shoulder | 1 | Clay | Clay - Subgrade - R=12 | 0 | 0 | 04/04/2022 | 10/12/2022 |  | 30558 |  | 24
2229-PS-2022 | 2229 | Passing Shoulder | 2 | Aggregate | Class 3 Special gradation for MnROAD - Base | 305 | 12 | 04/04/2022 | 10/12/2022 |  | 30560 |  | 4
2229-PS-2022 | 2229 | Passing Shoulder | 3 | Aggregate | Class 5Q - MnROAD 2022 | 241 | 9.5 | 04/04/2022 | 10/12/2022 |  | 30561 |  | 21236
2229-PS-2022 | 2229 | Passing Shoulder | 4 | Aggregate | Class 4 Special gradation for MnROAD - Base | 108 | 4.25 | 04/04/2022 | 10/12/2022 |  | 30562 |  | 5
2229-PS-2022 | 2229 | Passing Shoulder | 5 | Asphalt | MRCC - Base Layer HMA PG 58S-28 (SPWEAB540B) | 102 | 4 | 04/04/2022 | 10/12/2022 |  | 30563 |  | 21232
2230-DS-2022 | 2230 | Driving Shoulder | 1 | Clay | Clay - Subgrade - R=12 | 0 | 0 | 06/26/2008 | 06/26/2008 |  | 29607 | 29581 | 24
2230-DS-2022 | 2230 | Driving Shoulder | 2 | Granular | Select Granular Blend - Reclaimings + Class 3 Special material | 178 | 7 | 06/27/2008 | 06/27/2008 |  | 29608 | 29582 | 138
2230-DS-2022 | 2230 | Driving Shoulder | 3 | Aggregate | Class 3 Special gradation for MnROAD - Base | 305 | 12 | 08/18/2008 | 08/18/2008 |  | 29609 | 29583 | 4
2230-DS-2022 | 2230 | Driving Shoulder | 4 | Aggregate | Class 6 Aggregate Base | 305 | 12 | 08/08/2016 | 08/13/2016 |  | 29610 | 18846 | 18651
2230-DS-2022 | 2230 | Driving Shoulder | 5 | Asphalt | MRCC - Base Layer HMA PG 58S-28 (SPWEAB540B) | 51 | 2 | 04/04/2022 | 10/12/2022 |  | 29611 |  | 21232
2230-DS-2022 | 2230 | Driving Shoulder | 6 | Asphalt | MRCC - Base Layer HMA PG 58S-28 (SPWEAB540B) | 51 | 2 | 04/04/2022 | 10/12/2022 |  | 29612 |  | 21232
2230-DS-2022 | 2230 | Driving Shoulder | 7 | Asphalt | MRCC - Base Layer HMA PG 58S-28 (SPWEAB540B) | 51 | 2 | 04/04/2022 | 10/12/2022 |  | 29613 |  | 21232
2230-PS-2022 | 2230 | Passing Shoulder | 1 | Clay | Clay - Subgrade - R=12 | 0 | 0 | 06/26/2008 | 06/26/2008 |  | 29592 | 29575 | 24
2230-PS-2022 | 2230 | Passing Shoulder | 2 | Granular | Select Granular Blend - Reclaimings + Class 3 Special material | 178 | 7 | 06/27/2008 | 06/27/2008 |  | 29593 | 29576 | 138
2230-PS-2022 | 2230 | Passing Shoulder | 3 | Aggregate | Class 3 Special gradation for MnROAD - Base | 305 | 12 | 08/18/2008 | 08/18/2008 |  | 29594 | 29577 | 4
2230-PS-2022 | 2230 | Passing Shoulder | 4 | Aggregate | Class 6 Aggregate Base | 305 | 12 | 08/08/2016 | 08/13/2016 |  | 29595 | 18844 | 18651
2230-PS-2022 | 2230 | Passing Shoulder | 5 | Asphalt | MRCC - Base Layer HMA PG 58S-28 (SPWEAB540B) | 51 | 2 | 04/04/2022 | 10/12/2022 |  | 29596 |  | 21232
2230-PS-2022 | 2230 | Passing Shoulder | 6 | Asphalt | MRCC - Base Layer HMA PG 58S-28 (SPWEAB540B) | 51 | 2 | 04/04/2022 | 10/12/2022 |  | 29597 |  | 21232
2230-PS-2022 | 2230 | Passing Shoulder | 7 | Asphalt | MRCC - Base Layer HMA PG 58S-28 (SPWEAB540B) | 51 | 2 | 04/04/2022 | 10/12/2022 |  | 29598 |  | 21232
2231-DS-2022 | 2231 | Driving Shoulder | 1 | Clay | Clay - Subgrade - R=12 | 0 | 0 | 06/26/2008 | 06/26/2008 |  | 29669 | 29643 | 24
2231-DS-2022 | 2231 | Driving Shoulder | 2 | Granular | Select Granular Blend - Reclaimings + Class 3 Special material | 178 | 7 | 06/27/2008 | 06/27/2008 |  | 29670 | 29644 | 138
2231-DS-2022 | 2231 | Driving Shoulder | 3 | Aggregate | Class 3 Special gradation for MnROAD - Base | 305 | 12 | 08/27/2008 | 08/27/2008 |  | 29671 | 29645 | 4
2231-DS-2022 | 2231 | Driving Shoulder | 4 | Aggregate | Class 6 Aggregate Base | 305 | 12 | 08/08/2016 | 08/13/2016 |  | 29672 | 18817 | 18651
2231-DS-2022 | 2231 | Driving Shoulder | 5 | Asphalt | MRCC - Base Layer HMA PG 58S-28 (SPWEAB540B) | 51 | 2 | 04/04/2022 | 10/12/2022 |  | 29673 |  | 21232
2231-PS-2022 | 2231 | Passing Shoulder | 6 | Asphalt | MRCC - Base Layer HMA PG 58S-28 (SPWEAB540B) | 51 | 2 | 04/04/2022 | 10/12/2022 |  | 29659 |  | 21232
2231-PS-2022 | 2231 | Passing Shoulder | 7 | Asphalt | MRCC - Base Layer HMA PG 58S-28 (SPWEAB540B) | 51 | 2 | 04/04/2022 | 10/12/2022 |  | 29660 |  | 21232
2231-DS-2022 | 2231 | Driving Shoulder | 6 | Asphalt | MRCC - Base Layer HMA PG 58S-28 (SPWEAB540B) | 51 | 2 | 04/04/2022 | 10/12/2022 |  | 29674 |  | 21232
2231-DS-2022 | 2231 | Driving Shoulder | 7 | Asphalt | MRCC - Base Layer HMA PG 58S-28 (SPWEAB540B) | 51 | 2 | 04/04/2022 | 10/12/2022 |  | 29675 |  | 21232
2231-PS-2022 | 2231 | Passing Shoulder | 1 | Clay | Clay - Subgrade - R=12 | 0 | 0 | 06/26/2008 | 06/26/2008 |  | 29654 | 29637 | 24
2231-PS-2022 | 2231 | Passing Shoulder | 2 | Granular | Select Granular Blend - Reclaimings + Class 3 Special material | 178 | 7 | 06/27/2008 | 06/27/2008 |  | 29655 | 29638 | 138
2231-PS-2022 | 2231 | Passing Shoulder | 3 | Aggregate | Class 3 Special gradation for MnROAD - Base | 305 | 12 | 08/27/2008 | 08/27/2008 |  | 29656 | 29639 | 4
2231-PS-2022 | 2231 | Passing Shoulder | 4 | Aggregate | Class 6 Aggregate Base | 305 | 12 | 08/08/2016 | 08/13/2016 |  | 29657 | 18815 | 18651
2231-PS-2022 | 2231 | Passing Shoulder | 5 | Asphalt | MRCC - Base Layer HMA PG 58S-28 (SPWEAB540B) | 51 | 2 | 04/04/2022 | 10/12/2022 |  | 29658 |  | 21232
2232-DS-2022 | 2232 | Driving Shoulder | 1 | Clay | Clay - Subgrade - R=12 | 0 | 0 | 08/25/2008 | 08/25/2008 |  | 29763 | 29737 | 24
2232-DS-2022 | 2232 | Driving Shoulder | 2 | Granular | Select Granular Blend - Reclaimings + Class 3 Special material | 178 | 7 | 08/26/2008 | 08/26/2008 |  | 29764 | 29738 | 138
2232-DS-2022 | 2232 | Driving Shoulder | 3 | Aggregate | Class 3 Special gradation for MnROAD - Base | 305 | 12 | 08/27/2008 | 08/27/2008 |  | 29765 | 29739 | 4
2232-DS-2022 | 2232 | Driving Shoulder | 4 | Aggregate | Class 6 Aggregate Base | 305 | 12 | 08/08/2016 | 08/13/2016 |  | 29766 | 18788 | 18651
2232-DS-2022 | 2232 | Driving Shoulder | 5 | Asphalt | MRCC - Base Layer HMA PG 58S-28 (SPWEAB540B) | 51 | 2 | 04/04/2022 | 10/12/2022 |  | 29767 |  | 21232
2232-DS-2022 | 2232 | Driving Shoulder | 6 | Asphalt | MRCC - Base Layer HMA PG 58S-28 (SPWEAB540B) | 51 | 2 | 04/04/2022 | 10/12/2022 |  | 29768 |  | 21232
2232-DS-2022 | 2232 | Driving Shoulder | 7 | Asphalt | MRCC - Wet Plastic Additive (Dow) in HMA PG 52-34 (SPWEAB540A) | 51 | 2 | 04/04/2022 | 10/12/2022 |  | 29769 |  | 26123
2232-PS-2022 | 2232 | Passing Shoulder | 1 | Clay | Clay - Subgrade - R=12 | 0 | 0 | 08/25/2008 | 08/25/2008 |  | 29748 | 29731 | 24
2232-PS-2022 | 2232 | Passing Shoulder | 2 | Granular | Select Granular Blend - Reclaimings + Class 3 Special material | 178 | 7 | 08/26/2008 | 08/26/2008 |  | 29749 | 29732 | 138
2232-PS-2022 | 2232 | Passing Shoulder | 3 | Aggregate | Class 3 Special gradation for MnROAD - Base | 305 | 12 | 08/27/2008 | 08/27/2008 |  | 29750 | 29733 | 4
2232-PS-2022 | 2232 | Passing Shoulder | 4 | Aggregate | Class 6 Aggregate Base | 305 | 12 | 08/08/2016 | 08/13/2016 |  | 29751 | 18786 | 18651
2232-PS-2022 | 2232 | Passing Shoulder | 5 | Asphalt | MRCC - Base Layer HMA PG 58S-28 (SPWEAB540B) | 51 | 2 | 04/04/2022 | 10/12/2022 |  | 29752 |  | 21232
2232-PS-2022 | 2232 | Passing Shoulder | 6 | Asphalt | MRCC - Base Layer HMA PG 58S-28 (SPWEAB540B) | 51 | 2 | 04/04/2022 | 10/12/2022 |  | 29753 |  | 21232
2232-PS-2022 | 2232 | Passing Shoulder | 7 | Asphalt | MRCC - Wet Plastic Additive (Dow) in HMA PG 52-34 (SPWEAB540A) | 51 | 2 | 04/04/2022 | 10/12/2022 |  | 29754 |  | 26123
2233-DS-2022 | 2233 | Driving Shoulder | 1 | Clay | Clay - Subgrade - R=12 | 0 | 0 | 04/04/2022 | 10/12/2022 |  | 29853 |  | 24
2233-DS-2022 | 2233 | Driving Shoulder | 2 | Granular | Select Granular Blend - Reclaimings + Class 3 Special material | 178 | 7 | 04/04/2022 | 10/12/2022 |  | 29854 |  | 138
2233-DS-2022 | 2233 | Driving Shoulder | 3 | Aggregate | Class 3 Special gradation for MnROAD - Base | 305 | 12 | 04/04/2022 | 10/12/2022 |  | 29855 |  | 4
2233-DS-2022 | 2233 | Driving Shoulder | 4 | Aggregate | Class 6 Aggregate Base | 305 | 12 | 04/04/2022 | 10/12/2022 |  | 29856 |  | 18651
2233-DS-2022 | 2233 | Driving Shoulder | 5 | Asphalt | MRCC - Base Layer HMA PG 58S-28 (SPWEAB540B) | 51 | 2 | 04/04/2022 | 10/12/2022 |  | 29857 |  | 21232
2233-DS-2022 | 2233 | Driving Shoulder | 6 | Asphalt | MRCC - Base Layer HMA PG 58S-28 (SPWEAB540B) | 51 | 2 | 04/04/2022 | 10/12/2022 |  | 29858 |  | 21232
2233-DS-2022 | 2233 | Driving Shoulder | 7 | Asphalt | MRCC - Fiber Additive (ACE) in HMA PG 58H-34 (SPWEAB540C) | 51 | 2 | 04/04/2022 | 10/12/2022 |  | 29859 |  | 26124
2233-PS-2022 | 2233 | Passing Shoulder | 1 | Clay | Clay - Subgrade - R=12 | 0 | 0 | 04/04/2022 | 10/12/2022 |  | 29838 |  | 24
2233-PS-2022 | 2233 | Passing Shoulder | 2 | Granular | Select Granular Blend - Reclaimings + Class 3 Special material | 178 | 7 | 04/04/2022 | 10/12/2022 |  | 29839 |  | 138
2233-PS-2022 | 2233 | Passing Shoulder | 3 | Aggregate | Class 3 Special gradation for MnROAD - Base | 305 | 12 | 04/04/2022 | 10/12/2022 |  | 29840 |  | 4
2233-PS-2022 | 2233 | Passing Shoulder | 4 | Aggregate | Class 6 Aggregate Base | 305 | 12 | 04/04/2022 | 10/12/2022 |  | 29841 |  | 18651
2233-PS-2022 | 2233 | Passing Shoulder | 5 | Asphalt | MRCC - Base Layer HMA PG 58S-28 (SPWEAB540B) | 51 | 2 | 04/04/2022 | 10/12/2022 |  | 29842 |  | 21232
2233-PS-2022 | 2233 | Passing Shoulder | 6 | Asphalt | MRCC - Base Layer HMA PG 58S-28 (SPWEAB540B) | 51 | 2 | 04/04/2022 | 10/12/2022 |  | 29843 |  | 21232
2233-PS-2022 | 2233 | Passing Shoulder | 7 | Asphalt | MRCC - Fiber Additive (ACE) in HMA PG 58H-34 (SPWEAB540C) | 51 | 2 | 04/04/2022 | 10/12/2022 |  | 29844 |  | 26124
2234-DS-2022 | 2234 | Driving Shoulder | 1 | Clay | Clay - Subgrade - R=12 | 0 | 0 | 04/04/2022 | 10/12/2022 |  | 29936 |  | 24
2234-DS-2022 | 2234 | Driving Shoulder | 2 | Granular | Select Granular Blend - Reclaimings + Class 3 Special material | 178 | 7 | 04/04/2022 | 10/12/2022 |  | 29937 |  | 138
2234-DS-2022 | 2234 | Driving Shoulder | 3 | Aggregate | Class 3 Special gradation for MnROAD - Base | 305 | 12 | 04/04/2022 | 10/12/2022 |  | 29938 |  | 4
2234-DS-2022 | 2234 | Driving Shoulder | 4 | Aggregate | Class 6 Aggregate Base | 305 | 12 | 04/04/2022 | 10/12/2022 |  | 29939 |  | 18651
2234-DS-2022 | 2234 | Driving Shoulder | 5 | Asphalt | MRCC - Base Layer HMA PG 58S-28 (SPWEAB540B) | 51 | 2 | 04/04/2022 | 10/12/2022 |  | 29940 |  | 21232
2234-DS-2022 | 2234 | Driving Shoulder | 6 | Asphalt | MRCC - Base Layer HMA PG 58S-28 (SPWEAB540B) | 51 | 2 | 04/04/2022 | 10/12/2022 |  | 29941 |  | 21232
2234-DS-2022 | 2234 | Driving Shoulder | 7 | Asphalt | MRCC - Fiber Additive (Forta Fi) in HMA PG 58H-34 (SPWEAB540C) | 51 | 2 | 04/04/2022 | 10/12/2022 |  | 29942 |  | 26125
2234-PS-2022 | 2234 | Passing Shoulder | 1 | Clay | Clay - Subgrade - R=12 | 0 | 0 | 04/04/2022 | 10/12/2022 |  | 29922 |  | 24
2234-PS-2022 | 2234 | Passing Shoulder | 2 | Granular | Select Granular Blend - Reclaimings + Class 3 Special material | 178 | 7 | 04/04/2022 | 10/12/2022 |  | 29923 |  | 138
2234-PS-2022 | 2234 | Passing Shoulder | 3 | Aggregate | Class 3 Special gradation for MnROAD - Base | 305 | 12 | 04/04/2022 | 10/12/2022 |  | 29924 |  | 4
2234-PS-2022 | 2234 | Passing Shoulder | 4 | Aggregate | Class 6 Aggregate Base | 305 | 12 | 04/04/2022 | 10/12/2022 |  | 29925 |  | 18651
2234-PS-2022 | 2234 | Passing Shoulder | 5 | Asphalt | MRCC - Base Layer HMA PG 58S-28 (SPWEAB540B) | 51 | 2 | 04/04/2022 | 10/12/2022 |  | 29926 |  | 21232
2234-PS-2022 | 2234 | Passing Shoulder | 6 | Asphalt | MRCC - Base Layer HMA PG 58S-28 (SPWEAB540B) | 51 | 2 | 04/04/2022 | 10/12/2022 |  | 29927 |  | 21232
2234-PS-2022 | 2234 | Passing Shoulder | 7 | Asphalt | MRCC - Fiber Additive (Forta Fi) in HMA PG 58H-34 (SPWEAB540C) | 51 | 2 | 04/04/2022 | 10/12/2022 |  | 29928 |  | 26125
2235-DS-2022 | 2235 | Driving Shoulder | 1 | Clay | Clay - Subgrade - R=12 | 0 | 0 | 04/04/2022 | 10/12/2022 |  | 29998 |  | 24
2235-DS-2022 | 2235 | Driving Shoulder | 2 | Granular | Select Granular Blend - Reclaimings + Class 3 Special material | 178 | 7 | 04/04/2022 | 10/12/2022 |  | 29999 |  | 138
2235-DS-2022 | 2235 | Driving Shoulder | 3 | Aggregate | Class 3 Special gradation for MnROAD - Base | 305 | 12 | 04/04/2022 | 10/12/2022 |  | 30000 |  | 4
2235-DS-2022 | 2235 | Driving Shoulder | 4 | Aggregate | Class 6 Aggregate Base | 305 | 12 | 04/04/2022 | 10/12/2022 |  | 30001 |  | 18651
2235-DS-2022 | 2235 | Driving Shoulder | 5 | Asphalt | MRCC - Base Layer HMA PG 58S-28 (SPWEAB540B) | 51 | 2 | 04/04/2022 | 10/12/2022 |  | 30002 |  | 21232
2235-DS-2022 | 2235 | Driving Shoulder | 6 | Asphalt | MRCC - Base Layer HMA PG 58S-28 (SPWEAB540B) | 51 | 2 | 04/04/2022 | 10/12/2022 |  | 30003 |  | 21232
2235-DS-2022 | 2235 | Driving Shoulder | 7 | Asphalt | MRCC - Wet Rubber Additive (Entech) in HMA PG 52-34 (SPWEAB540A) | 51 | 2 | 04/04/2022 | 10/12/2022 |  | 30004 |  | 26126
2235-PS-2022 | 2235 | Passing Shoulder | 1 | Clay | Clay - Subgrade - R=12 | 0 | 0 | 04/04/2022 | 10/12/2022 |  | 29983 |  | 24
2235-PS-2022 | 2235 | Passing Shoulder | 2 | Granular | Select Granular Blend - Reclaimings + Class 3 Special material | 178 | 7 | 04/04/2022 | 10/12/2022 |  | 29984 |  | 138
2235-PS-2022 | 2235 | Passing Shoulder | 3 | Aggregate | Class 3 Special gradation for MnROAD - Base | 305 | 12 | 04/04/2022 | 10/12/2022 |  | 29985 |  | 4
2235-PS-2022 | 2235 | Passing Shoulder | 4 | Aggregate | Class 6 Aggregate Base | 305 | 12 | 04/04/2022 | 10/12/2022 |  | 29986 |  | 18651
2235-PS-2022 | 2235 | Passing Shoulder | 5 | Asphalt | MRCC - Base Layer HMA PG 58S-28 (SPWEAB540B) | 51 | 2 | 04/04/2022 | 10/12/2022 |  | 29987 |  | 21232
2235-PS-2022 | 2235 | Passing Shoulder | 6 | Asphalt | MRCC - Base Layer HMA PG 58S-28 (SPWEAB540B) | 51 | 2 | 04/04/2022 | 10/12/2022 |  | 29988 |  | 21232
2235-PS-2022 | 2235 | Passing Shoulder | 7 | Asphalt | MRCC - Wet Rubber Additive (Entech) in HMA PG 52-34 (SPWEAB540A) | 51 | 2 | 04/04/2022 | 10/12/2022 |  | 29989 |  | 26126
2236-DS-2022 | 2236 | Driving Shoulder | 1 | Clay | Clay - Subgrade - R=12 | 0 | 0 | 04/04/2022 | 10/12/2022 |  | 30060 |  | 24
2236-DS-2022 | 2236 | Driving Shoulder | 2 | Granular | Select Granular Blend - Reclaimings + Class 3 Special material | 178 | 7 | 04/04/2022 | 10/12/2022 |  | 30061 |  | 138
2236-DS-2022 | 2236 | Driving Shoulder | 3 | Aggregate | Class 3 Special gradation for MnROAD - Base | 305 | 12 | 04/04/2022 | 10/12/2022 |  | 30062 |  | 4
2236-DS-2022 | 2236 | Driving Shoulder | 4 | Aggregate | Class 6 Aggregate Base | 305 | 12 | 04/04/2022 | 10/12/2022 |  | 30063 |  | 18651
2236-DS-2022 | 2236 | Driving Shoulder | 5 | Asphalt | MRCC - Base Layer HMA PG 58S-28 (SPWEAB540B) | 51 | 2 | 04/04/2022 | 10/12/2022 |  | 30064 |  | 21232
2236-DS-2022 | 2236 | Driving Shoulder | 6 | Asphalt | MRCC - Base Layer HMA PG 58S-28 (SPWEAB540B) | 51 | 2 | 04/04/2022 | 10/12/2022 |  | 30065 |  | 21232
2236-DS-2022 | 2236 | Driving Shoulder | 7 | Asphalt | MRCC - Dry Plastic Additive (Avangard) in HMA PG XX-34 (SPWEAB540A) | 51 | 2 | 04/04/2022 | 10/12/2022 |  | 30066 |  | 26127
2236-PS-2022 | 2236 | Passing Shoulder | 1 | Clay | Clay - Subgrade - R=12 | 0 | 0 | 04/04/2022 | 10/12/2022 |  | 30045 |  | 24
2236-PS-2022 | 2236 | Passing Shoulder | 2 | Granular | Select Granular Blend - Reclaimings + Class 3 Special material | 178 | 7 | 04/04/2022 | 10/12/2022 |  | 30046 |  | 138
2236-PS-2022 | 2236 | Passing Shoulder | 3 | Aggregate | Class 3 Special gradation for MnROAD - Base | 305 | 12 | 04/04/2022 | 10/12/2022 |  | 30047 |  | 4
2236-PS-2022 | 2236 | Passing Shoulder | 4 | Aggregate | Class 6 Aggregate Base | 305 | 12 | 04/04/2022 | 10/12/2022 |  | 30048 |  | 18651
2236-PS-2022 | 2236 | Passing Shoulder | 5 | Asphalt | MRCC - Base Layer HMA PG 58S-28 (SPWEAB540B) | 51 | 2 | 04/04/2022 | 10/12/2022 |  | 30049 |  | 21232
2236-PS-2022 | 2236 | Passing Shoulder | 6 | Asphalt | MRCC - Base Layer HMA PG 58S-28 (SPWEAB540B) | 51 | 2 | 04/04/2022 | 10/12/2022 |  | 30050 |  | 21232
2236-PS-2022 | 2236 | Passing Shoulder | 7 | Asphalt | MRCC - Dry Plastic Additive (Avangard) in HMA PG XX-34 (SPWEAB540A) | 51 | 2 | 04/04/2022 | 10/12/2022 |  | 30051 |  | 26127
2237-DS-2022 | 2237 | Driving Shoulder | 1 | Clay | Clay - Subgrade - R=12 | 0 | 0 | 04/04/2022 | 10/12/2022 |  | 30103 |  | 24
2237-DS-2022 | 2237 | Driving Shoulder | 2 | Granular | Select Granular Blend - Reclaimings + Class 3 Special material | 178 | 7 | 04/04/2022 | 10/12/2022 |  | 30104 |  | 138
2237-DS-2022 | 2237 | Driving Shoulder | 3 | Aggregate | Class 3 Special gradation for MnROAD - Base | 305 | 12 | 04/04/2022 | 10/12/2022 |  | 30105 |  | 4
2237-DS-2022 | 2237 | Driving Shoulder | 4 | Aggregate | Class 6 Aggregate Base | 305 | 12 | 04/04/2022 | 10/12/2022 |  | 30106 |  | 18651
2237-DS-2022 | 2237 | Driving Shoulder | 5 | Asphalt | MRCC - Base Layer HMA PG 58S-28 (SPWEAB540B) | 51 | 2 | 04/04/2022 | 10/12/2022 |  | 30107 |  | 21232
2237-DS-2022 | 2237 | Driving Shoulder | 6 | Asphalt | MRCC - Base Layer HMA PG 58S-28 (SPWEAB540B) | 51 | 2 | 04/04/2022 | 10/12/2022 |  | 30108 |  | 21232
2237-DS-2022 | 2237 | Driving Shoulder | 7 | Asphalt | MRCC - Dry Rubber Additive (Liberty Tire) in HMA PG XX-34 (SPWEAB540A) | 51 | 2 | 04/04/2022 | 10/12/2022 |  | 30109 |  | 26128
2237-PS-2022 | 2237 | Passing Shoulder | 1 | Clay | Clay - Subgrade - R=12 | 0 | 0 | 04/04/2022 | 10/12/2022 |  | 30118 |  | 24
2237-PS-2022 | 2237 | Passing Shoulder | 2 | Granular | Select Granular Blend - Reclaimings + Class 3 Special material | 178 | 7 | 04/04/2022 | 10/12/2022 |  | 30119 |  | 138
2237-PS-2022 | 2237 | Passing Shoulder | 3 | Aggregate | Class 3 Special gradation for MnROAD - Base | 305 | 12 | 04/04/2022 | 10/12/2022 |  | 30120 |  | 4
2237-PS-2022 | 2237 | Passing Shoulder | 4 | Aggregate | Class 6 Aggregate Base | 305 | 12 | 04/04/2022 | 10/12/2022 |  | 30121 |  | 18651
2237-PS-2022 | 2237 | Passing Shoulder | 5 | Asphalt | MRCC - Base Layer HMA PG 58S-28 (SPWEAB540B) | 51 | 2 | 04/04/2022 | 10/12/2022 |  | 30122 |  | 21232
2237-PS-2022 | 2237 | Passing Shoulder | 6 | Asphalt | MRCC - Base Layer HMA PG 58S-28 (SPWEAB540B) | 51 | 2 | 04/04/2022 | 10/12/2022 |  | 30123 |  | 21232
2237-PS-2022 | 2237 | Passing Shoulder | 7 | Asphalt | MRCC - Dry Rubber Additive (Liberty Tire) in HMA PG XX-34 (SPWEAB540A) | 51 | 2 | 04/04/2022 | 10/12/2022 |  | 30124 |  | 26128
2238-DS-2022 | 2238 | Driving Shoulder | 1 | Clay | Clay - Subgrade - R=12 | 0 | 0 | 04/04/2022 | 10/12/2022 |  | 30133 |  | 24
2238-DS-2022 | 2238 | Driving Shoulder | 2 | Granular | Select Granular Blend - Reclaimings + Class 3 Special material | 178 | 7 | 04/04/2022 | 10/12/2022 |  | 30134 |  | 138
2238-DS-2022 | 2238 | Driving Shoulder | 3 | Aggregate | Class 3 Special gradation for MnROAD - Base | 305 | 12 | 04/04/2022 | 10/12/2022 |  | 30135 |  | 4
2238-DS-2022 | 2238 | Driving Shoulder | 4 | Aggregate | Class 6 Aggregate Base | 305 | 12 | 04/04/2022 | 10/12/2022 |  | 30136 |  | 18651
2238-DS-2022 | 2238 | Driving Shoulder | 5 | Asphalt | MRCC - Base Layer HMA PG 58S-28 (SPWEAB540B) | 51 | 2 | 04/04/2022 | 10/12/2022 |  | 30137 |  | 21232
2238-DS-2022 | 2238 | Driving Shoulder | 6 | Asphalt | MRCC - Base Layer HMA PG 58S-28 (SPWEAB540B) | 51 | 2 | 04/04/2022 | 10/12/2022 |  | 30138 |  | 21232
2238-DS-2022 | 2238 | Driving Shoulder | 7 | Asphalt | MRCC - Control HMA PG XX-34 (SPWEAB540A) | 51 | 2 | 04/04/2022 | 10/12/2022 |  | 30139 |  | 26129
2238-PS-2022 | 2238 | Passing Shoulder | 1 | Clay | Clay - Subgrade - R=12 | 0 | 0 | 04/04/2022 | 10/12/2022 |  | 30148 |  | 24
2238-PS-2022 | 2238 | Passing Shoulder | 2 | Granular | Select Granular Blend - Reclaimings + Class 3 Special material | 178 | 7 | 04/04/2022 | 10/12/2022 |  | 30149 |  | 138
2238-PS-2022 | 2238 | Passing Shoulder | 3 | Aggregate | Class 3 Special gradation for MnROAD - Base | 305 | 12 | 04/04/2022 | 10/12/2022 |  | 30150 |  | 4
2238-PS-2022 | 2238 | Passing Shoulder | 4 | Aggregate | Class 6 Aggregate Base | 305 | 12 | 04/04/2022 | 10/12/2022 |  | 30151 |  | 18651
2238-PS-2022 | 2238 | Passing Shoulder | 5 | Asphalt | MRCC - Base Layer HMA PG 58S-28 (SPWEAB540B) | 51 | 2 | 04/04/2022 | 10/12/2022 |  | 30152 |  | 21232
2238-PS-2022 | 2238 | Passing Shoulder | 6 | Asphalt | MRCC - Base Layer HMA PG 58S-28 (SPWEAB540B) | 51 | 2 | 04/04/2022 | 10/12/2022 |  | 30153 |  | 21232
2238-PS-2022 | 2238 | Passing Shoulder | 7 | Asphalt | MRCC - Control HMA PG XX-34 (SPWEAB540A) | 51 | 2 | 04/04/2022 | 10/12/2022 |  | 30154 |  | 26129
2239-DS-2022 | 2239 | Driving Shoulder | 1 | Clay | Clay - Subgrade - R=12 | 0 | 0 | 04/04/2022 | 10/12/2022 |  | 30163 |  | 24
2239-DS-2022 | 2239 | Driving Shoulder | 2 | Granular | Select Granular Blend - Reclaimings + Class 3 Special material | 178 | 7 | 04/04/2022 | 10/12/2022 |  | 30164 |  | 138
2239-DS-2022 | 2239 | Driving Shoulder | 3 | Aggregate | Class 3 Special gradation for MnROAD - Base | 305 | 12 | 04/04/2022 | 10/12/2022 |  | 30165 |  | 4
2239-DS-2022 | 2239 | Driving Shoulder | 4 | Aggregate | Class 6 Aggregate Base | 305 | 12 | 04/04/2022 | 10/12/2022 |  | 30166 |  | 18651
2239-DS-2022 | 2239 | Driving Shoulder | 5 | Asphalt | MRCC - Base Layer HMA PG 58S-28 (SPWEAB540B) | 51 | 2.5 | 04/04/2022 | 10/12/2022 |  | 30167 |  | 21232
2239-DS-2022 | 2239 | Driving Shoulder | 6 | Asphalt | MRCC - Base Layer HMA PG 58S-28 (SPWEAB540B) | 51 | 2.5 | 04/04/2022 | 10/12/2022 |  | 30168 |  | 21232
2239-DS-2022 | 2239 | Driving Shoulder | 8 | Asphalt | MRCC - Control HMA PG 58H-34 (SPWEAB540C) | 51 | 2 | 04/04/2022 | 10/12/2022 |  | 30170 |  | 26130
2239-PS-2022 | 2239 | Passing Shoulder | 1 | Clay | Clay - Subgrade - R=12 | 0 | 0 | 04/04/2022 | 10/12/2022 |  | 30179 |  | 24
2239-PS-2022 | 2239 | Passing Shoulder | 2 | Granular | Select Granular Blend - Reclaimings + Class 3 Special material | 178 | 7 | 04/04/2022 | 10/12/2022 |  | 30180 |  | 138
2239-PS-2022 | 2239 | Passing Shoulder | 3 | Aggregate | Class 3 Special gradation for MnROAD - Base | 305 | 12 | 04/04/2022 | 10/12/2022 |  | 30181 |  | 4
2239-PS-2022 | 2239 | Passing Shoulder | 4 | Aggregate | Class 6 Aggregate Base | 305 | 12 | 04/04/2022 | 10/12/2022 |  | 30182 |  | 18651
2239-PS-2022 | 2239 | Passing Shoulder | 5 | Asphalt | MRCC - Base Layer HMA PG 58S-28 (SPWEAB540B) | 51 | 2 | 04/04/2022 | 10/12/2022 |  | 30183 |  | 21232
2239-PS-2022 | 2239 | Passing Shoulder | 6 | Asphalt | MRCC - Base Layer HMA PG 58S-28 (SPWEAB540B) | 51 | 2 | 04/04/2022 | 10/12/2022 |  | 30184 |  | 21232
2239-PS-2022 | 2239 | Passing Shoulder | 7 | Asphalt | MRCC - Control HMA PG 58H-34 (SPWEAB540C) | 51 | 2 | 04/04/2022 | 10/12/2022 |  | 30185 |  | 26130
2401-PS-2024 | 2401 | Passing Shoulder | 1 | Clay | Clay - Subgrade - R=12 | 0 | 0 | 09/02/2024 | 09/04/2024 |  | 31516 |  | 24
2401-PS-2024 | 2401 | Passing Shoulder | 4 | Concrete | Concrete - LC³ - Ash Grove Portland cement + 30% calcined clay + 15% limestone | 190.5 | 7.5 | 09/12/2024 | 09/12/2024 |  | 31519 |  | 26267
2401-PS-2024 | 2401 | Passing Shoulder | 3 | Aggregate | Class 5Q - MnROAD 2024 | 101.6 | 4 | 08/30/2024 | 08/30/2024 |  | 31518 |  | 26277
2401-PS-2024 | 2401 | Passing Shoulder | 2 | Aggregate | Class 5 - MnROAD 2024 | 139.7 | 5.5 | 08/29/2024 | 08/29/2024 |  | 31517 |  | 26276
5131-DS-2008 | 5131 | Driving Shoulder | 1 | Clay | Clay - Subgrade - R=12 | 0 | 0 | 08/25/2008 | 08/25/2008 | 06/09/2013 | 28117 |  | 24
5131-DS-2008 | 5131 | Driving Shoulder | 2 | Aggregate | Class 5 - Standard - Base | 127 | 5 | 09/05/2008 | 09/05/2008 | 06/09/2013 | 28118 |  | 17163
5131-DS-2008 | 5131 | Driving Shoulder | 3 | Aggregate | Class 1 Stabilizing Aggregate - Spec 3149 | 127 | 5 | 09/22/2008 | 09/22/2008 | 06/09/2013 | 28119 |  | 3
5131-DS-2008 | 5131 | Driving Shoulder | 4 | Aggregate | Class 5 Shouldering Aggregate | 51 | 2 | 10/20/2008 | 10/22/2008 | 06/09/2013 | 28120 |  | 14
5131-PS-2008 | 5131 | Passing Shoulder | 5 | Asphalt | Hot Mix Asphalt - 5% Manufactured Waste Shingles | 76 | 3 | 10/31/2008 | 10/31/2008 | 06/09/2013 | 28112 |  | 40
5131-PS-2008 | 5131 | Passing Shoulder | 1 | Clay | Clay - Subgrade - R=12 | 0 | 0 | 08/25/2008 | 08/25/2008 | 06/09/2013 | 28108 |  | 24
5131-PS-2008 | 5131 | Passing Shoulder | 2 | Aggregate | Class 5 - Standard - Base | 127 | 5 | 09/05/2008 | 09/05/2008 | 06/09/2013 | 28109 |  | 17163
5131-PS-2008 | 5131 | Passing Shoulder | 3 | Aggregate | Class 1 Stabilizing Aggregate - Spec 3149 | 127 | 5 | 09/22/2008 | 09/22/2008 | 06/09/2013 | 28110 |  | 3
5131-PS-2008 | 5131 | Passing Shoulder | 4 | Aggregate | Class 5 Shouldering Aggregate | 51 | 2 | 10/20/2008 | 10/22/2008 | 06/09/2013 | 28111 |  | 14
5131-DS-2008 | 5131 | Driving Shoulder | 5 | Asphalt | Hot Mix Asphalt - 5% Manufactured Waste Shingles | 76 | 3 | 10/31/2008 | 10/31/2008 | 06/09/2013 | 28121 |  | 40
94001-DS-1973 | 94001 | Driving Shoulder | 2 | Aggregate | Class 5 - Standard - Base | 267 | 10.5 | 06/15/1973 | 06/15/1973 |  | 20824 |  | 17163
94001-DS-1973 | 94001 | Driving Shoulder | 1 | Clay | Clay - Subgrade - R=12 | 0 | 0 | 06/01/1973 | 06/01/1973 |  | 20820 |  | 24
94001-DS-1973 | 94001 | Driving Shoulder | 3 | Asphalt | Hot Mix Asphalt - Shoulder Mix | 102 | 4 | 07/01/1973 | 07/01/1973 |  | 20829 |  | 116
94001-PS-1973 | 94001 | Passing Shoulder | 1 | Clay | Clay - Subgrade - R=12 | 0 | 0 | 06/01/1973 | 06/01/1973 |  | 20822 |  | 24
94001-PS-1973 | 94001 | Passing Shoulder | 2 | Aggregate | Class 5 - Standard - Base | 267 | 10.5 | 06/15/1973 | 06/15/1973 |  | 20826 |  | 17163
94001-PS-1973 | 94001 | Passing Shoulder | 3 | Asphalt | Hot Mix Asphalt - Shoulder Mix | 102 | 4 | 07/01/1973 | 07/01/1973 |  | 20830 |  | 116
94002-DS-1973 | 94002 | Driving Shoulder | 2 | Aggregate | Class 5 - Standard - Base | 267 | 10.5 | 06/15/2017 | 06/15/2017 |  | 20841 |  | 17163
94002-DS-1973 | 94002 | Driving Shoulder | 1 | Clay | Clay - Subgrade - R=12 | 0 | 0 | 06/01/2017 | 06/01/2017 |  | 20837 |  | 24
94002-DS-1973 | 94002 | Driving Shoulder | 3 | Asphalt | Hot Mix Asphalt - Shoulder Mix | 102 | 4 | 06/15/2017 | 06/15/2017 |  | 20846 |  | 116
94002-PS-1973 | 94002 | Passing Shoulder | 3 | Asphalt | Hot Mix Asphalt - Shoulder Mix | 102 | 4 | 06/15/2017 | 06/15/2017 |  | 20847 |  | 116
94002-PS-1973 | 94002 | Passing Shoulder | 2 | Aggregate | Class 5 - Standard - Base | 267 | 10.5 | 06/15/2017 | 06/15/2017 |  | 20843 |  | 17163
94002-PS-1973 | 94002 | Passing Shoulder | 1 | Clay | Clay - Subgrade - R=12 | 0 | 0 | 06/01/2017 | 06/01/2017 |  | 20839 |  | 24
94003-DS-1973 | 94003 | Driving Shoulder | 1 | Clay | Clay - Subgrade - R=12 | 0 | 0 | 06/01/1973 | 06/01/1973 |  | 20854 |  | 24
94003-DS-1973 | 94003 | Driving Shoulder | 2 | Aggregate | Class 5 - Standard - Base | 267 | 10.5 | 06/15/1973 | 06/15/1973 |  | 20858 |  | 17163
94003-PS-1973 | 94003 | Passing Shoulder | 2 | Aggregate | Class 5 - Standard - Base | 267 | 10.5 | 06/15/1973 | 06/15/1973 |  | 20860 |  | 17163
94003-PS-1973 | 94003 | Passing Shoulder | 1 | Clay | Clay - Subgrade - R=12 | 0 | 0 | 06/01/1973 | 06/01/1973 |  | 20856 |  | 24
94003-DS-1973 | 94003 | Driving Shoulder | 3 | Asphalt | Hot Mix Asphalt - Shoulder Mix | 102 | 4 | 07/01/1973 | 07/01/1973 |  | 20863 |  | 116
94003-PS-1973 | 94003 | Passing Shoulder | 3 | Asphalt | Hot Mix Asphalt - Shoulder Mix | 102 | 4 | 07/01/1973 | 07/01/1973 |  | 20864 |  | 116
94004-PS-1973 | 94004 | Passing Shoulder | 1 | Clay | Clay - Subgrade - R=12 | 0 | 0 | 06/01/1973 | 06/01/1973 |  | 20873 |  | 24
94004-PS-1973 | 94004 | Passing Shoulder | 2 | Aggregate | Class 5 - Standard - Base | 267 | 10.5 | 06/15/1973 | 06/15/1973 |  | 20877 |  | 17163
94004-PS-1973 | 94004 | Passing Shoulder | 3 | Asphalt | Hot Mix Asphalt - Shoulder Mix | 102 | 4 | 07/01/1973 | 07/01/1973 |  | 20881 |  | 116
94004-DS-1973 | 94004 | Driving Shoulder | 1 | Clay | Clay - Subgrade - R=12 | 0 | 0 | 06/01/1973 | 06/01/1973 |  | 20871 |  | 24
94004-DS-1973 | 94004 | Driving Shoulder | 2 | Aggregate | Class 5 - Standard - Base | 267 | 10.5 | 06/15/1973 | 06/15/1973 |  | 20875 |  | 17163
94004-DS-1973 | 94004 | Driving Shoulder | 3 | Asphalt | Hot Mix Asphalt - Shoulder Mix | 102 | 4 | 07/01/1973 | 07/01/1973 |  | 20880 |  | 116
94005-DS-1973 | 94005 | Driving Shoulder | 1 | Clay | Clay - Subgrade - R=12 | 0 | 0 | 06/01/1973 | 06/01/1973 |  | 20888 |  | 24
94005-DS-1973 | 94005 | Driving Shoulder | 2 | Aggregate | Class 5 - Standard - Base | 267 | 10.5 | 06/15/1973 | 06/15/1973 |  | 20895 |  | 17163
94005-DS-1973 | 94005 | Driving Shoulder | 3 | Asphalt | Hot Mix Asphalt - Shoulder Mix | 102 | 4 | 06/15/1973 | 06/15/1973 |  | 20897 |  | 116
94005-PS-1973 | 94005 | Passing Shoulder | 1 | Clay | Clay - Subgrade - R=12 | 0 | 0 | 06/01/1973 | 06/01/1973 |  | 20890 |  | 24
94005-PS-1973 | 94005 | Passing Shoulder | 2 | Aggregate | Class 5 - Standard - Base | 267 | 10.5 | 06/15/1973 | 06/15/1973 |  | 20896 |  | 17163
94005-PS-1973 | 94005 | Passing Shoulder | 3 | Asphalt | Hot Mix Asphalt - Shoulder Mix | 102 | 4 | 06/15/1973 | 06/15/1973 |  | 20898 |  | 116
94006-DS-1973 | 94006 | Driving Shoulder | 1 | Clay | Clay - Subgrade - R=12 | 0 | 0 | 06/01/1973 | 06/01/1973 |  | 20905 |  | 24
94006-DS-1973 | 94006 | Driving Shoulder | 2 | Aggregate | Class 5 - Standard - Base | 267 | 10.5 | 06/15/1973 | 06/15/1973 |  | 20909 |  | 17163
94006-DS-1973 | 94006 | Driving Shoulder | 3 | Asphalt | Hot Mix Asphalt - Shoulder Mix | 102 | 4 | 07/01/1973 | 07/01/1973 |  | 20914 |  | 116
94006-PS-1973 | 94006 | Passing Shoulder | 1 | Clay | Clay - Subgrade - R=12 | 0 | 0 | 06/01/1973 | 06/01/1973 |  | 20907 |  | 24
94006-PS-1973 | 94006 | Passing Shoulder | 2 | Aggregate | Class 5 - Standard - Base | 267 | 10.5 | 06/15/1973 | 06/15/1973 |  | 20911 |  | 17163
94006-PS-1973 | 94006 | Passing Shoulder | 3 | Asphalt | Hot Mix Asphalt - Shoulder Mix | 102 | 4 | 07/01/1973 | 07/01/1973 |  | 20915 |  | 116
94007-DS-1973 | 94007 | Driving Shoulder | 1 | Clay | Clay - Subgrade - R=12 | 0 | 0 | 06/01/1973 | 06/01/1973 |  | 20922 |  | 24
94007-DS-1973 | 94007 | Driving Shoulder | 2 | Aggregate | Class 5 - Standard - Base | 267 | 10.5 | 06/15/1973 | 06/15/1973 |  | 20926 |  | 17163
94007-DS-1973 | 94007 | Driving Shoulder | 3 | Asphalt | Hot Mix Asphalt - Shoulder Mix | 102 | 4 | 07/01/1973 | 07/01/1973 |  | 20931 |  | 116
94007-PS-1973 | 94007 | Passing Shoulder | 1 | Clay | Clay - Subgrade - R=12 | 0 | 0 | 06/01/1973 | 06/01/1973 |  | 20924 |  | 24
94007-PS-1973 | 94007 | Passing Shoulder | 2 | Aggregate | Class 5 - Standard - Base | 267 | 10.5 | 06/15/1973 | 06/15/1973 |  | 20928 |  | 17163
94007-PS-1973 | 94007 | Passing Shoulder | 3 | Asphalt | Hot Mix Asphalt - Shoulder Mix | 102 | 4 | 07/01/1973 | 07/01/1973 |  | 20932 |  | 116
94008-DS-1973 | 94008 | Driving Shoulder | 1 | Clay | Clay - Subgrade - R=12 | 0 | 0 | 06/01/1973 | 06/01/1973 |  | 20939 |  | 24
94008-DS-1973 | 94008 | Driving Shoulder | 2 | Aggregate | Class 5 - Standard - Base | 267 | 10.5 | 06/15/1973 | 06/15/1973 |  | 20943 |  | 17163
94008-DS-1973 | 94008 | Driving Shoulder | 3 | Asphalt | Hot Mix Asphalt - Shoulder Mix | 102 | 4 | 07/01/1973 | 07/01/1973 |  | 20948 |  | 116
94008-PS-1973 | 94008 | Passing Shoulder | 1 | Clay | Clay - Subgrade - R=12 | 0 | 0 | 06/01/1973 | 06/01/1973 |  | 20941 |  | 24
94008-PS-1973 | 94008 | Passing Shoulder | 2 | Aggregate | Class 5 - Standard - Base | 267 | 10.5 | 06/15/1973 | 06/15/1973 |  | 20945 |  | 17163
94008-PS-1973 | 94008 | Passing Shoulder | 3 | Asphalt | Hot Mix Asphalt - Shoulder Mix | 102 | 4 | 07/01/1973 | 07/01/1973 |  | 20949 |  | 116
94009-DS-1973 | 94009 | Driving Shoulder | 1 | Clay | Clay - Subgrade - R=12 | 0 | 0 | 06/01/1973 | 06/01/1973 |  | 20956 |  | 24
94009-DS-1973 | 94009 | Driving Shoulder | 2 | Aggregate | Class 5 - Standard - Base | 267 | 10.5 | 06/15/1973 | 06/15/1973 |  | 20960 |  | 17163
94009-DS-1973 | 94009 | Driving Shoulder | 3 | Asphalt | Hot Mix Asphalt - Shoulder Mix | 102 | 4 | 07/01/1973 | 07/01/1973 |  | 20965 |  | 116
94009-PS-1973 | 94009 | Passing Shoulder | 1 | Clay | Clay - Subgrade - R=12 | 0 | 0 | 06/01/1973 | 06/01/1973 |  | 20958 |  | 24
94009-PS-1973 | 94009 | Passing Shoulder | 2 | Aggregate | Class 5 - Standard - Base | 267 | 10.5 | 06/15/1973 | 06/15/1973 |  | 20962 |  | 17163
94009-PS-1973 | 94009 | Passing Shoulder | 3 | Asphalt | Hot Mix Asphalt - Shoulder Mix | 102 | 4 | 07/01/1973 | 07/01/1973 |  | 20966 |  | 116
94010-DS-1973 | 94010 | Driving Shoulder | 1 | Clay | Clay - Subgrade - R=12 | 0 | 0 | 06/01/1973 | 06/01/1973 |  | 20974 |  | 24
94010-DS-1973 | 94010 | Driving Shoulder | 2 | Aggregate | Class 5 - Standard - Base | 267 | 10.5 | 06/15/1973 | 06/15/1973 |  | 20978 |  | 17163
94010-DS-1973 | 94010 | Driving Shoulder | 3 | Asphalt | Hot Mix Asphalt - Shoulder Mix | 102 | 4 | 07/01/1973 | 07/01/1973 |  | 20983 |  | 116
94010-PS-1973 | 94010 | Passing Shoulder | 1 | Clay | Clay - Subgrade - R=12 | 0 | 0 | 06/01/1973 | 06/01/1973 |  | 20976 |  | 24
94010-PS-1973 | 94010 | Passing Shoulder | 2 | Aggregate | Class 5 - Standard - Base | 267 | 10.5 | 06/15/1973 | 06/15/1973 |  | 20980 |  | 17163
94010-PS-1973 | 94010 | Passing Shoulder | 3 | Asphalt | Hot Mix Asphalt - Shoulder Mix | 102 | 4 | 07/01/1973 | 07/01/1973 |  | 20984 |  | 116
94011-DS-1973 | 94011 | Driving Shoulder | 1 | Clay | Clay - Subgrade - R=12 | 0 | 0 | 06/01/1973 | 06/01/1973 |  | 20991 |  | 24
94011-DS-1973 | 94011 | Driving Shoulder | 2 | Aggregate | Class 5 - Standard - Base | 267 | 10.5 | 06/15/1973 | 06/15/1973 |  | 20995 |  | 17163
94011-DS-1973 | 94011 | Driving Shoulder | 3 | Asphalt | Hot Mix Asphalt - Shoulder Mix | 102 | 4 | 07/01/1973 | 07/01/1973 |  | 21000 |  | 116
94011-PS-1973 | 94011 | Passing Shoulder | 1 | Clay | Clay - Subgrade - R=12 | 0 | 0 | 06/01/1973 | 06/01/1973 |  | 20993 |  | 24
94011-PS-1973 | 94011 | Passing Shoulder | 2 | Aggregate | Class 5 - Standard - Base | 267 | 10.5 | 06/15/1973 | 06/15/1973 |  | 20997 |  | 17163
94011-PS-1973 | 94011 | Passing Shoulder | 3 | Asphalt | Hot Mix Asphalt - Shoulder Mix | 102 | 4 | 07/01/1973 | 07/01/1973 |  | 21001 |  | 116
94012-DS-1973 | 94012 | Driving Shoulder | 1 | Clay | Clay - Subgrade - R=12 | 0 | 0 | 06/01/1973 | 06/01/1973 |  | 21019 |  | 24
94012-DS-1973 | 94012 | Driving Shoulder | 2 | Aggregate | Class 5 - Standard - Base | 267 | 10.5 | 06/15/1973 | 06/15/1973 |  | 21026 |  | 17163
94012-DS-1973 | 94012 | Driving Shoulder | 3 | Asphalt | Hot Mix Asphalt - Shoulder Mix | 102 | 4 | 07/01/1973 | 07/01/1973 |  | 21028 |  | 116
94012-PS-1973 | 94012 | Passing Shoulder | 1 | Clay | Clay - Subgrade - R=12 | 0 | 0 | 06/01/1973 | 06/01/1973 |  | 21021 |  | 24
94012-PS-1973 | 94012 | Passing Shoulder | 2 | Aggregate | Class 5 - Standard - Base | 267 | 10.5 | 06/15/1973 | 06/15/1973 |  | 21027 |  | 17163
94012-PS-1973 | 94012 | Passing Shoulder | 3 | Asphalt | Hot Mix Asphalt - Shoulder Mix | 102 | 4 | 06/01/1973 | 06/01/1973 |  | 21029 |  | 116
94013-DS-1973 | 94013 | Driving Shoulder | 1 | Clay | Clay - Subgrade - R=12 | 0 | 0 | 06/01/1973 | 06/01/1973 |  | 21036 |  | 24
94013-DS-1973 | 94013 | Driving Shoulder | 2 | Aggregate | Class 5 - Standard - Base | 267 | 10.5 | 06/15/1973 | 06/15/1973 |  | 21040 |  | 17163
94013-DS-1973 | 94013 | Driving Shoulder | 3 | Asphalt | Hot Mix Asphalt - Shoulder Mix | 102 | 4 | 07/01/1973 | 07/01/1973 |  | 21045 |  | 116
94013-PS-1973 | 94013 | Passing Shoulder | 1 | Clay | Clay - Subgrade - R=12 | 0 | 0 | 06/01/1973 | 06/01/1973 |  | 21038 |  | 24
94013-PS-1973 | 94013 | Passing Shoulder | 2 | Aggregate | Class 5 - Standard - Base | 267 | 10.5 | 06/15/1973 | 06/15/1973 |  | 21042 |  | 17163
94013-PS-1973 | 94013 | Passing Shoulder | 3 | Asphalt | Hot Mix Asphalt - Shoulder Mix | 102 | 4 | 07/01/1973 | 07/01/1973 |  | 21046 |  | 116
94014-DS-1973 | 94014 | Driving Shoulder | 1 | Clay | Clay - Subgrade - R=12 | 0 | 0 | 06/01/1973 | 06/01/1973 |  | 21053 |  | 24
94014-DS-1973 | 94014 | Driving Shoulder | 2 | Aggregate | Class 5 - Standard - Base | 267 | 10.5 | 06/15/1973 | 06/15/1973 |  | 21057 |  | 17163
94014-DS-1973 | 94014 | Driving Shoulder | 3 | Asphalt | Hot Mix Asphalt - Shoulder Mix | 102 | 4 | 07/01/1973 | 07/01/1973 |  | 21062 |  | 116
94014-PS-1973 | 94014 | Passing Shoulder | 1 | Clay | Clay - Subgrade - R=12 | 0 | 0 | 06/01/1973 | 06/01/1973 |  | 21055 |  | 24
94014-PS-1973 | 94014 | Passing Shoulder | 2 | Aggregate | Class 5 - Standard - Base | 267 | 10.5 | 06/15/1973 | 06/15/1973 |  | 21059 |  | 17163
94014-PS-1973 | 94014 | Passing Shoulder | 3 | Asphalt | Hot Mix Asphalt - Shoulder Mix | 102 | 4 | 07/01/1973 | 07/01/1973 |  | 21063 |  | 116
94015-DS-1973 | 94015 | Driving Shoulder | 1 | Clay | Clay - Subgrade - R=12 | 0 | 0 | 06/01/1973 | 06/01/1973 |  | 21070 |  | 24
94015-DS-1973 | 94015 | Driving Shoulder | 2 | Aggregate | Class 5 - Standard - Base | 267 | 10.5 | 06/15/1973 | 06/15/1973 |  | 21074 |  | 17163
94015-DS-1973 | 94015 | Driving Shoulder | 3 | Asphalt | Hot Mix Asphalt - Shoulder Mix | 102 | 4 | 07/01/1973 | 07/01/1973 |  | 21079 |  | 116
94015-PS-1973 | 94015 | Passing Shoulder | 1 | Clay | Clay - Subgrade - R=12 | 0 | 0 | 06/01/1973 | 06/01/1973 |  | 21072 |  | 24
94015-PS-1973 | 94015 | Passing Shoulder | 2 | Aggregate | Class 5 - Standard - Base | 267 | 10.5 | 06/15/1973 | 06/15/1973 |  | 21076 |  | 17163
94015-PS-1973 | 94015 | Passing Shoulder | 3 | Asphalt | Hot Mix Asphalt - Shoulder Mix | 102 | 4 | 07/01/1973 | 07/01/1973 |  | 21080 |  | 116
169000-DS-2009 | 169000 | Driving Shoulder | 3 | Aggregate | Class 1 Shouldering - MnDOT Milaca | 76 | 3 | 11/15/1973 | 11/15/1973 | 08/21/2024 | 18897 |  | 18892
169000-DS-2009 | 169000 | Driving Shoulder | 4 | Asphalt | Hot Mix Asphalt - MnDOT Milaca Shoulder Mix | 38 | 1.5 | 11/16/1973 | 11/16/1973 | 08/21/2024 | 18898 |  | 18884
169000-DS-2009 | 169000 | Driving Shoulder | 2 | Aggregate | Class 3 Shouldering - MnDOT Milaca | 457 | 18 | 11/01/1973 | 11/10/1973 | 08/21/2024 | 18896 |  | 18893
169000-DS-2009 | 169000 | Driving Shoulder | 1 | Sand | Sand + Gravel Subgrade - MnDOT Milaca | 0 | 0 | 07/01/1972 | 07/01/1972 | 08/21/2024 | 18895 |  | 18891
169000-DS-2009 | 169000 | Driving Shoulder | 5 | Asphalt | Hot Mix Asphalt - MnDOT Milaca Shoulder Mix | 51 | 2 | 09/25/2009 | 09/25/2009 | 08/21/2024 | 18899 |  | 18894
169001-DS-2009 | 169001 | Driving Shoulder | 1 | Sand | Sand + Gravel Subgrade - MnDOT Milaca | 0 | 0 | 07/01/1972 | 07/01/1972 | 08/21/2024 | 18913 |  | 18891
169001-DS-2009 | 169001 | Driving Shoulder | 2 | Aggregate | Class 3 Shouldering - MnDOT Milaca | 457 | 18 | 11/01/1973 | 11/10/1973 | 08/21/2024 | 18914 |  | 18893
169001-DS-2009 | 169001 | Driving Shoulder | 3 | Aggregate | Class 1 Shouldering - MnDOT Milaca | 76 | 3 | 11/15/1973 | 11/15/1973 | 08/21/2024 | 18915 |  | 18892
169001-DS-2009 | 169001 | Driving Shoulder | 4 | Asphalt | Hot Mix Asphalt - MnDOT Milaca Shoulder Mix | 38 | 1.5 | 11/16/1973 | 11/16/1973 | 08/21/2024 | 18916 |  | 18884
169001-DS-2009 | 169001 | Driving Shoulder | 5 | Asphalt | Hot Mix Asphalt - MnDOT Milaca Shoulder Mix | 51 | 2 | 09/25/2009 | 09/25/2009 | 08/21/2024 | 18917 |  | 18894
169002-DS-2009 | 169002 | Driving Shoulder | 2 | Aggregate | Class 3 Shouldering - MnDOT Milaca | 457 | 18 | 11/01/1973 | 11/10/1973 | 08/21/2024 | 18931 |  | 18893
169002-DS-2009 | 169002 | Driving Shoulder | 1 | Sand | Sand + Gravel Subgrade - MnDOT Milaca | 0 | 0 | 07/01/1972 | 07/01/1972 | 08/21/2024 | 18930 |  | 18891
169002-DS-2009 | 169002 | Driving Shoulder | 3 | Aggregate | Class 1 Shouldering - MnDOT Milaca | 76 | 3 | 11/15/1973 | 11/15/1973 | 08/21/2024 | 18932 |  | 18892
169002-DS-2009 | 169002 | Driving Shoulder | 5 | Asphalt | Hot Mix Asphalt - MnDOT Milaca Shoulder Mix | 51 | 2 | 09/25/2009 | 09/25/2009 | 08/21/2024 | 18934 |  | 18894
169002-DS-2009 | 169002 | Driving Shoulder | 4 | Asphalt | Hot Mix Asphalt - MnDOT Milaca Shoulder Mix | 38 | 1.5 | 11/16/1973 | 11/16/1973 | 08/21/2024 | 18933 |  | 18884
169003-DS-2009 | 169003 | Driving Shoulder | 1 | Sand | Sand + Gravel Subgrade - MnDOT Milaca | 0 | 0 | 07/01/1972 | 07/01/1972 | 08/21/2024 | 18947 |  | 18891
169003-DS-2009 | 169003 | Driving Shoulder | 2 | Aggregate | Class 3 Shouldering - MnDOT Milaca | 457 | 18 | 11/01/1973 | 11/10/1973 | 08/21/2024 | 18948 |  | 18893
169003-DS-2009 | 169003 | Driving Shoulder | 3 | Aggregate | Class 1 Shouldering - MnDOT Milaca | 76 | 3 | 11/15/1973 | 11/15/1973 | 08/21/2024 | 18949 |  | 18892
169003-DS-2009 | 169003 | Driving Shoulder | 4 | Asphalt | Hot Mix Asphalt - MnDOT Milaca Shoulder Mix | 38 | 1.5 | 11/16/1973 | 11/16/1973 | 08/21/2024 | 18950 |  | 18884
169003-DS-2009 | 169003 | Driving Shoulder | 5 | Asphalt | Hot Mix Asphalt - MnDOT Milaca Shoulder Mix | 51 | 2 | 09/25/2009 | 09/25/2009 | 08/21/2024 | 18951 |  | 18894
169004-DS-2009 | 169004 | Driving Shoulder | 1 | Sand | Sand + Gravel Subgrade - MnDOT Milaca | 0 | 0 | 07/01/1972 | 07/01/1972 | 08/21/2024 | 18964 |  | 18891
169004-DS-2009 | 169004 | Driving Shoulder | 2 | Aggregate | Class 3 Shouldering - MnDOT Milaca | 457 | 18 | 11/01/1973 | 11/10/1973 | 08/21/2024 | 18965 |  | 18893
169004-DS-2009 | 169004 | Driving Shoulder | 4 | Asphalt | Hot Mix Asphalt - MnDOT Milaca Shoulder Mix | 38 | 1.5 | 11/16/1973 | 11/16/1973 | 08/21/2024 | 18967 |  | 18884
169004-DS-2009 | 169004 | Driving Shoulder | 3 | Aggregate | Class 1 Shouldering - MnDOT Milaca | 76 | 3 | 11/15/1973 | 11/15/1973 | 08/21/2024 | 18966 |  | 18892
169004-DS-2009 | 169004 | Driving Shoulder | 5 | Asphalt | Hot Mix Asphalt - MnDOT Milaca Shoulder Mix | 51 | 2 | 09/25/2009 | 09/25/2009 | 08/21/2024 | 18968 |  | 18894
169005-DS-2009 | 169005 | Driving Shoulder | 4 | Asphalt | Hot Mix Asphalt - MnDOT Milaca Shoulder Mix | 38 | 1.5 | 11/16/1973 | 11/16/1973 | 08/21/2024 | 18984 |  | 18884
169005-DS-2009 | 169005 | Driving Shoulder | 3 | Aggregate | Class 1 Shouldering - MnDOT Milaca | 76 | 3 | 11/15/1973 | 11/15/1973 | 08/21/2024 | 18983 |  | 18892
169005-DS-2009 | 169005 | Driving Shoulder | 2 | Aggregate | Class 3 Shouldering - MnDOT Milaca | 457 | 18 | 11/01/1973 | 11/10/1973 | 08/21/2024 | 18982 |  | 18893
169005-DS-2009 | 169005 | Driving Shoulder | 1 | Sand | Sand + Gravel Subgrade - MnDOT Milaca | 0 | 0 | 07/01/1972 | 07/01/1972 | 08/21/2024 | 18981 |  | 18891
169005-DS-2009 | 169005 | Driving Shoulder | 5 | Asphalt | Hot Mix Asphalt - MnDOT Milaca Shoulder Mix | 51 | 2 | 09/25/2009 | 09/25/2009 | 08/21/2024 | 18985 |  | 18894
169006-DS-2009 | 169006 | Driving Shoulder | 4 | Asphalt | Hot Mix Asphalt - MnDOT Milaca Shoulder Mix | 38 | 1.5 | 11/16/1973 | 11/16/1973 | 08/21/2024 | 19001 |  | 18884
169006-DS-2009 | 169006 | Driving Shoulder | 3 | Aggregate | Class 1 Shouldering - MnDOT Milaca | 76 | 3 | 11/15/1973 | 11/15/1973 | 08/21/2024 | 19000 |  | 18892
169006-DS-2009 | 169006 | Driving Shoulder | 2 | Aggregate | Class 3 Shouldering - MnDOT Milaca | 457 | 18 | 11/01/1973 | 11/10/1973 | 08/21/2024 | 18999 |  | 18893
169006-DS-2009 | 169006 | Driving Shoulder | 1 | Sand | Sand + Gravel Subgrade - MnDOT Milaca | 0 | 0 | 07/01/1972 | 07/01/1972 | 08/21/2024 | 18998 |  | 18891
169006-DS-2009 | 169006 | Driving Shoulder | 5 | Asphalt | Hot Mix Asphalt - MnDOT Milaca Shoulder Mix | 51 | 2 | 09/25/2009 | 09/25/2009 | 08/21/2024 | 19002 |  | 18894
169007-DS-2009 | 169007 | Driving Shoulder | 1 | Sand | Sand + Gravel Subgrade - MnDOT Milaca | 0 | 0 | 07/01/1972 | 07/01/1972 | 08/21/2024 | 19015 |  | 18891
169007-DS-2009 | 169007 | Driving Shoulder | 2 | Aggregate | Class 3 Shouldering - MnDOT Milaca | 457 | 18 | 11/01/1973 | 11/10/1973 | 08/21/2024 | 19016 |  | 18893
169007-DS-2009 | 169007 | Driving Shoulder | 3 | Aggregate | Class 1 Shouldering - MnDOT Milaca | 76 | 3 | 11/15/1973 | 11/15/1973 | 08/21/2024 | 19017 |  | 18892
169007-DS-2009 | 169007 | Driving Shoulder | 4 | Asphalt | Hot Mix Asphalt - MnDOT Milaca Shoulder Mix | 38 | 1.5 | 11/16/1973 | 11/16/1973 | 08/21/2024 | 19018 |  | 18884
169007-DS-2009 | 169007 | Driving Shoulder | 5 | Asphalt | Hot Mix Asphalt - MnDOT Milaca Shoulder Mix | 51 | 2 | 09/25/2009 | 09/25/2009 | 08/21/2024 | 19019 |  | 18894
169008-DS-2009 | 169008 | Driving Shoulder | 4 | Asphalt | Hot Mix Asphalt - MnDOT Milaca Shoulder Mix | 38 | 1.5 | 11/16/1973 | 11/16/1973 | 08/21/2024 | 19035 |  | 18884
169008-DS-2009 | 169008 | Driving Shoulder | 3 | Aggregate | Class 1 Shouldering - MnDOT Milaca | 76 | 3 | 11/15/1973 | 11/15/1973 | 08/21/2024 | 19034 |  | 18892
169008-DS-2009 | 169008 | Driving Shoulder | 2 | Aggregate | Class 3 Shouldering - MnDOT Milaca | 457 | 18 | 11/01/1973 | 11/10/1973 | 08/21/2024 | 19033 |  | 18893
169008-DS-2009 | 169008 | Driving Shoulder | 1 | Sand | Sand + Gravel Subgrade - MnDOT Milaca | 0 | 0 | 07/01/1972 | 07/01/1972 | 08/21/2024 | 19032 |  | 18891
169008-DS-2009 | 169008 | Driving Shoulder | 5 | Asphalt | Hot Mix Asphalt - MnDOT Milaca Shoulder Mix | 51 | 2 | 09/25/2009 | 09/25/2009 | 08/21/2024 | 19036 |  | 18894
169009-DS-2009 | 169009 | Driving Shoulder | 2 | Aggregate | Class 3 Shouldering - MnDOT Milaca | 457 | 18 | 11/01/1973 | 11/10/1973 | 08/21/2024 | 19050 |  | 18893
169009-DS-2009 | 169009 | Driving Shoulder | 1 | Sand | Sand + Gravel Subgrade - MnDOT Milaca | 0 | 0 | 07/01/1972 | 07/01/1972 | 08/21/2024 | 19049 |  | 18891
169009-DS-2009 | 169009 | Driving Shoulder | 3 | Aggregate | Class 1 Shouldering - MnDOT Milaca | 76 | 3 | 11/15/1973 | 11/15/1973 | 08/21/2024 | 19051 |  | 18892
169009-DS-2009 | 169009 | Driving Shoulder | 4 | Asphalt | Hot Mix Asphalt - MnDOT Milaca Shoulder Mix | 38 | 1.5 | 11/16/1973 | 11/16/1973 | 08/21/2024 | 19052 |  | 18884
169009-DS-2009 | 169009 | Driving Shoulder | 5 | Asphalt | Hot Mix Asphalt - MnDOT Milaca Shoulder Mix | 51 | 2 | 09/25/2009 | 09/25/2009 | 08/21/2024 | 19053 |  | 18894
169010-DS-2009 | 169010 | Driving Shoulder | 2 | Aggregate | Class 3 Shouldering - MnDOT Milaca | 457 | 18 | 11/01/1973 | 11/10/1973 | 08/21/2024 | 19067 |  | 18893
169010-DS-2009 | 169010 | Driving Shoulder | 1 | Sand | Sand + Gravel Subgrade - MnDOT Milaca | 0 | 0 | 07/01/1972 | 07/01/1972 | 08/21/2024 | 19066 |  | 18891
169010-DS-2009 | 169010 | Driving Shoulder | 3 | Aggregate | Class 1 Shouldering - MnDOT Milaca | 76 | 3 | 11/15/1973 | 11/15/1973 | 08/21/2024 | 19068 |  | 18892
169010-DS-2009 | 169010 | Driving Shoulder | 5 | Asphalt | Hot Mix Asphalt - MnDOT Milaca Shoulder Mix | 51 | 2 | 09/25/2009 | 09/25/2009 | 08/21/2024 | 19070 |  | 18894
169010-DS-2009 | 169010 | Driving Shoulder | 4 | Asphalt | Hot Mix Asphalt - MnDOT Milaca Shoulder Mix | 38 | 1.5 | 11/16/1973 | 11/16/1973 | 08/21/2024 | 19069 |  | 18884
169011-DS-2009 | 169011 | Driving Shoulder | 1 | Sand | Sand + Gravel Subgrade - MnDOT Milaca | 0 | 0 | 07/01/1972 | 07/01/1972 | 08/21/2024 | 19084 |  | 18891
169011-DS-2009 | 169011 | Driving Shoulder | 2 | Aggregate | Class 3 Shouldering - MnDOT Milaca | 457 | 18 | 11/01/1973 | 11/10/1973 | 08/21/2024 | 19085 |  | 18893
169011-DS-2009 | 169011 | Driving Shoulder | 4 | Asphalt | Hot Mix Asphalt - MnDOT Milaca Shoulder Mix | 38 | 1.5 | 11/16/1973 | 11/16/1973 | 08/21/2024 | 19087 |  | 18884
169011-DS-2009 | 169011 | Driving Shoulder | 3 | Aggregate | Class 1 Shouldering - MnDOT Milaca | 76 | 3 | 11/15/1973 | 11/15/1973 | 08/21/2024 | 19086 |  | 18892
169011-DS-2009 | 169011 | Driving Shoulder | 5 | Asphalt | Hot Mix Asphalt - MnDOT Milaca Shoulder Mix | 51 | 2 | 09/25/2009 | 09/25/2009 | 08/21/2024 | 19088 |  | 18894
169012-DS-2009 | 169012 | Driving Shoulder | 5 | Asphalt | Hot Mix Asphalt - MnDOT Milaca Shoulder Mix | 51 | 2 | 09/25/2009 | 09/25/2009 | 08/21/2024 | 19105 |  | 18894
169012-DS-2009 | 169012 | Driving Shoulder | 1 | Sand | Sand + Gravel Subgrade - MnDOT Milaca | 0 | 0 | 07/01/1972 | 07/01/1972 | 08/21/2024 | 19101 |  | 18891
169012-DS-2009 | 169012 | Driving Shoulder | 2 | Aggregate | Class 3 Shouldering - MnDOT Milaca | 457 | 18 | 11/01/1973 | 11/10/1973 | 08/21/2024 | 19102 |  | 18893
169012-DS-2009 | 169012 | Driving Shoulder | 3 | Aggregate | Class 1 Shouldering - MnDOT Milaca | 76 | 3 | 11/15/1973 | 11/15/1973 | 08/21/2024 | 19103 |  | 18892
169012-DS-2009 | 169012 | Driving Shoulder | 4 | Asphalt | Hot Mix Asphalt - MnDOT Milaca Shoulder Mix | 38 | 1.5 | 11/16/1973 | 11/16/1973 | 08/21/2024 | 19104 |  | 18884
169013-DS-2009 | 169013 | Driving Shoulder | 1 | Sand | Sand + Gravel Subgrade - MnDOT Milaca | 0 | 0 | 07/01/1972 | 07/01/1972 | 08/21/2024 | 19118 |  | 18891
169013-DS-2009 | 169013 | Driving Shoulder | 2 | Aggregate | Class 3 Shouldering - MnDOT Milaca | 457 | 18 | 11/01/1973 | 11/10/1973 | 08/21/2024 | 19119 |  | 18893
169013-DS-2009 | 169013 | Driving Shoulder | 3 | Aggregate | Class 1 Shouldering - MnDOT Milaca | 76 | 3 | 11/15/1973 | 11/15/1973 | 08/21/2024 | 19120 |  | 18892
169013-DS-2009 | 169013 | Driving Shoulder | 4 | Asphalt | Hot Mix Asphalt - MnDOT Milaca Shoulder Mix | 38 | 1.5 | 11/16/1973 | 11/16/1973 | 08/21/2024 | 19121 |  | 18884
169013-DS-2009 | 169013 | Driving Shoulder | 5 | Asphalt | Hot Mix Asphalt - MnDOT Milaca Shoulder Mix | 51 | 2 | 09/25/2009 | 09/25/2009 | 08/21/2024 | 19122 |  | 18894
169014-DS-2009 | 169014 | Driving Shoulder | 1 | Sand | Sand + Gravel Subgrade - MnDOT Milaca | 0 | 0 | 07/01/1972 | 07/01/1972 | 08/21/2024 | 19135 |  | 18891
169014-DS-2009 | 169014 | Driving Shoulder | 2 | Aggregate | Class 3 Shouldering - MnDOT Milaca | 457 | 18 | 11/01/1973 | 11/10/1973 | 08/21/2024 | 19136 |  | 18893
169014-DS-2009 | 169014 | Driving Shoulder | 3 | Aggregate | Class 1 Shouldering - MnDOT Milaca | 76 | 3 | 11/15/1973 | 11/15/1973 | 08/21/2024 | 19137 |  | 18892
169014-DS-2009 | 169014 | Driving Shoulder | 4 | Asphalt | Hot Mix Asphalt - MnDOT Milaca Shoulder Mix | 38 | 1.5 | 11/16/1973 | 11/16/1973 | 08/21/2024 | 19138 |  | 18884
169014-DS-2009 | 169014 | Driving Shoulder | 5 | Asphalt | Hot Mix Asphalt - MnDOT Milaca Shoulder Mix | 51 | 2 | 09/25/2009 | 09/25/2009 | 08/21/2024 | 19139 |  | 18894
169015-DS-2009 | 169015 | Driving Shoulder | 1 | Sand | Sand + Gravel Subgrade - MnDOT Milaca | 0 | 0 | 07/01/1972 | 07/01/1972 | 08/21/2024 | 19152 |  | 18891
169015-DS-2009 | 169015 | Driving Shoulder | 2 | Aggregate | Class 3 Shouldering - MnDOT Milaca | 457 | 18 | 11/01/1973 | 11/10/1973 | 08/21/2024 | 19153 |  | 18893
169015-DS-2009 | 169015 | Driving Shoulder | 3 | Aggregate | Class 1 Shouldering - MnDOT Milaca | 76 | 3 | 11/15/1973 | 11/15/1973 | 08/21/2024 | 19154 |  | 18892
169015-DS-2009 | 169015 | Driving Shoulder | 4 | Asphalt | Hot Mix Asphalt - MnDOT Milaca Shoulder Mix | 38 | 1.5 | 11/16/1973 | 11/16/1973 | 08/21/2024 | 19155 |  | 18884
169015-DS-2009 | 169015 | Driving Shoulder | 5 | Asphalt | Hot Mix Asphalt - MnDOT Milaca Shoulder Mix | 51 | 2 | 09/25/2009 | 09/25/2009 | 08/21/2024 | 19156 |  | 18894
169016-DS-2009 | 169016 | Driving Shoulder | 1 | Sand | Sand + Gravel Subgrade - MnDOT Milaca | 0 | 0 | 07/01/1972 | 07/01/1972 | 08/21/2024 | 19169 |  | 18891
169016-DS-2009 | 169016 | Driving Shoulder | 2 | Aggregate | Class 3 Shouldering - MnDOT Milaca | 457 | 18 | 11/01/1973 | 11/10/1973 | 08/21/2024 | 19170 |  | 18893
169016-DS-2009 | 169016 | Driving Shoulder | 3 | Aggregate | Class 1 Shouldering - MnDOT Milaca | 76 | 3 | 11/15/1973 | 11/15/1973 | 08/21/2024 | 19171 |  | 18892
169016-DS-2009 | 169016 | Driving Shoulder | 4 | Asphalt | Hot Mix Asphalt - MnDOT Milaca Shoulder Mix | 38 | 1.5 | 11/16/1973 | 11/16/1973 | 08/21/2024 | 19172 |  | 18884
169016-DS-2009 | 169016 | Driving Shoulder | 5 | Asphalt | Hot Mix Asphalt - MnDOT Milaca Shoulder Mix | 51 | 2 | 09/25/2009 | 09/25/2009 | 08/21/2024 | 19174 |  | 18894
169017-DS-2009 | 169017 | Driving Shoulder | 1 | Sand | Sand + Gravel Subgrade - MnDOT Milaca | 0 | 0 | 07/01/1972 | 07/01/1972 | 08/21/2024 | 19198 |  | 18891
169017-DS-2009 | 169017 | Driving Shoulder | 2 | Aggregate | Class 3 Shouldering - MnDOT Milaca | 457 | 18 | 11/01/1973 | 11/10/1973 | 08/21/2024 | 19199 |  | 18893
169017-DS-2009 | 169017 | Driving Shoulder | 3 | Aggregate | Class 1 Shouldering - MnDOT Milaca | 76 | 3 | 11/15/1973 | 11/15/1973 | 08/21/2024 | 19200 |  | 18892
169017-DS-2009 | 169017 | Driving Shoulder | 4 | Asphalt | Hot Mix Asphalt - MnDOT Milaca Shoulder Mix | 38 | 1.5 | 11/16/1973 | 11/16/1973 | 08/21/2024 | 19201 |  | 18884
169017-DS-2009 | 169017 | Driving Shoulder | 5 | Asphalt | Hot Mix Asphalt - MnDOT Milaca Shoulder Mix | 51 | 2 | 09/25/2009 | 09/25/2009 | 08/21/2024 | 19202 |  | 18894
169018-DS-2009 | 169018 | Driving Shoulder | 1 | Sand | Sand + Gravel Subgrade - MnDOT Milaca | 0 | 0 | 07/01/1972 | 07/01/1972 | 08/21/2024 | 19215 |  | 18891
169018-DS-2009 | 169018 | Driving Shoulder | 2 | Aggregate | Class 3 Shouldering - MnDOT Milaca | 457 | 18 | 11/01/1973 | 11/10/1973 | 08/21/2024 | 19216 |  | 18893
169018-DS-2009 | 169018 | Driving Shoulder | 3 | Aggregate | Class 1 Shouldering - MnDOT Milaca | 76 | 3 | 11/15/1973 | 11/15/1973 | 08/21/2024 | 19217 |  | 18892
169018-DS-2009 | 169018 | Driving Shoulder | 4 | Asphalt | Hot Mix Asphalt - MnDOT Milaca Shoulder Mix | 38 | 1.5 | 11/16/1973 | 11/16/1973 | 08/21/2024 | 19218 |  | 18884
169018-DS-2009 | 169018 | Driving Shoulder | 5 | Asphalt | Hot Mix Asphalt - MnDOT Milaca Shoulder Mix | 51 | 2 | 09/25/2009 | 09/25/2009 | 08/21/2024 | 19219 |  | 18894
169019-DS-2009 | 169019 | Driving Shoulder | 1 | Sand | Sand + Gravel Subgrade - MnDOT Milaca | 0 | 0 | 07/01/1972 | 07/01/1972 | 08/21/2024 | 19232 |  | 18891
169019-DS-2009 | 169019 | Driving Shoulder | 2 | Aggregate | Class 3 Shouldering - MnDOT Milaca | 457 | 18 | 11/01/1973 | 11/10/1973 | 08/21/2024 | 19233 |  | 18893
169019-DS-2009 | 169019 | Driving Shoulder | 3 | Aggregate | Class 1 Shouldering - MnDOT Milaca | 76 | 3 | 11/15/1973 | 11/15/1973 | 08/21/2024 | 19234 |  | 18892
169019-DS-2009 | 169019 | Driving Shoulder | 4 | Asphalt | Hot Mix Asphalt - MnDOT Milaca Shoulder Mix | 38 | 1.5 | 11/16/1973 | 11/16/1973 | 08/21/2024 | 19235 |  | 18884
169019-DS-2009 | 169019 | Driving Shoulder | 5 | Asphalt | Hot Mix Asphalt - MnDOT Milaca Shoulder Mix | 51 | 2 | 08/25/2009 | 08/25/2009 | 08/21/2024 | 19236 |  | 18894
169020-DS-2009 | 169020 | Driving Shoulder | 1 | Sand | Sand + Gravel Subgrade - MnDOT Milaca | 0 | 0 | 07/01/1972 | 07/01/1972 | 08/21/2024 | 19249 |  | 18891
169020-DS-2009 | 169020 | Driving Shoulder | 2 | Aggregate | Class 3 Shouldering - MnDOT Milaca | 457 | 18 | 11/01/1973 | 11/10/1973 | 08/21/2024 | 19250 |  | 18893
169020-DS-2009 | 169020 | Driving Shoulder | 3 | Aggregate | Class 1 Shouldering - MnDOT Milaca | 76 | 3 | 11/15/1973 | 11/15/1973 | 08/21/2024 | 19251 |  | 18892
169020-DS-2009 | 169020 | Driving Shoulder | 4 | Asphalt | Hot Mix Asphalt - MnDOT Milaca Shoulder Mix | 38 | 1.5 | 11/16/1973 | 11/16/1973 | 08/21/2024 | 19252 |  | 18884
169020-DS-2009 | 169020 | Driving Shoulder | 5 | Asphalt | Hot Mix Asphalt - MnDOT Milaca Shoulder Mix | 51 | 2 | 09/25/2009 | 09/25/2009 | 08/21/2024 | 19253 |  | 18894
169021-DS-2009 | 169021 | Driving Shoulder | 1 | Sand | Sand + Gravel Subgrade - MnDOT Milaca | 0 | 0 | 07/01/1972 | 07/01/1972 | 08/21/2024 | 19266 |  | 18891
169021-DS-2009 | 169021 | Driving Shoulder | 2 | Aggregate | Class 3 Shouldering - MnDOT Milaca | 457 | 18 | 11/01/1973 | 11/10/1973 | 08/21/2024 | 19267 |  | 18893
169021-DS-2009 | 169021 | Driving Shoulder | 3 | Aggregate | Class 1 Shouldering - MnDOT Milaca | 76 | 3 | 11/15/1973 | 11/15/1973 | 08/21/2024 | 19268 |  | 18892
169021-DS-2009 | 169021 | Driving Shoulder | 4 | Asphalt | Hot Mix Asphalt - MnDOT Milaca Shoulder Mix | 38 | 1.5 | 11/16/1973 | 11/16/1973 | 08/21/2024 | 19269 |  | 18884
169021-DS-2009 | 169021 | Driving Shoulder | 5 | Asphalt | Hot Mix Asphalt - MnDOT Milaca Shoulder Mix | 51 | 2 | 09/25/2009 | 09/25/2009 | 08/21/2024 | 19270 |  | 18894
169022-DS-2009 | 169022 | Driving Shoulder | 1 | Sand | Sand + Gravel Subgrade - MnDOT Milaca | 0 | 0 | 07/01/1972 | 07/01/1972 | 08/21/2024 | 19283 |  | 18891
169022-DS-2009 | 169022 | Driving Shoulder | 2 | Aggregate | Class 3 Shouldering - MnDOT Milaca | 457 | 18 | 11/01/1973 | 11/10/1973 | 08/21/2024 | 19284 |  | 18893
169022-DS-2009 | 169022 | Driving Shoulder | 3 | Aggregate | Class 1 Shouldering - MnDOT Milaca | 76 | 3 | 11/15/1973 | 11/15/1973 | 08/21/2024 | 19285 |  | 18892
169022-DS-2009 | 169022 | Driving Shoulder | 4 | Asphalt | Hot Mix Asphalt - MnDOT Milaca Shoulder Mix | 38 | 1.5 | 11/16/1973 | 11/16/1973 | 08/21/2024 | 19286 |  | 18884
169022-DS-2009 | 169022 | Driving Shoulder | 5 | Asphalt | Hot Mix Asphalt - MnDOT Milaca Shoulder Mix | 51 | 2 | 09/25/2009 | 09/25/2009 | 08/21/2024 | 19287 |  | 18894
169023-DS-2009 | 169023 | Driving Shoulder | 1 | Sand | Sand + Gravel Subgrade - MnDOT Milaca | 0 | 0 | 07/01/1972 | 07/01/1972 | 08/21/2024 | 19300 |  | 18891
169023-DS-2009 | 169023 | Driving Shoulder | 2 | Aggregate | Class 3 Shouldering - MnDOT Milaca | 457 | 18 | 11/01/1973 | 11/10/1973 | 08/21/2024 | 19301 |  | 18893
169023-DS-2009 | 169023 | Driving Shoulder | 3 | Aggregate | Class 1 Shouldering - MnDOT Milaca | 76 | 3 | 11/15/1973 | 11/15/1973 | 08/21/2024 | 19302 |  | 18892
169023-DS-2009 | 169023 | Driving Shoulder | 4 | Asphalt | Hot Mix Asphalt - MnDOT Milaca Shoulder Mix | 38 | 1.5 | 11/16/1973 | 11/16/1973 | 08/21/2024 | 19303 |  | 18884
169023-DS-2009 | 169023 | Driving Shoulder | 5 | Asphalt | Hot Mix Asphalt - MnDOT Milaca Shoulder Mix | 51 | 2 | 09/25/2009 | 09/25/2009 | 08/21/2024 | 19304 |  | 18894
169024-DS-2009 | 169024 | Driving Shoulder | 1 | Sand | Sand + Gravel Subgrade - MnDOT Milaca | 0 | 0 | 07/01/1972 | 07/01/1972 | 08/21/2024 | 19317 |  | 18891
169024-DS-2009 | 169024 | Driving Shoulder | 2 | Aggregate | Class 3 Shouldering - MnDOT Milaca | 457 | 18 | 11/01/1973 | 11/10/1973 | 08/21/2024 | 19318 |  | 18893
169024-DS-2009 | 169024 | Driving Shoulder | 3 | Aggregate | Class 1 Shouldering - MnDOT Milaca | 76 | 3 | 11/15/1973 | 11/15/1973 | 08/21/2024 | 19319 |  | 18892
169024-DS-2009 | 169024 | Driving Shoulder | 4 | Asphalt | Hot Mix Asphalt - MnDOT Milaca Shoulder Mix | 38 | 1.5 | 11/16/1973 | 11/16/1973 | 08/21/2024 | 19320 |  | 18884
169024-DS-2009 | 169024 | Driving Shoulder | 5 | Asphalt | Hot Mix Asphalt - MnDOT Milaca Shoulder Mix | 51 | 2 | 09/25/2009 | 09/25/2009 | 08/21/2024 | 19321 |  | 18894
169025-DS-2009 | 169025 | Driving Shoulder | 4 | Asphalt | Hot Mix Asphalt - MnDOT Milaca Shoulder Mix | 38 | 1.5 | 11/16/1973 | 11/16/1973 | 08/21/2024 | 19337 |  | 18884
169025-DS-2009 | 169025 | Driving Shoulder | 5 | Asphalt | Hot Mix Asphalt - MnDOT Milaca Shoulder Mix | 51 | 2 | 09/25/2009 | 09/25/2009 | 08/21/2024 | 19338 |  | 18894
169025-DS-2009 | 169025 | Driving Shoulder | 1 | Sand | Sand + Gravel Subgrade - MnDOT Milaca | 0 | 0 | 07/01/1972 | 07/01/1972 | 08/21/2024 | 19334 |  | 18891
169025-DS-2009 | 169025 | Driving Shoulder | 2 | Aggregate | Class 3 Shouldering - MnDOT Milaca | 457 | 18 | 11/01/1973 | 11/10/1973 | 08/21/2024 | 19335 |  | 18893
169025-DS-2009 | 169025 | Driving Shoulder | 3 | Aggregate | Class 1 Shouldering - MnDOT Milaca | 76 | 3 | 11/15/1973 | 11/15/1973 | 08/21/2024 | 19336 |  | 18892
169026-DS-2009 | 169026 | Driving Shoulder | 1 | Sand | Sand + Gravel Subgrade - MnDOT Milaca | 0 | 0 | 07/01/1972 | 07/01/1972 | 08/21/2024 | 19351 |  | 18891
169026-DS-2009 | 169026 | Driving Shoulder | 2 | Aggregate | Class 3 Shouldering - MnDOT Milaca | 457 | 18 | 11/01/1973 | 11/10/1973 | 08/21/2024 | 19352 |  | 18893
169026-DS-2009 | 169026 | Driving Shoulder | 3 | Aggregate | Class 1 Shouldering - MnDOT Milaca | 76 | 3 | 11/15/1973 | 11/15/1973 | 08/21/2024 | 19353 |  | 18892
169026-DS-2009 | 169026 | Driving Shoulder | 4 | Asphalt | Hot Mix Asphalt - MnDOT Milaca Shoulder Mix | 38 | 1.5 | 11/16/1973 | 11/16/1973 | 08/21/2024 | 19354 |  | 18884
169026-DS-2009 | 169026 | Driving Shoulder | 5 | Asphalt | Hot Mix Asphalt - MnDOT Milaca Shoulder Mix | 51 | 2 | 09/25/2009 | 09/25/2009 | 08/21/2024 | 19355 |  | 18894
169027-DS-2009 | 169027 | Driving Shoulder | 1 | Sand | Sand + Gravel Subgrade - MnDOT Milaca | 0 | 0 | 07/01/1972 | 07/01/1972 | 08/21/2024 | 19368 |  | 18891
169027-DS-2009 | 169027 | Driving Shoulder | 2 | Aggregate | Class 3 Shouldering - MnDOT Milaca | 457 | 18 | 11/01/1973 | 11/10/1973 | 08/21/2024 | 19369 |  | 18893
169027-DS-2009 | 169027 | Driving Shoulder | 3 | Aggregate | Class 1 Shouldering - MnDOT Milaca | 76 | 3 | 11/15/1973 | 11/15/1973 | 08/21/2024 | 19370 |  | 18892
169027-DS-2009 | 169027 | Driving Shoulder | 4 | Asphalt | Hot Mix Asphalt - MnDOT Milaca Shoulder Mix | 38 | 1.5 | 11/16/1973 | 11/16/1973 | 08/21/2024 | 19371 |  | 18884
169027-DS-2009 | 169027 | Driving Shoulder | 5 | Asphalt | Hot Mix Asphalt - MnDOT Milaca Shoulder Mix | 51 | 2 | 09/25/2009 | 09/25/2009 | 08/21/2024 | 19372 |  | 18894
169028-DS-2009 | 169028 | Driving Shoulder | 1 | Sand | Sand + Gravel Subgrade - MnDOT Milaca | 0 | 0 | 07/01/1972 | 07/01/1972 | 08/21/2024 | 19385 |  | 18891
169028-DS-2009 | 169028 | Driving Shoulder | 2 | Aggregate | Class 3 Shouldering - MnDOT Milaca | 457 | 18 | 11/01/1973 | 11/10/1973 | 08/21/2024 | 19386 |  | 18893
169028-DS-2009 | 169028 | Driving Shoulder | 3 | Aggregate | Class 1 Shouldering - MnDOT Milaca | 76 | 3 | 11/15/1973 | 11/15/1973 | 08/21/2024 | 19387 |  | 18892
169028-DS-2009 | 169028 | Driving Shoulder | 4 | Asphalt | Hot Mix Asphalt - MnDOT Milaca Shoulder Mix | 38 | 1.5 | 11/16/1973 | 11/16/1973 | 08/21/2024 | 19388 |  | 18884
169028-DS-2009 | 169028 | Driving Shoulder | 5 | Asphalt | Hot Mix Asphalt - MnDOT Milaca Shoulder Mix | 51 | 2 | 09/25/2009 | 09/25/2009 | 08/21/2024 | 19389 |  | 18894

## SECTION_LANE_LAYERS_MV
SECTION_ID | CELL | LANE_NAME | LAYER_NUM | BASIC_MATERIAL | DESCRIPTION | LANE_SURFACE | LAYER_THICKNESS_MM | LAYER_THICKNESS_IN | CONSTRUCT_START_DATE | CONSTRUCT_END_DATE | LAYER_DEMOLISHED_DATE | LAYER_ID | LAYER_ID_BEFORE | MATERIAL_ID
1-D-1991 | 1 | Driving | 1 | Clay | Clay - Subgrade - R=12 | Flexible | 0 | 0 | 08/30/1991 | 07/08/1992 |  | 88 |  | 24
1-D-1991 | 1 | Driving | 2 | Aggregate | Class 4 Special gradation for MnROAD - Base | Flexible | 838 | 33 | 07/17/1993 | 07/29/1993 |  | 89 |  | 5
1-D-1991 | 1 | Driving | 3 | Asphalt | Hot Mix Asphalt - 75 Blow Marshall Design | Flexible | 76 | 3 | 09/24/1993 | 09/24/1993 |  | 90 |  | 54
1-D-1991 | 1 | Driving | 4 | Asphalt | Hot Mix Asphalt - 75 Blow Marshall Design | Flexible | 38 | 1.5 | 09/25/1993 | 09/28/1993 |  | 51 |  | 54
1-D-1991 | 1 | Driving | 5 | Asphalt | Hot Mix Asphalt - 75 Blow Marshall Design | Flexible | 38 | 1.5 | 09/28/1993 | 09/28/1993 | 07/06/2006 | 52 |  | 54
1-D-2006 | 1 | Driving | 1 | Clay | Clay - Subgrade - R=12 | Flexible | 0 | 0 | 08/30/1991 | 07/08/1992 |  | 29284 | 88 | 24
1-D-2006 | 1 | Driving | 2 | Aggregate | Class 4 Special gradation for MnROAD - Base | Flexible | 838 | 33 | 07/17/1993 | 07/29/1993 |  | 29285 | 89 | 5
1-D-2006 | 1 | Driving | 3 | Asphalt | Hot Mix Asphalt - 75 Blow Marshall Design | Flexible | 76 | 3 | 09/24/1993 | 09/24/1993 |  | 29286 | 90 | 54
1-D-2006 | 1 | Driving | 4 | Asphalt | Hot Mix Asphalt - 75 Blow Marshall Design | Flexible | 38 | 1.5 | 09/25/1993 | 09/28/1993 |  | 28287 | 51 | 54
1-D-2006 | 1 | Driving | 5 | Asphalt | Hot Mix Asphalt - Superpave Level 3 | Flexible | 38 | 1.5 | 07/07/2006 | 07/07/2006 |  | 15855 |  | 112
1-D-2012 | 1 | Driving | 1 | Clay | Clay - Subgrade - R=12 | Flexible | 0 | 0 | 08/30/1991 | 07/08/1992 |  | 29301 | 29284 | 24
1-D-2012 | 1 | Driving | 2 | Aggregate | Class 4 Special gradation for MnROAD - Base | Flexible | 838 | 33 | 07/17/1993 | 07/29/1993 |  | 29302 | 29285 | 5
1-D-2012 | 1 | Driving | 3 | Asphalt | Hot Mix Asphalt - 75 Blow Marshall Design | Flexible | 76 | 3 | 09/24/1993 | 09/24/1993 |  | 29303 | 29286 | 54
1-D-2012 | 1 | Driving | 4 | Asphalt | Hot Mix Asphalt - 75 Blow Marshall Design | Flexible | 38 | 1.5 | 09/25/1993 | 09/28/1993 |  | 29304 | 28287 | 54
1-D-2012 | 1 | Driving | 5 | Asphalt | Hot Mix Asphalt - Superpave Level 3 | Flexible | 38 | 1.5 | 07/07/2006 | 07/07/2006 |  | 29305 | 15855 | 112
1-D-2012 | 1 | Driving | 6 | Asphalt | Flexible Microsurfacing - PG 52-34 | Flexible | 6 | 0.25 | 06/27/2012 | 06/28/2012 | 07/26/2017 | 18315 |  | 18313
1-P-1991 | 1 | Passing | 1 | Clay | Clay - Subgrade - R=12 | Flexible | 0 | 0 | 08/30/1991 | 07/08/1992 |  | 96 |  | 24
1-P-1991 | 1 | Passing | 2 | Aggregate | Class 4 Special gradation for MnROAD - Base | Flexible | 838 | 33 | 07/17/1993 | 07/29/1993 |  | 97 |  | 5
1-P-1991 | 1 | Passing | 3 | Asphalt | Hot Mix Asphalt - 75 Blow Marshall Design | Flexible | 76 | 3 | 09/24/1993 | 09/24/1993 |  | 99 |  | 54
1-P-1991 | 1 | Passing | 4 | Asphalt | Hot Mix Asphalt - 75 Blow Marshall Design | Flexible | 38 | 1.5 | 09/25/1993 | 09/25/1993 |  | 100 |  | 54
1-P-1991 | 1 | Passing | 5 | Asphalt | Hot Mix Asphalt - 75 Blow Marshall Design | Flexible | 38 | 1.5 | 09/28/1993 | 09/28/1993 | 06/27/2012 | 50 |  | 54
1-P-2012 | 1 | Passing | 1 | Clay | Clay - Subgrade - R=12 | Flexible | 0 | 0 | 08/30/1991 | 07/08/1992 |  | 29310 | 29292 | 24
1-P-2012 | 1 | Passing | 2 | Aggregate | Class 4 Special gradation for MnROAD - Base | Flexible | 838 | 33 | 07/17/1993 | 07/29/1993 |  | 29311 | 29293 | 5
1-P-2012 | 1 | Passing | 3 | Asphalt | Hot Mix Asphalt - 75 Blow Marshall Design | Flexible | 76 | 3 | 09/24/1993 | 09/24/1993 |  | 29312 | 29294 | 54
1-P-2012 | 1 | Passing | 4 | Asphalt | Hot Mix Asphalt - 75 Blow Marshall Design | Flexible | 38 | 1.5 | 09/25/1993 | 09/25/1993 |  | 29313 | 29295 | 54
1-P-2012 | 1 | Passing | 5 | Asphalt | Hot Mix Asphalt - 75 Blow Marshall Design | Flexible | 38 | 1.5 | 09/28/1993 | 09/28/1993 | 06/27/2012 | 29314 | 29296 | 54
1-P-2012 | 1 | Passing | 6 | Asphalt | Flexible Microsurfacing - PG 52-34 | Flexible | 6 | 0.25 | 06/27/2012 | 06/28/2012 | 07/26/2017 | 18316 |  | 18313
2-D-1991 | 2 | Driving | 1 | Clay | Clay - Subgrade - R=12 | Flexible | 0 | 0 | 08/30/1991 | 07/08/1992 |  | 115 |  | 24
2-D-1991 | 2 | Driving | 2 | Aggregate | Class 4 Special gradation for MnROAD - Base | Flexible | 711 | 28 | 07/17/1993 | 07/27/1993 | 07/15/2008 | 116 |  | 5
2-D-1991 | 2 | Driving | 3 | Aggregate | Class 6 Special gradation for MnROAD - Base | Flexible | 102 | 4 | 08/04/1993 | 08/04/1993 | 07/15/2008 | 117 |  | 8
2-D-1991 | 2 | Driving | 4 | Asphalt | Hot Mix Asphalt - 35 Blow Marshall Design | Flexible | 76 | 3 | 09/24/1993 | 09/24/1993 | 07/15/2008 | 118 |  | 50
2-D-1991 | 2 | Driving | 5 | Asphalt | Hot Mix Asphalt - 35 Blow Marshall Design | Flexible | 38 | 1.5 | 09/25/1993 | 09/25/1993 | 07/15/2008 | 119 |  | 50
2-D-1991 | 2 | Driving | 6 | Asphalt | Hot Mix Asphalt - 35 Blow Marshall Design | Flexible | 38 | 1.5 | 09/28/1993 | 09/28/1993 | 07/15/2008 | 120 |  | 50
2-D-2003 | 2 | Driving | 1 | Clay | Clay - Subgrade - R=12 | Flexible | 0 | 0 | 08/30/1991 | 07/08/1992 |  | 29352 | 115 | 24
2-D-2003 | 2 | Driving | 2 | Aggregate | Class 4 Special gradation for MnROAD - Base | Flexible | 711 | 28 | 07/17/1993 | 07/27/1993 | 07/15/2008 | 29353 | 116 | 5
2-D-2003 | 2 | Driving | 3 | Aggregate | Class 6 Special gradation for MnROAD - Base | Flexible | 102 | 4 | 08/04/1993 | 08/04/1993 | 07/15/2008 | 29354 | 117 | 8
2-D-2003 | 2 | Driving | 4 | Asphalt | Hot Mix Asphalt - 35 Blow Marshall Design | Flexible | 76 | 3 | 09/24/1993 | 09/24/1993 | 07/15/2008 | 29355 | 118 | 50
2-D-2003 | 2 | Driving | 5 | Asphalt | Hot Mix Asphalt - 35 Blow Marshall Design | Flexible | 38 | 1.5 | 09/25/1993 | 09/25/1993 | 07/15/2008 | 29356 | 119 | 50
2-D-2003 | 2 | Driving | 6 | Asphalt | Hot Mix Asphalt - 35 Blow Marshall Design | Flexible | 38 | 1.5 | 09/28/1993 | 09/28/1993 | 07/15/2008 | 29357 | 120 | 50
2-D-2003 | 2 | Driving | 7 | Asphalt | Microsurfacing - Applied Using MiniMac machine | Flexible | 13 | 0.5 | 08/15/2003 | 08/15/2003 | 07/15/2008 | 121 |  | 49
2-D-2008 | 2 | Driving | 1 | Clay | Clay - Subgrade - R=12 | Flexible | 0 | 0 | 08/30/1991 | 07/08/1992 |  | 29377 | 29352 | 24
2-D-2008 | 2 | Driving | 2 | Aggregate | Class 4 Special gradation for MnROAD - Base | Flexible | 660 | 26 | 07/17/1993 | 07/16/2008 |  | 21198 | 29353 | 5
2-D-2008 | 2 | Driving | 3 | Reclaimed | Full Depth Reclamation - 50% HMA + 50% Gravel Blend | Flexible | 152 | 6 | 07/18/2008 | 07/18/2008 |  | 17055 |  | 18
2-D-2008 | 2 | Driving | 4 | Reclaimed | Full Depth Reclamation - HMA+ Gravel + Engineered Emulsion | Flexible | 152 | 6 | 07/21/2008 | 07/21/2008 |  | 17057 |  | 19
2-D-2008 | 2 | Driving | 5 | Asphalt | Hot Mix Asphalt - SemMaterials | Flexible | 51 | 2 | 09/17/2008 | 09/17/2008 |  | 17059 |  | 61
2-D-2008 | 2 | Driving | 6 | Asphalt | Ultra Thin Bonded Wearing Course - Novachip | Flexible | 19 | 0.75 | 09/29/2008 | 09/29/2008 | 04/01/2022 | 17061 |  | 141
2-P-1991 | 2 | Passing | 1 | Clay | Clay - Subgrade - R=12 | Flexible | 0 | 0 | 08/30/1991 | 07/08/1992 |  | 123 |  | 24
2-P-1991 | 2 | Passing | 2 | Aggregate | Class 4 Special gradation for MnROAD - Base | Flexible | 711 | 28 | 07/17/1993 | 07/27/1993 | 07/15/2008 | 124 |  | 5
2-P-1991 | 2 | Passing | 3 | Aggregate | Class 6 Special gradation for MnROAD - Base | Flexible | 102 | 4 | 08/04/1993 | 08/04/1993 | 07/15/2008 | 125 |  | 8
2-P-1991 | 2 | Passing | 4 | Asphalt | Hot Mix Asphalt - 35 Blow Marshall Design | Flexible | 76 | 3 | 09/24/1993 | 09/24/1993 | 07/15/2008 | 126 |  | 50
2-P-1991 | 2 | Passing | 5 | Asphalt | Hot Mix Asphalt - 35 Blow Marshall Design | Flexible | 38 | 1.5 | 09/25/1993 | 09/25/1993 | 07/15/2008 | 127 |  | 50
2-P-1991 | 2 | Passing | 6 | Asphalt | Hot Mix Asphalt - 35 Blow Marshall Design | Flexible | 38 | 1.5 | 09/28/1993 | 09/28/1993 | 07/15/2008 | 128 |  | 50
2-P-2003 | 2 | Passing | 1 | Clay | Clay - Subgrade - R=12 | Flexible | 0 | 0 | 08/30/1991 | 07/08/1992 |  | 29364 | 123 | 24
2-P-2003 | 2 | Passing | 2 | Aggregate | Class 4 Special gradation for MnROAD - Base | Flexible | 711 | 28 | 07/17/1993 | 07/27/1993 | 07/15/2008 | 29365 | 124 | 5
2-P-2003 | 2 | Passing | 3 | Aggregate | Class 6 Special gradation for MnROAD - Base | Flexible | 102 | 4 | 08/04/1993 | 08/04/1993 | 07/15/2008 | 29366 | 125 | 8
2-P-2003 | 2 | Passing | 4 | Asphalt | Hot Mix Asphalt - 35 Blow Marshall Design | Flexible | 76 | 3 | 09/24/1993 | 09/24/1993 | 07/15/2008 | 29367 | 126 | 50
2-P-2003 | 2 | Passing | 5 | Asphalt | Hot Mix Asphalt - 35 Blow Marshall Design | Flexible | 38 | 1.5 | 09/25/1993 | 09/25/1993 | 07/15/2008 | 29368 | 127 | 50
2-P-2003 | 2 | Passing | 6 | Asphalt | Hot Mix Asphalt - 35 Blow Marshall Design | Flexible | 38 | 1.5 | 09/28/1993 | 09/28/1993 | 07/15/2008 | 29369 | 128 | 50
2-P-2003 | 2 | Passing | 7 | Asphalt | Microsurfacing - Applied Using MiniMac machine | Flexible | 13 | 0.5 | 08/15/2003 | 08/15/2003 | 07/15/2008 | 129 |  | 49
2-P-2008 | 2 | Passing | 1 | Clay | Clay - Subgrade - R=12 | Flexible | 0 | 0 | 08/30/1991 | 07/08/1992 |  | 31081 | 29364 | 24
2-P-2008 | 2 | Passing | 2 | Aggregate | Class 4 Special gradation for MnROAD - Base | Flexible | 660 | 26 | 07/17/1993 | 07/16/2008 |  | 21197 | 29365 | 5
2-P-2008 | 2 | Passing | 3 | Reclaimed | Full Depth Reclamation - 50% HMA + 50% Gravel Blend | Flexible | 152 | 6 | 07/18/2008 | 07/18/2008 |  | 17054 |  | 18
2-P-2008 | 2 | Passing | 4 | Reclaimed | Full Depth Reclamation - HMA+ Gravel + Engineered Emulsion | Flexible | 152 | 6 | 07/21/2008 | 07/21/2008 |  | 17056 |  | 19
2-P-2008 | 2 | Passing | 5 | Asphalt | Hot Mix Asphalt - SemMaterials | Flexible | 51 | 2 | 09/17/2008 | 09/17/2008 |  | 17058 |  | 61
2-P-2008 | 2 | Passing | 6 | Asphalt | Ultra Thin Bonded Wearing Course - Novachip | Flexible | 19 | 0.75 | 09/29/2008 | 09/29/2008 | 04/01/2022 | 17060 |  | 141
3-D-1990 | 3 | Driving | 1 | Clay | Clay - Subgrade - R=12 | Flexible | 0 | 0 | 11/14/1990 | 07/08/1992 |  | 13436 |  | 24
3-D-1990 | 3 | Driving | 2 | Aggregate | Class 3 Special gradation for MnROAD - Base | Flexible | 838 | 33 | 07/09/1993 | 07/09/1993 |  | 13438 |  | 4
3-D-1990 | 3 | Driving | 3 | Aggregate | Class 5 Special gradation for MnROAD - Base | Flexible | 102 | 4 | 08/03/1993 | 08/03/1993 | 07/15/2008 | 13440 |  | 7
3-D-1990 | 3 | Driving | 4 | Asphalt | Hot Mix Asphalt - 50 Blow Marshall Design | Flexible | 76 | 3 | 09/24/1993 | 09/24/1993 | 07/15/2008 | 17102 |  | 52
3-D-1990 | 3 | Driving | 5 | Asphalt | Hot Mix Asphalt - 50 Blow Marshall Design | Flexible | 38 | 1.5 | 09/25/1993 | 09/25/1993 | 07/15/2008 | 17104 |  | 52
3-D-1990 | 3 | Driving | 6 | Asphalt | Hot Mix Asphalt - 50 Blow Marshall Design | Flexible | 38 | 1.5 | 09/28/1993 | 09/28/1993 | 07/15/2008 | 17106 |  | 52
3-D-2008 | 3 | Driving | 1 | Clay | Clay - Subgrade - R=12 | Flexible | 0 | 0 | 11/14/1990 | 07/08/1992 |  | 30372 | 13436 | 24
3-D-2008 | 3 | Driving | 2 | Aggregate | Class 3 Special gradation for MnROAD - Base | Flexible | 838 | 33 | 07/09/1993 | 07/09/1993 |  | 30373 | 13438 | 4
3-D-2008 | 3 | Driving | 3 | Aggregate | Class 5 Special gradation for MnROAD - Base | Flexible | 51 | 2 | 08/03/1993 | 08/03/1993 |  | 30374 | 13440 | 7
3-D-2008 | 3 | Driving | 4 | Reclaimed | Full Depth Reclamation - 75% HMA + 25% Gravel Blend | Flexible | 51 | 2 | 07/18/2008 | 07/18/2008 |  | 17110 |  | 17164
3-D-2008 | 3 | Driving | 5 | Reclaimed | Full Depth Reclamation - HMA+ Gravel + Engineered Emulsion | Flexible | 152 | 6 | 07/21/2008 | 07/21/2008 |  | 17112 |  | 19
3-D-2008 | 3 | Driving | 6 | Asphalt | Hot Mix Asphalt - SemMaterials | Flexible | 51 | 2 | 09/17/2008 | 09/17/2008 |  | 17114 |  | 61
3-D-2008 | 3 | Driving | 7 | Asphalt | Ultra Thin Bonded Wearing Course - Novachip | Flexible | 19 | 0.75 | 09/29/2008 | 09/29/2008 |  | 17116 |  | 141
3-P-1990 | 3 | Passing | 1 | Clay | Clay - Subgrade - R=12 | Flexible | 0 | 0 | 11/14/1990 | 07/08/1992 |  | 13435 |  | 24
3-P-1990 | 3 | Passing | 2 | Aggregate | Class 3 Special gradation for MnROAD - Base | Flexible | 838 | 33 | 07/09/1993 | 07/09/1993 |  | 13437 |  | 4
3-P-1990 | 3 | Passing | 3 | Aggregate | Class 5 Special gradation for MnROAD - Base | Flexible | 102 | 4 | 08/03/1993 | 08/03/1993 | 07/15/2008 | 13439 |  | 7
3-P-1990 | 3 | Passing | 4 | Asphalt | Hot Mix Asphalt - 50 Blow Marshall Design | Flexible | 76 | 3 | 09/24/1993 | 09/24/1993 | 07/15/2008 | 17103 |  | 52
3-P-1990 | 3 | Passing | 5 | Asphalt | Hot Mix Asphalt - 50 Blow Marshall Design | Flexible | 38 | 1.5 | 09/25/1993 | 09/25/1993 | 07/15/2008 | 17105 |  | 52
3-P-1990 | 3 | Passing | 6 | Asphalt | Hot Mix Asphalt - 50 Blow Marshall Design | Flexible | 38 | 1.5 | 09/28/1993 | 09/28/1993 | 07/15/2008 | 17107 |  | 52
3-P-2008 | 3 | Passing | 1 | Clay | Clay - Subgrade - R=12 | Flexible | 0 | 0 | 11/14/1990 | 07/08/1992 |  | 30378 | 13435 | 24
3-P-2008 | 3 | Passing | 2 | Aggregate | Class 3 Special gradation for MnROAD - Base | Flexible | 838 | 33 | 07/09/1993 | 07/09/1993 |  | 30379 | 13437 | 4
3-P-2008 | 3 | Passing | 3 | Aggregate | Class 5 Special gradation for MnROAD - Base | Flexible | 51 | 2 | 08/03/1993 | 08/03/1993 |  | 30380 | 13439 | 7
3-P-2008 | 3 | Passing | 4 | Reclaimed | Full Depth Reclamation - 75% HMA + 25% Gravel Blend | Flexible | 51 | 2 | 07/18/2008 | 07/18/2008 |  | 17111 |  | 17164
3-P-2008 | 3 | Passing | 5 | Reclaimed | Full Depth Reclamation - HMA+ Gravel + Engineered Emulsion | Flexible | 152 | 6 | 07/21/2008 | 07/21/2008 |  | 17113 |  | 19
3-P-2008 | 3 | Passing | 6 | Asphalt | Hot Mix Asphalt - SemMaterials | Flexible | 51 | 2 | 09/17/2008 | 09/17/2008 |  | 17115 |  | 61
3-P-2008 | 3 | Passing | 7 | Asphalt | Ultra Thin Bonded Wearing Course - Novachip | Flexible | 19 | 0.75 | 09/29/2008 | 09/29/2008 |  | 17117 |  | 141
4-D-1991 | 4 | Driving | 1 | Clay | Clay - Subgrade - R=12 | Flexible | 0 | 0 | 08/28/1991 | 08/10/1992 | 07/09/2008 | 169 |  | 24
4-D-1991 | 4 | Driving | 2 | Asphalt | Hot Mix Asphalt - Gyratory Design | Flexible | 76 | 3 | 09/23/1992 | 09/23/1992 | 07/09/2008 | 170 |  | 57
4-D-1991 | 4 | Driving | 3 | Asphalt | Hot Mix Asphalt - Gyratory Design | Flexible | 76 | 3 | 09/24/1992 | 09/24/1992 | 07/09/2008 | 171 |  | 57
4-D-1991 | 4 | Driving | 4 | Asphalt | Hot Mix Asphalt - Gyratory Design | Flexible | 38 | 1.5 | 09/25/1992 | 09/25/1992 | 07/09/2008 | 172 |  | 57
4-D-1991 | 4 | Driving | 5 | Asphalt | Hot Mix Asphalt - Gyratory Design | Flexible | 38 | 1.5 | 09/28/1992 | 09/28/1992 | 07/09/2008 | 173 |  | 57
4-D-2003 | 4 | Driving | 1 | Clay | Clay - Subgrade - R=12 | Flexible | 0 | 0 | 08/28/1991 | 08/10/1992 | 07/09/2008 | 30385 | 169 | 24
4-D-2003 | 4 | Driving | 2 | Asphalt | Hot Mix Asphalt - Gyratory Design | Flexible | 76 | 3 | 09/23/1992 | 09/23/1992 | 07/09/2008 | 30386 | 170 | 57
4-D-2003 | 4 | Driving | 3 | Asphalt | Hot Mix Asphalt - Gyratory Design | Flexible | 76 | 3 | 09/24/1992 | 09/24/1992 | 07/09/2008 | 30387 | 171 | 57
4-D-2003 | 4 | Driving | 4 | Asphalt | Hot Mix Asphalt - Gyratory Design | Flexible | 38 | 1.5 | 09/25/1992 | 09/25/1992 | 07/09/2008 | 30388 | 172 | 57
4-D-2003 | 4 | Driving | 5 | Asphalt | Hot Mix Asphalt - Gyratory Design | Flexible | 38 | 1.5 | 09/28/1992 | 09/28/1992 | 07/09/2008 | 30389 | 173 | 57
4-D-2003 | 4 | Driving | 6 | Asphalt | Microsurfacing - Applied Using MiniMac machine | Flexible | 13 | 0.5 | 08/18/2003 | 08/18/2003 | 07/09/2008 | 16748 |  | 49
4-D-2008 | 4 | Driving | 1 | Clay | Clay - Subgrade - R=12 | Flexible | 0 | 0 | 07/09/2008 | 07/09/2008 |  | 13455 |  | 24
4-D-2008 | 4 | Driving | 2 | Reclaimed | Full Depth Reclamation - HMA + Clay + Class C Fly Ash | Flexible | 229 | 9 | 07/17/2008 | 07/17/2008 |  | 13457 |  | 17065
4-D-2008 | 4 | Driving | 3 | Reclaimed | Full Depth Reclamation - HMA + Engineered Emulsion | Flexible | 203 | 8 | 07/21/2008 | 07/21/2008 |  | 13459 |  | 17064
4-D-2008 | 4 | Driving | 4 | Asphalt | Hot Mix Asphalt - SemMaterials | Flexible | 51 | 2 | 09/17/2008 | 09/17/2008 | 04/01/2022 | 13461 |  | 61
4-D-2008 | 4 | Driving | 5 | Asphalt | Hot Mix Asphalt - SemMaterials | Flexible | 25 | 1 | 09/29/2008 | 09/29/2008 | 04/01/2022 | 17337 |  | 61
4-P-1991 | 4 | Passing | 1 | Clay | Clay - Subgrade - R=12 | Flexible | 0 | 0 | 08/28/1991 | 08/10/1992 | 07/09/2008 | 175 |  | 24
4-P-1991 | 4 | Passing | 2 | Asphalt | Hot Mix Asphalt - Gyratory Design | Flexible | 76 | 3 | 09/23/1992 | 09/23/1992 | 07/09/2008 | 176 |  | 57
4-P-1991 | 4 | Passing | 3 | Asphalt | Hot Mix Asphalt - Gyratory Design | Flexible | 76 | 3 | 09/24/1992 | 09/24/1992 | 07/09/2008 | 177 |  | 57
4-P-1991 | 4 | Passing | 4 | Asphalt | Hot Mix Asphalt - Gyratory Design | Flexible | 38 | 1.5 | 09/25/1992 | 09/25/1992 | 07/09/2008 | 178 |  | 57
4-P-1991 | 4 | Passing | 5 | Asphalt | Hot Mix Asphalt - Gyratory Design | Flexible | 38 | 1.5 | 09/28/1992 | 09/28/1992 | 07/09/2008 | 179 |  | 57
4-P-2003 | 4 | Passing | 1 | Clay | Clay - Subgrade - R=12 | Flexible | 0 | 0 | 08/28/1991 | 08/10/1992 | 07/09/2008 | 30390 | 175 | 24
4-P-2003 | 4 | Passing | 2 | Asphalt | Hot Mix Asphalt - Gyratory Design | Flexible | 76 | 3 | 09/23/1992 | 09/23/1992 | 07/09/2008 | 30391 | 176 | 57
4-P-2003 | 4 | Passing | 3 | Asphalt | Hot Mix Asphalt - Gyratory Design | Flexible | 76 | 3 | 09/24/1992 | 09/24/1992 | 07/09/2008 | 30392 | 177 | 57
4-P-2003 | 4 | Passing | 4 | Asphalt | Hot Mix Asphalt - Gyratory Design | Flexible | 38 | 1.5 | 09/25/1992 | 09/25/1992 | 07/09/2008 | 30393 | 178 | 57
4-P-2003 | 4 | Passing | 5 | Asphalt | Hot Mix Asphalt - Gyratory Design | Flexible | 38 | 1.5 | 09/28/1992 | 09/28/1992 | 07/09/2008 | 30394 | 179 | 57
4-P-2003 | 4 | Passing | 6 | Asphalt | Microsurfacing - Applied Using MiniMac machine | Flexible | 13 | 0.5 | 08/18/2003 | 08/18/2003 | 07/09/2008 | 16747 |  | 49
4-P-2008 | 4 | Passing | 1 | Clay | Clay - Subgrade - R=12 | Flexible | 0 | 0 | 07/09/2008 | 07/09/2008 |  | 13454 |  | 24
4-P-2008 | 4 | Passing | 2 | Reclaimed | Full Depth Reclamation - HMA + Clay + Class C Fly Ash | Flexible | 229 | 9 | 07/17/2008 | 07/17/2008 |  | 13456 |  | 17065
4-P-2008 | 4 | Passing | 3 | Reclaimed | Full Depth Reclamation - HMA + Engineered Emulsion | Flexible | 203 | 8 | 07/21/2008 | 07/21/2008 |  | 13458 |  | 17064
4-P-2008 | 4 | Passing | 4 | Asphalt | Hot Mix Asphalt - SemMaterials | Flexible | 51 | 2 | 09/17/2008 | 09/17/2008 | 04/01/2022 | 13460 |  | 61
4-P-2008 | 4 | Passing | 5 | Asphalt | Hot Mix Asphalt - SemMaterials | Flexible | 25 | 1 | 09/29/2008 | 09/29/2008 | 04/01/2022 | 17338 |  | 61
5-D-1991 | 5 | Driving | 1 | Clay | Clay - Subgrade - R=12 | Rigid | 0 | 0 | 09/26/1991 | 07/07/1992 |  | 192 |  | 24
5-D-1991 | 5 | Driving | 2 | Aggregate | Class 3 Special gradation for MnROAD - Base | Rigid | 686 | 27.01 | 07/09/1992 | 07/25/1992 |  | 193 |  | 4
5-D-1991 | 5 | Driving | 3 | Aggregate | Class 4 Special gradation for MnROAD - Base | Rigid | 76 | 2.99 | 08/03/1992 | 08/10/1992 |  | 194 |  | 5
5-D-1991 | 5 | Driving | 4 | Concrete | Concrete - MnROAD Phase 1 - Control Mix | Rigid | 180 | 7.1 | 09/15/1992 | 09/15/1992 |  | 195 |  | 39
5-P-1991 | 5 | Passing | 1 | Clay | Clay - Subgrade - R=12 | Rigid | 0 | 0 | 09/26/1991 | 07/07/1992 |  | 197 |  | 24
5-P-1991 | 5 | Passing | 2 | Aggregate | Class 3 Special gradation for MnROAD - Base | Rigid | 686 | 27.01 | 07/09/1992 | 07/25/1992 |  | 198 |  | 4
5-P-1991 | 5 | Passing | 3 | Aggregate | Class 4 Special gradation for MnROAD - Base | Rigid | 76 | 2.99 | 08/03/1992 | 08/10/1992 |  | 199 |  | 5
5-P-1991 | 5 | Passing | 4 | Concrete | Concrete - MnROAD Phase 1 - Control Mix | Rigid | 180 | 7.1 | 09/15/1992 | 09/15/1992 |  | 200 |  | 39
6-D-1991 | 6 | Driving | 1 | Clay | Clay - Subgrade - R=12 | Rigid | 0 | 0 | 09/28/1991 | 08/11/1992 | 08/25/2008 | 214 |  | 24
6-D-1991 | 6 | Driving | 2 | Aggregate | Class 4 Special gradation for MnROAD - Base | Rigid | 152 | 6 | 08/12/1992 | 08/12/1992 | 08/25/2008 | 215 |  | 5
6-D-1991 | 6 | Driving | 3 | Concrete | Concrete - MnROAD Phase 1 - Control Mix | Rigid | 180 | 7.1 | 09/15/1992 | 09/15/1992 | 08/25/2008 | 216 |  | 39
6-P-1991 | 6 | Passing | 1 | Clay | Clay - Subgrade - R=12 | Rigid | 0 | 0 | 09/28/1991 | 08/11/1992 | 08/25/2008 | 218 |  | 24
6-P-1991 | 6 | Passing | 2 | Aggregate | Class 4 Special gradation for MnROAD - Base | Rigid | 152 | 6 | 08/12/1992 | 08/12/1992 | 08/25/2008 | 219 |  | 5
6-P-1991 | 6 | Passing | 3 | Concrete | Concrete - MnROAD Phase 1 - Control Mix | Rigid | 180 | 7.1 | 09/15/1992 | 09/15/1992 | 08/25/2008 | 220 |  | 39
7-D-1991 | 7 | Driving | 1 | Clay | Clay - Subgrade - R=12 | Rigid | 0 | 0 | 09/28/1991 | 08/10/1992 | 05/02/2022 | 234 |  | 24
7-D-1991 | 7 | Driving | 2 | Aggregate | Class 4 Special gradation for MnROAD - Base | Rigid | 76 | 3 | 08/11/1992 | 08/11/1992 | 05/02/2022 | 235 |  | 5
7-D-1991 | 7 | Driving | 3 | Aggregate | Permeable Asphalt Stabilized Base - PASB - 2-4% AC | Rigid | 102 | 4 | 09/01/1992 | 09/10/1992 | 05/02/2022 | 236 |  | 64
7-D-1991 | 7 | Driving | 4 | Concrete | Concrete - MnROAD Phase 1 - Control Mix | Rigid | 180 | 7.1 | 09/15/1992 | 09/16/1992 | 05/02/2022 | 237 |  | 39
7-D-2007 | 7 | Driving | 1 | Clay | Clay - Subgrade - R=12 | Rigid | 0 | 0 | 09/28/1991 | 08/10/1992 | 05/02/2022 | 28485 | 234 | 24
7-D-2007 | 7 | Driving | 2 | Aggregate | Class 4 Special gradation for MnROAD - Base | Rigid | 76 | 3 | 08/11/1992 | 08/11/1992 | 05/02/2022 | 28486 | 235 | 5
7-D-2007 | 7 | Driving | 3 | Aggregate | Permeable Asphalt Stabilized Base - PASB - 2-4% AC | Rigid | 102 | 4 | 09/01/1992 | 09/10/1992 | 05/02/2022 | 28487 | 236 | 64
7-D-2007 | 7 | Driving | 4 | Concrete | Concrete - MnROAD Phase 1 - Control Mix | Rigid | 174 | 6.85 | 10/18/2007 | 10/18/2007 | 05/02/2022 | 28488 | 237 | 39
7-P-1991 | 7 | Passing | 1 | Clay | Clay - Subgrade - R=12 | Rigid | 0 | 0 | 09/28/1991 | 08/10/1992 | 05/02/2022 | 239 |  | 24
7-P-1991 | 7 | Passing | 2 | Aggregate | Class 4 Special gradation for MnROAD - Base | Rigid | 76 | 3 | 08/11/1992 | 08/11/1992 | 05/02/2022 | 240 |  | 5
7-P-1991 | 7 | Passing | 3 | Aggregate | Permeable Asphalt Stabilized Base - PASB - 2-4% AC | Rigid | 102 | 4 | 09/01/1992 | 09/10/1992 | 05/02/2022 | 241 |  | 64
7-P-1991 | 7 | Passing | 4 | Concrete | Concrete - MnROAD Phase 1 - Control Mix | Rigid | 180 | 7.1 | 09/15/1992 | 09/16/1992 | 05/02/2022 | 242 |  | 39
7-P-2007 | 7 | Passing | 1 | Clay | Clay - Subgrade - R=12 | Rigid | 0 | 0 | 09/28/1991 | 08/10/1992 | 05/02/2022 | 28489 | 239 | 24
7-P-2007 | 7 | Passing | 2 | Aggregate | Class 4 Special gradation for MnROAD - Base | Rigid | 76 | 3 | 08/11/1992 | 08/11/1992 | 05/02/2022 | 28490 | 240 | 5
7-P-2007 | 7 | Passing | 3 | Aggregate | Permeable Asphalt Stabilized Base - PASB - 2-4% AC | Rigid | 102 | 4 | 09/01/1992 | 09/10/1992 | 05/02/2022 | 28491 | 241 | 64
7-P-2007 | 7 | Passing | 4 | Concrete | Concrete - MnROAD Phase 1 - Control Mix | Rigid | 174 | 6.85 | 10/19/2007 | 10/19/2007 | 05/02/2022 | 28492 | 242 | 39
8-D-1991 | 8 | Driving | 1 | Clay | Clay - Subgrade - R=12 | Rigid | 0 | 0 | 09/24/1991 | 08/05/1992 | 05/02/2022 | 256 |  | 24
8-D-1991 | 8 | Driving | 2 | Aggregate | Class 4 Special gradation for MnROAD - Base | Rigid | 76 | 3 | 08/30/1992 | 09/01/1992 | 05/02/2022 | 257 |  | 5
8-D-1991 | 8 | Driving | 3 | Aggregate | Permeable Asphalt Stabilized Base - PASB - 2-4% AC | Rigid | 102 | 4 | 09/01/1992 | 09/02/1992 | 05/02/2022 | 258 |  | 64
8-D-1991 | 8 | Driving | 4 | Concrete | Concrete - MnROAD Phase 1 - Control Mix | Rigid | 180 | 7.1 | 09/16/1992 | 09/16/1992 | 05/02/2022 | 259 |  | 39
8-D-2007 | 8 | Driving | 1 | Clay | Clay - Subgrade - R=12 | Rigid | 0 | 0 | 09/24/1991 | 08/05/1992 | 05/02/2022 | 28493 | 256 | 24
8-D-2007 | 8 | Driving | 2 | Aggregate | Class 4 Special gradation for MnROAD - Base | Rigid | 76 | 3 | 08/30/1992 | 09/01/1992 | 05/02/2022 | 28494 | 257 | 5
8-D-2007 | 8 | Driving | 3 | Aggregate | Permeable Asphalt Stabilized Base - PASB - 2-4% AC | Rigid | 102 | 4 | 09/01/1992 | 09/02/1992 | 05/02/2022 | 28495 | 258 | 64
8-D-2007 | 8 | Driving | 4 | Concrete | Concrete - MnROAD Phase 1 - Control Mix | Rigid | 174 | 6.85 | 10/19/2007 | 10/19/2007 | 05/02/2022 | 28496 | 259 | 39
8-P-1991 | 8 | Passing | 1 | Clay | Clay - Subgrade - R=12 | Rigid | 0 | 0 | 09/24/1991 | 08/05/1992 | 05/02/2022 | 261 |  | 24
8-P-1991 | 8 | Passing | 2 | Aggregate | Class 4 Special gradation for MnROAD - Base | Rigid | 76 | 3 | 08/30/1992 | 09/01/1992 | 05/02/2022 | 262 |  | 5
8-P-1991 | 8 | Passing | 3 | Aggregate | Permeable Asphalt Stabilized Base - PASB - 2-4% AC | Rigid | 102 | 4 | 09/01/1992 | 09/02/1992 | 05/02/2022 | 263 |  | 64
8-P-1991 | 8 | Passing | 4 | Concrete | Concrete - MnROAD Phase 1 - Control Mix | Rigid | 180 | 7.1 | 09/16/1992 | 09/16/1992 | 05/02/2022 | 264 |  | 39
8-P-2007 | 8 | Passing | 1 | Clay | Clay - Subgrade - R=12 | Rigid | 0 | 0 | 09/24/1991 | 08/05/1992 | 05/02/2022 | 28497 | 261 | 24
8-P-2007 | 8 | Passing | 2 | Aggregate | Class 4 Special gradation for MnROAD - Base | Rigid | 76 | 3 | 08/30/1992 | 09/01/1992 | 05/02/2022 | 28498 | 262 | 5
8-P-2007 | 8 | Passing | 3 | Aggregate | Permeable Asphalt Stabilized Base - PASB - 2-4% AC | Rigid | 102 | 4 | 09/01/1992 | 09/02/1992 | 05/02/2022 | 28499 | 263 | 64
8-P-2007 | 8 | Passing | 4 | Concrete | Concrete - MnROAD Phase 1 - Control Mix | Rigid | 174 | 6.85 | 10/19/2007 | 10/19/2007 | 05/02/2022 | 28500 | 264 | 39
9-D-1991 | 9 | Driving | 1 | Clay | Clay - Subgrade - R=12 | Rigid | 0 | 0 | 09/26/1991 | 08/05/1992 | 05/02/2022 | 278 |  | 24
9-D-1991 | 9 | Driving | 2 | Aggregate | Class 4 Special gradation for MnROAD - Base | Rigid | 76 | 3 | 09/01/1992 | 09/01/1992 | 05/02/2022 | 279 |  | 5
9-D-1991 | 9 | Driving | 3 | Aggregate | Permeable Asphalt Stabilized Base - PASB - 2-4% AC | Rigid | 102 | 4 | 09/02/1992 | 09/02/1992 | 05/02/2022 | 280 |  | 64
9-D-1991 | 9 | Driving | 4 | Concrete | Concrete - MnROAD Phase 1 - Control Mix | Rigid | 180 | 7.1 | 09/16/1992 | 09/16/1992 | 05/02/2022 | 281 |  | 39
9-D-2008 | 9 | Driving | 1 | Clay | Clay - Subgrade - R=12 | Rigid | 0 | 0 | 09/26/1991 | 08/05/1992 | 05/02/2022 | 28505 | 278 | 24
9-D-2008 | 9 | Driving | 2 | Aggregate | Class 4 Special gradation for MnROAD - Base | Rigid | 76 | 3 | 09/01/1992 | 09/01/1992 | 05/02/2022 | 28506 | 279 | 5
9-D-2008 | 9 | Driving | 3 | Aggregate | Permeable Asphalt Stabilized Base - PASB - 2-4% AC | Rigid | 102 | 4 | 09/02/1992 | 09/02/1992 | 05/02/2022 | 28507 | 280 | 64
9-D-2008 | 9 | Driving | 4 | Concrete | Concrete - MnROAD Phase 1 - Control Mix | Rigid | 174 | 6.85 | 10/11/2008 | 10/11/2008 | 05/02/2022 | 28508 | 281 | 39
9-P-1991 | 9 | Passing | 1 | Clay | Clay - Subgrade - R=12 | Rigid | 0 | 0 | 09/26/1991 | 08/05/1992 | 05/02/2022 | 283 |  | 24
9-P-1991 | 9 | Passing | 2 | Aggregate | Class 4 Special gradation for MnROAD - Base | Rigid | 76 | 3 | 09/01/1992 | 09/01/1992 | 05/02/2022 | 284 |  | 5
9-P-1991 | 9 | Passing | 3 | Aggregate | Permeable Asphalt Stabilized Base - PASB - 2-4% AC | Rigid | 102 | 4 | 09/02/1992 | 09/02/1992 | 05/02/2022 | 285 |  | 64
9-P-1991 | 9 | Passing | 4 | Concrete | Concrete - MnROAD Phase 1 - Control Mix | Rigid | 180 | 7.1 | 09/16/1992 | 09/16/1992 | 05/02/2022 | 286 |  | 39
9-P-2008 | 9 | Passing | 1 | Clay | Clay - Subgrade - R=12 | Rigid | 0 | 0 | 09/26/1991 | 08/05/1992 | 05/02/2022 | 28501 | 283 | 24
9-P-2008 | 9 | Passing | 2 | Aggregate | Class 4 Special gradation for MnROAD - Base | Rigid | 76 | 3 | 09/01/1992 | 09/01/1992 | 05/02/2022 | 28502 | 284 | 5
9-P-2008 | 9 | Passing | 3 | Aggregate | Permeable Asphalt Stabilized Base - PASB - 2-4% AC | Rigid | 102 | 4 | 09/02/1992 | 09/02/1992 | 05/02/2022 | 28503 | 285 | 64
9-P-2008 | 9 | Passing | 4 | Concrete | Concrete - MnROAD Phase 1 - Control Mix | Rigid | 174 | 6.85 | 10/11/2008 | 10/11/2008 | 05/02/2022 | 28504 | 286 | 39
10-D-1991 | 10 | Driving | 1 | Clay | Clay - Subgrade - R=12 | Rigid | 0 | 0 | 06/13/1991 | 05/12/1993 | 04/05/2010 | 307 |  | 24
10-D-1991 | 10 | Driving | 2 | Aggregate | Class 4 Special gradation for MnROAD - Base | Rigid | 76 | 3 | 05/21/1993 | 05/26/1993 | 04/05/2010 | 308 |  | 5
10-D-1991 | 10 | Driving | 3 | Aggregate | Permeable Asphalt Stabilized Base - PASB - 2-4% AC | Rigid | 102 | 4 | 06/05/1993 | 06/10/1993 | 04/05/2010 | 309 |  | 64
10-D-1991 | 10 | Driving | 4 | Concrete | Concrete - MnROAD Phase 1 - Control Mix | Rigid | 251 | 9.9 | 06/14/1993 | 06/14/1993 | 04/05/2010 | 310 |  | 39
10-P-1991 | 10 | Passing | 1 | Clay | Clay - Subgrade - R=12 | Rigid | 0 | 0 | 06/13/1991 | 05/12/1993 | 04/05/2010 | 312 |  | 24
10-P-1991 | 10 | Passing | 2 | Aggregate | Class 4 Special gradation for MnROAD - Base | Rigid | 76 | 3 | 05/21/1993 | 05/26/1993 | 04/05/2010 | 313 |  | 5
10-P-1991 | 10 | Passing | 3 | Aggregate | Permeable Asphalt Stabilized Base - PASB - 2-4% AC | Rigid | 102 | 4 | 06/05/1993 | 06/10/1993 | 04/05/2010 | 314 |  | 64
10-P-1991 | 10 | Passing | 4 | Concrete | Concrete - MnROAD Phase 1 - Control Mix | Rigid | 251 | 9.9 | 06/14/1993 | 06/14/1993 | 04/05/2010 | 315 |  | 39
11-D-1991 | 11 | Driving | 1 | Clay | Clay - Subgrade - R=12 | Rigid | 0 | 0 | 06/12/1991 | 05/12/1993 | 04/19/2010 | 328 |  | 24
11-D-1991 | 11 | Driving | 2 | Aggregate | Class 5 Special gradation for MnROAD - Base | Rigid | 127 | 5 | 05/13/1993 | 05/18/1993 | 04/19/2010 | 329 |  | 7
11-D-1991 | 11 | Driving | 3 | Concrete | Concrete - MnROAD Phase 1 - Control Mix | Rigid | 251 | 9.9 | 06/14/1993 | 06/14/1993 | 04/19/2010 | 330 |  | 39
11-P-1991 | 11 | Passing | 1 | Clay | Clay - Subgrade - R=12 | Rigid | 0 | 0 | 06/12/1991 | 05/12/1993 | 04/19/2010 | 332 |  | 24
11-P-1991 | 11 | Passing | 2 | Aggregate | Class 5 Special gradation for MnROAD - Base | Rigid | 127 | 5 | 05/13/1993 | 05/18/1993 | 04/19/2010 | 333 |  | 7
11-P-1991 | 11 | Passing | 3 | Concrete | Concrete - MnROAD Phase 1 - Control Mix | Rigid | 251 | 9.9 | 06/14/1993 | 06/14/1993 | 04/19/2010 | 334 |  | 39
12-D-1991 | 12 | Driving | 1 | Clay | Clay - Subgrade - R=12 | Rigid | 0 | 0 | 07/05/1991 | 05/12/1993 | 05/02/2022 | 345 |  | 24
12-D-1991 | 12 | Driving | 2 | Aggregate | Class 5 Special gradation for MnROAD - Base | Rigid | 127 | 5 | 05/13/1993 | 05/13/1993 | 05/02/2022 | 346 |  | 7
12-D-1991 | 12 | Driving | 3 | Concrete | Concrete - MnROAD Phase 1 - Control Mix | Rigid | 251 | 9.9 | 06/14/1993 | 06/14/1993 | 05/02/2022 | 347 |  | 39
12-D-2013 | 12 | Driving | 4 | Concrete | Concrete - Dowel Bar Retrofit | Rigid | 3 | 0.1 | 10/11/2013 | 10/11/2013 | 05/02/2022 | 21448 |  | 21197
12-D-2014 | 12 | Driving | 5 | Concrete | Concrete - Dowel Bar Retrofit | Rigid | 3 | 0.1 | 06/11/2014 | 06/11/2014 | 05/02/2022 | 21450 |  | 21197
12-P-1991 | 12 | Passing | 1 | Clay | Clay - Subgrade - R=12 | Rigid | 0 | 0 | 07/05/1991 | 05/12/1993 | 05/02/2022 | 349 |  | 24
12-P-1991 | 12 | Passing | 2 | Aggregate | Class 5 Special gradation for MnROAD - Base | Rigid | 127 | 5 | 05/13/1993 | 05/13/1993 | 05/02/2022 | 350 |  | 7
12-P-1991 | 12 | Passing | 3 | Concrete | Concrete - MnROAD Phase 1 - Control Mix | Rigid | 251 | 9.9 | 06/14/1993 | 06/14/1993 | 05/02/2022 | 351 |  | 39
12-P-2014 | 12 | Passing | 4 | Concrete | Concrete - Dowel Bar Retrofit | Rigid | 3 | 0.1 | 06/11/2014 | 06/11/2014 | 05/02/2022 | 21449 |  | 21197
13-D-1991 | 13 | Driving | 1 | Clay | Clay - Subgrade - R=12 | Rigid | 0 | 0 | 05/14/1991 | 05/12/1993 | 08/25/2008 | 362 |  | 24
13-D-1991 | 13 | Driving | 2 | Aggregate | Class 5 Special gradation for MnROAD - Base | Rigid | 127 | 5 | 05/13/1993 | 05/18/1993 | 08/25/2008 | 363 |  | 7
13-D-1991 | 13 | Driving | 3 | Concrete | Concrete - MnROAD Phase 1 - Control Mix | Rigid | 251 | 9.9 | 06/14/1993 | 06/14/1993 | 08/25/2008 | 364 |  | 39
13-P-1991 | 13 | Passing | 1 | Clay | Clay - Subgrade - R=12 | Rigid | 0 | 0 | 05/14/1991 | 05/12/1993 | 08/25/2008 | 366 |  | 24
13-P-1991 | 13 | Passing | 2 | Aggregate | Class 5 Special gradation for MnROAD - Base | Rigid | 127 | 5 | 05/13/1993 | 05/18/1993 | 08/25/2008 | 367 |  | 7
13-P-1991 | 13 | Passing | 3 | Concrete | Concrete - MnROAD Phase 1 - Control Mix | Rigid | 251 | 9.9 | 06/14/1993 | 06/14/1993 | 08/25/2008 | 368 |  | 39
14-D-1991 | 14 | Driving | 1 | Clay | Clay - Subgrade - R=12 | Flexible | 0 | 0 | 05/14/1991 | 07/06/1993 |  | 379 |  | 24
14-D-1991 | 14 | Driving | 2 | Asphalt | Hot Mix Asphalt - 75 Blow Marshall Design | Flexible | 76 | 3 | 07/16/1993 | 07/16/1993 |  | 380 |  | 54
14-D-1991 | 14 | Driving | 3 | Asphalt | Hot Mix Asphalt - 75 Blow Marshall Design | Flexible | 76 | 3 | 07/19/1993 | 07/19/1993 |  | 381 |  | 54
14-D-1991 | 14 | Driving | 4 | Asphalt | Hot Mix Asphalt - 75 Blow Marshall Design | Flexible | 51 | 2 | 07/21/1993 | 07/21/1993 | 05/08/2008 | 382 |  | 54
14-D-1991 | 14 | Driving | 5 | Asphalt | Hot Mix Asphalt - 75 Blow Marshall Design | Flexible | 38 | 1.5 | 07/28/1993 | 07/28/1993 | 05/08/2008 | 383 |  | 54
14-D-1991 | 14 | Driving | 6 | Asphalt | Hot Mix Asphalt - 75 Blow Marshall Design | Flexible | 38 | 1.5 | 07/29/1993 | 07/29/1993 | 05/08/2008 | 384 |  | 54
14-P-1991 | 14 | Passing | 1 | Clay | Clay - Subgrade - R=12 | Flexible | 0 | 0 | 05/14/1991 | 07/06/1993 |  | 28126 | 386 | 24
14-P-1991 | 14 | Passing | 1 | Clay | Clay - Subgrade - R=12 | Flexible | 0 | 0 | 05/14/1991 | 07/06/1993 |  | 386 |  | 24
14-P-1991 | 14 | Passing | 2 | Asphalt | Hot Mix Asphalt - 75 Blow Marshall Design | Flexible | 76 | 3 | 07/16/1993 | 07/16/1993 |  | 28127 | 387 | 54
14-P-1991 | 14 | Passing | 2 | Asphalt | Hot Mix Asphalt - 75 Blow Marshall Design | Flexible | 76 | 3 | 07/16/1993 | 07/16/1993 |  | 387 |  | 54
14-P-1991 | 14 | Passing | 3 | Asphalt | Hot Mix Asphalt - 75 Blow Marshall Design | Flexible | 76 | 3 | 07/19/1993 | 07/19/1993 |  | 388 |  | 54
14-P-1991 | 14 | Passing | 4 | Asphalt | Hot Mix Asphalt - 75 Blow Marshall Design | Flexible | 51 | 2 | 07/21/1993 | 07/21/1993 | 05/08/2008 | 389 |  | 54
14-P-1991 | 14 | Passing | 5 | Asphalt | Hot Mix Asphalt - 75 Blow Marshall Design | Flexible | 38 | 1.5 | 07/28/1993 | 07/28/1993 | 05/08/2008 | 390 |  | 54
14-P-1991 | 14 | Passing | 6 | Asphalt | Hot Mix Asphalt - 75 Blow Marshall Design | Flexible | 38 | 1.5 | 07/29/1993 | 07/29/1993 | 05/08/2008 | 391 |  | 54
15-D-1991 | 15 | Driving | 1 | Clay | Clay - Subgrade - R=12 | Flexible | 0 | 0 | 05/14/1991 | 07/06/1993 | 04/01/2022 | 402 |  | 24
15-D-1991 | 15 | Driving | 2 | Asphalt | Hot Mix Asphalt - 75 Blow Marshall Design | Flexible | 76 | 3 | 07/16/1993 | 07/16/1993 | 04/01/2022 | 403 |  | 55
15-D-1991 | 15 | Driving | 3 | Asphalt | Hot Mix Asphalt - 75 Blow Marshall Design | Flexible | 76 | 3 | 07/19/1993 | 07/19/1993 | 04/01/2022 | 404 |  | 55
15-D-1991 | 15 | Driving | 4 | Asphalt | Hot Mix Asphalt - 75 Blow Marshall Design | Flexible | 51 | 2 | 07/21/1993 | 07/21/1993 | 04/01/2022 | 405 |  | 55
15-D-1991 | 15 | Driving | 5 | Asphalt | Hot Mix Asphalt - 75 Blow Marshall Design | Flexible | 38 | 1.5 | 07/28/1993 | 07/28/1993 | 04/01/2022 | 406 |  | 55
15-D-1991 | 15 | Driving | 6 | Asphalt | Hot Mix Asphalt - 75 Blow Marshall Design | Flexible | 38 | 1.5 | 07/29/1993 | 07/29/1993 | 04/01/2022 | 407 |  | 55
15-D-2003 | 15 | Driving | 1 | Clay | Clay - Subgrade - R=12 | Flexible | 0 | 0 | 05/14/1991 | 07/06/1993 | 04/01/2022 | 29420 | 402 | 24
15-D-2003 | 15 | Driving | 2 | Asphalt | Hot Mix Asphalt - 75 Blow Marshall Design | Flexible | 76 | 3 | 07/16/1993 | 07/16/1993 | 04/01/2022 | 29421 | 403 | 55
15-D-2003 | 15 | Driving | 3 | Asphalt | Hot Mix Asphalt - 75 Blow Marshall Design | Flexible | 76 | 3 | 07/19/1993 | 07/19/1993 | 04/01/2022 | 29422 | 404 | 55
15-D-2003 | 15 | Driving | 4 | Asphalt | Hot Mix Asphalt - 75 Blow Marshall Design | Flexible | 51 | 2 | 07/21/1993 | 07/21/1993 | 04/01/2022 | 29423 | 405 | 55
15-D-2003 | 15 | Driving | 5 | Asphalt | Hot Mix Asphalt - 75 Blow Marshall Design | Flexible | 38 | 1.5 | 07/28/1993 | 07/28/1993 | 04/01/2022 | 29424 | 406 | 55
15-D-2003 | 15 | Driving | 6 | Asphalt | Hot Mix Asphalt - 75 Blow Marshall Design | Flexible | 38 | 1.5 | 07/29/1993 | 07/29/1993 | 04/01/2022 | 29425 | 407 | 55
15-D-2003 | 15 | Driving | 7 | Asphalt | Microsurfacing - Applied Using MiniMac machine | Flexible | 13 | 0.5 | 08/18/2003 | 08/18/2003 | 04/01/2022 | 13371 |  | 49
15-D-2004 | 15 | Driving | 1 | Clay | Clay - Subgrade - R=12 | Flexible | 0 | 0 | 05/14/1991 | 07/06/1993 | 04/01/2022 | 29436 | 29420 | 24
15-D-2004 | 15 | Driving | 2 | Asphalt | Hot Mix Asphalt - 75 Blow Marshall Design | Flexible | 76 | 3 | 07/16/1993 | 07/16/1993 | 04/01/2022 | 29437 | 29421 | 55
15-D-2004 | 15 | Driving | 3 | Asphalt | Hot Mix Asphalt - 75 Blow Marshall Design | Flexible | 76 | 3 | 07/19/1993 | 07/19/1993 | 04/01/2022 | 29438 | 29422 | 55
15-D-2004 | 15 | Driving | 4 | Asphalt | Hot Mix Asphalt - 75 Blow Marshall Design | Flexible | 51 | 2 | 07/21/1993 | 07/21/1993 | 04/01/2022 | 29439 | 29423 | 55
15-D-2004 | 15 | Driving | 5 | Asphalt | Hot Mix Asphalt - 75 Blow Marshall Design | Flexible | 38 | 1.5 | 07/28/1993 | 07/28/1993 | 04/01/2022 | 29440 | 29424 | 55
15-D-2004 | 15 | Driving | 6 | Asphalt | Hot Mix Asphalt - 75 Blow Marshall Design | Flexible | 38 | 1.5 | 07/29/1993 | 07/29/1993 | 04/01/2022 | 29441 | 29425 | 55
15-D-2004 | 15 | Driving | 7 | Asphalt | Microsurfacing - Applied Using MiniMac machine | Flexible | 13 | 0.5 | 08/18/2003 | 08/18/2003 | 04/01/2022 | 29442 | 13371 | 49
15-D-2004 | 15 | Driving | 8 | Asphalt | Microsurfacing - Applied Using MiniMac machine | Flexible | 13 | 0.5 | 08/08/2004 | 08/08/2004 | 04/01/2022 | 13373 |  | 49
15-D-2008 | 15 | Driving | 1 | Clay | Clay - Subgrade - R=12 | Flexible | 0 | 0 | 05/14/1991 | 07/06/1993 | 04/01/2022 | 29458 | 29436 | 24
15-D-2008 | 15 | Driving | 2 | Asphalt | Hot Mix Asphalt - 75 Blow Marshall Design | Flexible | 76 | 3 | 07/16/1993 | 07/16/1993 | 04/01/2022 | 29459 | 29437 | 55
15-D-2008 | 15 | Driving | 3 | Asphalt | Hot Mix Asphalt - 75 Blow Marshall Design | Flexible | 76 | 3 | 07/19/1993 | 07/19/1993 | 04/01/2022 | 29460 | 29438 | 55
15-D-2008 | 15 | Driving | 4 | Asphalt | Hot Mix Asphalt - 75 Blow Marshall Design | Flexible | 51 | 2 | 07/21/1993 | 07/21/1993 | 04/01/2022 | 29461 | 29439 | 55
15-D-2008 | 15 | Driving | 5 | Asphalt | Hot Mix Asphalt - 75 Blow Marshall Design | Flexible | 38 | 1.5 | 07/28/1993 | 07/28/1993 | 04/01/2022 | 29462 | 29440 | 55
15-D-2008 | 15 | Driving | 6 | Asphalt | Hot Mix Asphalt - 75 Blow Marshall Design | Flexible | 38 | 1.5 | 07/29/1993 | 07/29/1993 | 04/01/2022 | 29463 | 29441 | 55
15-D-2008 | 15 | Driving | 7 | Asphalt | Microsurfacing - Applied Using MiniMac machine | Flexible | 13 | 0.5 | 08/18/2003 | 08/18/2003 | 04/01/2022 | 29464 | 29442 | 49
15-D-2008 | 15 | Driving | 8 | Asphalt | Microsurfacing - Applied Using MiniMac machine | Flexible | 13 | 0.5 | 08/08/2004 | 08/08/2004 | 04/01/2022 | 29465 | 13373 | 49
15-D-2008 | 15 | Driving | 9 | Asphalt | Warm Mix Asphalt - Wearing Course | Flexible | 38 | 1.5 | 09/17/2008 | 09/18/2008 | 04/01/2022 | 15862 |  | 17152
15-D-2008 | 15 | Driving | 10 | Asphalt | Warm Mix Asphalt - Wearing Course | Flexible | 38 | 1.5 | 09/17/2008 | 09/18/2008 | 04/01/2022 | 17326 |  | 17152
15-P-1991 | 15 | Passing | 1 | Clay | Clay - Subgrade - R=12 | Flexible | 0 | 0 | 05/14/1991 | 07/06/1993 | 04/01/2022 | 409 |  | 24
15-P-1991 | 15 | Passing | 2 | Asphalt | Hot Mix Asphalt - 75 Blow Marshall Design | Flexible | 76 | 3 | 07/16/1993 | 07/16/1993 | 04/01/2022 | 410 |  | 55
15-P-1991 | 15 | Passing | 3 | Asphalt | Hot Mix Asphalt - 75 Blow Marshall Design | Flexible | 76 | 3 | 07/19/1993 | 07/19/1993 | 04/01/2022 | 411 |  | 55
15-P-1991 | 15 | Passing | 4 | Asphalt | Hot Mix Asphalt - 75 Blow Marshall Design | Flexible | 51 | 2 | 07/21/1993 | 07/21/1993 | 04/01/2022 | 412 |  | 55
15-P-1991 | 15 | Passing | 5 | Asphalt | Hot Mix Asphalt - 75 Blow Marshall Design | Flexible | 38 | 1.5 | 07/28/1993 | 07/28/1993 | 04/01/2022 | 413 |  | 55
15-P-1991 | 15 | Passing | 6 | Asphalt | Hot Mix Asphalt - 75 Blow Marshall Design | Flexible | 38 | 1.5 | 07/29/1993 | 07/29/1993 | 04/01/2022 | 414 |  | 55
15-P-2003 | 15 | Passing | 1 | Clay | Clay - Subgrade - R=12 | Flexible | 0 | 0 | 05/14/1991 | 07/06/1993 | 04/01/2022 | 29426 | 409 | 24
15-P-2003 | 15 | Passing | 2 | Asphalt | Hot Mix Asphalt - 75 Blow Marshall Design | Flexible | 76 | 3 | 07/16/1993 | 07/16/1993 | 04/01/2022 | 29427 | 410 | 55
15-P-2003 | 15 | Passing | 3 | Asphalt | Hot Mix Asphalt - 75 Blow Marshall Design | Flexible | 76 | 3 | 07/19/1993 | 07/19/1993 | 04/01/2022 | 29428 | 411 | 55
15-P-2003 | 15 | Passing | 4 | Asphalt | Hot Mix Asphalt - 75 Blow Marshall Design | Flexible | 51 | 2 | 07/21/1993 | 07/21/1993 | 04/01/2022 | 29429 | 412 | 55
15-P-2003 | 15 | Passing | 5 | Asphalt | Hot Mix Asphalt - 75 Blow Marshall Design | Flexible | 38 | 1.5 | 07/28/1993 | 07/28/1993 | 04/01/2022 | 29430 | 413 | 55
15-P-2003 | 15 | Passing | 6 | Asphalt | Hot Mix Asphalt - 75 Blow Marshall Design | Flexible | 38 | 1.5 | 07/29/1993 | 07/29/1993 | 04/01/2022 | 29431 | 414 | 55
15-P-2003 | 15 | Passing | 7 | Asphalt | Microsurfacing - Applied Using MiniMac machine | Flexible | 13 | 0.5 | 08/18/2003 | 08/18/2003 | 04/01/2022 | 13370 |  | 49
15-P-2004 | 15 | Passing | 1 | Clay | Clay - Subgrade - R=12 | Flexible | 0 | 0 | 05/14/1991 | 07/06/1993 | 04/01/2022 | 29447 | 29426 | 24
15-P-2004 | 15 | Passing | 2 | Asphalt | Hot Mix Asphalt - 75 Blow Marshall Design | Flexible | 76 | 3 | 07/16/1993 | 07/16/1993 | 04/01/2022 | 29448 | 29427 | 55
15-P-2004 | 15 | Passing | 3 | Asphalt | Hot Mix Asphalt - 75 Blow Marshall Design | Flexible | 76 | 3 | 07/19/1993 | 07/19/1993 | 04/01/2022 | 29449 | 29428 | 55
15-P-2004 | 15 | Passing | 4 | Asphalt | Hot Mix Asphalt - 75 Blow Marshall Design | Flexible | 51 | 2 | 07/21/1993 | 07/21/1993 | 04/01/2022 | 29450 | 29429 | 55
15-P-2004 | 15 | Passing | 5 | Asphalt | Hot Mix Asphalt - 75 Blow Marshall Design | Flexible | 38 | 1.5 | 07/28/1993 | 07/28/1993 | 04/01/2022 | 29451 | 29430 | 55
15-P-2004 | 15 | Passing | 6 | Asphalt | Hot Mix Asphalt - 75 Blow Marshall Design | Flexible | 38 | 1.5 | 07/29/1993 | 07/29/1993 | 04/01/2022 | 29452 | 29431 | 55
15-P-2004 | 15 | Passing | 7 | Asphalt | Microsurfacing - Applied Using MiniMac machine | Flexible | 13 | 0.5 | 08/18/2003 | 08/18/2003 | 04/01/2022 | 29453 | 13370 | 49
15-P-2004 | 15 | Passing | 8 | Asphalt | Microsurfacing - Applied Using MiniMac machine | Flexible | 13 | 0.5 | 08/08/2004 | 08/08/2004 | 04/01/2022 | 13372 |  | 49
15-P-2008 | 15 | Passing | 1 | Clay | Clay - Subgrade - R=12 | Flexible | 0 | 0 | 05/14/1991 | 07/06/1993 | 04/01/2022 | 29470 | 29447 | 24
15-P-2008 | 15 | Passing | 2 | Asphalt | Hot Mix Asphalt - 75 Blow Marshall Design | Flexible | 76 | 3 | 07/16/1993 | 07/16/1993 | 04/01/2022 | 29471 | 29448 | 55
15-P-2008 | 15 | Passing | 3 | Asphalt | Hot Mix Asphalt - 75 Blow Marshall Design | Flexible | 76 | 3 | 07/19/1993 | 07/19/1993 | 04/01/2022 | 29472 | 29449 | 55
15-P-2008 | 15 | Passing | 4 | Asphalt | Hot Mix Asphalt - 75 Blow Marshall Design | Flexible | 51 | 2 | 07/21/1993 | 07/21/1993 | 04/01/2022 | 29473 | 29450 | 55
15-P-2008 | 15 | Passing | 5 | Asphalt | Hot Mix Asphalt - 75 Blow Marshall Design | Flexible | 38 | 1.5 | 07/28/1993 | 07/28/1993 | 04/01/2022 | 29474 | 29451 | 55
15-P-2008 | 15 | Passing | 6 | Asphalt | Hot Mix Asphalt - 75 Blow Marshall Design | Flexible | 38 | 1.5 | 07/29/1993 | 07/29/1993 | 04/01/2022 | 29475 | 29452 | 55
15-P-2008 | 15 | Passing | 7 | Asphalt | Microsurfacing - Applied Using MiniMac machine | Flexible | 13 | 0.5 | 08/18/2003 | 08/18/2003 | 04/01/2022 | 29476 | 29453 | 49
15-P-2008 | 15 | Passing | 8 | Asphalt | Microsurfacing - Applied Using MiniMac machine | Flexible | 13 | 0.5 | 08/08/2004 | 08/08/2004 | 04/01/2022 | 29477 | 13372 | 49
15-P-2008 | 15 | Passing | 9 | Asphalt | Warm Mix Asphalt - Wearing Course | Flexible | 38 | 1.5 | 09/17/2008 | 09/18/2008 | 04/01/2022 | 15861 |  | 17152
15-P-2008 | 15 | Passing | 10 | Asphalt | Warm Mix Asphalt - Wearing Course | Flexible | 38 | 1.5 | 09/17/2008 | 09/18/2008 | 04/01/2022 | 17328 |  | 17152
16-D-1990 | 16 | Driving | 1 | Clay | Clay - Subgrade - R=12 | Flexible | 0 | 0 | 08/31/1990 | 06/26/1992 | 06/26/2008 | 426 |  | 24
16-D-1990 | 16 | Driving | 2 | Aggregate | Class 3 Special gradation for MnROAD - Base | Flexible | 711 | 28 | 06/29/1992 | 06/02/1993 | 06/26/2008 | 427 |  | 4
16-D-1990 | 16 | Driving | 3 | Asphalt | Hot Mix Asphalt - Gyratory Design | Flexible | 76 | 3 | 07/20/1993 | 07/20/1993 | 06/26/2008 | 428 |  | 58
16-D-1990 | 16 | Driving | 4 | Asphalt | Hot Mix Asphalt - Gyratory Design | Flexible | 51 | 2 | 07/21/1993 | 07/21/1993 | 06/26/2008 | 429 |  | 58
16-D-1990 | 16 | Driving | 5 | Asphalt | Hot Mix Asphalt - Gyratory Design | Flexible | 38 | 1.5 | 07/28/1993 | 07/28/1993 | 06/26/2008 | 430 |  | 58
16-D-1990 | 16 | Driving | 6 | Asphalt | Hot Mix Asphalt - Gyratory Design | Flexible | 38 | 1.5 | 07/29/1993 | 07/29/1993 | 06/26/2008 | 431 |  | 58
16-D-2004 | 16 | Driving | 1 | Clay | Clay - Subgrade - R=12 | Flexible | 0 | 0 | 08/31/1990 | 06/26/1992 | 06/26/2008 | 29552 | 426 | 24
16-D-2004 | 16 | Driving | 2 | Aggregate | Class 3 Special gradation for MnROAD - Base | Flexible | 711 | 28 | 06/29/1992 | 06/02/1993 | 06/26/2008 | 29553 | 427 | 4
16-D-2004 | 16 | Driving | 3 | Asphalt | Hot Mix Asphalt - Gyratory Design | Flexible | 76 | 3 | 07/20/1993 | 07/20/1993 | 06/26/2008 | 29554 | 428 | 58
16-D-2004 | 16 | Driving | 4 | Asphalt | Hot Mix Asphalt - Gyratory Design | Flexible | 51 | 2 | 07/21/1993 | 07/21/1993 | 06/26/2008 | 29555 | 429 | 58
16-D-2004 | 16 | Driving | 5 | Asphalt | Hot Mix Asphalt - Gyratory Design | Flexible | 38 | 1.5 | 07/28/1993 | 07/28/1993 | 06/26/2008 | 29556 | 430 | 58
16-D-2004 | 16 | Driving | 6 | Asphalt | Hot Mix Asphalt - Gyratory Design | Flexible | 38 | 1.5 | 07/29/1993 | 07/29/1993 | 06/26/2008 | 29557 | 431 | 58
16-D-2004 | 16 | Driving | 7 | Asphalt | Microsurfacing - Applied Using MiniMac machine | Flexible | 13 | 0.5 | 08/08/2004 | 08/08/2004 | 06/26/2008 | 13378 |  | 49
16-D-2008 | 16 | Driving | 1 | Clay | Clay - Subgrade - R=12 | Flexible | 0 | 0 | 06/26/2008 | 06/26/2008 |  | 14443 |  | 24
16-D-2008 | 16 | Driving | 2 | Granular | Select Granular Blend - Reclaimings + Class 3 Special material | Flexible | 178 | 7 | 06/27/2008 | 06/27/2008 |  | 14445 |  | 138
16-D-2008 | 16 | Driving | 3 | Aggregate | Class 3 Special gradation for MnROAD - Base | Flexible | 305 | 12 | 08/18/2008 | 08/18/2008 |  | 14447 |  | 4
16-D-2008 | 16 | Driving | 4 | Aggregate | Class 5 - 100% Recycled Portland Cement Concrete | Flexible | 305 | 12 | 08/28/2008 | 08/28/2008 | 08/08/2016 | 14449 |  | 137
16-D-2008 | 16 | Driving | 5 | Asphalt | Warm Mix Asphalt - 30% fractionated RAP - Wearing Course | Flexible | 51 | 2 | 09/16/2008 | 09/16/2008 | 08/08/2016 | 15922 |  | 17157
16-D-2008 | 16 | Driving | 6 | Asphalt | Warm Mix Asphalt - Wearing Course | Flexible | 38 | 1.5 | 09/17/2008 | 09/18/2008 | 08/08/2016 | 17320 |  | 17152
16-D-2008 | 16 | Driving | 7 | Asphalt | Warm Mix Asphalt - Wearing Course | Flexible | 38 | 1.5 | 09/17/2008 | 09/18/2008 | 08/08/2016 | 17322 |  | 17152
16-D-2016 | 16 | Driving | 1 | Clay | Clay - Subgrade - R=12 | Flexible | 0 | 0 | 06/26/2008 | 06/26/2008 |  | 29572 | 14443 | 24
16-D-2016 | 16 | Driving | 2 | Granular | Select Granular Blend - Reclaimings + Class 3 Special material | Flexible | 178 | 7 | 06/27/2008 | 06/27/2008 |  | 29573 | 14445 | 138
16-D-2016 | 16 | Driving | 3 | Aggregate | Class 3 Special gradation for MnROAD - Base | Flexible | 305 | 12 | 08/18/2008 | 08/18/2008 |  | 29574 | 14447 | 4
16-D-2016 | 16 | Driving | 4 | Aggregate | Class 6 Aggregate Base | Flexible | 305 | 12 | 08/08/2016 | 08/13/2016 |  | 18843 |  | 18651
16-D-2016 | 16 | Driving | 5 | Asphalt | Hot Mix Asphalt - 20% RAP + 5% RAS - SPWEB540L | Flexible | 76 | 3 | 08/24/2016 | 08/24/2016 | 04/01/2022 | 18847 |  | 18613
16-D-2016 | 16 | Driving | 6 | Asphalt | Hot Mix Asphalt - 20% RAP + 5% RAS - SPWEB540L | Flexible | 51 | 2 | 08/26/2016 | 08/26/2016 | 04/01/2022 | 18851 |  | 18613
16-P-1990 | 16 | Passing | 1 | Clay | Clay - Subgrade - R=12 | Flexible | 0 | 0 | 08/31/1990 | 06/26/1992 | 06/26/2008 | 433 |  | 24
16-P-1990 | 16 | Passing | 2 | Aggregate | Class 3 Special gradation for MnROAD - Base | Flexible | 711 | 28 | 06/29/1992 | 06/02/1993 | 06/26/2008 | 434 |  | 4
16-P-1990 | 16 | Passing | 3 | Asphalt | Hot Mix Asphalt - Gyratory Design | Flexible | 76 | 3 | 07/20/1993 | 07/20/1993 | 06/26/2008 | 435 |  | 58
16-P-1990 | 16 | Passing | 4 | Asphalt | Hot Mix Asphalt - Gyratory Design | Flexible | 51 | 2 | 07/21/1993 | 07/21/1993 | 06/26/2008 | 436 |  | 58
16-P-1990 | 16 | Passing | 5 | Asphalt | Hot Mix Asphalt - Gyratory Design | Flexible | 38 | 1.5 | 07/28/1993 | 07/28/1993 | 06/26/2008 | 437 |  | 58
16-P-1990 | 16 | Passing | 6 | Asphalt | Hot Mix Asphalt - Gyratory Design | Flexible | 38 | 1.5 | 07/29/1993 | 07/29/1993 | 06/26/2008 | 438 |  | 58
16-P-2004 | 16 | Passing | 1 | Clay | Clay - Subgrade - R=12 | Flexible | 0 | 0 | 08/31/1990 | 06/26/1992 | 06/26/2008 | 29562 | 433 | 24
16-P-2004 | 16 | Passing | 2 | Aggregate | Class 3 Special gradation for MnROAD - Base | Flexible | 711 | 28 | 06/29/1992 | 06/02/1993 | 06/26/2008 | 29563 | 434 | 4
16-P-2004 | 16 | Passing | 3 | Asphalt | Hot Mix Asphalt - Gyratory Design | Flexible | 76 | 3 | 07/20/1993 | 07/20/1993 | 06/26/2008 | 29564 | 435 | 58
16-P-2004 | 16 | Passing | 4 | Asphalt | Hot Mix Asphalt - Gyratory Design | Flexible | 51 | 2 | 07/21/1993 | 07/21/1993 | 06/26/2008 | 29565 | 436 | 58
16-P-2004 | 16 | Passing | 5 | Asphalt | Hot Mix Asphalt - Gyratory Design | Flexible | 38 | 1.5 | 07/28/1993 | 07/28/1993 | 06/26/2008 | 29566 | 437 | 58
16-P-2004 | 16 | Passing | 6 | Asphalt | Hot Mix Asphalt - Gyratory Design | Flexible | 38 | 1.5 | 07/29/1993 | 07/29/1993 | 06/26/2008 | 29567 | 438 | 58
16-P-2004 | 16 | Passing | 7 | Asphalt | Microsurfacing - Applied Using MiniMac machine | Flexible | 13 | 0.5 | 08/08/2004 | 08/08/2004 | 06/26/2008 | 13377 |  | 49
16-P-2008 | 16 | Passing | 1 | Clay | Clay - Subgrade - R=12 | Flexible | 0 | 0 | 06/26/2008 | 06/26/2008 |  | 14442 |  | 24
16-P-2008 | 16 | Passing | 2 | Granular | Select Granular Blend - Reclaimings + Class 3 Special material | Flexible | 178 | 7 | 06/27/2008 | 06/27/2008 |  | 14444 |  | 138
16-P-2008 | 16 | Passing | 3 | Aggregate | Class 3 Special gradation for MnROAD - Base | Flexible | 305 | 12 | 08/18/2008 | 08/18/2008 |  | 14446 |  | 4
16-P-2008 | 16 | Passing | 4 | Aggregate | Class 5 - 100% Recycled Portland Cement Concrete | Flexible | 305 | 12 | 08/28/2008 | 08/28/2008 | 08/08/2016 | 14448 |  | 137
16-P-2008 | 16 | Passing | 5 | Asphalt | Warm Mix Asphalt - 30% fractionated RAP - Wearing Course | Flexible | 51 | 2 | 09/16/2008 | 09/16/2008 | 08/08/2016 | 15921 |  | 17157
16-P-2008 | 16 | Passing | 6 | Asphalt | Warm Mix Asphalt - Wearing Course | Flexible | 38 | 1.5 | 09/17/2008 | 09/18/2008 | 08/08/2016 | 17321 |  | 17152
16-P-2008 | 16 | Passing | 7 | Asphalt | Warm Mix Asphalt - Wearing Course | Flexible | 38 | 1.5 | 09/17/2008 | 09/18/2008 | 08/08/2016 | 17323 |  | 17152
16-P-2016 | 16 | Passing | 1 | Clay | Clay - Subgrade - R=12 | Flexible | 0 | 0 | 06/26/2008 | 06/26/2008 |  | 29578 | 14442 | 24
16-P-2016 | 16 | Passing | 2 | Granular | Select Granular Blend - Reclaimings + Class 3 Special material | Flexible | 178 | 7 | 06/27/2008 | 06/27/2008 |  | 29579 | 14444 | 138
16-P-2016 | 16 | Passing | 3 | Aggregate | Class 3 Special gradation for MnROAD - Base | Flexible | 305 | 12 | 08/18/2008 | 08/18/2008 |  | 29580 | 14446 | 4
16-P-2016 | 16 | Passing | 4 | Aggregate | Class 6 Aggregate Base | Flexible | 305 | 12 | 08/08/2016 | 08/13/2016 |  | 18845 |  | 18651
16-P-2016 | 16 | Passing | 5 | Asphalt | Hot Mix Asphalt - 20% RAP + 5% RAS - SPWEB540L | Flexible | 76 | 3 | 08/24/2016 | 08/24/2016 | 04/01/2022 | 18849 |  | 18613
16-P-2016 | 16 | Passing | 6 | Asphalt | Hot Mix Asphalt - 20% RAP + 5% RAS - SPWEB540L | Flexible | 51 | 2 | 08/26/2016 | 08/26/2016 | 04/01/2022 | 18853 |  | 18613
17-D-1990 | 17 | Driving | 1 | Clay | Clay - Subgrade - R=12 | Flexible | 0 | 0 | 08/31/1990 | 06/26/1993 | 06/26/2008 | 451 |  | 24
17-D-1990 | 17 | Driving | 2 | Aggregate | Class 3 Special gradation for MnROAD - Base | Flexible | 711 | 28 | 07/06/1993 | 07/06/1993 | 06/26/2008 | 452 |  | 4
17-D-1990 | 17 | Driving | 3 | Asphalt | Hot Mix Asphalt - 75 Blow Marshall Design | Flexible | 76 | 3 | 07/20/1993 | 07/20/1993 | 06/26/2008 | 453 |  | 55
17-D-1990 | 17 | Driving | 4 | Asphalt | Hot Mix Asphalt - 75 Blow Marshall Design | Flexible | 51 | 2 | 07/21/1993 | 07/21/1993 | 06/26/2008 | 454 |  | 55
17-D-1990 | 17 | Driving | 5 | Asphalt | Hot Mix Asphalt - 75 Blow Marshall Design | Flexible | 38 | 1.5 | 07/28/1993 | 07/28/1993 | 06/26/2008 | 455 |  | 55
17-D-1990 | 17 | Driving | 6 | Asphalt | Hot Mix Asphalt - 75 Blow Marshall Design | Flexible | 38 | 1.5 | 07/29/1993 | 07/29/1993 | 06/26/2008 | 456 |  | 55
17-D-2004 | 17 | Driving | 1 | Clay | Clay - Subgrade - R=12 | Flexible | 0 | 0 | 08/31/1990 | 06/26/1993 | 06/26/2008 | 29614 | 451 | 24
17-D-2004 | 17 | Driving | 2 | Aggregate | Class 3 Special gradation for MnROAD - Base | Flexible | 711 | 28 | 07/06/1993 | 07/06/1993 | 06/26/2008 | 29615 | 452 | 4
17-D-2004 | 17 | Driving | 3 | Asphalt | Hot Mix Asphalt - 75 Blow Marshall Design | Flexible | 76 | 3 | 07/20/1993 | 07/20/1993 | 06/26/2008 | 29616 | 453 | 55
17-D-2004 | 17 | Driving | 4 | Asphalt | Hot Mix Asphalt - 75 Blow Marshall Design | Flexible | 51 | 2 | 07/21/1993 | 07/21/1993 | 06/26/2008 | 29617 | 454 | 55
17-D-2004 | 17 | Driving | 5 | Asphalt | Hot Mix Asphalt - 75 Blow Marshall Design | Flexible | 38 | 1.5 | 07/28/1993 | 07/28/1993 | 06/26/2008 | 29618 | 455 | 55
17-D-2004 | 17 | Driving | 6 | Asphalt | Hot Mix Asphalt - 75 Blow Marshall Design | Flexible | 38 | 1.5 | 07/29/1993 | 07/29/1993 | 06/26/2008 | 29619 | 456 | 55
17-D-2004 | 17 | Driving | 7 | Asphalt | Microsurfacing - Applied Using MiniMac machine | Flexible | 13 | 0.5 | 08/08/2004 | 08/08/2004 | 06/26/2008 | 1094 |  | 49
17-D-2008 | 17 | Driving | 1 | Clay | Clay - Subgrade - R=12 | Flexible | 0 | 0 | 06/26/2008 | 06/26/2008 |  | 13623 |  | 24
17-D-2008 | 17 | Driving | 2 | Granular | Select Granular Blend - Reclaimings + Class 3 Special material | Flexible | 178 | 7 | 06/27/2008 | 06/27/2008 |  | 13625 |  | 138
17-D-2008 | 17 | Driving | 3 | Aggregate | Class 3 Special gradation for MnROAD - Base | Flexible | 305 | 12 | 08/27/2008 | 08/27/2008 |  | 13627 |  | 4
17-D-2008 | 17 | Driving | 4 | Aggregate | Class 5 - Aggregate Blend - 50% Crushed Concrete + 50% | Flexible | 305 | 12 | 09/02/2008 | 09/02/2008 | 08/08/2016 | 13629 |  | 9
17-D-2008 | 17 | Driving | 5 | Asphalt | Warm Mix Asphalt - 30% fractionated RAP - Wearing Course | Flexible | 51 | 2 | 09/16/2008 | 09/16/2008 | 08/08/2016 | 13633 |  | 17157
17-D-2008 | 17 | Driving | 6 | Asphalt | Warm Mix Asphalt - Wearing Course | Flexible | 38 | 1.5 | 09/17/2008 | 09/18/2008 | 08/08/2016 | 13775 |  | 17152
17-D-2008 | 17 | Driving | 7 | Asphalt | Warm Mix Asphalt - Wearing Course | Flexible | 38 | 1.5 | 09/17/2008 | 09/18/2008 | 08/08/2016 | 13777 |  | 17152
17-D-2016 | 17 | Driving | 1 | Clay | Clay - Subgrade - R=12 | Flexible | 0 | 0 | 06/26/2008 | 06/26/2008 |  | 29634 | 13623 | 24
17-D-2016 | 17 | Driving | 2 | Granular | Select Granular Blend - Reclaimings + Class 3 Special material | Flexible | 178 | 7 | 06/27/2008 | 06/27/2008 |  | 29635 | 13625 | 138
17-D-2016 | 17 | Driving | 3 | Aggregate | Class 3 Special gradation for MnROAD - Base | Flexible | 305 | 12 | 08/27/2008 | 08/27/2008 |  | 29636 | 13627 | 4
17-D-2016 | 17 | Driving | 4 | Aggregate | Class 6 Aggregate Base | Flexible | 305 | 12 | 08/08/2016 | 08/13/2016 |  | 18814 |  | 18651
17-D-2016 | 17 | Driving | 5 | Asphalt | Hot Mix Asphalt - 10% RAP + 5% RAS - SPWEB540L | Flexible | 76 | 3 | 08/24/2016 | 08/24/2016 | 04/01/2022 | 18818 |  | 18614
17-D-2016 | 17 | Driving | 6 | Asphalt | Hot Mix Asphalt - 10% RAP + 5% RAS - SPWEB540L | Flexible | 51 | 2 | 08/26/2016 | 08/26/2016 | 04/01/2022 | 18822 |  | 18614
17-P-1990 | 17 | Passing | 1 | Clay | Clay - Subgrade - R=12 | Flexible | 0 | 0 | 08/31/1990 | 06/26/1993 | 06/26/2008 | 458 |  | 24
17-P-1990 | 17 | Passing | 2 | Aggregate | Class 3 Special gradation for MnROAD - Base | Flexible | 711 | 28 | 07/06/1993 | 07/06/1993 | 06/26/2008 | 459 |  | 4
17-P-1990 | 17 | Passing | 3 | Asphalt | Hot Mix Asphalt - 75 Blow Marshall Design | Flexible | 76 | 3 | 07/20/1993 | 07/20/1993 | 06/26/2008 | 460 |  | 55
17-P-1990 | 17 | Passing | 4 | Asphalt | Hot Mix Asphalt - 75 Blow Marshall Design | Flexible | 51 | 2 | 07/21/1993 | 07/21/1993 | 06/26/2008 | 461 |  | 55
17-P-1990 | 17 | Passing | 5 | Asphalt | Hot Mix Asphalt - 75 Blow Marshall Design | Flexible | 38 | 1.5 | 07/28/1993 | 07/28/1993 | 06/26/2008 | 462 |  | 55
17-P-1990 | 17 | Passing | 6 | Asphalt | Hot Mix Asphalt - 75 Blow Marshall Design | Flexible | 38 | 1.5 | 07/29/1993 | 07/29/1993 | 06/26/2008 | 463 |  | 55
17-P-2004 | 17 | Passing | 1 | Clay | Clay - Subgrade - R=12 | Flexible | 0 | 0 | 08/31/1990 | 06/26/1993 | 06/26/2008 | 29624 | 458 | 24
17-P-2004 | 17 | Passing | 2 | Aggregate | Class 3 Special gradation for MnROAD - Base | Flexible | 711 | 28 | 07/06/1993 | 07/06/1993 | 06/26/2008 | 29625 | 459 | 4
17-P-2004 | 17 | Passing | 3 | Asphalt | Hot Mix Asphalt - 75 Blow Marshall Design | Flexible | 76 | 3 | 07/20/1993 | 07/20/1993 | 06/26/2008 | 29626 | 460 | 55
17-P-2004 | 17 | Passing | 4 | Asphalt | Hot Mix Asphalt - 75 Blow Marshall Design | Flexible | 51 | 2 | 07/21/1993 | 07/21/1993 | 06/26/2008 | 29627 | 461 | 55
17-P-2004 | 17 | Passing | 5 | Asphalt | Hot Mix Asphalt - 75 Blow Marshall Design | Flexible | 38 | 1.5 | 07/28/1993 | 07/28/1993 | 06/26/2008 | 29628 | 462 | 55
17-P-2004 | 17 | Passing | 6 | Asphalt | Hot Mix Asphalt - 75 Blow Marshall Design | Flexible | 38 | 1.5 | 07/29/1993 | 07/29/1993 | 06/26/2008 | 29629 | 463 | 55
17-P-2004 | 17 | Passing | 7 | Asphalt | Microsurfacing - Applied Using MiniMac machine | Flexible | 13 | 0.5 | 08/08/2004 | 08/08/2004 | 06/26/2008 | 1093 |  | 49
17-P-2008 | 17 | Passing | 1 | Clay | Clay - Subgrade - R=12 | Flexible | 0 | 0 | 06/26/2008 | 06/26/2008 |  | 13622 |  | 24
17-P-2008 | 17 | Passing | 2 | Granular | Select Granular Blend - Reclaimings + Class 3 Special material | Flexible | 178 | 7 | 06/27/2008 | 06/27/2008 |  | 13624 |  | 138
17-P-2008 | 17 | Passing | 3 | Aggregate | Class 3 Special gradation for MnROAD - Base | Flexible | 305 | 12 | 08/27/2008 | 08/27/2008 |  | 13626 |  | 4
17-P-2008 | 17 | Passing | 4 | Aggregate | Class 5 - Aggregate Blend - 50% Crushed Concrete + 50% | Flexible | 305 | 12 | 09/02/2008 | 09/02/2008 | 08/08/2016 | 13628 |  | 9
17-P-2008 | 17 | Passing | 5 | Asphalt | Warm Mix Asphalt - 30% fractionated RAP - Wearing Course | Flexible | 51 | 2 | 09/16/2008 | 09/16/2008 | 08/08/2016 | 13632 |  | 17157
17-P-2008 | 17 | Passing | 6 | Asphalt | Warm Mix Asphalt - Wearing Course | Flexible | 38 | 1.5 | 09/17/2008 | 09/18/2008 | 08/08/2016 | 13774 |  | 17152
17-P-2008 | 17 | Passing | 7 | Asphalt | Warm Mix Asphalt - Wearing Course | Flexible | 38 | 1.5 | 09/17/2008 | 09/18/2008 | 08/08/2016 | 13776 |  | 17152
17-P-2016 | 17 | Passing | 1 | Clay | Clay - Subgrade - R=12 | Flexible | 0 | 0 | 06/26/2008 | 06/26/2008 |  | 29640 | 13622 | 24
17-P-2016 | 17 | Passing | 2 | Granular | Select Granular Blend - Reclaimings + Class 3 Special material | Flexible | 178 | 7 | 06/27/2008 | 06/27/2008 |  | 29641 | 13624 | 138
17-P-2016 | 17 | Passing | 3 | Aggregate | Class 3 Special gradation for MnROAD - Base | Flexible | 305 | 12 | 08/27/2008 | 08/27/2008 |  | 29642 | 13626 | 4
17-P-2016 | 17 | Passing | 4 | Aggregate | Class 6 Aggregate Base | Flexible | 305 | 12 | 08/08/2016 | 08/13/2016 |  | 18816 |  | 18651
17-P-2016 | 17 | Passing | 5 | Asphalt | Hot Mix Asphalt - 10% RAP + 5% RAS - SPWEB540L | Flexible | 76 | 3 | 08/24/2016 | 08/24/2016 | 04/01/2022 | 18820 |  | 18614
17-P-2016 | 17 | Passing | 6 | Asphalt | Hot Mix Asphalt - 10% RAP + 5% RAS - SPWEB540L | Flexible | 51 | 2 | 08/26/2016 | 08/26/2016 | 04/01/2022 | 18824 |  | 18614
18-P-2014 | 18 | Passing | 7 | Asphalt | Warm Mix Asphalt - Wearing Course | Flexible | 38 | 1.5 | 09/17/2008 | 09/18/2008 | 08/08/2016 | 29720 | 13780 | 17152
18-P-2014 | 18 | Passing | 8 | Asphalt | Chip Seal - CRS-2P - FA-2.5 Mod Granite + Fog Seal -2009 | Flexible | 6 | 0.25 | 07/16/2014 | 07/16/2014 | 08/08/2016 | 18606 |  | 17267
18-P-2016 | 18 | Passing | 1 | Clay | Clay - Subgrade - R=12 | Flexible | 0 | 0 | 08/25/2008 | 08/25/2008 |  | 29734 | 29714 | 24
18-P-2016 | 18 | Passing | 2 | Granular | Select Granular Blend - Reclaimings + Class 3 Special material | Flexible | 178 | 7 | 08/26/2008 | 08/26/2008 |  | 29735 | 29715 | 138
18-P-2016 | 18 | Passing | 3 | Aggregate | Class 3 Special gradation for MnROAD - Base | Flexible | 305 | 12 | 08/27/2008 | 08/27/2008 |  | 29736 | 29716 | 4
18-P-2016 | 18 | Passing | 4 | Aggregate | Class 6 Aggregate Base | Flexible | 305 | 12 | 08/08/2016 | 08/13/2016 |  | 18787 |  | 18651
18-P-2016 | 18 | Passing | 5 | Asphalt | Hot Mix Asphalt - 20% RAP - SPWEB540L | Flexible | 76 | 3 | 08/25/2016 | 08/25/2016 | 04/01/2022 | 18791 |  | 18615
18-P-2016 | 18 | Passing | 6 | Asphalt | Hot Mix Asphalt - 20% RAP - SPWEB540L | Flexible | 51 | 2 | 08/29/2016 | 08/29/2016 | 04/01/2022 | 18795 |  | 18615
18-D-1990 | 18 | Driving | 1 | Clay | Clay - Subgrade - R=12 | Flexible | 0 | 0 | 08/31/1990 | 06/26/1992 | 08/25/2008 | 477 |  | 24
18-D-1990 | 18 | Driving | 2 | Aggregate | Class 3 Special gradation for MnROAD - Base | Flexible | 229 | 9 | 06/26/1992 | 07/07/1992 | 08/25/2008 | 478 |  | 4
18-D-1990 | 18 | Driving | 3 | Aggregate | Class 6 Special gradation for MnROAD - Base | Flexible | 305 | 12 | 07/15/1993 | 07/20/1993 | 08/25/2008 | 479 |  | 8
18-D-1990 | 18 | Driving | 4 | Asphalt | Hot Mix Asphalt - 50 Blow Marshall Design | Flexible | 76 | 3 | 07/20/1993 | 07/20/1993 | 08/25/2008 | 480 |  | 53
18-D-1990 | 18 | Driving | 5 | Asphalt | Hot Mix Asphalt - 50 Blow Marshall Design | Flexible | 51 | 2 | 07/21/1993 | 07/21/1993 | 08/25/2008 | 481 |  | 53
18-D-1990 | 18 | Driving | 6 | Asphalt | Hot Mix Asphalt - 50 Blow Marshall Design | Flexible | 38 | 1.5 | 07/28/1993 | 07/28/1993 | 08/25/2008 | 482 |  | 53
18-D-1990 | 18 | Driving | 7 | Asphalt | Hot Mix Asphalt - 50 Blow Marshall Design | Flexible | 38 | 1.5 | 07/29/1993 | 07/29/1993 | 08/25/2008 | 483 |  | 53
18-D-2003 | 18 | Driving | 1 | Clay | Clay - Subgrade - R=12 | Flexible | 0 | 0 | 08/31/1990 | 06/26/1992 | 08/25/2008 | 29676 | 477 | 24
18-D-2003 | 18 | Driving | 2 | Aggregate | Class 3 Special gradation for MnROAD - Base | Flexible | 229 | 9 | 06/26/1992 | 07/07/1992 | 08/25/2008 | 29677 | 478 | 4
18-D-2003 | 18 | Driving | 3 | Aggregate | Class 6 Special gradation for MnROAD - Base | Flexible | 305 | 12 | 07/15/1993 | 07/20/1993 | 08/25/2008 | 29678 | 479 | 8
18-D-2003 | 18 | Driving | 4 | Asphalt | Hot Mix Asphalt - 50 Blow Marshall Design | Flexible | 76 | 3 | 07/20/1993 | 07/20/1993 | 08/25/2008 | 29679 | 480 | 53
18-D-2003 | 18 | Driving | 5 | Asphalt | Hot Mix Asphalt - 50 Blow Marshall Design | Flexible | 51 | 2 | 07/21/1993 | 07/21/1993 | 08/25/2008 | 29680 | 481 | 53
18-D-2003 | 18 | Driving | 6 | Asphalt | Hot Mix Asphalt - 50 Blow Marshall Design | Flexible | 38 | 1.5 | 07/28/1993 | 07/28/1993 | 08/25/2008 | 29681 | 482 | 53
18-D-2003 | 18 | Driving | 7 | Asphalt | Hot Mix Asphalt - 50 Blow Marshall Design | Flexible | 38 | 1.5 | 07/29/1993 | 07/29/1993 | 08/25/2008 | 29682 | 483 | 53
18-D-2003 | 18 | Driving | 8 | Asphalt | Microsurfacing - Applied Using MiniMac machine | Flexible | 13 | 0.5 | 08/18/2003 | 08/18/2003 | 08/25/2008 | 13383 |  | 49
18-D-2008 | 18 | Driving | 1 | Clay | Clay - Subgrade - R=12 | Flexible | 0 | 0 | 08/25/2008 | 08/25/2008 |  | 13640 |  | 24
18-D-2008 | 18 | Driving | 2 | Granular | Select Granular Blend - Reclaimings + Class 3 Special material | Flexible | 178 | 7 | 08/26/2008 | 08/26/2008 |  | 13642 |  | 138
18-D-2008 | 18 | Driving | 3 | Aggregate | Class 3 Special gradation for MnROAD - Base | Flexible | 305 | 12 | 08/27/2008 | 08/27/2008 |  | 13644 |  | 4
18-D-2008 | 18 | Driving | 4 | Aggregate | Asphalt Millings - 100% RAP | Flexible | 305 | 12 | 09/09/2008 | 09/09/2008 | 08/08/2016 | 13646 |  | 136
18-D-2008 | 18 | Driving | 5 | Asphalt | Warm Mix Asphalt - 30% fractionated RAP - Wearing Course | Flexible | 51 | 2 | 09/16/2008 | 09/16/2008 | 08/08/2016 | 13648 |  | 17157
18-D-2008 | 18 | Driving | 6 | Asphalt | Warm Mix Asphalt - Wearing Course | Flexible | 38 | 1.5 | 09/17/2008 | 09/18/2008 | 08/08/2016 | 13779 |  | 17152
18-D-2008 | 18 | Driving | 7 | Asphalt | Warm Mix Asphalt - Wearing Course | Flexible | 38 | 1.5 | 09/17/2008 | 09/18/2008 | 08/08/2016 | 13781 |  | 17152
18-D-2014 | 18 | Driving | 1 | Clay | Clay - Subgrade - R=12 | Flexible | 0 | 0 | 08/25/2008 | 08/25/2008 |  | 29700 | 13640 | 24
18-D-2014 | 18 | Driving | 2 | Granular | Select Granular Blend - Reclaimings + Class 3 Special material | Flexible | 178 | 7 | 08/26/2008 | 08/26/2008 |  | 29701 | 13642 | 138
18-D-2014 | 18 | Driving | 3 | Aggregate | Class 3 Special gradation for MnROAD - Base | Flexible | 305 | 12 | 08/27/2008 | 08/27/2008 |  | 29702 | 13644 | 4
18-D-2014 | 18 | Driving | 4 | Aggregate | Asphalt Millings - 100% RAP | Flexible | 305 | 12 | 09/09/2008 | 09/09/2008 | 08/08/2016 | 29703 | 13646 | 136
18-D-2014 | 18 | Driving | 5 | Asphalt | Warm Mix Asphalt - 30% fractionated RAP - Wearing Course | Flexible | 51 | 2 | 09/16/2008 | 09/16/2008 | 08/08/2016 | 29704 | 13648 | 17157
18-D-2014 | 18 | Driving | 6 | Asphalt | Warm Mix Asphalt - Wearing Course | Flexible | 38 | 1.5 | 09/17/2008 | 09/18/2008 | 08/08/2016 | 29705 | 13779 | 17152
18-D-2014 | 18 | Driving | 7 | Asphalt | Warm Mix Asphalt - Wearing Course | Flexible | 38 | 1.5 | 09/17/2008 | 09/18/2008 | 08/08/2016 | 29706 | 13781 | 17152
18-D-2014 | 18 | Driving | 8 | Asphalt | Chip Seal - CRS-2P - FA-2.5 Mod Granite + Fog Seal -2009 | Flexible | 6 | 0.25 | 07/16/2014 | 07/16/2014 | 08/08/2016 | 18605 |  | 17267
18-D-2016 | 18 | Driving | 1 | Clay | Clay - Subgrade - R=12 | Flexible | 0 | 0 | 08/25/2008 | 08/25/2008 |  | 29728 | 29700 | 24
18-D-2016 | 18 | Driving | 2 | Granular | Select Granular Blend - Reclaimings + Class 3 Special material | Flexible | 178 | 7 | 08/26/2008 | 08/26/2008 |  | 29729 | 29701 | 138
18-D-2016 | 18 | Driving | 3 | Aggregate | Class 3 Special gradation for MnROAD - Base | Flexible | 305 | 12 | 08/27/2008 | 08/27/2008 |  | 29730 | 29702 | 4
18-D-2016 | 18 | Driving | 4 | Aggregate | Class 6 Aggregate Base | Flexible | 305 | 12 | 08/08/2016 | 08/13/2016 |  | 18785 |  | 18651
18-D-2016 | 18 | Driving | 5 | Asphalt | Hot Mix Asphalt - 20% RAP - SPWEB540L | Flexible | 76 | 3 | 08/25/2016 | 08/25/2016 | 04/01/2022 | 18789 |  | 18615
18-D-2016 | 18 | Driving | 6 | Asphalt | Hot Mix Asphalt - 20% RAP - SPWEB540L | Flexible | 51 | 2 | 08/29/2016 | 08/29/2016 | 04/01/2022 | 18793 |  | 18615
18-P-1990 | 18 | Passing | 1 | Clay | Clay - Subgrade - R=12 | Flexible | 0 | 0 | 08/31/1990 | 06/26/1992 | 08/25/2008 | 485 |  | 24
18-P-1990 | 18 | Passing | 2 | Aggregate | Class 3 Special gradation for MnROAD - Base | Flexible | 229 | 9 | 06/26/1992 | 07/07/1992 | 08/25/2008 | 486 |  | 4
18-P-1990 | 18 | Passing | 3 | Aggregate | Class 6 Special gradation for MnROAD - Base | Flexible | 305 | 12 | 07/15/1993 | 07/20/1993 | 08/25/2008 | 487 |  | 8
18-P-1990 | 18 | Passing | 4 | Asphalt | Hot Mix Asphalt - 50 Blow Marshall Design | Flexible | 76 | 3 | 07/20/1993 | 07/20/1993 | 08/25/2008 | 488 |  | 53
18-P-1990 | 18 | Passing | 5 | Asphalt | Hot Mix Asphalt - 50 Blow Marshall Design | Flexible | 51 | 2 | 07/21/1993 | 07/21/1993 | 08/25/2008 | 489 |  | 53
18-P-1990 | 18 | Passing | 6 | Asphalt | Hot Mix Asphalt - 50 Blow Marshall Design | Flexible | 38 | 1.5 | 07/28/1993 | 07/28/1993 | 08/25/2008 | 490 |  | 53
18-P-1990 | 18 | Passing | 7 | Asphalt | Hot Mix Asphalt - 50 Blow Marshall Design | Flexible | 38 | 1.5 | 07/29/1993 | 07/29/1993 | 08/25/2008 | 491 |  | 53
18-P-2003 | 18 | Passing | 1 | Clay | Clay - Subgrade - R=12 | Flexible | 0 | 0 | 08/31/1990 | 06/26/1992 | 08/25/2008 | 29688 | 485 | 24
18-P-2003 | 18 | Passing | 2 | Aggregate | Class 3 Special gradation for MnROAD - Base | Flexible | 229 | 9 | 06/26/1992 | 07/07/1992 | 08/25/2008 | 29689 | 486 | 4
18-P-2003 | 18 | Passing | 3 | Aggregate | Class 6 Special gradation for MnROAD - Base | Flexible | 305 | 12 | 07/15/1993 | 07/20/1993 | 08/25/2008 | 29690 | 487 | 8
18-P-2003 | 18 | Passing | 4 | Asphalt | Hot Mix Asphalt - 50 Blow Marshall Design | Flexible | 76 | 3 | 07/20/1993 | 07/20/1993 | 08/25/2008 | 29691 | 488 | 53
18-P-2003 | 18 | Passing | 5 | Asphalt | Hot Mix Asphalt - 50 Blow Marshall Design | Flexible | 51 | 2 | 07/21/1993 | 07/21/1993 | 08/25/2008 | 29692 | 489 | 53
18-P-2003 | 18 | Passing | 6 | Asphalt | Hot Mix Asphalt - 50 Blow Marshall Design | Flexible | 38 | 1.5 | 07/28/1993 | 07/28/1993 | 08/25/2008 | 29693 | 490 | 53
18-P-2003 | 18 | Passing | 7 | Asphalt | Hot Mix Asphalt - 50 Blow Marshall Design | Flexible | 38 | 1.5 | 07/29/1993 | 07/29/1993 | 08/25/2008 | 29694 | 491 | 53
18-P-2003 | 18 | Passing | 8 | Asphalt | Microsurfacing - Applied Using MiniMac machine | Flexible | 13 | 0.5 | 08/18/2003 | 08/18/2003 | 08/25/2008 | 13382 |  | 49
18-P-2008 | 18 | Passing | 1 | Clay | Clay - Subgrade - R=12 | Flexible | 0 | 0 | 08/25/2008 | 08/25/2008 |  | 13639 |  | 24
18-P-2008 | 18 | Passing | 2 | Granular | Select Granular Blend - Reclaimings + Class 3 Special material | Flexible | 178 | 7 | 08/26/2008 | 08/26/2008 |  | 13641 |  | 138
18-P-2008 | 18 | Passing | 3 | Aggregate | Class 3 Special gradation for MnROAD - Base | Flexible | 305 | 12 | 08/27/2008 | 08/27/2008 |  | 13643 |  | 4
18-P-2008 | 18 | Passing | 4 | Aggregate | Asphalt Millings - 100% RAP | Flexible | 305 | 12 | 09/09/2008 | 09/09/2008 | 08/08/2016 | 13645 |  | 136
18-P-2008 | 18 | Passing | 5 | Asphalt | Warm Mix Asphalt - 30% fractionated RAP - Wearing Course | Flexible | 51 | 2 | 09/16/2008 | 09/16/2008 | 08/08/2016 | 13647 |  | 17157
18-P-2008 | 18 | Passing | 6 | Asphalt | Warm Mix Asphalt - Wearing Course | Flexible | 38 | 1.5 | 09/17/2008 | 09/18/2008 | 08/08/2016 | 13778 |  | 17152
18-P-2008 | 18 | Passing | 7 | Asphalt | Warm Mix Asphalt - Wearing Course | Flexible | 38 | 1.5 | 09/17/2008 | 09/18/2008 | 08/08/2016 | 13780 |  | 17152
18-P-2014 | 18 | Passing | 1 | Clay | Clay - Subgrade - R=12 | Flexible | 0 | 0 | 08/25/2008 | 08/25/2008 |  | 29714 | 13639 | 24
18-P-2014 | 18 | Passing | 2 | Granular | Select Granular Blend - Reclaimings + Class 3 Special material | Flexible | 178 | 7 | 08/26/2008 | 08/26/2008 |  | 29715 | 13641 | 138
18-P-2014 | 18 | Passing | 3 | Aggregate | Class 3 Special gradation for MnROAD - Base | Flexible | 305 | 12 | 08/27/2008 | 08/27/2008 |  | 29716 | 13643 | 4
18-P-2014 | 18 | Passing | 4 | Aggregate | Asphalt Millings - 100% RAP | Flexible | 305 | 12 | 09/09/2008 | 09/09/2008 | 08/08/2016 | 29717 | 13645 | 136
18-P-2014 | 18 | Passing | 5 | Asphalt | Warm Mix Asphalt - 30% fractionated RAP - Wearing Course | Flexible | 51 | 2 | 09/16/2008 | 09/16/2008 | 08/08/2016 | 29718 | 13647 | 17157
18-P-2014 | 18 | Passing | 6 | Asphalt | Warm Mix Asphalt - Wearing Course | Flexible | 38 | 1.5 | 09/17/2008 | 09/18/2008 | 08/08/2016 | 29719 | 13778 | 17152
19-P-2016 | 19 | Passing | 3 | Aggregate | Class 3 Special gradation for MnROAD - Base | Flexible | 305 | 12 | 06/26/2008 | 06/27/2008 |  | 29826 | 29806 | 4
19-P-2016 | 19 | Passing | 4 | Aggregate | Class 6 Aggregate Base | Flexible | 305 | 12 | 08/08/2016 | 08/13/2016 |  | 18758 |  | 18651
19-P-2016 | 19 | Passing | 5 | Asphalt | Hot Mix Asphalt - 20% RAP + 3% Air Voids - SPWEB530L | Flexible | 76 | 3 | 08/25/2016 | 08/25/2016 | 04/01/2022 | 18762 |  | 18616
19-P-2016 | 19 | Passing | 6 | Asphalt | Hot Mix Asphalt - 20% RAP + 3% Air Voids - SPWEB530L | Flexible | 51 | 2 | 08/29/2016 | 08/29/2016 | 04/01/2022 | 18766 |  | 18616
19-D-1990 | 19 | Driving | 1 | Clay | Clay - Subgrade - R=12 | Flexible | 0 | 0 | 09/20/1990 | 06/02/1992 | 06/19/2008 | 505 |  | 24
19-D-1990 | 19 | Driving | 2 | Aggregate | Class 3 Special gradation for MnROAD - Base | Flexible | 711 | 28 | 06/26/1992 | 06/28/1993 | 06/19/2008 | 506 |  | 4
19-D-1990 | 19 | Driving | 3 | Asphalt | Hot Mix Asphalt - 35 Blow Marshall Design | Flexible | 76 | 3 | 07/20/1993 | 07/20/1993 | 06/19/2008 | 507 |  | 51
19-D-1990 | 19 | Driving | 4 | Asphalt | Hot Mix Asphalt - 35 Blow Marshall Design | Flexible | 51 | 2 | 07/21/1993 | 07/21/1993 | 06/19/2008 | 508 |  | 51
19-D-1990 | 19 | Driving | 5 | Asphalt | Hot Mix Asphalt - 35 Blow Marshall Design | Flexible | 38 | 1.5 | 07/28/1993 | 07/28/1993 | 06/19/2008 | 509 |  | 51
19-D-1990 | 19 | Driving | 6 | Asphalt | Hot Mix Asphalt - 35 Blow Marshall Design | Flexible | 38 | 1.5 | 07/29/1993 | 07/29/1993 | 06/19/2008 | 510 |  | 51
19-D-2003 | 19 | Driving | 1 | Clay | Clay - Subgrade - R=12 | Flexible | 0 | 0 | 09/20/1990 | 06/02/1992 | 06/19/2008 | 29770 | 505 | 24
19-D-2003 | 19 | Driving | 2 | Aggregate | Class 3 Special gradation for MnROAD - Base | Flexible | 711 | 28 | 06/26/1992 | 06/28/1993 | 06/19/2008 | 29771 | 506 | 4
19-D-2003 | 19 | Driving | 3 | Asphalt | Hot Mix Asphalt - 35 Blow Marshall Design | Flexible | 76 | 3 | 07/20/1993 | 07/20/1993 | 06/19/2008 | 29772 | 507 | 51
19-D-2003 | 19 | Driving | 4 | Asphalt | Hot Mix Asphalt - 35 Blow Marshall Design | Flexible | 51 | 2 | 07/21/1993 | 07/21/1993 | 06/19/2008 | 29773 | 508 | 51
19-D-2003 | 19 | Driving | 5 | Asphalt | Hot Mix Asphalt - 35 Blow Marshall Design | Flexible | 38 | 1.5 | 07/28/1993 | 07/28/1993 | 06/19/2008 | 29774 | 509 | 51
19-D-2003 | 19 | Driving | 6 | Asphalt | Hot Mix Asphalt - 35 Blow Marshall Design | Flexible | 38 | 1.5 | 07/29/1993 | 07/29/1993 | 06/19/2008 | 29775 | 510 | 51
19-D-2003 | 19 | Driving | 7 | Asphalt | Microsurfacing - Applied Using MiniMac machine | Flexible | 13 | 0.5 | 08/18/2003 | 08/18/2003 | 06/19/2008 | 13386 |  | 49
19-D-2008 | 19 | Driving | 1 | Clay | Clay - Subgrade - R=12 | Flexible | 0 | 0 | 06/19/2008 | 06/25/2008 |  | 13676 |  | 24
19-D-2008 | 19 | Driving | 2 | Granular | Select Granular Blend - Reclaimings + Class 3 Special material | Flexible | 178 | 7 | 06/25/2008 | 06/26/2008 |  | 13678 |  | 138
19-D-2008 | 19 | Driving | 3 | Aggregate | Class 3 Special gradation for MnROAD - Base | Flexible | 305 | 12 | 06/26/2008 | 06/27/2008 |  | 13680 |  | 4
19-D-2008 | 19 | Driving | 4 | Aggregate | Class 5 - Standard - Base | Flexible | 305 | 12 | 09/04/2008 | 09/06/2008 | 08/08/2016 | 13682 |  | 17163
19-D-2008 | 19 | Driving | 5 | Asphalt | Warm Mix Asphalt - 30% fractionated RAP - Wearing Course | Flexible | 51 | 2 | 09/16/2008 | 09/16/2008 | 08/08/2016 | 13684 |  | 17157
19-D-2008 | 19 | Driving | 6 | Asphalt | Warm Mix Asphalt - Wearing Course | Flexible | 38 | 1.5 | 09/17/2008 | 09/18/2008 | 08/08/2016 | 13686 |  | 17152
19-D-2008 | 19 | Driving | 7 | Asphalt | Warm Mix Asphalt - Wearing Course | Flexible | 38 | 1.5 | 09/17/2008 | 09/18/2008 | 08/08/2016 | 13688 |  | 17152
19-D-2014 | 19 | Driving | 1 | Clay | Clay - Subgrade - R=12 | Flexible | 0 | 0 | 06/19/2008 | 06/25/2008 |  | 29790 | 13676 | 24
19-D-2014 | 19 | Driving | 2 | Granular | Select Granular Blend - Reclaimings + Class 3 Special material | Flexible | 178 | 7 | 06/25/2008 | 06/26/2008 |  | 29791 | 13678 | 138
19-D-2014 | 19 | Driving | 3 | Aggregate | Class 3 Special gradation for MnROAD - Base | Flexible | 305 | 12 | 06/26/2008 | 06/27/2008 |  | 29792 | 13680 | 4
19-D-2014 | 19 | Driving | 4 | Aggregate | Class 5 - Standard - Base | Flexible | 305 | 12 | 09/04/2008 | 09/06/2008 | 08/08/2016 | 29793 | 13682 | 17163
19-D-2014 | 19 | Driving | 5 | Asphalt | Warm Mix Asphalt - 30% fractionated RAP - Wearing Course | Flexible | 51 | 2 | 09/16/2008 | 09/16/2008 | 08/08/2016 | 29794 | 13684 | 17157
19-D-2014 | 19 | Driving | 6 | Asphalt | Warm Mix Asphalt - Wearing Course | Flexible | 38 | 1.5 | 09/17/2008 | 09/18/2008 | 08/08/2016 | 29795 | 13686 | 17152
19-D-2014 | 19 | Driving | 7 | Asphalt | Warm Mix Asphalt - Wearing Course | Flexible | 38 | 1.5 | 09/17/2008 | 09/18/2008 | 08/08/2016 | 29796 | 13688 | 17152
19-D-2014 | 19 | Driving | 8 | Asphalt | Chip Seal - CRS-2P - FA-2.5 Mod Granite + Fog Seal -2009 | Flexible | 6 | 0.25 | 07/16/2014 | 07/16/2014 | 08/08/2016 | 18609 |  | 17267
19-D-2016 | 19 | Driving | 1 | Clay | Clay - Subgrade - R=12 | Flexible | 0 | 0 | 06/19/2008 | 06/25/2008 |  | 29818 | 29790 | 24
19-D-2016 | 19 | Driving | 2 | Granular | Select Granular Blend - Reclaimings + Class 3 Special material | Flexible | 178 | 7 | 06/25/2008 | 06/26/2008 |  | 29819 | 29791 | 138
19-D-2016 | 19 | Driving | 3 | Aggregate | Class 3 Special gradation for MnROAD - Base | Flexible | 305 | 12 | 06/26/2008 | 06/27/2008 |  | 29820 | 29792 | 4
19-D-2016 | 19 | Driving | 4 | Aggregate | Class 6 Aggregate Base | Flexible | 305 | 12 | 08/08/2016 | 08/13/2016 |  | 18756 |  | 18651
19-D-2016 | 19 | Driving | 5 | Asphalt | Hot Mix Asphalt - 20% RAP + 3% Air Voids - SPWEB530L | Flexible | 76 | 3 | 08/25/2016 | 08/25/2016 | 04/01/2022 | 18760 |  | 18616
19-D-2016 | 19 | Driving | 6 | Asphalt | Hot Mix Asphalt - 20% RAP + 3% Air Voids - SPWEB530L | Flexible | 51 | 2 | 08/29/2016 | 08/29/2016 | 04/01/2022 | 18764 |  | 18616
19-P-1990 | 19 | Passing | 1 | Clay | Clay - Subgrade - R=12 | Flexible | 0 | 0 | 09/20/1990 | 06/02/1992 | 06/19/2008 | 512 |  | 24
19-P-1990 | 19 | Passing | 2 | Aggregate | Class 3 Special gradation for MnROAD - Base | Flexible | 711 | 28 | 06/26/1992 | 06/28/1993 | 06/19/2008 | 513 |  | 4
19-P-1990 | 19 | Passing | 3 | Asphalt | Hot Mix Asphalt - 35 Blow Marshall Design | Flexible | 76 | 3 | 07/20/1993 | 07/20/1993 | 06/19/2008 | 514 |  | 51
19-P-1990 | 19 | Passing | 4 | Asphalt | Hot Mix Asphalt - 35 Blow Marshall Design | Flexible | 51 | 2 | 07/21/1993 | 07/21/1993 | 06/19/2008 | 515 |  | 51
19-P-1990 | 19 | Passing | 5 | Asphalt | Hot Mix Asphalt - 35 Blow Marshall Design | Flexible | 38 | 1.5 | 07/28/1993 | 07/28/1993 | 06/19/2008 | 516 |  | 51
19-P-1990 | 19 | Passing | 6 | Asphalt | Hot Mix Asphalt - 35 Blow Marshall Design | Flexible | 38 | 1.5 | 07/29/1993 | 07/29/1993 | 06/19/2008 | 517 |  | 51
19-P-2003 | 19 | Passing | 1 | Clay | Clay - Subgrade - R=12 | Flexible | 0 | 0 | 09/20/1990 | 06/02/1992 | 06/19/2008 | 29780 | 512 | 24
19-P-2003 | 19 | Passing | 2 | Aggregate | Class 3 Special gradation for MnROAD - Base | Flexible | 711 | 28 | 06/26/1992 | 06/28/1993 | 06/19/2008 | 29781 | 513 | 4
19-P-2003 | 19 | Passing | 3 | Asphalt | Hot Mix Asphalt - 35 Blow Marshall Design | Flexible | 76 | 3 | 07/20/1993 | 07/20/1993 | 06/19/2008 | 29782 | 514 | 51
19-P-2003 | 19 | Passing | 4 | Asphalt | Hot Mix Asphalt - 35 Blow Marshall Design | Flexible | 51 | 2 | 07/21/1993 | 07/21/1993 | 06/19/2008 | 29783 | 515 | 51
19-P-2003 | 19 | Passing | 5 | Asphalt | Hot Mix Asphalt - 35 Blow Marshall Design | Flexible | 38 | 1.5 | 07/28/1993 | 07/28/1993 | 06/19/2008 | 29784 | 516 | 51
19-P-2003 | 19 | Passing | 6 | Asphalt | Hot Mix Asphalt - 35 Blow Marshall Design | Flexible | 38 | 1.5 | 07/29/1993 | 07/29/1993 | 06/19/2008 | 29785 | 517 | 51
19-P-2003 | 19 | Passing | 7 | Asphalt | Microsurfacing - Applied Using MiniMac machine | Flexible | 13 | 0.5 | 08/18/2003 | 08/18/2003 | 06/19/2008 | 13385 |  | 49
19-P-2008 | 19 | Passing | 1 | Clay | Clay - Subgrade - R=12 | Flexible | 0 | 0 | 06/19/2008 | 06/25/2008 |  | 13675 |  | 24
19-P-2008 | 19 | Passing | 2 | Granular | Select Granular Blend - Reclaimings + Class 3 Special material | Flexible | 178 | 7 | 06/25/2008 | 06/26/2008 |  | 13677 |  | 138
19-P-2008 | 19 | Passing | 3 | Aggregate | Class 3 Special gradation for MnROAD - Base | Flexible | 305 | 12 | 06/26/2008 | 06/27/2008 |  | 13679 |  | 4
19-P-2008 | 19 | Passing | 4 | Aggregate | Class 5 - Standard - Base | Flexible | 305 | 12 | 09/04/2008 | 09/06/2008 | 08/08/2016 | 13681 |  | 17163
19-P-2008 | 19 | Passing | 5 | Asphalt | Warm Mix Asphalt - 30% fractionated RAP - Wearing Course | Flexible | 51 | 2 | 09/16/2008 | 09/16/2008 | 08/08/2016 | 13683 |  | 17157
19-P-2008 | 19 | Passing | 6 | Asphalt | Warm Mix Asphalt - Wearing Course | Flexible | 38 | 1.5 | 09/17/2008 | 09/18/2008 | 08/08/2016 | 13685 |  | 17152
19-P-2008 | 19 | Passing | 7 | Asphalt | Warm Mix Asphalt - Wearing Course | Flexible | 38 | 1.5 | 09/17/2008 | 09/18/2008 | 08/08/2016 | 13687 |  | 17152
19-P-2014 | 19 | Passing | 1 | Clay | Clay - Subgrade - R=12 | Flexible | 0 | 0 | 06/19/2008 | 06/25/2008 |  | 29804 | 13675 | 24
19-P-2014 | 19 | Passing | 2 | Granular | Select Granular Blend - Reclaimings + Class 3 Special material | Flexible | 178 | 7 | 06/25/2008 | 06/26/2008 |  | 29805 | 13677 | 138
19-P-2014 | 19 | Passing | 3 | Aggregate | Class 3 Special gradation for MnROAD - Base | Flexible | 305 | 12 | 06/26/2008 | 06/27/2008 |  | 29806 | 13679 | 4
19-P-2014 | 19 | Passing | 4 | Aggregate | Class 5 - Standard - Base | Flexible | 305 | 12 | 09/04/2008 | 09/06/2008 | 08/08/2016 | 29807 | 13681 | 17163
19-P-2014 | 19 | Passing | 5 | Asphalt | Warm Mix Asphalt - 30% fractionated RAP - Wearing Course | Flexible | 51 | 2 | 09/16/2008 | 09/16/2008 | 08/08/2016 | 29808 | 13683 | 17157
19-P-2014 | 19 | Passing | 6 | Asphalt | Warm Mix Asphalt - Wearing Course | Flexible | 38 | 1.5 | 09/17/2008 | 09/18/2008 | 08/08/2016 | 29809 | 13685 | 17152
19-P-2014 | 19 | Passing | 7 | Asphalt | Warm Mix Asphalt - Wearing Course | Flexible | 38 | 1.5 | 09/17/2008 | 09/18/2008 | 08/08/2016 | 29810 | 13687 | 17152
19-P-2014 | 19 | Passing | 8 | Asphalt | Chip Seal - CRS-2P - FA-2.5 Mod Granite + Fog Seal -2009 | Flexible | 6 | 0.25 | 07/16/2014 | 07/16/2014 | 08/08/2016 | 18610 |  | 17267
19-P-2016 | 19 | Passing | 1 | Clay | Clay - Subgrade - R=12 | Flexible | 0 | 0 | 06/19/2008 | 06/25/2008 |  | 29824 | 29804 | 24
19-P-2016 | 19 | Passing | 2 | Granular | Select Granular Blend - Reclaimings + Class 3 Special material | Flexible | 178 | 7 | 06/25/2008 | 06/26/2008 |  | 29825 | 29805 | 138
20-P-2016 | 20 | Passing | 3 | Aggregate | Class 3 Special gradation for MnROAD - Base | Flexible | 305 | 12 | 06/19/2008 | 06/20/2008 |  | 29910 | 13706 | 4
20-P-2016 | 20 | Passing | 4 | Aggregate | Class 6 Aggregate Base | Flexible | 305 | 12 | 09/28/2016 | 09/30/2016 |  | 18729 |  | 18651
20-P-2016 | 20 | Passing | 5 | Asphalt | Hot Mix Asphalt - SP 12.5 Wearing Mixture - 540A - 30% RAP | Flexible | 76 | 3 | 10/10/2016 | 10/10/2016 | 04/01/2022 | 18733 |  | 18617
20-P-2016 | 20 | Passing | 6 | Asphalt | Hot Mix Asphalt - SP 12.5 Wearing Mixture - 540A - 30% RAP | Flexible | 51 | 2 | 10/11/2016 | 10/11/2016 | 04/01/2022 | 18737 |  | 18617
20-D-1990 | 20 | Driving | 1 | Clay | Clay - Subgrade - R=12 | Flexible | 0 | 0 | 09/10/1990 | 06/02/1992 | 05/09/2008 | 530 |  | 24
20-D-1990 | 20 | Driving | 2 | Aggregate | Class 3 Special gradation for MnROAD - Base | Flexible | 711 | 28 | 06/29/1992 | 06/28/1993 | 05/09/2008 | 531 |  | 4
20-D-1990 | 20 | Driving | 3 | Asphalt | Hot Mix Asphalt - 35 Blow Marshall Design | Flexible | 76 | 3 | 07/20/1993 | 07/20/1993 | 05/09/2008 | 532 |  | 50
20-D-1990 | 20 | Driving | 4 | Asphalt | Hot Mix Asphalt - 35 Blow Marshall Design | Flexible | 51 | 2 | 07/21/1993 | 07/21/1993 | 05/09/2008 | 533 |  | 50
20-D-1990 | 20 | Driving | 5 | Asphalt | Hot Mix Asphalt - 35 Blow Marshall Design | Flexible | 38 | 1.5 | 07/28/1993 | 07/28/1993 | 05/09/2008 | 534 |  | 50
20-D-1990 | 20 | Driving | 6 | Asphalt | Hot Mix Asphalt - 35 Blow Marshall Design | Flexible | 38 | 1.5 | 07/29/1993 | 07/29/1993 | 05/09/2008 | 535 |  | 50
20-D-1999 | 20 | Driving | 1 | Clay | Clay - Subgrade - R=12 | Flexible | 0 | 0 | 09/10/1990 | 06/02/1992 | 05/09/2008 | 29860 | 530 | 24
20-D-1999 | 20 | Driving | 2 | Aggregate | Class 3 Special gradation for MnROAD - Base | Flexible | 711 | 28 | 06/29/1992 | 06/28/1993 | 05/09/2008 | 29861 | 531 | 4
20-D-1999 | 20 | Driving | 3 | Asphalt | Hot Mix Asphalt - 35 Blow Marshall Design | Flexible | 76 | 3 | 07/20/1993 | 07/20/1993 | 05/09/2008 | 29862 | 532 | 50
20-D-1999 | 20 | Driving | 4 | Asphalt | Hot Mix Asphalt - 35 Blow Marshall Design | Flexible | 51 | 2 | 07/21/1993 | 07/21/1993 | 05/09/2008 | 29863 | 533 | 50
20-D-1999 | 20 | Driving | 5 | Asphalt | Hot Mix Asphalt - 35 Blow Marshall Design | Flexible | 38 | 1.5 | 07/28/1993 | 07/28/1993 | 05/09/2008 | 29864 | 534 | 50
20-D-1999 | 20 | Driving | 6 | Asphalt | Hot Mix Asphalt - 35 Blow Marshall Design | Flexible | 38 | 1.5 | 07/29/1993 | 07/29/1993 | 05/09/2008 | 29865 | 535 | 50
20-D-1999 | 20 | Driving | 7 | Asphalt | Microsurfacing - Applied Using MiniMac machine | Flexible | 13 | 0.5 | 07/18/1999 | 07/18/1999 | 05/09/2008 | 536 |  | 49
20-D-2003 | 20 | Driving | 1 | Clay | Clay - Subgrade - R=12 | Flexible | 0 | 0 | 09/10/1990 | 06/02/1992 | 05/09/2008 | 29880 | 29860 | 24
20-D-2003 | 20 | Driving | 2 | Aggregate | Class 3 Special gradation for MnROAD - Base | Flexible | 711 | 28 | 06/29/1992 | 06/28/1993 | 05/09/2008 | 29881 | 29861 | 4
20-D-2003 | 20 | Driving | 3 | Asphalt | Hot Mix Asphalt - 35 Blow Marshall Design | Flexible | 76 | 3 | 07/20/1993 | 07/20/1993 | 05/09/2008 | 29882 | 29862 | 50
20-D-2003 | 20 | Driving | 4 | Asphalt | Hot Mix Asphalt - 35 Blow Marshall Design | Flexible | 51 | 2 | 07/21/1993 | 07/21/1993 | 05/09/2008 | 29883 | 29863 | 50
20-D-2003 | 20 | Driving | 5 | Asphalt | Hot Mix Asphalt - 35 Blow Marshall Design | Flexible | 38 | 1.5 | 07/28/1993 | 07/28/1993 | 05/09/2008 | 29884 | 29864 | 50
20-D-2003 | 20 | Driving | 6 | Asphalt | Hot Mix Asphalt - 35 Blow Marshall Design | Flexible | 38 | 1.5 | 07/29/1993 | 07/29/1993 | 05/09/2008 | 29885 | 29865 | 50
20-D-2003 | 20 | Driving | 7 | Asphalt | Microsurfacing - Applied Using MiniMac machine | Flexible | 13 | 0.5 | 07/18/1999 | 07/18/1999 | 05/09/2008 | 29886 | 536 | 49
20-D-2003 | 20 | Driving | 8 | Asphalt | Microsurfacing - Applied Using MiniMac machine | Flexible | 13 | 0.5 | 08/18/2003 | 08/18/2003 | 05/09/2008 | 537 |  | 49
20-D-2008 | 20 | Driving | 1 | Clay | Clay - Subgrade - R=12 | Flexible | 0 | 0 | 05/09/2008 | 06/09/2008 |  | 13703 |  | 24
20-D-2008 | 20 | Driving | 2 | Granular | Select Granular Blend - Reclaimings + Class 3 Special material | Flexible | 178 | 7 | 06/17/2008 | 06/18/2008 |  | 13705 |  | 138
20-D-2008 | 20 | Driving | 3 | Aggregate | Class 3 Special gradation for MnROAD - Base | Flexible | 305 | 12 | 06/19/2008 | 06/20/2008 |  | 13707 |  | 4
20-D-2008 | 20 | Driving | 4 | Aggregate | Class 5 - Standard - Base | Flexible | 305 | 12 | 06/23/2008 | 06/25/2008 | 09/28/2016 | 13709 |  | 17163
20-D-2008 | 20 | Driving | 5 | Asphalt | Warm Mix Asphalt - 30% standard RAP - Non Wearing Course | Flexible | 51 | 2 | 09/05/2008 | 09/05/2008 | 09/28/2016 | 13711 |  | 17154
20-D-2008 | 20 | Driving | 6 | Asphalt | Warm Mix Asphalt - 30% standard RAP - Wearing Course | Flexible | 38 | 1.5 | 09/10/2008 | 09/10/2008 | 09/28/2016 | 15925 |  | 17153
20-D-2008 | 20 | Driving | 7 | Asphalt | Warm Mix Asphalt - 30% standard RAP - Wearing Course | Flexible | 38 | 1.5 | 09/10/2008 | 09/10/2008 | 09/28/2016 | 15927 |  | 17153
20-D-2016 | 20 | Driving | 1 | Clay | Clay - Subgrade - R=12 | Flexible | 0 | 0 | 05/09/2008 | 06/09/2008 |  | 29902 | 13703 | 24
20-D-2016 | 20 | Driving | 2 | Granular | Select Granular Blend - Reclaimings + Class 3 Special material | Flexible | 178 | 7 | 06/17/2008 | 06/18/2008 |  | 29903 | 13705 | 138
20-D-2016 | 20 | Driving | 3 | Aggregate | Class 3 Special gradation for MnROAD - Base | Flexible | 305 | 12 | 06/19/2008 | 06/20/2008 |  | 29904 | 13707 | 4
20-D-2016 | 20 | Driving | 4 | Aggregate | Class 6 Aggregate Base | Flexible | 305 | 12 | 09/28/2016 | 09/30/2016 |  | 18727 |  | 18651
20-D-2016 | 20 | Driving | 5 | Asphalt | Hot Mix Asphalt - SP 12.5 Wearing Mixture - 540A - 30% RAP | Flexible | 76 | 3 | 10/10/2016 | 10/10/2016 | 04/01/2022 | 18731 |  | 18617
20-D-2016 | 20 | Driving | 6 | Asphalt | Hot Mix Asphalt - SP 12.5 Wearing Mixture - 540A - 30% RAP | Flexible | 51 | 2 | 10/11/2016 | 10/11/2016 | 04/01/2022 | 18735 |  | 18617
20-P-1990 | 20 | Passing | 1 | Clay | Clay - Subgrade - R=12 | Flexible | 0 | 0 | 09/10/1990 | 06/02/1992 | 05/09/2008 | 539 |  | 24
20-P-1990 | 20 | Passing | 2 | Aggregate | Class 3 Special gradation for MnROAD - Base | Flexible | 711 | 28 | 06/29/1992 | 06/28/1993 | 05/09/2008 | 540 |  | 4
20-P-1990 | 20 | Passing | 3 | Asphalt | Hot Mix Asphalt - 35 Blow Marshall Design | Flexible | 76 | 3 | 07/20/1993 | 07/20/1993 | 05/09/2008 | 541 |  | 50
20-P-1990 | 20 | Passing | 4 | Asphalt | Hot Mix Asphalt - 35 Blow Marshall Design | Flexible | 51 | 2 | 07/21/1993 | 07/21/1993 | 05/09/2008 | 542 |  | 50
20-P-1990 | 20 | Passing | 5 | Asphalt | Hot Mix Asphalt - 35 Blow Marshall Design | Flexible | 38 | 1.5 | 07/28/1993 | 07/28/1993 | 05/09/2008 | 543 |  | 50
20-P-1990 | 20 | Passing | 6 | Asphalt | Hot Mix Asphalt - 35 Blow Marshall Design | Flexible | 38 | 1.5 | 07/29/1993 | 07/29/1993 | 05/09/2008 | 544 |  | 50
20-P-1999 | 20 | Passing | 1 | Clay | Clay - Subgrade - R=12 | Flexible | 0 | 0 | 09/10/1990 | 06/02/1992 | 05/09/2008 | 29870 | 539 | 24
20-P-1999 | 20 | Passing | 2 | Aggregate | Class 3 Special gradation for MnROAD - Base | Flexible | 711 | 28 | 06/29/1992 | 06/28/1993 | 05/09/2008 | 29871 | 540 | 4
20-P-1999 | 20 | Passing | 3 | Asphalt | Hot Mix Asphalt - 35 Blow Marshall Design | Flexible | 76 | 3 | 07/20/1993 | 07/20/1993 | 05/09/2008 | 29872 | 541 | 50
20-P-1999 | 20 | Passing | 4 | Asphalt | Hot Mix Asphalt - 35 Blow Marshall Design | Flexible | 51 | 2 | 07/21/1993 | 07/21/1993 | 05/09/2008 | 29873 | 542 | 50
20-P-1999 | 20 | Passing | 5 | Asphalt | Hot Mix Asphalt - 35 Blow Marshall Design | Flexible | 38 | 1.5 | 07/28/1993 | 07/28/1993 | 05/09/2008 | 29874 | 543 | 50
20-P-1999 | 20 | Passing | 6 | Asphalt | Hot Mix Asphalt - 35 Blow Marshall Design | Flexible | 38 | 1.5 | 07/29/1993 | 07/29/1993 | 05/09/2008 | 29875 | 544 | 50
20-P-1999 | 20 | Passing | 7 | Asphalt | Microsurfacing - Applied Using MiniMac machine | Flexible | 13 | 0.5 | 07/18/1999 | 07/18/1999 | 05/09/2008 | 545 |  | 49
20-P-2003 | 20 | Passing | 1 | Clay | Clay - Subgrade - R=12 | Flexible | 0 | 0 | 09/10/1990 | 06/02/1992 | 05/09/2008 | 29891 | 29870 | 24
20-P-2003 | 20 | Passing | 2 | Aggregate | Class 3 Special gradation for MnROAD - Base | Flexible | 711 | 28 | 06/29/1992 | 06/28/1993 | 05/09/2008 | 29892 | 29871 | 4
20-P-2003 | 20 | Passing | 3 | Asphalt | Hot Mix Asphalt - 35 Blow Marshall Design | Flexible | 76 | 3 | 07/20/1993 | 07/20/1993 | 05/09/2008 | 29893 | 29872 | 50
20-P-2003 | 20 | Passing | 4 | Asphalt | Hot Mix Asphalt - 35 Blow Marshall Design | Flexible | 51 | 2 | 07/21/1993 | 07/21/1993 | 05/09/2008 | 29894 | 29873 | 50
20-P-2003 | 20 | Passing | 5 | Asphalt | Hot Mix Asphalt - 35 Blow Marshall Design | Flexible | 38 | 1.5 | 07/28/1993 | 07/28/1993 | 05/09/2008 | 29895 | 29874 | 50
20-P-2003 | 20 | Passing | 6 | Asphalt | Hot Mix Asphalt - 35 Blow Marshall Design | Flexible | 38 | 1.5 | 07/29/1993 | 07/29/1993 | 05/09/2008 | 29896 | 29875 | 50
20-P-2003 | 20 | Passing | 7 | Asphalt | Microsurfacing - Applied Using MiniMac machine | Flexible | 13 | 0.5 | 07/18/1999 | 07/18/1999 | 05/09/2008 | 29897 | 545 | 49
20-P-2003 | 20 | Passing | 8 | Asphalt | Microsurfacing - Applied Using MiniMac machine | Flexible | 13 | 0.5 | 08/18/2003 | 08/18/2003 | 05/09/2008 | 546 |  | 49
20-P-2008 | 20 | Passing | 1 | Clay | Clay - Subgrade - R=12 | Flexible | 0 | 0 | 05/09/2008 | 06/09/2008 |  | 13702 |  | 24
20-P-2008 | 20 | Passing | 2 | Granular | Select Granular Blend - Reclaimings + Class 3 Special material | Flexible | 178 | 7 | 06/17/2008 | 06/18/2008 |  | 13704 |  | 138
20-P-2008 | 20 | Passing | 3 | Aggregate | Class 3 Special gradation for MnROAD - Base | Flexible | 305 | 12 | 06/19/2008 | 06/20/2008 |  | 13706 |  | 4
20-P-2008 | 20 | Passing | 4 | Aggregate | Class 5 - Standard - Base | Flexible | 305 | 12 | 06/23/2008 | 06/25/2008 | 09/28/2016 | 13708 |  | 17163
20-P-2008 | 20 | Passing | 5 | Asphalt | Warm Mix Asphalt - 30% standard RAP - Non Wearing Course | Flexible | 51 | 2 | 09/05/2008 | 09/05/2008 | 09/28/2016 | 13710 |  | 17154
20-P-2008 | 20 | Passing | 6 | Asphalt | Warm Mix Asphalt - 30% standard RAP - Wearing Course | Flexible | 38 | 1.5 | 09/10/2008 | 09/10/2008 | 09/28/2016 | 15923 |  | 17153
20-P-2008 | 20 | Passing | 7 | Asphalt | Warm Mix Asphalt - 30% standard RAP - Wearing Course | Flexible | 38 | 1.5 | 09/10/2008 | 09/10/2008 | 09/28/2016 | 15926 |  | 17153
20-P-2016 | 20 | Passing | 1 | Clay | Clay - Subgrade - R=12 | Flexible | 0 | 0 | 05/09/2008 | 06/09/2008 |  | 29908 | 13702 | 24
20-P-2016 | 20 | Passing | 2 | Granular | Select Granular Blend - Reclaimings + Class 3 Special material | Flexible | 178 | 7 | 06/17/2008 | 06/18/2008 |  | 29909 | 13704 | 138
21-D-1990 | 21 | Driving | 1 | Clay | Clay - Subgrade - R=12 | Flexible | 0 | 0 | 09/12/1990 | 06/02/1992 | 06/13/2008 | 558 |  | 24
21-D-1990 | 21 | Driving | 2 | Aggregate | Class 5 Special gradation for MnROAD - Base | Flexible | 584 | 23 | 06/25/1992 | 06/28/1993 | 06/13/2008 | 559 |  | 7
21-D-1990 | 21 | Driving | 3 | Asphalt | Hot Mix Asphalt - 50 Blow Marshall Design | Flexible | 76 | 3 | 07/20/1993 | 07/20/1993 | 06/13/2008 | 560 |  | 52
21-D-1990 | 21 | Driving | 4 | Asphalt | Hot Mix Asphalt - 50 Blow Marshall Design | Flexible | 51 | 2 | 07/21/1993 | 07/21/1993 | 06/13/2008 | 561 |  | 52
21-D-1990 | 21 | Driving | 5 | Asphalt | Hot Mix Asphalt - 50 Blow Marshall Design | Flexible | 38 | 1.5 | 07/28/1993 | 07/28/1993 | 06/13/2008 | 562 |  | 52
21-D-1990 | 21 | Driving | 6 | Asphalt | Hot Mix Asphalt - 50 Blow Marshall Design | Flexible | 38 | 1.5 | 07/29/1993 | 07/29/1993 | 06/13/2008 | 563 |  | 52
21-D-2003 | 21 | Driving | 1 | Clay | Clay - Subgrade - R=12 | Flexible | 0 | 0 | 09/12/1990 | 06/02/1992 | 06/13/2008 | 29943 | 558 | 24
21-D-2003 | 21 | Driving | 2 | Aggregate | Class 5 Special gradation for MnROAD - Base | Flexible | 584 | 23 | 06/25/1992 | 06/28/1993 | 06/13/2008 | 29944 | 559 | 7
21-D-2003 | 21 | Driving | 3 | Asphalt | Hot Mix Asphalt - 50 Blow Marshall Design | Flexible | 76 | 3 | 07/20/1993 | 07/20/1993 | 06/13/2008 | 29945 | 560 | 52
21-D-2003 | 21 | Driving | 4 | Asphalt | Hot Mix Asphalt - 50 Blow Marshall Design | Flexible | 51 | 2 | 07/21/1993 | 07/21/1993 | 06/13/2008 | 29946 | 561 | 52
21-D-2003 | 21 | Driving | 5 | Asphalt | Hot Mix Asphalt - 50 Blow Marshall Design | Flexible | 38 | 1.5 | 07/28/1993 | 07/28/1993 | 06/13/2008 | 29947 | 562 | 52
21-D-2003 | 21 | Driving | 6 | Asphalt | Hot Mix Asphalt - 50 Blow Marshall Design | Flexible | 38 | 1.5 | 07/29/1993 | 07/29/1993 | 06/13/2008 | 29948 | 563 | 52
21-D-2003 | 21 | Driving | 7 | Asphalt | Microsurfacing - Applied Using MiniMac machine | Flexible | 13 | 0.5 | 08/18/2003 | 08/18/2003 | 06/13/2008 | 14427 |  | 49
21-D-2008 | 21 | Driving | 1 | Clay | Clay - Subgrade - R=12 | Flexible | 0 | 0 | 06/13/2008 | 06/17/2008 |  | 13717 |  | 24
21-D-2008 | 21 | Driving | 2 | Granular | Select Granular Blend - Reclaimings + Class 3 Special material | Flexible | 178 | 7 | 06/18/2008 | 06/19/2008 |  | 13719 |  | 138
21-D-2008 | 21 | Driving | 3 | Aggregate | Class 3 Special gradation for MnROAD - Base | Flexible | 305 | 12 | 06/20/2008 | 06/20/2008 |  | 13721 |  | 4
21-D-2008 | 21 | Driving | 4 | Aggregate | Class 5 - Standard - Base | Flexible | 305 | 12 | 06/23/2008 | 06/25/2008 | 09/28/2016 | 13723 |  | 17163
21-D-2008 | 21 | Driving | 5 | Asphalt | Warm Mix Asphalt - 30% fractionated RAP - Non Wearing Course | Flexible | 51 | 2 | 09/05/2008 | 09/05/2008 | 09/28/2016 | 13725 |  | 17156
21-D-2008 | 21 | Driving | 6 | Asphalt | Hot Mix Asphalt - 20% RAP - Typical Mix - SPWEB540C | Flexible | 38 | 1.5 | 09/10/2008 | 09/10/2008 | 09/28/2016 | 13733 |  | 18618
21-D-2008 | 21 | Driving | 7 | Asphalt | Hot Mix Asphalt - 20% RAP - Typical Mix - SPWEB540C | Flexible | 38 | 1.5 | 09/10/2008 | 09/10/2008 | 09/28/2016 | 13731 |  | 18618
21-D-2016 | 21 | Driving | 1 | Clay | Clay - Subgrade - R=12 | Flexible | 0 | 0 | 06/13/2008 | 06/17/2008 |  | 29963 | 13717 | 24
21-D-2016 | 21 | Driving | 2 | Granular | Select Granular Blend - Reclaimings + Class 3 Special material | Flexible | 178 | 7 | 06/18/2008 | 06/19/2008 |  | 29964 | 13719 | 138
21-D-2016 | 21 | Driving | 3 | Aggregate | Class 3 Special gradation for MnROAD - Base | Flexible | 305 | 12 | 06/20/2008 | 06/20/2008 |  | 29965 | 13721 | 4
21-D-2016 | 21 | Driving | 4 | Aggregate | Class 6 Aggregate Base | Flexible | 305 | 12 | 09/28/2016 | 09/30/2016 |  | 18698 |  | 18651
21-D-2016 | 21 | Driving | 5 | Asphalt | Hot Mix Asphalt - 20% RAP - Typical Mix - SPWEB540C | Flexible | 76 | 3 | 10/08/2016 | 10/08/2016 | 04/01/2022 | 18702 |  | 18618
21-D-2016 | 21 | Driving | 6 | Asphalt | Hot Mix Asphalt - 20% RAP - Typical Mix - SPWEB540C | Flexible | 51 | 2 | 10/11/2016 | 10/11/2016 | 04/01/2022 | 18706 |  | 18618
21-P-1990 | 21 | Passing | 1 | Clay | Clay - Subgrade - R=12 | Flexible | 0 | 0 | 09/12/1990 | 06/02/1992 | 06/13/2008 | 565 |  | 24
21-P-1990 | 21 | Passing | 2 | Aggregate | Class 5 Special gradation for MnROAD - Base | Flexible | 584 | 23 | 06/25/1992 | 06/28/1993 | 06/13/2008 | 566 |  | 7
21-P-1990 | 21 | Passing | 3 | Asphalt | Hot Mix Asphalt - 50 Blow Marshall Design | Flexible | 76 | 3 | 07/20/1993 | 07/20/1993 | 06/13/2008 | 567 |  | 52
21-P-1990 | 21 | Passing | 4 | Asphalt | Hot Mix Asphalt - 50 Blow Marshall Design | Flexible | 51 | 2 | 07/21/1993 | 07/21/1993 | 06/13/2008 | 568 |  | 52
21-P-1990 | 21 | Passing | 5 | Asphalt | Hot Mix Asphalt - 50 Blow Marshall Design | Flexible | 38 | 1.5 | 07/28/1993 | 07/28/1993 | 06/13/2008 | 569 |  | 52
21-P-1990 | 21 | Passing | 6 | Asphalt | Hot Mix Asphalt - 50 Blow Marshall Design | Flexible | 38 | 1.5 | 07/29/1993 | 07/29/1993 | 06/13/2008 | 570 |  | 52
21-P-2003 | 21 | Passing | 1 | Clay | Clay - Subgrade - R=12 | Flexible | 0 | 0 | 09/12/1990 | 06/02/1992 | 06/13/2008 | 29953 | 565 | 24
21-P-2003 | 21 | Passing | 2 | Aggregate | Class 5 Special gradation for MnROAD - Base | Flexible | 584 | 23 | 06/25/1992 | 06/28/1993 | 06/13/2008 | 29954 | 566 | 7
21-P-2003 | 21 | Passing | 3 | Asphalt | Hot Mix Asphalt - 50 Blow Marshall Design | Flexible | 76 | 3 | 07/20/1993 | 07/20/1993 | 06/13/2008 | 29955 | 567 | 52
21-P-2003 | 21 | Passing | 4 | Asphalt | Hot Mix Asphalt - 50 Blow Marshall Design | Flexible | 51 | 2 | 07/21/1993 | 07/21/1993 | 06/13/2008 | 29956 | 568 | 52
21-P-2003 | 21 | Passing | 5 | Asphalt | Hot Mix Asphalt - 50 Blow Marshall Design | Flexible | 38 | 1.5 | 07/28/1993 | 07/28/1993 | 06/13/2008 | 29957 | 569 | 52
21-P-2003 | 21 | Passing | 6 | Asphalt | Hot Mix Asphalt - 50 Blow Marshall Design | Flexible | 38 | 1.5 | 07/29/1993 | 07/29/1993 | 06/13/2008 | 29958 | 570 | 52
21-P-2003 | 21 | Passing | 7 | Asphalt | Microsurfacing - Applied Using MiniMac machine | Flexible | 13 | 0.5 | 08/18/2003 | 08/18/2003 | 06/13/2008 | 14428 |  | 49
21-P-2008 | 21 | Passing | 1 | Clay | Clay - Subgrade - R=12 | Flexible | 0 | 0 | 06/13/2008 | 06/17/2008 |  | 13716 |  | 24
21-P-2008 | 21 | Passing | 2 | Granular | Select Granular Blend - Reclaimings + Class 3 Special material | Flexible | 178 | 7 | 06/18/2008 | 06/19/2008 |  | 13718 |  | 138
21-P-2008 | 21 | Passing | 3 | Aggregate | Class 3 Special gradation for MnROAD - Base | Flexible | 305 | 12 | 06/20/2008 | 06/20/2008 |  | 13720 |  | 4
21-P-2008 | 21 | Passing | 4 | Aggregate | Class 5 - Standard - Base | Flexible | 305 | 12 | 06/23/2008 | 06/25/2008 | 09/28/2016 | 13722 |  | 17163
21-P-2008 | 21 | Passing | 5 | Asphalt | Warm Mix Asphalt - 30% fractionated RAP - Non Wearing Course | Flexible | 51 | 2 | 09/05/2008 | 09/05/2008 | 09/28/2016 | 13724 |  | 17156
21-P-2008 | 21 | Passing | 6 | Asphalt | Hot Mix Asphalt - 20% RAP - Typical Mix - SPWEB540C | Flexible | 38 | 1.5 | 09/10/2008 | 09/10/2008 | 09/28/2016 | 13732 |  | 18618
21-P-2008 | 21 | Passing | 7 | Asphalt | Hot Mix Asphalt - 20% RAP - Typical Mix - SPWEB540C | Flexible | 38 | 1.5 | 09/10/2008 | 09/10/2008 | 09/28/2016 | 13730 |  | 18618
21-P-2016 | 21 | Passing | 1 | Clay | Clay - Subgrade - R=12 | Flexible | 0 | 0 | 06/13/2008 | 06/17/2008 |  | 29969 | 13716 | 24
21-P-2016 | 21 | Passing | 2 | Granular | Select Granular Blend - Reclaimings + Class 3 Special material | Flexible | 178 | 7 | 06/18/2008 | 06/19/2008 |  | 29970 | 13718 | 138
21-P-2016 | 21 | Passing | 3 | Aggregate | Class 3 Special gradation for MnROAD - Base | Flexible | 305 | 12 | 06/20/2008 | 06/20/2008 |  | 29971 | 13720 | 4
21-P-2016 | 21 | Passing | 4 | Aggregate | Class 6 Aggregate Base | Flexible | 305 | 12 | 09/28/2016 | 09/30/2016 |  | 18700 |  | 18651
21-P-2016 | 21 | Passing | 5 | Asphalt | Hot Mix Asphalt - 20% RAP - Typical Mix - SPWEB540C | Flexible | 76 | 3 | 10/08/2016 | 10/08/2016 | 04/01/2022 | 18704 |  | 18618
21-P-2016 | 21 | Passing | 6 | Asphalt | Hot Mix Asphalt - 20% RAP - Typical Mix - SPWEB540C | Flexible | 51 | 2 | 10/11/2016 | 10/11/2016 | 04/01/2022 | 18708 |  | 18618
22-D-1990 | 22 | Driving | 1 | Clay | Clay - Subgrade - R=12 | Flexible | 0 | 0 | 08/04/1990 | 06/04/1992 | 06/16/2008 | 583 |  | 24
22-D-1990 | 22 | Driving | 2 | Aggregate | Class 6 Special gradation for MnROAD - Base | Flexible | 457 | 18 | 06/25/1992 | 06/28/1993 | 06/16/2008 | 584 |  | 8
22-D-1990 | 22 | Driving | 3 | Asphalt | Hot Mix Asphalt - 75 Blow Marshall Design | Flexible | 76 | 3 | 07/20/1993 | 07/20/1993 | 06/16/2008 | 585 |  | 54
22-D-1990 | 22 | Driving | 4 | Asphalt | Hot Mix Asphalt - 75 Blow Marshall Design | Flexible | 51 | 2 | 07/21/1993 | 07/21/1993 | 06/16/2008 | 586 |  | 54
22-D-1990 | 22 | Driving | 5 | Asphalt | Hot Mix Asphalt - 75 Blow Marshall Design | Flexible | 38 | 1.5 | 07/28/1993 | 07/28/1993 | 06/16/2008 | 587 |  | 54
22-D-1990 | 22 | Driving | 6 | Asphalt | Hot Mix Asphalt - 75 Blow Marshall Design | Flexible | 38 | 1.5 | 07/29/1993 | 07/29/1993 | 06/16/2008 | 588 |  | 54
22-D-2003 | 22 | Driving | 1 | Clay | Clay - Subgrade - R=12 | Flexible | 0 | 0 | 08/04/1990 | 06/04/1992 | 06/16/2008 | 30005 | 583 | 24
22-D-2003 | 22 | Driving | 2 | Aggregate | Class 6 Special gradation for MnROAD - Base | Flexible | 457 | 18 | 06/25/1992 | 06/28/1993 | 06/16/2008 | 30006 | 584 | 8
22-D-2003 | 22 | Driving | 3 | Asphalt | Hot Mix Asphalt - 75 Blow Marshall Design | Flexible | 76 | 3 | 07/20/1993 | 07/20/1993 | 06/16/2008 | 30007 | 585 | 54
22-D-2003 | 22 | Driving | 4 | Asphalt | Hot Mix Asphalt - 75 Blow Marshall Design | Flexible | 51 | 2 | 07/21/1993 | 07/21/1993 | 06/16/2008 | 30008 | 586 | 54
22-D-2003 | 22 | Driving | 5 | Asphalt | Hot Mix Asphalt - 75 Blow Marshall Design | Flexible | 38 | 1.5 | 07/28/1993 | 07/28/1993 | 06/16/2008 | 30009 | 587 | 54
22-D-2003 | 22 | Driving | 6 | Asphalt | Hot Mix Asphalt - 75 Blow Marshall Design | Flexible | 38 | 1.5 | 07/29/1993 | 07/29/1993 | 06/16/2008 | 30010 | 588 | 54
22-D-2003 | 22 | Driving | 7 | Asphalt | Microsurfacing - Applied Using MiniMac machine | Flexible | 13 | 0.5 | 08/18/2003 | 08/18/2003 | 06/16/2008 | 14430 |  | 49
22-D-2008 | 22 | Driving | 1 | Clay | Clay - Subgrade - R=12 | Flexible | 0 | 0 | 06/16/2008 | 06/17/2008 |  | 13739 |  | 24
22-D-2008 | 22 | Driving | 2 | Granular | Select Granular Blend - Reclaimings + Class 3 Special material | Flexible | 178 | 7 | 06/18/2008 | 06/19/2008 |  | 13741 |  | 138
22-D-2008 | 22 | Driving | 3 | Aggregate | Class 3 Special gradation for MnROAD - Base | Flexible | 305 | 12 | 06/20/2008 | 06/20/2008 |  | 13743 |  | 4
22-D-2008 | 22 | Driving | 4 | Aggregate | Class 5 - Standard - Base | Flexible | 305 | 12 | 06/24/2008 | 06/25/2008 | 06/18/2016 | 13745 |  | 17163
22-D-2008 | 22 | Driving | 5 | Asphalt | Warm Mix Asphalt - 30% fractionated RAP - Non Wearing Course | Flexible | 51 | 2 | 09/05/2008 | 09/05/2008 | 06/18/2016 | 13747 |  | 17158
22-D-2008 | 22 | Driving | 6 | Asphalt | Warm Mix Asphalt - 30% fractionated RAP - Wearing Course | Flexible | 38 | 1.5 | 09/10/2008 | 09/10/2008 | 06/18/2016 | 15929 |  | 17157
22-D-2008 | 22 | Driving | 7 | Asphalt | Warm Mix Asphalt - 30% fractionated RAP - Wearing Course | Flexible | 38 | 1.5 | 09/10/2008 | 09/10/2008 | 06/18/2016 | 15931 |  | 17157
22-D-2016 | 22 | Driving | 1 | Clay | Clay - Subgrade - R=12 | Flexible | 0 | 0 | 06/16/2008 | 06/17/2008 |  | 30025 | 13739 | 24
22-D-2016 | 22 | Driving | 2 | Granular | Select Granular Blend - Reclaimings + Class 3 Special material | Flexible | 178 | 7 | 06/18/2008 | 06/19/2008 |  | 30026 | 13741 | 138
22-D-2016 | 22 | Driving | 3 | Aggregate | Class 3 Special gradation for MnROAD - Base | Flexible | 305 | 12 | 06/20/2008 | 06/20/2008 |  | 30027 | 13743 | 4
22-D-2016 | 22 | Driving | 4 | Aggregate | Class 6 Aggregate Base | Flexible | 305 | 12 | 09/28/2016 | 09/30/2016 |  | 18670 |  | 18651
22-D-2016 | 22 | Driving | 5 | Asphalt | Hot Mix Asphalt - 20% RAP - LMS PGB - Anti Strip - SPWEB540C | Flexible | 76 | 3 | 10/07/2016 | 10/07/2016 | 04/01/2022 | 18674 |  | 18619
22-D-2016 | 22 | Driving | 6 | Asphalt | Hot Mix Asphalt - 20% RAP - LMS PGB - Anti Strip - SPWEB540C | Flexible | 51 | 2 | 10/10/2016 | 10/10/2016 | 04/01/2022 | 18678 |  | 18619
22-P-1990 | 22 | Passing | 1 | Clay | Clay - Subgrade - R=12 | Flexible | 0 | 0 | 08/04/1990 | 06/04/1992 | 06/16/2008 | 590 |  | 24
22-P-1990 | 22 | Passing | 2 | Aggregate | Class 6 Special gradation for MnROAD - Base | Flexible | 457 | 18 | 06/25/1992 | 06/28/1993 | 06/16/2008 | 591 |  | 8
22-P-1990 | 22 | Passing | 3 | Asphalt | Hot Mix Asphalt - 75 Blow Marshall Design | Flexible | 76 | 3 | 07/20/1993 | 07/20/1993 | 06/16/2008 | 592 |  | 54
22-P-1990 | 22 | Passing | 4 | Asphalt | Hot Mix Asphalt - 75 Blow Marshall Design | Flexible | 51 | 2 | 07/21/1993 | 07/21/1993 | 06/16/2008 | 593 |  | 54
22-P-1990 | 22 | Passing | 5 | Asphalt | Hot Mix Asphalt - 75 Blow Marshall Design | Flexible | 38 | 1.5 | 07/28/1993 | 07/28/1993 | 06/16/2008 | 594 |  | 54
22-P-1990 | 22 | Passing | 6 | Asphalt | Hot Mix Asphalt - 75 Blow Marshall Design | Flexible | 38 | 1.5 | 07/29/1993 | 07/29/1993 | 06/16/2008 | 595 |  | 54
22-P-2003 | 22 | Passing | 1 | Clay | Clay - Subgrade - R=12 | Flexible | 0 | 0 | 08/04/1990 | 06/04/1992 | 06/16/2008 | 30015 | 590 | 24
22-P-2003 | 22 | Passing | 2 | Aggregate | Class 6 Special gradation for MnROAD - Base | Flexible | 457 | 18 | 06/25/1992 | 06/28/1993 | 06/16/2008 | 30016 | 591 | 8
22-P-2003 | 22 | Passing | 3 | Asphalt | Hot Mix Asphalt - 75 Blow Marshall Design | Flexible | 76 | 3 | 07/20/1993 | 07/20/1993 | 06/16/2008 | 30017 | 592 | 54
22-P-2003 | 22 | Passing | 4 | Asphalt | Hot Mix Asphalt - 75 Blow Marshall Design | Flexible | 51 | 2 | 07/21/1993 | 07/21/1993 | 06/16/2008 | 30018 | 593 | 54
22-P-2003 | 22 | Passing | 5 | Asphalt | Hot Mix Asphalt - 75 Blow Marshall Design | Flexible | 38 | 1.5 | 07/28/1993 | 07/28/1993 | 06/16/2008 | 30019 | 594 | 54
22-P-2003 | 22 | Passing | 6 | Asphalt | Hot Mix Asphalt - 75 Blow Marshall Design | Flexible | 38 | 1.5 | 07/29/1993 | 07/29/1993 | 06/16/2008 | 30020 | 595 | 54
22-P-2003 | 22 | Passing | 7 | Asphalt | Microsurfacing - Applied Using MiniMac machine | Flexible | 13 | 0.5 | 08/18/2003 | 08/18/2003 | 06/16/2008 | 14429 |  | 49
22-P-2008 | 22 | Passing | 1 | Clay | Clay - Subgrade - R=12 | Flexible | 0 | 0 | 06/16/2008 | 06/17/2008 |  | 13738 |  | 24
22-P-2008 | 22 | Passing | 2 | Granular | Select Granular Blend - Reclaimings + Class 3 Special material | Flexible | 178 | 7 | 06/18/2008 | 06/19/2008 |  | 13740 |  | 138
22-P-2008 | 22 | Passing | 3 | Aggregate | Class 3 Special gradation for MnROAD - Base | Flexible | 305 | 12 | 06/20/2008 | 06/20/2008 |  | 13742 |  | 4
22-P-2008 | 22 | Passing | 4 | Aggregate | Class 5 - Standard - Base | Flexible | 305 | 12 | 06/24/2008 | 06/25/2008 | 06/18/2016 | 13744 |  | 17163
22-P-2008 | 22 | Passing | 5 | Asphalt | Warm Mix Asphalt - 30% fractionated RAP - Non Wearing Course | Flexible | 51 | 2 | 09/05/2008 | 09/05/2008 | 06/18/2016 | 13746 |  | 17158
22-P-2008 | 22 | Passing | 6 | Asphalt | Warm Mix Asphalt - 30% fractionated RAP - Wearing Course | Flexible | 38 | 1.5 | 09/10/2008 | 09/10/2008 | 06/18/2016 | 15928 |  | 17157
22-P-2008 | 22 | Passing | 7 | Asphalt | Warm Mix Asphalt - 30% fractionated RAP - Wearing Course | Flexible | 38 | 1.5 | 09/10/2008 | 09/10/2008 | 06/18/2016 | 15930 |  | 17157
22-P-2016 | 22 | Passing | 1 | Clay | Clay - Subgrade - R=12 | Flexible | 0 | 0 | 06/16/2008 | 06/17/2008 |  | 30031 | 13738 | 24
22-P-2016 | 22 | Passing | 2 | Granular | Select Granular Blend - Reclaimings + Class 3 Special material | Flexible | 178 | 7 | 06/18/2008 | 06/19/2008 |  | 30032 | 13740 | 138
22-P-2016 | 22 | Passing | 3 | Aggregate | Class 3 Special gradation for MnROAD - Base | Flexible | 305 | 12 | 06/20/2008 | 06/20/2008 |  | 30033 | 13742 | 4
22-P-2016 | 22 | Passing | 4 | Aggregate | Class 6 Aggregate Base | Flexible | 305 | 12 | 09/28/2016 | 09/30/2016 |  | 18672 |  | 18651
22-P-2016 | 22 | Passing | 5 | Asphalt | Hot Mix Asphalt - 20% RAP - LMS PGB - Anti Strip - SPWEB540C | Flexible | 76 | 3 | 10/07/2016 | 10/07/2016 | 04/01/2022 | 18676 |  | 18619
22-P-2016 | 22 | Passing | 6 | Asphalt | Hot Mix Asphalt - 20% RAP - LMS PGB - Anti Strip - SPWEB540C | Flexible | 51 | 2 | 10/10/2016 | 10/10/2016 | 04/01/2022 | 18680 |  | 18619
23-D-1990 | 23 | Driving | 1 | Clay | Clay - Subgrade - R=12 | Flexible | 0 | 0 | 10/10/1990 | 09/01/1993 | 06/23/2008 | 609 |  | 24
23-D-1990 | 23 | Driving | 2 | Aggregate | Class 4 Special gradation for MnROAD - Base | Flexible | 76 | 3 | 09/03/1993 | 09/15/1993 | 06/23/2008 | 610 |  | 5
23-D-1990 | 23 | Driving | 3 | Aggregate | Permeable Asphalt Stabilized Base - PASB - 2-4% AC | Flexible | 102 | 4 | 09/16/1993 | 09/18/1993 | 06/23/2008 | 611 |  | 64
23-D-1990 | 23 | Driving | 4 | Asphalt | Hot Mix Asphalt - 50 Blow Marshall Design | Flexible | 51 | 2 | 09/23/1993 | 09/23/1993 | 06/23/2008 | 612 |  | 52
23-D-1990 | 23 | Driving | 5 | Asphalt | Hot Mix Asphalt - 50 Blow Marshall Design | Flexible | 51 | 2 | 09/24/1993 | 09/24/1993 | 06/23/2008 | 613 |  | 52
23-D-1990 | 23 | Driving | 6 | Asphalt | Hot Mix Asphalt - 50 Blow Marshall Design | Flexible | 51 | 2 | 09/24/1993 | 09/24/1993 | 06/23/2008 | 614 |  | 52
23-D-1990 | 23 | Driving | 7 | Asphalt | Hot Mix Asphalt - 50 Blow Marshall Design | Flexible | 38 | 1.5 | 09/28/1993 | 09/28/1993 | 06/23/2008 | 615 |  | 52
23-D-1990 | 23 | Driving | 8 | Asphalt | Hot Mix Asphalt - 50 Blow Marshall Design | Flexible | 38 | 1.5 | 09/29/1993 | 09/29/1993 | 06/23/2008 | 616 |  | 52
23-D-1999 | 23 | Driving | 1 | Clay | Clay - Subgrade - R=12 | Flexible | 0 | 0 | 10/10/1990 | 09/01/1993 | 06/23/2008 | 30067 | 609 | 24
23-D-1999 | 23 | Driving | 2 | Aggregate | Class 4 Special gradation for MnROAD - Base | Flexible | 76 | 3 | 09/03/1993 | 09/15/1993 | 06/23/2008 | 30068 | 610 | 5
23-D-1999 | 23 | Driving | 3 | Aggregate | Permeable Asphalt Stabilized Base - PASB - 2-4% AC | Flexible | 102 | 4 | 09/16/1993 | 09/18/1993 | 06/23/2008 | 30069 | 611 | 64
23-D-1999 | 23 | Driving | 4 | Asphalt | Hot Mix Asphalt - 50 Blow Marshall Design | Flexible | 51 | 2 | 09/23/1993 | 09/23/1993 | 06/23/2008 | 30070 | 612 | 52
23-D-1999 | 23 | Driving | 5 | Asphalt | Hot Mix Asphalt - 50 Blow Marshall Design | Flexible | 51 | 2 | 09/24/1993 | 09/24/1993 | 06/23/2008 | 30071 | 613 | 52
23-D-1999 | 23 | Driving | 6 | Asphalt | Hot Mix Asphalt - 50 Blow Marshall Design | Flexible | 51 | 2 | 09/24/1993 | 09/24/1993 | 06/23/2008 | 30072 | 614 | 52
23-D-1999 | 23 | Driving | 7 | Asphalt | Hot Mix Asphalt - 50 Blow Marshall Design | Flexible | 38 | 1.5 | 09/28/1993 | 09/28/1993 | 06/23/2008 | 30073 | 615 | 52
23-D-1999 | 23 | Driving | 8 | Asphalt | Hot Mix Asphalt - 50 Blow Marshall Design | Flexible | 38 | 1.5 | 09/29/1993 | 09/29/1993 | 06/23/2008 | 30074 | 616 | 52
23-D-1999 | 23 | Driving | 9 | Asphalt | Microsurfacing - Applied Using MiniMac machine | Flexible | 13 | 0.5 | 07/18/1999 | 07/18/1999 | 06/23/2008 | 14432 |  | 49
23-D-2008 | 23 | Driving | 1 | Clay | Clay - Subgrade - R=12 | Flexible | 0 | 0 | 06/23/2008 | 06/25/2008 |  | 13757 |  | 24
23-D-2008 | 23 | Driving | 2 | Granular | Select Granular Blend - Reclaimings + Class 3 Special material | Flexible | 178 | 7 | 06/25/2008 | 06/26/2008 |  | 13759 |  | 138
23-D-2008 | 23 | Driving | 3 | Aggregate | Class 3 Special gradation for MnROAD - Base | Flexible | 305 | 12 | 06/26/2008 | 06/27/2008 |  | 13761 |  | 4
23-D-2008 | 23 | Driving | 4 | Geotextile | Geotextile - Type V | Flexible | 3 | 0.1 | 09/07/2008 | 09/07/2008 | 09/28/2016 | 13763 |  | 103
23-D-2008 | 23 | Driving | 5 | Stone | Railroad Ballast - Mesabi Hardrock | Flexible | 305 | 12 | 09/08/2008 | 09/09/2008 | 09/28/2016 | 13765 |  | 118
23-D-2008 | 23 | Driving | 6 | Asphalt | Warm Mix Asphalt - 30% fractionated RAP - Wearing Course | Flexible | 51 | 2 | 09/16/2008 | 09/16/2008 | 09/28/2016 | 13767 |  | 17157
23-D-2008 | 23 | Driving | 7 | Asphalt | Warm Mix Asphalt - Wearing Course | Flexible | 38 | 1.5 | 09/17/2008 | 09/18/2008 | 09/28/2016 | 13769 |  | 17152
23-D-2008 | 23 | Driving | 8 | Asphalt | Warm Mix Asphalt - Wearing Course | Flexible | 38 | 1.5 | 09/17/2008 | 09/18/2008 | 09/28/2016 | 14627 |  | 17152
23-D-2016 | 23 | Driving | 1 | Clay | Clay - Subgrade - R=12 | Flexible | 0 | 0 | 06/23/2008 | 06/25/2008 |  | 30091 | 13757 | 24
23-D-2016 | 23 | Driving | 2 | Granular | Select Granular Blend - Reclaimings + Class 3 Special material | Flexible | 178 | 7 | 06/25/2008 | 06/26/2008 |  | 30092 | 13759 | 138
23-D-2016 | 23 | Driving | 3 | Aggregate | Class 3 Special gradation for MnROAD - Base | Flexible | 305 | 12 | 06/26/2008 | 06/27/2008 |  | 30093 | 13761 | 4
23-D-2016 | 23 | Driving | 4 | Aggregate | Class 6 Aggregate Base | Flexible | 305 | 12 | 09/28/2016 | 09/30/2016 |  | 18641 |  | 18651
23-D-2016 | 23 | Driving | 5 | Asphalt | Hot Mix Asphalt - 15% RAP - HIMA - SPWEB540I | Flexible | 76 | 3 | 10/07/2016 | 10/07/2016 | 04/01/2022 | 18630 |  | 18620
23-D-2016 | 23 | Driving | 6 | Asphalt | Hot Mix Asphalt - 15% RAP - HIMA - SPWEB540I | Flexible | 51 | 2 | 10/08/2016 | 10/08/2016 | 04/01/2022 | 18627 |  | 18620
23-P-1990 | 23 | Passing | 1 | Clay | Clay - Subgrade - R=12 | Flexible | 0 | 0 | 10/10/1990 | 09/01/1993 | 06/23/2008 | 618 |  | 24
23-P-1990 | 23 | Passing | 2 | Aggregate | Class 4 Special gradation for MnROAD - Base | Flexible | 76 | 3 | 09/03/1993 | 09/15/1993 | 06/23/2008 | 619 |  | 5
23-P-1990 | 23 | Passing | 3 | Aggregate | Permeable Asphalt Stabilized Base - PASB - 2-4% AC | Flexible | 102 | 4 | 09/16/1993 | 09/18/1993 | 06/23/2008 | 620 |  | 64
23-P-1990 | 23 | Passing | 4 | Asphalt | Hot Mix Asphalt - 50 Blow Marshall Design | Flexible | 51 | 2 | 09/23/1993 | 09/23/1993 | 06/23/2008 | 621 |  | 52
23-P-1990 | 23 | Passing | 5 | Asphalt | Hot Mix Asphalt - 50 Blow Marshall Design | Flexible | 51 | 2 | 09/24/1993 | 09/24/1993 | 06/23/2008 | 622 |  | 52
23-P-1990 | 23 | Passing | 6 | Asphalt | Hot Mix Asphalt - 50 Blow Marshall Design | Flexible | 51 | 2 | 09/24/1993 | 09/24/1993 | 06/23/2008 | 623 |  | 52
23-P-1990 | 23 | Passing | 7 | Asphalt | Hot Mix Asphalt - 50 Blow Marshall Design | Flexible | 38 | 1.5 | 09/28/1993 | 09/28/1993 | 06/23/2008 | 624 |  | 52
23-P-1990 | 23 | Passing | 8 | Asphalt | Hot Mix Asphalt - 50 Blow Marshall Design | Flexible | 38 | 1.5 | 09/29/1993 | 09/29/1993 | 06/23/2008 | 625 |  | 52
23-P-1999 | 23 | Passing | 1 | Clay | Clay - Subgrade - R=12 | Flexible | 0 | 0 | 10/10/1990 | 09/01/1993 | 06/23/2008 | 30079 | 618 | 24
23-P-1999 | 23 | Passing | 2 | Aggregate | Class 4 Special gradation for MnROAD - Base | Flexible | 76 | 3 | 09/03/1993 | 09/15/1993 | 06/23/2008 | 30080 | 619 | 5
23-P-1999 | 23 | Passing | 3 | Aggregate | Permeable Asphalt Stabilized Base - PASB - 2-4% AC | Flexible | 102 | 4 | 09/16/1993 | 09/18/1993 | 06/23/2008 | 30081 | 620 | 64
23-P-1999 | 23 | Passing | 4 | Asphalt | Hot Mix Asphalt - 50 Blow Marshall Design | Flexible | 51 | 2 | 09/23/1993 | 09/23/1993 | 06/23/2008 | 30082 | 621 | 52
23-P-1999 | 23 | Passing | 5 | Asphalt | Hot Mix Asphalt - 50 Blow Marshall Design | Flexible | 51 | 2 | 09/24/1993 | 09/24/1993 | 06/23/2008 | 30083 | 622 | 52
23-P-1999 | 23 | Passing | 6 | Asphalt | Hot Mix Asphalt - 50 Blow Marshall Design | Flexible | 51 | 2 | 09/24/1993 | 09/24/1993 | 06/23/2008 | 30084 | 623 | 52
23-P-1999 | 23 | Passing | 7 | Asphalt | Hot Mix Asphalt - 50 Blow Marshall Design | Flexible | 38 | 1.5 | 09/28/1993 | 09/28/1993 | 06/23/2008 | 30085 | 624 | 52
23-P-1999 | 23 | Passing | 8 | Asphalt | Hot Mix Asphalt - 50 Blow Marshall Design | Flexible | 38 | 1.5 | 09/29/1993 | 09/29/1993 | 06/23/2008 | 30086 | 625 | 52
23-P-1999 | 23 | Passing | 9 | Asphalt | Microsurfacing - Applied Using MiniMac machine | Flexible | 13 | 0.5 | 07/18/1999 | 07/18/1999 | 06/23/2008 | 14431 |  | 49
23-P-2008 | 23 | Passing | 1 | Clay | Clay - Subgrade - R=12 | Flexible | 0 | 0 | 06/23/2008 | 06/25/2008 |  | 13756 |  | 24
23-P-2008 | 23 | Passing | 2 | Granular | Select Granular Blend - Reclaimings + Class 3 Special material | Flexible | 178 | 7 | 06/25/2008 | 06/26/2008 |  | 13758 |  | 138
23-P-2008 | 23 | Passing | 3 | Aggregate | Class 3 Special gradation for MnROAD - Base | Flexible | 305 | 12 | 06/26/2008 | 06/27/2008 |  | 13760 |  | 4
23-P-2008 | 23 | Passing | 4 | Geotextile | Geotextile - Type V | Flexible | 3 | 0.1 | 09/07/2008 | 09/07/2008 | 09/28/2016 | 13762 |  | 103
23-P-2008 | 23 | Passing | 5 | Stone | Railroad Ballast - Mesabi Hardrock | Flexible | 305 | 12 | 09/08/2008 | 09/09/2008 | 09/28/2016 | 13764 |  | 118
23-P-2008 | 23 | Passing | 6 | Asphalt | Warm Mix Asphalt - 30% fractionated RAP - Wearing Course | Flexible | 51 | 2 | 09/16/2008 | 09/16/2008 | 09/28/2016 | 13766 |  | 17157
23-P-2008 | 23 | Passing | 7 | Asphalt | Warm Mix Asphalt - Wearing Course | Flexible | 38 | 1.5 | 09/17/2008 | 09/18/2008 | 09/28/2016 | 13768 |  | 17152
23-P-2008 | 23 | Passing | 8 | Asphalt | Warm Mix Asphalt - Wearing Course | Flexible | 38 | 1.5 | 09/17/2008 | 09/18/2008 | 09/28/2016 | 14626 |  | 17152
23-P-2016 | 23 | Passing | 1 | Clay | Clay - Subgrade - R=12 | Flexible | 0 | 0 | 06/23/2008 | 06/25/2008 |  | 30097 | 13756 | 24
23-P-2016 | 23 | Passing | 2 | Granular | Select Granular Blend - Reclaimings + Class 3 Special material | Flexible | 178 | 7 | 06/25/2008 | 06/26/2008 |  | 30098 | 13758 | 138
23-P-2016 | 23 | Passing | 3 | Aggregate | Class 3 Special gradation for MnROAD - Base | Flexible | 305 | 12 | 06/26/2008 | 06/27/2008 |  | 30099 | 13760 | 4
23-P-2016 | 23 | Passing | 4 | Aggregate | Class 6 Aggregate Base | Flexible | 305 | 12 | 09/28/2016 | 09/30/2016 |  | 18642 |  | 18651
23-P-2016 | 23 | Passing | 5 | Asphalt | Hot Mix Asphalt - 15% RAP - HIMA - SPWEB540I | Flexible | 76 | 3 | 10/07/2016 | 10/07/2016 | 04/01/2022 | 18632 |  | 18620
23-P-2016 | 23 | Passing | 6 | Asphalt | Hot Mix Asphalt - 15% RAP - HIMA - SPWEB540I | Flexible | 51 | 2 | 10/08/2016 | 10/08/2016 | 04/01/2022 | 18628 |  | 18620
24-I-1990 | 24 | Inside | 1 | Sand | Sand - Subgrade - R=70 | Flexible | 0 | 0 | 10/05/1990 | 07/15/1993 | 06/18/2017 | 646 |  | 23
24-I-1990 | 24 | Inside | 2 | Aggregate | Class 6 Special gradation for MnROAD - Base | Flexible | 102 | 4 | 09/01/1992 | 07/21/1993 | 06/18/2017 | 647 |  | 8
24-I-1990 | 24 | Inside | 3 | Asphalt | Hot Mix Asphalt - 35 Blow Marshall Design | Flexible | 38 | 1.5 | 08/12/1993 | 08/12/1993 | 06/26/2008 | 648 |  | 50
24-I-1990 | 24 | Inside | 4 | Asphalt | Hot Mix Asphalt - 35 Blow Marshall Design | Flexible | 38 | 1.5 | 08/16/1993 | 08/16/1993 | 06/26/2008 | 649 |  | 50
24-I-2005 | 24 | Inside | 1 | Sand | Sand - Subgrade - R=70 | Flexible | 0 | 0 | 10/05/1990 | 07/15/1993 | 06/18/2017 | 30194 | 646 | 23
24-I-2005 | 24 | Inside | 2 | Aggregate | Class 6 Special gradation for MnROAD - Base | Flexible | 102 | 4 | 09/01/1992 | 07/21/1993 | 06/18/2017 | 30195 | 647 | 8
24-I-2005 | 24 | Inside | 3 | Asphalt | Hot Mix Asphalt - 35 Blow Marshall Design | Flexible | 38 | 1.5 | 08/12/1993 | 08/12/1993 | 06/26/2008 | 30196 | 648 | 50
24-I-2005 | 24 | Inside | 4 | Asphalt | Hot Mix Asphalt - 35 Blow Marshall Design | Flexible | 38 | 1.5 | 08/16/1993 | 08/16/1993 | 06/26/2008 | 30197 | 649 | 50
24-I-2005 | 24 | Inside | 5 | Asphalt | Slurry Seal - Latex | Flexible | 13 | 0.5 | 09/15/2005 | 09/15/2005 | 06/18/2017 | 15998 |  | 69
24-O-1990 | 24 | Outside | 1 | Sand | Sand - Subgrade - R=70 | Flexible | 0 | 0 | 10/05/1990 | 07/15/1993 | 06/18/2017 | 640 |  | 23
24-O-1990 | 24 | Outside | 2 | Aggregate | Class 6 Special gradation for MnROAD - Base | Flexible | 102 | 4 | 09/01/1992 | 07/21/1993 | 06/18/2017 | 641 |  | 8
24-O-1990 | 24 | Outside | 3 | Asphalt | Hot Mix Asphalt - 35 Blow Marshall Design | Flexible | 38 | 1.5 | 08/12/1993 | 08/12/1993 | 06/26/2008 | 642 |  | 50
24-O-1990 | 24 | Outside | 4 | Asphalt | Hot Mix Asphalt - 35 Blow Marshall Design | Flexible | 38 | 1.5 | 08/16/1993 | 08/16/1993 | 06/26/2008 | 643 |  | 50
24-O-2005 | 24 | Outside | 1 | Sand | Sand - Subgrade - R=70 | Flexible | 0 | 0 | 10/05/1990 | 07/15/1993 | 06/18/2017 | 30198 | 640 | 23
24-O-2005 | 24 | Outside | 2 | Aggregate | Class 6 Special gradation for MnROAD - Base | Flexible | 102 | 4 | 09/01/1992 | 07/21/1993 | 06/18/2017 | 30199 | 641 | 8
24-O-2005 | 24 | Outside | 3 | Asphalt | Hot Mix Asphalt - 35 Blow Marshall Design | Flexible | 38 | 1.5 | 08/12/1993 | 08/12/1993 | 06/26/2008 | 30200 | 642 | 50
24-O-2005 | 24 | Outside | 4 | Asphalt | Hot Mix Asphalt - 35 Blow Marshall Design | Flexible | 38 | 1.5 | 08/16/1993 | 08/16/1993 | 06/26/2008 | 30201 | 643 | 50
24-O-2005 | 24 | Outside | 5 | Asphalt | Slurry Seal - Latex | Flexible | 13 | 0.5 | 09/15/2005 | 09/15/2005 | 06/18/2008 | 15999 |  | 69
25-I-1991 | 25 | Inside | 1 | Sand | Sand - Subgrade - R=70 | Flexible | 0 | 0 | 09/24/1991 | 07/21/1993 | 08/22/2008 | 661 |  | 23
25-I-1991 | 25 | Inside | 2 | Asphalt | Hot Mix Asphalt - 50 Blow Marshall Design | Flexible | 51 | 2 | 08/11/1993 | 08/11/1993 | 08/22/2008 | 662 |  | 52
25-I-1991 | 25 | Inside | 3 | Asphalt | Hot Mix Asphalt - 50 Blow Marshall Design | Flexible | 38 | 1.5 | 08/12/1993 | 08/12/1993 | 08/22/2008 | 16000 |  | 52
25-I-1991 | 25 | Inside | 4 | Asphalt | Hot Mix Asphalt - 50 Blow Marshall Design | Flexible | 38 | 1.5 | 08/16/1993 | 08/16/1993 | 08/22/2008 | 16012 |  | 52
25-I-2005 | 25 | Inside | 1 | Sand | Sand - Subgrade - R=70 | Flexible | 0 | 0 | 09/24/1991 | 07/21/1993 | 08/22/2008 | 30233 | 661 | 23
25-I-2005 | 25 | Inside | 2 | Asphalt | Hot Mix Asphalt - 50 Blow Marshall Design | Flexible | 51 | 2 | 08/11/1993 | 08/11/1993 | 08/22/2008 | 30234 | 662 | 52
25-I-2005 | 25 | Inside | 3 | Asphalt | Hot Mix Asphalt - 50 Blow Marshall Design | Flexible | 38 | 1.5 | 08/12/1993 | 08/12/1993 | 08/22/2008 | 30235 | 16000 | 52
25-I-2005 | 25 | Inside | 4 | Asphalt | Hot Mix Asphalt - 50 Blow Marshall Design | Flexible | 38 | 1.5 | 08/16/1993 | 08/16/1993 | 08/22/2008 | 30236 | 16012 | 52
25-I-2005 | 25 | Inside | 5 | Asphalt | Slurry Seal - Latex | Flexible | 13 | 0.5 | 09/15/2005 | 09/15/2005 | 08/22/2008 | 16014 |  | 69
25-O-1991 | 25 | Outside | 1 | Sand | Sand - Subgrade - R=70 | Flexible | 0 | 0 | 09/24/1991 | 07/21/1993 | 08/22/2008 | 658 |  | 23
25-O-1991 | 25 | Outside | 2 | Asphalt | Hot Mix Asphalt - 50 Blow Marshall Design | Flexible | 51 | 2 | 08/11/1993 | 08/11/1993 | 08/22/2008 | 659 |  | 52
25-O-1991 | 25 | Outside | 3 | Asphalt | Hot Mix Asphalt - 50 Blow Marshall Design | Flexible | 38 | 1.5 | 08/12/1993 | 08/12/1993 | 08/22/2008 | 16001 |  | 52
25-O-1991 | 25 | Outside | 4 | Asphalt | Hot Mix Asphalt - 50 Blow Marshall Design | Flexible | 38 | 1.5 | 08/16/1993 | 08/16/1993 | 08/22/2008 | 16013 |  | 52
25-O-2005 | 25 | Outside | 1 | Sand | Sand - Subgrade - R=70 | Flexible | 0 | 0 | 09/24/1991 | 07/21/1993 | 08/22/2008 | 30237 | 658 | 23
25-O-2005 | 25 | Outside | 2 | Asphalt | Hot Mix Asphalt - 50 Blow Marshall Design | Flexible | 51 | 2 | 08/11/1993 | 08/11/1993 | 08/22/2008 | 30238 | 659 | 52
25-O-2005 | 25 | Outside | 3 | Asphalt | Hot Mix Asphalt - 50 Blow Marshall Design | Flexible | 38 | 1.5 | 08/12/1993 | 08/12/1993 | 08/22/2008 | 30239 | 16001 | 52
25-O-2005 | 25 | Outside | 4 | Asphalt | Hot Mix Asphalt - 50 Blow Marshall Design | Flexible | 38 | 1.5 | 08/16/1993 | 08/16/1993 | 08/22/2008 | 30240 | 16013 | 52
25-O-2005 | 25 | Outside | 5 | Asphalt | Slurry Seal - Latex | Flexible | 13 | 0.5 | 09/15/2005 | 09/15/2005 | 08/22/2008 | 16015 |  | 69
26-I-1991 | 26 | Inside | 1 | Clay | Clay - Subgrade - R=12 | Flexible | 0 | 0 | 06/11/1991 | 07/21/1993 | 09/06/2000 | 674 |  | 24
26-I-1991 | 26 | Inside | 2 | Asphalt | Hot Mix Asphalt - 50 Blow Marshall Design | Flexible | 51 | 2 | 08/11/1993 | 08/11/1993 | 09/06/2000 | 675 |  | 52
26-I-1991 | 26 | Inside | 3 | Asphalt | Hot Mix Asphalt - 50 Blow Marshall Design | Flexible | 38 | 1.5 | 08/12/1993 | 08/12/1993 | 09/06/2000 | 16016 |  | 52
26-I-1991 | 26 | Inside | 4 | Asphalt | Hot Mix Asphalt - 50 Blow Marshall Design | Flexible | 38 | 1.5 | 08/16/1993 | 08/16/1993 | 09/06/2000 | 16018 |  | 52
26-I-2000 | 26 | Inside | 1 | Clay | Clay - Subgrade - R=12 | Flexible | 0 | 0 | 09/06/2000 | 09/09/2000 | 05/01/2004 | 16511 |  | 24
26-I-2000 | 26 | Inside | 2 | Reclaimed | Full Depth Reclamation - HMA + Clay | Flexible | 203 | 8 | 09/10/2000 | 09/10/2000 | 05/01/2004 | 16515 |  | 17063
26-I-2000 | 26 | Inside | 3 | Asphalt | Emulsion Oil Gravel - Finnish Design - 2000 Version | Flexible | 64 | 2.5 | 09/11/2000 | 09/11/2000 | 05/01/2004 | 16517 |  | 120
26-I-2004 | 26 | Inside | 1 | Clay | Clay - Subgrade - R=12 | Flexible | 0 | 0 | 05/01/2004 | 05/08/2004 | 09/10/2008 | 16499 |  | 24
26-I-2004 | 26 | Inside | 2 | Aggregate | Class 6 Special gradation for MnROAD - Base | Flexible | 305 | 12 | 05/08/2004 | 05/19/2004 | 09/10/2008 | 16503 |  | 8
26-I-2004 | 26 | Inside | 3 | Asphalt | Hot Mix Asphalt - 15% RAP - SPWEB240BR | Flexible | 51 | 2 | 05/25/2004 | 05/25/2004 | 09/10/2008 | 16507 |  | 17162
26-I-2004 | 26 | Inside | 4 | Asphalt | Hot Mix Asphalt - 15% RAP - SPWEB240BR | Flexible | 51 | 2 | 05/25/2004 | 05/25/2004 | 09/10/2008 | 16509 |  | 17162
26-O-1991 | 26 | Outside | 1 | Clay | Clay - Subgrade - R=12 | Flexible | 0 | 0 | 06/11/1991 | 07/21/1993 | 09/06/2000 | 671 |  | 24
26-O-1991 | 26 | Outside | 2 | Asphalt | Hot Mix Asphalt - 50 Blow Marshall Design | Flexible | 51 | 2 | 08/11/1993 | 08/11/1993 | 09/06/2000 | 672 |  | 52
26-O-1991 | 26 | Outside | 3 | Asphalt | Hot Mix Asphalt - 50 Blow Marshall Design | Flexible | 38 | 1.5 | 08/12/1993 | 08/12/1993 | 09/06/2000 | 16017 |  | 52
26-O-1991 | 26 | Outside | 4 | Asphalt | Hot Mix Asphalt - 50 Blow Marshall Design | Flexible | 38 | 1.5 | 08/16/1993 | 08/16/1993 | 09/06/2000 | 16019 |  | 52
26-O-2000 | 26 | Outside | 1 | Clay | Clay - Subgrade - R=12 | Flexible | 0 | 0 | 09/06/2000 | 09/09/2000 | 05/01/2004 | 16513 |  | 24
26-O-2000 | 26 | Outside | 2 | Reclaimed | Full Depth Reclamation - HMA + Clay | Flexible | 203 | 8 | 09/10/2000 | 09/10/2000 | 05/01/2004 | 16516 |  | 17063
26-O-2000 | 26 | Outside | 3 | Asphalt | Emulsion Oil Gravel - Finnish Design - 2000 Version | Flexible | 64 | 2.5 | 09/11/2000 | 09/11/2000 | 05/01/2004 | 16518 |  | 120
26-O-2004 | 26 | Outside | 1 | Clay | Clay - Subgrade - R=12 | Flexible | 0 | 0 | 05/01/2004 | 05/08/2004 | 09/10/2008 | 16501 |  | 24
26-O-2004 | 26 | Outside | 2 | Aggregate | Class 6 Special gradation for MnROAD - Base | Flexible | 305 | 12 | 05/08/2004 | 05/19/2004 | 09/10/2008 | 16505 |  | 8
26-O-2004 | 26 | Outside | 3 | Asphalt | Hot Mix Asphalt - 15% RAP - SPWEB240BR | Flexible | 51 | 2 | 05/25/2004 | 05/25/2004 | 09/10/2008 | 16508 |  | 17162
26-O-2004 | 26 | Outside | 4 | Asphalt | Hot Mix Asphalt - 15% RAP - SPWEB240BR | Flexible | 51 | 2 | 05/25/2004 | 05/25/2004 | 09/10/2008 | 16510 |  | 17162
27-I-1990 | 27 | Inside | 1 | Clay | Clay - Subgrade - R=12 | Flexible | 0 | 0 | 10/05/1990 | 08/05/1992 | 08/05/1999 | 719 |  | 24
27-I-1990 | 27 | Inside | 2 | Aggregate | Class 6 Special gradation for MnROAD - Base | Flexible | 279 | 11 | 08/12/1992 | 07/26/1993 | 08/05/1999 | 720 |  | 8
27-I-1990 | 27 | Inside | 3 | Asphalt | Hot Mix Asphalt - 50 Blow Marshall Design | Flexible | 38 | 1.5 | 08/12/1993 | 08/12/1993 | 08/05/1999 | 721 |  | 52
27-I-1990 | 27 | Inside | 4 | Asphalt | Hot Mix Asphalt - 50 Blow Marshall Design | Flexible | 38 | 1.5 | 08/16/1993 | 08/16/1993 | 08/05/1999 | 16020 |  | 52
27-I-1999 | 27 | Inside | 1 | Clay | Clay - Subgrade - R=12 | Flexible | 0 | 0 | 08/05/1999 | 08/13/1999 | 09/13/2000 | 16529 |  | 24
27-I-1999 | 27 | Inside | 2 | Stone | Stone - Large Crushed - 4 inch topsize | Flexible | 356 | 14 | 08/14/1999 | 08/14/1999 | 09/13/2000 | 16533 |  | 117
27-I-1999 | 27 | Inside | 3 | Asphalt | Double Chip Seal - CRS-2P | Flexible | 13 | 0.5 | 08/15/1999 | 08/15/1999 | 09/13/2000 | 16537 |  | 101
27-I-2000 | 27 | Inside | 1 | Clay | Clay - Subgrade - R=12 | Flexible | 0 | 0 | 09/13/2000 | 09/13/2000 | 07/05/2006 | 16545 | 16529 | 24
27-I-2000 | 27 | Inside | 2 | Stone | Stone - Large Crushed - 4 inch topsize | Flexible | 356 | 14 | 09/14/2000 | 09/14/2000 | 07/05/2006 | 16549 | 16533 | 117
27-I-2000 | 27 | Inside | 3 | Asphalt | Emulsion Oil Gravel - Finnish Design - 2000 Version | Flexible | 64 | 2.5 | 09/15/2000 | 09/15/2000 | 07/05/2006 | 16551 |  | 120
27-I-2006 | 27 | Inside | 1 | Clay | Clay - Subgrade - R=12 | Flexible | 0 | 0 | 07/05/2006 | 07/05/2006 | 08/11/2017 | 16437 |  | 24
27-I-2006 | 27 | Inside | 2 | Clay | Clay - Borrow | Flexible | 178 | 7 | 07/07/2006 | 07/08/2006 | 08/11/2017 | 16441 |  | 17225
27-I-2006 | 27 | Inside | 3 | Geocomposite | Geocomposite Capillary Barrier Drain | Flexible | 2 | 0.08 | 07/11/2006 | 07/14/2006 | 08/11/2017 | 16477 |  | 102
27-I-2006 | 27 | Inside | 4 | Aggregate | Class 5 - Standard - Base | Flexible | 152 | 6 | 07/14/2006 | 07/27/2006 | 08/11/2017 | 16479 |  | 17163
27-I-2006 | 27 | Inside | 5 | Asphalt | Hot Mix Asphalt - Superpave Level 3 | Flexible | 51 | 2 | 08/07/2006 | 08/07/2006 | 08/11/2017 | 16481 |  | 113
27-I-2006 | 27 | Inside | 6 | Asphalt | Hot Mix Asphalt - Superpave Level 3 | Flexible | 51 | 2 | 08/07/2006 | 08/07/2006 | 08/11/2017 | 16483 |  | 112
27-I-2009 | 27 | Inside | 1 | Clay | Clay - Subgrade - R=12 | Flexible | 0 | 0 | 07/05/2006 | 07/05/2006 | 08/11/2017 | 30241 | 16437 | 24
27-I-2009 | 27 | Inside | 2 | Clay | Clay - Borrow | Flexible | 178 | 7 | 07/07/2006 | 07/08/2006 | 08/11/2017 | 30242 | 16441 | 17225
27-I-2009 | 27 | Inside | 3 | Geocomposite | Geocomposite Capillary Barrier Drain | Flexible | 2 | 0.08 | 07/11/2006 | 07/14/2006 | 08/11/2017 | 30243 | 16477 | 102
27-I-2009 | 27 | Inside | 4 | Aggregate | Class 5 - Standard - Base | Flexible | 152 | 6 | 07/14/2006 | 07/27/2006 | 08/11/2017 | 30244 | 16479 | 17163
27-I-2009 | 27 | Inside | 5 | Asphalt | Hot Mix Asphalt - Superpave Level 3 | Flexible | 51 | 2 | 08/07/2006 | 08/07/2006 | 08/11/2017 | 30245 | 16481 | 113
27-I-2009 | 27 | Inside | 6 | Asphalt | Hot Mix Asphalt - Superpave Level 3 | Flexible | 51 | 2 | 08/07/2006 | 08/07/2006 | 08/11/2017 | 30246 | 16483 | 112
27-I-2009 | 27 | Inside | 7 | Asphalt | Chip Seal - CRS-2P - FA-2.5 Mod Granite + Fog Seal -2009 | Flexible | 13 | 0.5 | 09/16/2009 | 09/17/2009 | 08/11/2017 | 17268 |  | 17267
27-O-1990 | 27 | Outside | 1 | Clay | Clay - Subgrade - R=12 | Flexible | 0 | 0 | 10/05/1990 | 08/05/1992 | 08/05/1999 | 715 |  | 24
27-O-1990 | 27 | Outside | 2 | Aggregate | Class 6 Special gradation for MnROAD - Base | Flexible | 279 | 11 | 08/12/1992 | 07/26/1993 | 08/05/1999 | 716 |  | 8
27-O-1990 | 27 | Outside | 3 | Asphalt | Hot Mix Asphalt - 50 Blow Marshall Design | Flexible | 38 | 1.5 | 08/12/1993 | 08/12/1993 | 08/05/1999 | 717 |  | 52
27-O-1990 | 27 | Outside | 4 | Asphalt | Hot Mix Asphalt - 50 Blow Marshall Design | Flexible | 38 | 1.5 | 08/16/1993 | 08/16/1993 | 08/05/1999 | 16021 |  | 52
27-O-1999 | 27 | Outside | 1 | Clay | Clay - Subgrade - R=12 | Flexible | 0 | 0 | 08/05/1999 | 08/13/1999 | 09/13/2000 | 16531 |  | 24
27-O-1999 | 27 | Outside | 2 | Stone | Stone - Large Crushed - 4 inch topsize | Flexible | 356 | 14 | 08/14/1999 | 08/14/1999 | 09/13/2000 | 16535 |  | 117
27-O-1999 | 27 | Outside | 3 | Asphalt | Double Chip Seal - CRS-2P | Flexible | 13 | 0.5 | 08/15/1999 | 08/15/1999 | 09/13/2000 | 16539 |  | 101
27-O-2000 | 27 | Outside | 1 | Clay | Clay - Subgrade - R=12 | Flexible | 0 | 0 | 09/13/2000 | 09/13/2000 | 07/05/2006 | 16547 | 16531 | 24
27-O-2000 | 27 | Outside | 2 | Stone | Stone - Large Crushed - 4 inch topsize | Flexible | 356 | 14 | 09/14/2000 | 09/14/2000 | 07/05/2006 | 16550 | 16535 | 117
27-O-2000 | 27 | Outside | 3 | Asphalt | Emulsion Oil Gravel - Finnish Design - 2000 Version | Flexible | 64 | 2.5 | 09/15/2000 | 09/15/2000 | 07/05/2006 | 16552 |  | 120
27-O-2006 | 27 | Outside | 1 | Clay | Clay - Subgrade - R=12 | Flexible | 0 | 0 | 07/05/2006 | 07/05/2006 | 08/11/2017 | 16439 |  | 24
27-O-2006 | 27 | Outside | 2 | Clay | Clay - Borrow | Flexible | 178 | 7 | 07/07/2006 | 07/08/2006 | 08/11/2017 | 16443 |  | 17225
27-O-2006 | 27 | Outside | 3 | Geocomposite | Geocomposite Capillary Barrier Drain | Flexible | 2 | 0.08 | 07/11/2006 | 07/14/2006 | 08/11/2017 | 16478 |  | 102
27-O-2006 | 27 | Outside | 4 | Aggregate | Class 5 - Standard - Base | Flexible | 152 | 6 | 07/14/2006 | 07/27/2006 | 08/11/2017 | 16480 |  | 17163
27-O-2006 | 27 | Outside | 5 | Asphalt | Hot Mix Asphalt - Superpave Level 3 | Flexible | 51 | 2 | 08/07/2006 | 08/07/2006 | 08/11/2017 | 16482 |  | 113
27-O-2006 | 27 | Outside | 6 | Asphalt | Hot Mix Asphalt - Superpave Level 3 | Flexible | 51 | 2 | 08/07/2006 | 08/07/2006 | 08/11/2017 | 16484 |  | 112
27-O-2009 | 27 | Outside | 1 | Clay | Clay - Subgrade - R=12 | Flexible | 0 | 0 | 07/05/2006 | 07/05/2006 | 08/11/2017 | 30247 | 16439 | 24
27-O-2009 | 27 | Outside | 2 | Clay | Clay - Borrow | Flexible | 178 | 7 | 07/07/2006 | 07/08/2006 | 08/11/2017 | 30248 | 16443 | 17225
27-O-2009 | 27 | Outside | 3 | Geocomposite | Geocomposite Capillary Barrier Drain | Flexible | 2 | 0.08 | 07/11/2006 | 07/14/2006 | 08/11/2017 | 30249 | 16478 | 102
27-O-2009 | 27 | Outside | 4 | Aggregate | Class 5 - Standard - Base | Flexible | 152 | 6 | 07/14/2006 | 07/27/2006 | 08/11/2017 | 30250 | 16480 | 17163
27-O-2009 | 27 | Outside | 5 | Asphalt | Hot Mix Asphalt - Superpave Level 3 | Flexible | 51 | 2 | 08/07/2006 | 08/07/2006 | 08/11/2017 | 30251 | 16482 | 113
27-O-2009 | 27 | Outside | 6 | Asphalt | Hot Mix Asphalt - Superpave Level 3 | Flexible | 51 | 2 | 08/07/2006 | 08/07/2006 | 08/11/2017 | 30252 | 16484 | 112
27-O-2009 | 27 | Outside | 7 | Asphalt | Chip Seal - CRS-2P - FA-2 Granite + Fog Seal | Flexible | 13 | 0.5 | 09/16/2009 | 09/17/2009 | 08/11/2017 | 17269 |  | 17266
28-I-1991 | 28 | Inside | 1 | Clay | Clay - Subgrade - R=12 | Flexible | 0 | 0 | 07/17/1991 | 08/05/1992 | 08/12/1999 | 787 |  | 24
28-I-1991 | 28 | Inside | 2 | Aggregate | Class 5 Special gradation for MnROAD - Base | Flexible | 330 | 13 | 08/12/1992 | 07/28/1993 | 08/12/1999 | 788 |  | 7
28-I-1991 | 28 | Inside | 3 | Asphalt | Hot Mix Asphalt - 35 Blow Marshall Design | Flexible | 38 | 1.5 | 08/12/1993 | 08/12/1993 | 08/12/1999 | 789 |  | 50
28-I-1991 | 28 | Inside | 4 | Asphalt | Hot Mix Asphalt - 35 Blow Marshall Design | Flexible | 38 | 1.5 | 08/16/1993 | 08/16/1993 | 08/12/1999 | 16022 |  | 50
28-I-1999 | 28 | Inside | 1 | Clay | Clay - Subgrade - R=12 | Flexible | 0 | 0 | 08/12/1999 | 08/16/1999 | 07/17/2006 | 16563 |  | 24
28-I-1999 | 28 | Inside | 2 | Stone | Stone - Large Crushed - 4 inch topsize | Flexible | 356 | 14 | 08/17/1999 | 08/17/1999 | 07/17/2006 | 16567 |  | 117
28-I-1999 | 28 | Inside | 3 | Aggregate | Class 6 Special gradation for MnROAD - Base | Flexible | 25 | 1 | 08/18/1999 | 08/18/1999 | 07/17/2006 | 16571 |  | 8
28-I-1999 | 28 | Inside | 4 | Asphalt | Emulsion Oil Gravel - Finnish Design - 1999 Version | Flexible | 64 | 2.5 | 08/19/1999 | 08/19/1999 | 07/17/2006 | 16575 |  | 119
28-I-2006 | 28 | Inside | 1 | Clay | Clay - Subgrade - R=12 | Flexible | 0 | 0 | 07/17/2006 | 07/17/2006 | 08/11/2017 | 16459 |  | 24
28-I-2006 | 28 | Inside | 2 | Clay | Clay - Borrow | Flexible | 178 | 7 | 07/08/2006 | 07/18/2006 | 08/11/2017 | 16463 |  | 17225
28-I-2006 | 28 | Inside | 3 | Aggregate | Class 5 - Standard - Base | Flexible | 152 | 6 | 07/18/2006 | 07/27/2006 | 08/29/2011 | 16467 |  | 17163
28-I-2006 | 28 | Inside | 4 | Asphalt | Hot Mix Asphalt - Superpave Level 3 | Flexible | 51 | 2 | 08/07/2006 | 08/07/2006 | 08/29/2011 | 16471 |  | 113
28-I-2006 | 28 | Inside | 5 | Asphalt | Hot Mix Asphalt - Superpave Level 3 | Flexible | 51 | 2 | 08/07/2006 | 08/07/2006 | 08/29/2011 | 16473 |  | 112
28-I-2011 | 28 | Inside | 1 | Clay | Clay - Subgrade - R=12 | Flexible | 0 | 0 | 07/17/2006 | 07/17/2006 | 08/11/2017 | 30253 | 16459 | 24
28-I-2011 | 28 | Inside | 2 | Clay | Clay - Borrow | Flexible | 178 | 7 | 07/08/2006 | 07/18/2006 | 08/11/2017 | 30254 | 16463 | 17225
28-I-2011 | 28 | Inside | 3 | Aggregate | Class 5 - Standard - Base | Flexible | 102 | 4 | 07/18/2006 | 08/29/2011 | 08/11/2017 | 21209 | 16467 | 17163
28-I-2011 | 28 | Inside | 4 | Reclaimed | Full Depth Reclamation - HMA+ Gravel + Engineered Emulsion | Flexible | 152 | 6 | 08/29/2011 | 08/29/2011 | 08/11/2017 | 18238 |  | 19
28-I-2011 | 28 | Inside | 5 | Asphalt | Double Chip Seal - CRS-2P | Flexible | 6 | 0.25 | 09/05/2011 | 09/06/2011 | 08/11/2017 | 18240 |  | 101
28-I-2012 | 28 | Inside | 1 | Clay | Clay - Subgrade - R=12 | Flexible | 0 | 0 | 07/17/2006 | 07/17/2006 | 08/11/2017 | 30257 | 30253 | 24
28-I-2012 | 28 | Inside | 2 | Clay | Clay - Borrow | Flexible | 178 | 7 | 07/08/2006 | 07/18/2006 | 08/11/2017 | 30258 | 30254 | 17225
28-I-2012 | 28 | Inside | 3 | Aggregate | Class 5 - Standard - Base | Flexible | 102 | 4 | 07/18/2006 | 08/29/2011 | 08/11/2017 | 30259 | 21209 | 17163
28-I-2012 | 28 | Inside | 4 | Reclaimed | Full Depth Reclamation - HMA+ Gravel + Engineered Emulsion | Flexible | 152 | 6 | 08/29/2011 | 08/29/2011 | 08/11/2017 | 30260 | 18238 | 19
28-I-2012 | 28 | Inside | 5 | Asphalt | Double Chip Seal - CRS-2P | Flexible | 6 | 0.25 | 09/05/2011 | 09/06/2011 | 08/11/2017 | 30261 | 18240 | 101
28-I-2012 | 28 | Inside | 6 | Asphalt | Flexible Microsurfacing - PG 52-34 | Flexible | 6 | 0.25 | 06/27/2012 | 06/28/2012 | 08/11/2017 | 18314 |  | 18313
28-O-1991 | 28 | Outside | 1 | Clay | Clay - Subgrade - R=12 | Flexible | 0 | 0 | 07/17/1991 | 08/05/1992 | 08/12/1999 | 783 |  | 24
28-O-1991 | 28 | Outside | 2 | Aggregate | Class 5 Special gradation for MnROAD - Base | Flexible | 330 | 13 | 08/12/1992 | 07/28/1993 | 08/12/1999 | 784 |  | 7
28-O-1991 | 28 | Outside | 3 | Asphalt | Hot Mix Asphalt - 35 Blow Marshall Design | Flexible | 38 | 1.5 | 08/12/1993 | 08/12/1993 | 08/12/1999 | 785 |  | 50
28-O-1991 | 28 | Outside | 4 | Asphalt | Hot Mix Asphalt - 35 Blow Marshall Design | Flexible | 38 | 1.5 | 08/16/1993 | 08/16/1993 | 08/12/1999 | 16023 |  | 50
28-O-1999 | 28 | Outside | 1 | Clay | Clay - Subgrade - R=12 | Flexible | 0 | 0 | 08/12/1999 | 08/16/1999 | 07/17/2006 | 16565 |  | 24
28-O-1999 | 28 | Outside | 2 | Stone | Stone - Large Crushed - 4 inch topsize | Flexible | 356 | 14 | 08/17/1999 | 08/17/1999 | 07/17/2006 | 16569 |  | 117
28-O-1999 | 28 | Outside | 3 | Aggregate | Class 6 Special gradation for MnROAD - Base | Flexible | 25 | 1 | 08/18/1999 | 08/18/1999 | 07/17/2006 | 16573 |  | 8
28-O-1999 | 28 | Outside | 4 | Asphalt | Emulsion Oil Gravel - Finnish Design - 1999 Version | Flexible | 64 | 2.5 | 08/19/1999 | 08/19/1999 | 07/17/2006 | 16576 |  | 119
28-O-2006 | 28 | Outside | 1 | Clay | Clay - Subgrade - R=12 | Flexible | 0 | 0 | 07/17/2006 | 07/17/2006 | 08/11/2017 | 16461 |  | 24
28-O-2006 | 28 | Outside | 2 | Clay | Clay - Borrow | Flexible | 178 | 7 | 07/08/2006 | 07/18/2006 | 08/11/2017 | 16465 |  | 17225
28-O-2006 | 28 | Outside | 3 | Aggregate | Class 5 - Standard - Base | Flexible | 152 | 6 | 07/18/2006 | 07/27/2006 | 08/29/2011 | 16469 |  | 17163
28-O-2006 | 28 | Outside | 4 | Asphalt | Hot Mix Asphalt - Superpave Level 3 | Flexible | 51 | 2 | 08/07/2006 | 08/07/2006 | 08/29/2011 | 16472 |  | 113
28-O-2006 | 28 | Outside | 5 | Asphalt | Hot Mix Asphalt - Superpave Level 3 | Flexible | 51 | 2 | 08/07/2006 | 08/07/2006 | 08/29/2011 | 16474 |  | 112
28-O-2011 | 28 | Outside | 1 | Clay | Clay - Subgrade - R=12 | Flexible | 0 | 0 | 07/17/2006 | 07/17/2006 | 08/11/2017 | 30255 | 16461 | 24
28-O-2011 | 28 | Outside | 2 | Clay | Clay - Borrow | Flexible | 178 | 7 | 07/08/2006 | 07/18/2006 | 08/11/2017 | 30256 | 16465 | 17225
28-O-2011 | 28 | Outside | 3 | Aggregate | Class 5 - Standard - Base | Flexible | 102 | 4 | 07/18/2006 | 08/29/2011 | 08/11/2017 | 21208 | 16469 | 17163
28-O-2011 | 28 | Outside | 4 | Reclaimed | Full Depth Reclamation - HMA+ Gravel + Engineered Emulsion | Flexible | 152 | 6 | 08/29/2011 | 08/29/2011 | 08/11/2017 | 18239 |  | 19
28-O-2011 | 28 | Outside | 5 | Asphalt | Double Chip Seal - CRS-2P | Flexible | 6 | 0.25 | 09/05/2011 | 09/06/2011 | 08/11/2017 | 18241 |  | 101
29-I-1991 | 29 | Inside | 1 | Clay | Clay - Subgrade - R=12 | Flexible | 0 | 0 | 07/17/1991 | 07/15/1993 | 07/23/2007 | 837 |  | 24
29-I-1991 | 29 | Inside | 2 | Aggregate | Class 4 Special gradation for MnROAD - Base | Flexible | 254 | 10 | 08/11/1992 | 07/26/1993 | 07/23/2007 | 838 |  | 5
29-I-1991 | 29 | Inside | 3 | Asphalt | Hot Mix Asphalt - 50 Blow Marshall Design | Flexible | 51 | 2 | 08/11/1993 | 08/11/1993 | 07/23/2007 | 839 |  | 52
29-I-1991 | 29 | Inside | 4 | Asphalt | Hot Mix Asphalt - 50 Blow Marshall Design | Flexible | 38 | 1.5 | 08/12/1993 | 08/12/1993 | 07/23/2007 | 840 |  | 52
29-I-1991 | 29 | Inside | 5 | Asphalt | Hot Mix Asphalt - 50 Blow Marshall Design | Flexible | 38 | 1.5 | 08/16/1993 | 08/16/1993 | 07/23/2007 | 841 |  | 52
29-I-2005 | 29 | Inside | 1 | Clay | Clay - Subgrade - R=12 | Flexible | 0 | 0 | 07/17/1991 | 07/15/1993 | 07/23/2007 | 30262 | 837 | 24
29-I-2005 | 29 | Inside | 2 | Aggregate | Class 4 Special gradation for MnROAD - Base | Flexible | 254 | 10 | 08/11/1992 | 07/26/1993 | 07/23/2007 | 30263 | 838 | 5
29-I-2005 | 29 | Inside | 3 | Asphalt | Hot Mix Asphalt - 50 Blow Marshall Design | Flexible | 51 | 2 | 08/11/1993 | 08/11/1993 | 07/23/2007 | 30264 | 839 | 52
29-I-2005 | 29 | Inside | 4 | Asphalt | Hot Mix Asphalt - 50 Blow Marshall Design | Flexible | 38 | 1.5 | 08/12/1993 | 08/12/1993 | 07/23/2007 | 30265 | 840 | 52
29-I-2005 | 29 | Inside | 5 | Asphalt | Hot Mix Asphalt - 50 Blow Marshall Design | Flexible | 38 | 1.5 | 08/16/1993 | 08/16/1993 | 07/23/2007 | 30266 | 841 | 52
29-I-2005 | 29 | Inside | 6 | Asphalt | Slurry Seal - Latex | Flexible | 13 | 0.5 | 09/19/2005 | 09/19/2005 | 07/23/2007 | 16002 |  | 69
29-O-1991 | 29 | Outside | 1 | Clay | Clay - Subgrade - R=12 | Flexible | 0 | 0 | 07/17/1991 | 07/15/1993 | 07/23/2007 | 831 |  | 24
29-O-1991 | 29 | Outside | 2 | Aggregate | Class 4 Special gradation for MnROAD - Base | Flexible | 254 | 10 | 07/26/1993 | 07/26/1993 | 07/23/2007 | 832 |  | 5
29-O-1991 | 29 | Outside | 3 | Asphalt | Hot Mix Asphalt - 50 Blow Marshall Design | Flexible | 51 | 2 | 08/11/1993 | 08/11/1993 | 07/23/2007 | 833 |  | 52
29-O-1991 | 29 | Outside | 4 | Asphalt | Hot Mix Asphalt - 50 Blow Marshall Design | Flexible | 38 | 1.5 | 08/12/1993 | 08/12/1993 | 07/23/2007 | 835 |  | 52
29-O-1991 | 29 | Outside | 5 | Asphalt | Hot Mix Asphalt - 50 Blow Marshall Design | Flexible | 38 | 1.5 | 08/16/1993 | 08/16/1993 | 07/23/2007 | 16003 |  | 52
29-O-2005 | 29 | Outside | 1 | Clay | Clay - Subgrade - R=12 | Flexible | 0 | 0 | 07/17/1991 | 07/15/1993 | 07/23/2007 | 30267 | 831 | 24
29-O-2005 | 29 | Outside | 2 | Aggregate | Class 4 Special gradation for MnROAD - Base | Flexible | 254 | 10 | 07/26/1993 | 07/26/1993 | 07/23/2007 | 30268 | 832 | 5
29-O-2005 | 29 | Outside | 3 | Asphalt | Hot Mix Asphalt - 50 Blow Marshall Design | Flexible | 51 | 2 | 08/11/1993 | 08/11/1993 | 07/23/2007 | 30269 | 833 | 52
29-O-2005 | 29 | Outside | 4 | Asphalt | Hot Mix Asphalt - 50 Blow Marshall Design | Flexible | 38 | 1.5 | 08/12/1993 | 08/12/1993 | 07/23/2007 | 30270 | 835 | 52
29-O-2005 | 29 | Outside | 5 | Asphalt | Hot Mix Asphalt - 50 Blow Marshall Design | Flexible | 38 | 1.5 | 08/16/1993 | 08/16/1993 | 07/23/2007 | 30271 | 16003 | 52
29-O-2005 | 29 | Outside | 6 | Asphalt | Slurry Seal - Latex | Flexible | 13 | 0.5 | 09/19/2005 | 09/19/2005 | 07/23/2007 | 16081 |  | 69
30-I-1990 | 30 | Inside | 1 | Clay | Clay - Subgrade - R=12 | Flexible | 0 | 0 | 07/10/1990 | 07/15/1993 | 07/23/2007 | 858 |  | 24
30-I-1990 | 30 | Inside | 2 | Aggregate | Class 3 Special gradation for MnROAD - Base | Flexible | 305 | 12 | 08/14/1992 | 07/26/1993 | 07/23/2007 | 859 |  | 4
30-I-1990 | 30 | Inside | 3 | Asphalt | Hot Mix Asphalt - 75 Blow Marshall Design | Flexible | 51 | 2 | 08/11/1993 | 08/11/1993 | 07/23/2007 | 860 |  | 54
30-I-1990 | 30 | Inside | 4 | Asphalt | Hot Mix Asphalt - 75 Blow Marshall Design | Flexible | 38 | 1.5 | 08/12/1993 | 08/12/1993 | 07/23/2007 | 861 |  | 54
30-I-1990 | 30 | Inside | 5 | Asphalt | Hot Mix Asphalt - 75 Blow Marshall Design | Flexible | 38 | 1.5 | 08/16/1993 | 08/16/1993 | 07/23/2007 | 862 |  | 54
30-I-2005 | 30 | Inside | 1 | Clay | Clay - Subgrade - R=12 | Flexible | 0 | 0 | 07/10/1990 | 07/15/1993 | 07/23/2007 | 30272 | 858 | 24
30-I-2005 | 30 | Inside | 2 | Aggregate | Class 3 Special gradation for MnROAD - Base | Flexible | 305 | 12 | 08/14/1992 | 07/26/1993 | 07/23/2007 | 30273 | 859 | 4
30-I-2005 | 30 | Inside | 3 | Asphalt | Hot Mix Asphalt - 75 Blow Marshall Design | Flexible | 51 | 2 | 08/11/1993 | 08/11/1993 | 07/23/2007 | 30274 | 860 | 54
30-I-2005 | 30 | Inside | 4 | Asphalt | Hot Mix Asphalt - 75 Blow Marshall Design | Flexible | 38 | 1.5 | 08/12/1993 | 08/12/1993 | 07/23/2007 | 30275 | 861 | 54
30-I-2005 | 30 | Inside | 5 | Asphalt | Hot Mix Asphalt - 75 Blow Marshall Design | Flexible | 38 | 1.5 | 08/16/1993 | 08/16/1993 | 07/23/2007 | 30276 | 862 | 54
30-I-2005 | 30 | Inside | 6 | Asphalt | Slurry Seal - Latex | Flexible | 13 | 0.5 | 09/19/2005 | 09/19/2005 | 07/23/2007 | 16004 |  | 69
30-O-1990 | 30 | Outside | 1 | Clay | Clay - Subgrade - R=12 | Flexible | 0 | 0 | 07/10/1990 | 07/15/1993 | 07/23/2007 | 852 |  | 24
30-O-1990 | 30 | Outside | 2 | Aggregate | Class 3 Special gradation for MnROAD - Base | Flexible | 305 | 12 | 08/14/1992 | 07/26/1993 | 07/23/2007 | 853 |  | 4
30-O-1990 | 30 | Outside | 3 | Asphalt | Hot Mix Asphalt - 75 Blow Marshall Design | Flexible | 51 | 2 | 08/11/1993 | 08/11/1993 | 07/23/2007 | 854 |  | 54
30-O-1990 | 30 | Outside | 4 | Asphalt | Hot Mix Asphalt - 75 Blow Marshall Design | Flexible | 38 | 1.5 | 08/12/1993 | 08/12/1993 | 07/23/2007 | 855 |  | 54
30-O-1990 | 30 | Outside | 5 | Asphalt | Hot Mix Asphalt - 75 Blow Marshall Design | Flexible | 38 | 1.5 | 08/16/1993 | 08/16/1993 | 07/23/2007 | 856 |  | 54
30-O-2005 | 30 | Outside | 1 | Clay | Clay - Subgrade - R=12 | Flexible | 0 | 0 | 07/10/1990 | 07/15/1993 | 07/23/2007 | 30277 | 852 | 24
30-O-2005 | 30 | Outside | 2 | Aggregate | Class 3 Special gradation for MnROAD - Base | Flexible | 305 | 12 | 08/14/1992 | 07/26/1993 | 07/23/2007 | 30278 | 853 | 4
30-O-2005 | 30 | Outside | 3 | Asphalt | Hot Mix Asphalt - 75 Blow Marshall Design | Flexible | 51 | 2 | 08/11/1993 | 08/11/1993 | 07/23/2007 | 30279 | 854 | 54
30-O-2005 | 30 | Outside | 4 | Asphalt | Hot Mix Asphalt - 75 Blow Marshall Design | Flexible | 38 | 1.5 | 08/12/1993 | 08/12/1993 | 07/23/2007 | 30280 | 855 | 54
30-O-2005 | 30 | Outside | 5 | Asphalt | Hot Mix Asphalt - 75 Blow Marshall Design | Flexible | 38 | 1.5 | 08/16/1993 | 08/16/1993 | 07/23/2007 | 30281 | 856 | 54
30-O-2005 | 30 | Outside | 6 | Asphalt | Slurry Seal - Latex | Flexible | 13 | 0.5 | 09/19/2005 | 09/19/2005 | 07/23/2007 | 16005 |  | 69
31-I-1991 | 31 | Inside | 1 | Clay | Clay - Subgrade - R=12 | Flexible | 0 | 0 | 07/17/1991 | 08/11/1992 |  | 876 |  | 24
31-I-1991 | 31 | Inside | 2 | Aggregate | Class 3 Special gradation for MnROAD - Base | Flexible | 305 | 12 | 08/14/1992 | 07/28/1993 |  | 877 |  | 4
31-I-1991 | 31 | Inside | 3 | Aggregate | Class 5 Special gradation for MnROAD - Base | Flexible | 102 | 4 | 07/28/1993 | 08/01/1993 | 08/10/2004 | 878 |  | 7
31-I-1991 | 31 | Inside | 4 | Asphalt | Hot Mix Asphalt - 75 Blow Marshall Design | Flexible | 38 | 1.5 | 08/12/1993 | 08/12/1993 | 08/10/2004 | 16006 |  | 54
31-I-1991 | 31 | Inside | 5 | Asphalt | Hot Mix Asphalt - 75 Blow Marshall Design | Flexible | 38 | 1.5 | 08/16/1993 | 08/16/1993 | 08/10/2004 | 16008 |  | 54
31-I-2004 | 31 | Inside | 1 | Clay | Clay - Subgrade - R=12 | Flexible | 0 | 0 | 07/17/1991 | 08/11/1992 |  | 30282 | 876 | 24
31-I-2004 | 31 | Inside | 2 | Aggregate | Class 3 Special gradation for MnROAD - Base | Flexible | 305 | 12 | 08/14/1992 | 07/28/1993 |  | 30283 | 877 | 4
31-I-2004 | 31 | Inside | 3 | Aggregate | Class 5 Special gradation for MnROAD - Base | Flexible | 76 | 3 | 07/28/1993 | 08/11/2004 |  | 21211 | 878 | 7
31-I-2004 | 31 | Inside | 4 | Asphalt | Hot Mix Asphalt - Mesabi Select Taconite Aggregate | Flexible | 51 | 2 | 08/11/2004 | 08/11/2004 |  | 16260 |  | 47
31-I-2004 | 31 | Inside | 5 | Asphalt | Hot Mix Asphalt - Mesabi Select Taconite Aggregate | Flexible | 51 | 2 | 08/11/2004 | 08/11/2004 |  | 16262 |  | 47
31-O-1991 | 31 | Outside | 1 | Clay | Clay - Subgrade - R=12 | Flexible | 0 | 0 | 07/17/1991 | 08/11/1992 |  | 871 |  | 24
31-O-1991 | 31 | Outside | 2 | Aggregate | Class 3 Special gradation for MnROAD - Base | Flexible | 305 | 12 | 08/14/1992 | 07/28/1993 |  | 872 |  | 4
31-O-1991 | 31 | Outside | 3 | Aggregate | Class 5 Special gradation for MnROAD - Base | Flexible | 102 | 4 | 07/28/1993 | 08/01/1993 | 08/10/2004 | 873 |  | 7
31-O-1991 | 31 | Outside | 4 | Asphalt | Hot Mix Asphalt - 75 Blow Marshall Design | Flexible | 38 | 1.5 | 08/12/1993 | 08/12/1993 | 08/10/2004 | 16007 |  | 54
31-O-1991 | 31 | Outside | 5 | Asphalt | Hot Mix Asphalt - 75 Blow Marshall Design | Flexible | 38 | 1.5 | 08/16/1993 | 08/16/1993 | 08/10/2004 | 16009 |  | 54
31-O-2004 | 31 | Outside | 1 | Clay | Clay - Subgrade - R=12 | Flexible | 0 | 0 | 07/17/1991 | 08/11/1992 |  | 30284 | 871 | 24
31-O-2004 | 31 | Outside | 2 | Aggregate | Class 3 Special gradation for MnROAD - Base | Flexible | 305 | 12 | 08/14/1992 | 07/28/1993 |  | 30285 | 872 | 4
31-O-2004 | 31 | Outside | 3 | Aggregate | Class 5 Special gradation for MnROAD - Base | Flexible | 76 | 3 | 07/28/1993 | 08/11/2004 |  | 21210 | 873 | 7
31-O-2004 | 31 | Outside | 4 | Asphalt | Hot Mix Asphalt - Mesabi Select Taconite Aggregate | Flexible | 51 | 2 | 08/11/2004 | 08/11/2004 |  | 16261 |  | 47
31-O-2004 | 31 | Outside | 5 | Asphalt | Hot Mix Asphalt - Mesabi Select Taconite Aggregate | Flexible | 51 | 2 | 08/11/2004 | 08/11/2004 |  | 16263 |  | 47
32-I-1990 | 32 | Inside | 1 | Clay | Clay - Subgrade - R=12 | Unbound | 0 | 0 | 09/27/1990 | 08/11/1992 |  | 903 |  | 24
32-I-1990 | 32 | Inside | 2 | Aggregate | Class 1 Coarse gradation for MnROAD - Base and Surface | Unbound | 152 | 6 | 09/01/1993 | 09/01/1993 |  | 904 |  | 1
32-I-1990 | 32 | Inside | 3 | Aggregate | Class 1 Fine gradation for MnROAD - Base and Surface | Unbound | 152 | 6 | 09/01/1993 | 09/01/1993 | 06/14/2000 | 16010 |  | 2
32-I-2000 | 32 | Inside | 1 | Clay | Clay - Subgrade - R=12 | Rigid | 0 | 0 | 09/27/1990 | 08/11/1992 |  | 28513 | 903 | 24
32-I-2000 | 32 | Inside | 2 | Aggregate | Class 1 Coarse gradation for MnROAD - Base and Surface | Rigid | 152 | 6 | 09/01/1993 | 09/01/1993 |  | 28514 | 904 | 1
32-I-2000 | 32 | Inside | 3 | Aggregate | Class 1 Fine gradation for MnROAD - Base and Surface | Rigid | 25 | 1 | 09/01/1993 | 06/14/2000 |  | 28515 | 16010 | 2
32-I-2000 | 32 | Inside | 4 | Concrete | Concrete - MnDOT mix -35% Ground Granulated Blast Furnace Slag | Rigid | 127 | 5 | 06/16/2000 | 06/16/2000 |  | 28516 |  | 132
32-I-2013 | 32 | Inside | 1 | Clay | Clay - Subgrade - R=12 | Rigid | 0 | 0 | 09/27/1990 | 08/11/1992 |  | 31013 | 28513 | 24
32-I-2013 | 32 | Inside | 2 | Aggregate | Class 1 Coarse gradation for MnROAD - Base and Surface | Rigid | 152 | 6 | 09/01/1993 | 09/01/1993 |  | 31014 | 28514 | 1
32-I-2013 | 32 | Inside | 3 | Aggregate | Class 1 Fine gradation for MnROAD - Base and Surface | Rigid | 25 | 1 | 09/01/1993 | 06/14/2000 |  | 31015 | 28515 | 2
32-I-2013 | 32 | Inside | 4 | Concrete | Concrete - MnDOT mix -35% Ground Granulated Blast Furnace Slag | Rigid | 120 | 4.75 | 11/01/2013 | 11/01/2013 |  | 31016 | 28516 | 132
32-O-1990 | 32 | Outside | 1 | Clay | Clay - Subgrade - R=12 | Unbound | 0 | 0 | 09/27/1990 | 08/11/1992 |  | 900 |  | 24
32-O-1990 | 32 | Outside | 2 | Aggregate | Class 1 Coarse gradation for MnROAD - Base and Surface | Unbound | 152 | 6 | 09/01/1993 | 09/01/1993 |  | 901 |  | 1
32-O-1990 | 32 | Outside | 3 | Aggregate | Class 1 Fine gradation for MnROAD - Base and Surface | Unbound | 152 | 6 | 09/01/1993 | 09/01/1993 | 06/14/2000 | 16011 |  | 2
32-O-2000 | 32 | Outside | 1 | Clay | Clay - Subgrade - R=12 | Rigid | 0 | 0 | 09/27/1990 | 08/11/1992 |  | 28221 | 900 | 24
32-O-2000 | 32 | Outside | 2 | Aggregate | Class 1 Coarse gradation for MnROAD - Base and Surface | Rigid | 152 | 6 | 09/01/1993 | 09/01/1993 |  | 28222 | 901 | 1
32-O-2000 | 32 | Outside | 3 | Aggregate | Class 1 Fine gradation for MnROAD - Base and Surface | Rigid | 25 | 1 | 09/01/1993 | 06/14/2000 |  | 21213 | 16011 | 2
32-O-2000 | 32 | Outside | 4 | Concrete | Concrete - MnDOT mix -35% Ground Granulated Blast Furnace Slag | Rigid | 127 | 5 | 06/16/2000 | 06/16/2000 |  | 16138 |  | 132
32-O-2013 | 32 | Outside | 1 | Clay | Clay - Subgrade - R=12 | Rigid | 0 | 0 | 09/27/1990 | 08/11/1992 |  | 28509 | 28221 | 24
32-O-2013 | 32 | Outside | 2 | Aggregate | Class 1 Coarse gradation for MnROAD - Base and Surface | Rigid | 152 | 6 | 09/01/1993 | 09/01/1993 |  | 28510 | 28222 | 1
32-O-2013 | 32 | Outside | 3 | Aggregate | Class 1 Fine gradation for MnROAD - Base and Surface | Rigid | 25 | 1 | 09/01/1993 | 06/14/2000 |  | 28511 | 21213 | 2
32-O-2013 | 32 | Outside | 4 | Concrete | Concrete - MnDOT mix -35% Ground Granulated Blast Furnace Slag | Rigid | 120 | 4.75 | 06/16/2000 | 06/16/2000 |  | 28512 | 16138 | 132
33-I-1990 | 33 | Inside | 1 | Clay | Clay - Subgrade - R=12 | Unbound | 0 | 0 | 10/05/1990 | 08/11/1992 | 08/11/1999 | 15938 |  | 24
33-I-1990 | 33 | Inside | 2 | Aggregate | Class 1 Coarse gradation for MnROAD - Base and Surface | Unbound | 152 | 6 | 09/01/1993 | 09/01/1993 | 08/11/1999 | 15942 |  | 1
33-I-1990 | 33 | Inside | 3 | Aggregate | Class 6 Special gradation for MnROAD - Base | Unbound | 152 | 6 | 09/01/1993 | 09/01/1993 | 08/11/1999 | 15946 |  | 8
33-I-1999 | 33 | Inside | 1 | Clay | Clay - Subgrade - R=12 | Flexible | 0 | 0 | 08/11/1999 | 08/11/1999 |  | 15970 |  | 24
33-I-1999 | 33 | Inside | 2 | Aggregate | Class 6 Special gradation for MnROAD - Base | Flexible | 305 | 12 | 08/11/1999 | 08/18/1999 |  | 15974 |  | 8
33-I-1999 | 33 | Inside | 3 | Asphalt | Hot Mix Asphalt - 1999 SuperPave - SPWEB240B | Flexible | 51 | 2 | 08/25/1999 | 08/25/1999 | 07/16/2007 | 15977 |  | 60
33-I-1999 | 33 | Inside | 4 | Asphalt | Hot Mix Asphalt - 1999 SuperPave - SPWEB240B | Flexible | 51 | 2 | 08/31/1999 | 08/31/1999 | 07/16/2007 | 16213 |  | 60
33-I-2007 | 33 | Inside | 1 | Clay | Clay - Subgrade - R=12 | Flexible | 0 | 0 | 08/11/1999 | 08/11/1999 |  | 30286 | 15970 | 24
33-I-2007 | 33 | Inside | 2 | Aggregate | Class 6 Special gradation for MnROAD - Base | Flexible | 305 | 12 | 08/11/1999 | 08/18/1999 |  | 30287 | 15974 | 8
33-I-2007 | 33 | Inside | 3 | Asphalt | Hot Mix Asphalt - Superpave Level 3 - Polyphosphoric Acid Modified | Flexible | 51 | 2 | 09/13/2007 | 09/13/2007 | 06/05/2017 | 16378 |  | 106
33-I-2007 | 33 | Inside | 4 | Asphalt | Hot Mix Asphalt - Superpave Level 3 - Polyphosphoric Acid Modified | Flexible | 51 | 2 | 09/13/2007 | 09/13/2007 | 06/05/2017 | 17261 |  | 106
33-O-1990 | 33 | Outside | 1 | Clay | Clay - Subgrade - R=12 | Unbound | 0 | 0 | 10/05/1990 | 08/11/1992 | 08/11/1999 | 15936 |  | 24
33-O-1990 | 33 | Outside | 2 | Aggregate | Class 1 Coarse gradation for MnROAD - Base and Surface | Unbound | 152 | 6 | 09/01/1993 | 09/01/1993 | 08/11/1999 | 15940 |  | 1
33-O-1990 | 33 | Outside | 3 | Aggregate | Class 6 Special gradation for MnROAD - Base | Unbound | 152 | 6 | 09/01/1993 | 09/01/1993 | 08/11/1999 | 15944 |  | 8
33-O-1999 | 33 | Outside | 1 | Clay | Clay - Subgrade - R=12 | Flexible | 0 | 0 | 08/11/1999 | 08/11/1999 |  | 15968 |  | 24
33-O-1999 | 33 | Outside | 2 | Aggregate | Class 6 Special gradation for MnROAD - Base | Flexible | 305 | 12 | 08/11/1999 | 08/18/1999 |  | 15972 |  | 8
33-O-1999 | 33 | Outside | 3 | Asphalt | Hot Mix Asphalt - 1999 SuperPave - SPWEB240B | Flexible | 51 | 2 | 08/25/1999 | 08/25/1999 | 07/16/2007 | 15976 |  | 60
33-O-1999 | 33 | Outside | 4 | Asphalt | Hot Mix Asphalt - 1999 SuperPave - SPWEB240B | Flexible | 51 | 2 | 08/31/1999 | 08/31/1999 | 07/16/2007 | 16212 |  | 60
33-O-2007 | 33 | Outside | 1 | Clay | Clay - Subgrade - R=12 | Flexible | 0 | 0 | 08/11/1999 | 08/11/1999 |  | 30288 | 15968 | 24
33-O-2007 | 33 | Outside | 2 | Aggregate | Class 6 Special gradation for MnROAD - Base | Flexible | 305 | 12 | 08/11/1999 | 08/18/1999 |  | 30289 | 15972 | 8
33-O-2007 | 33 | Outside | 3 | Asphalt | Hot Mix Asphalt - Superpave Level 3 - Polyphosphoric Acid Modified | Flexible | 51 | 2 | 09/13/2007 | 09/13/2007 | 06/05/2017 | 16377 |  | 106
33-O-2007 | 33 | Outside | 4 | Asphalt | Hot Mix Asphalt - Superpave Level 3 - Polyphosphoric Acid Modified | Flexible | 51 | 2 | 09/13/2007 | 09/13/2007 | 06/05/2017 | 17260 |  | 106
34-I-1991 | 34 | Inside | 1 | Clay | Clay - Subgrade - R=12 | Unbound | 0 | 0 | 08/14/1991 | 08/11/1992 | 08/11/1999 | 15950 |  | 24
34-I-1991 | 34 | Inside | 2 | Aggregate | Class 1 Fine gradation for MnROAD - Base and Surface | Unbound | 152 | 6 | 09/01/1993 | 09/01/1993 | 08/11/1999 | 15954 |  | 2
34-I-1991 | 34 | Inside | 3 | Aggregate | Class 5 Special gradation for MnROAD - Base | Unbound | 152 | 6 | 09/01/1993 | 09/01/1993 | 08/11/1999 | 15958 |  | 7
34-I-1999 | 34 | Inside | 1 | Clay | Clay - Subgrade - R=12 | Flexible | 0 | 0 | 08/12/1999 | 08/12/1999 |  | 15980 |  | 24
34-I-1999 | 34 | Inside | 2 | Aggregate | Class 6 Special gradation for MnROAD - Base | Flexible | 305 | 12 | 08/11/1999 | 08/18/1999 |  | 15984 |  | 8
34-I-1999 | 34 | Inside | 3 | Asphalt | Hot Mix Asphalt - SPWEB240C - 1999 Superpave | Flexible | 51 | 2 | 08/25/1999 | 08/25/1999 | 08/24/2007 | 15987 |  | 17159
34-I-1999 | 34 | Inside | 4 | Asphalt | Hot Mix Asphalt - SPWEB240C - 1999 Superpave | Flexible | 51 | 2 | 08/31/1999 | 08/31/1999 | 08/24/2007 | 16215 |  | 17159
34-I-2007 | 34 | Inside | 1 | Clay | Clay - Subgrade - R=12 | Flexible | 0 | 0 | 08/12/1999 | 08/12/1999 |  | 30312 | 15980 | 24
34-I-2007 | 34 | Inside | 2 | Aggregate | Class 6 Special gradation for MnROAD - Base | Flexible | 305 | 12 | 08/11/1999 | 08/18/1999 |  | 30313 | 15984 | 8
34-I-2007 | 34 | Inside | 3 | Asphalt | Hot Mix Asphalt - Superpave Level 3 - SBS + Polyphosphoric Acid Modified | Flexible | 51 | 2 | 09/13/2007 | 09/13/2007 |  | 16387 |  | 108
34-I-2007 | 34 | Inside | 4 | Asphalt | Hot Mix Asphalt - Superpave Level 3 - SBS + Polyphosphoric Acid Modified | Flexible | 51 | 2 | 09/13/2007 | 09/13/2007 |  | 16389 |  | 108
34-O-1991 | 34 | Outside | 1 | Clay | Clay - Subgrade - R=12 | Unbound | 0 | 0 | 08/14/1991 | 08/11/1992 | 08/11/1999 | 15948 |  | 24
34-O-1991 | 34 | Outside | 2 | Aggregate | Class 1 Fine gradation for MnROAD - Base and Surface | Unbound | 152 | 6 | 09/01/1993 | 09/01/1993 | 08/11/1999 | 15952 |  | 2
34-O-1991 | 34 | Outside | 3 | Aggregate | Class 5 Special gradation for MnROAD - Base | Unbound | 152 | 6 | 09/01/1993 | 09/01/1993 | 08/11/1999 | 15956 |  | 7
34-O-1999 | 34 | Outside | 1 | Clay | Clay - Subgrade - R=12 | Flexible | 0 | 0 | 08/12/1999 | 08/12/1999 |  | 15982 |  | 24
34-O-1999 | 34 | Outside | 2 | Aggregate | Class 6 Special gradation for MnROAD - Base | Flexible | 305 | 12 | 08/11/1999 | 08/18/1999 |  | 15978 |  | 8
34-O-1999 | 34 | Outside | 3 | Asphalt | Hot Mix Asphalt - SPWEB240C - 1999 Superpave | Flexible | 51 | 2 | 08/25/1999 | 08/25/1999 | 08/24/2007 | 16214 |  | 17159
34-O-1999 | 34 | Outside | 4 | Asphalt | Hot Mix Asphalt - SPWEB240C - 1999 Superpave | Flexible | 51 | 2 | 08/31/1999 | 08/31/1999 | 08/24/2007 | 16218 |  | 17159
34-O-2007 | 34 | Outside | 1 | Clay | Clay - Subgrade - R=12 | Flexible | 0 | 0 | 08/12/1999 | 08/12/1999 |  | 30314 | 15982 | 24
34-O-2007 | 34 | Outside | 2 | Aggregate | Class 6 Special gradation for MnROAD - Base | Flexible | 305 | 12 | 08/11/1999 | 08/18/1999 |  | 30315 | 15978 | 8
34-O-2007 | 34 | Outside | 3 | Asphalt | Hot Mix Asphalt - Superpave Level 3 - SBS + Polyphosphoric Acid Modified | Flexible | 51 | 2 | 09/13/2007 | 09/13/2007 |  | 16386 |  | 108
34-O-2007 | 34 | Outside | 4 | Asphalt | Hot Mix Asphalt - Superpave Level 3 - SBS + Polyphosphoric Acid Modified | Flexible | 51 | 2 | 09/13/2007 | 09/13/2007 |  | 16388 |  | 108
35-I-1990 | 35 | Inside | 1 | Clay | Clay - Subgrade - R=12 | Unbound | 0 | 0 | 10/05/1990 | 08/11/1992 | 08/10/1999 | 15962 |  | 24
35-I-1990 | 35 | Inside | 2 | Aggregate | Class 1 Fine gradation for MnROAD - Base and Surface | Unbound | 305 | 12 | 09/01/1993 | 09/01/1993 | 08/10/1999 | 15966 |  | 2
35-I-1999 | 35 | Inside | 1 | Clay | Clay - Subgrade - R=12 | Flexible | 0 | 0 | 08/10/1999 | 08/13/1999 |  | 15990 | 15962.00 | 24
35-I-1999 | 35 | Inside | 2 | Aggregate | Class 6 Special gradation for MnROAD - Base | Flexible | 305 | 12 | 08/18/1999 | 08/18/1999 |  | 16220 | 15966.00 | 8
35-I-1999 | 35 | Inside | 3 | Asphalt | Hot Mix Asphalt - SPWEB240D - 1999 Superpave | Flexible | 51 | 2 | 08/25/1999 | 08/25/1999 | 09/13/2007 | 15994 |  | 17160
35-I-1999 | 35 | Inside | 4 | Asphalt | Hot Mix Asphalt - SPWEB240D - 1999 Superpave | Flexible | 51 | 2 | 08/25/1999 | 08/25/1999 | 09/13/2007 | 15997 |  | 17160
35-I-2007 | 35 | Inside | 1 | Clay | Clay - Subgrade - R=12 | Flexible | 0 | 0 | 08/10/1999 | 08/13/1999 |  | 30316 | 15990 | 24
35-I-2007 | 35 | Inside | 2 | Aggregate | Class 6 Special gradation for MnROAD - Base | Flexible | 305 | 12 | 08/18/1999 | 08/18/1999 |  | 30317 | 16220 | 8
35-I-2007 | 35 | Inside | 3 | Asphalt | Hot Mix Asphalt - Superpave Level 3 - SBS Modified | Flexible | 51 | 2 | 09/13/2007 | 09/13/2007 | 08/16/2017 | 16398 |  | 107
35-I-2007 | 35 | Inside | 4 | Asphalt | Hot Mix Asphalt - Superpave Level 3 - SBS Modified | Flexible | 51 | 2 | 09/13/2007 | 09/13/2007 | 08/16/2017 | 16400 |  | 107
35-O-1990 | 35 | Outside | 1 | Clay | Clay - Subgrade - R=12 | Unbound | 0 | 0 | 10/05/1990 | 08/11/1992 | 08/10/1999 | 15960 |  | 24
35-O-1990 | 35 | Outside | 2 | Aggregate | Class 1 Fine gradation for MnROAD - Base and Surface | Unbound | 305 | 12 | 09/01/1993 | 09/01/1993 | 08/10/1999 | 15964 |  | 2
35-O-1999 | 35 | Outside | 1 | Clay | Clay - Subgrade - R=12 | Flexible | 0 | 0 | 08/10/1999 | 08/13/1999 |  | 15988 | 15960.00 | 24
35-O-1999 | 35 | Outside | 2 | Aggregate | Class 6 Special gradation for MnROAD - Base | Flexible | 305 | 12 | 08/18/1999 | 08/18/1999 |  | 16219 | 15964.00 | 8
35-O-1999 | 35 | Outside | 3 | Asphalt | Hot Mix Asphalt - SPWEB240D - 1999 Superpave | Flexible | 51 | 2 | 08/25/1999 | 08/25/1999 | 09/13/2007 | 15992 |  | 17160
35-O-1999 | 35 | Outside | 4 | Asphalt | Hot Mix Asphalt - SPWEB240D - 1999 Superpave | Flexible | 51 | 2 | 08/25/1999 | 08/25/1999 | 09/13/2007 | 15996 |  | 17160
35-O-2007 | 35 | Outside | 1 | Clay | Clay - Subgrade - R=12 | Flexible | 0 | 0 | 08/10/1999 | 08/13/1999 |  | 30318 | 15988 | 24
35-O-2007 | 35 | Outside | 2 | Aggregate | Class 6 Special gradation for MnROAD - Base | Flexible | 305 | 12 | 08/18/1999 | 08/18/1999 |  | 30319 | 16219 | 8
35-O-2007 | 35 | Outside | 3 | Asphalt | Hot Mix Asphalt - Superpave Level 3 - SBS Modified | Flexible | 51 | 2 | 09/13/2007 | 09/13/2007 | 08/16/2017 | 16399 |  | 107
35-O-2007 | 35 | Outside | 4 | Asphalt | Hot Mix Asphalt - Superpave Level 3 - SBS Modified | Flexible | 51 | 2 | 09/13/2007 | 09/13/2007 | 08/16/2017 | 16397 |  | 107
36-I-1991 | 36 | Inside | 1 | Sand | Sand - Subgrade - R=70 | Rigid | 0 | 0 | 09/30/1991 | 08/18/1992 |  | 1006 |  | 23
36-I-1991 | 36 | Inside | 2 | Aggregate | Class 5 Special gradation for MnROAD - Base | Rigid | 127 | 5 | 09/06/1993 | 09/06/1993 |  | 1007 |  | 7
36-I-1991 | 36 | Inside | 3 | Concrete | Concrete - MnROAD Phase 1 - Control Mix | Rigid | 165 | 6.5 | 09/19/1993 | 09/19/1993 |  | 1008 |  | 39
36-O-1991 | 36 | Outside | 1 | Sand | Sand - Subgrade - R=70 | Rigid | 0 | 0 | 09/30/1991 | 08/18/1992 |  | 1010 |  | 23
36-O-1991 | 36 | Outside | 2 | Aggregate | Class 5 Special gradation for MnROAD - Base | Rigid | 127 | 5 | 09/06/1993 | 09/06/1993 |  | 1011 |  | 7
36-O-1991 | 36 | Outside | 3 | Concrete | Concrete - MnROAD Phase 1 - Control Mix | Rigid | 165 | 6.5 | 09/19/1993 | 09/19/1993 |  | 1012 |  | 39
37-I-1991 | 37 | Inside | 1 | Sand | Sand - Subgrade - R=70 | Rigid | 0 | 0 | 09/30/1991 | 08/18/1992 |  | 1021 |  | 23
37-I-1991 | 37 | Inside | 2 | Aggregate | Class 5 Special gradation for MnROAD - Base | Rigid | 127 | 5 | 08/19/1992 | 06/09/1993 |  | 1022 |  | 7
37-I-1991 | 37 | Inside | 3 | Concrete | Concrete - MnROAD Phase 1 - Control Mix | Rigid | 165 | 6.5 | 07/19/1993 | 07/19/1993 |  | 1023 |  | 39
37-O-1991 | 37 | Outside | 1 | Sand | Sand - Subgrade - R=70 | Rigid | 0 | 0 | 09/30/1991 | 08/18/1992 |  | 1025 |  | 23
37-O-1991 | 37 | Outside | 2 | Aggregate | Class 5 Special gradation for MnROAD - Base | Rigid | 127 | 5 | 08/19/1992 | 06/09/1993 |  | 1026 |  | 7
37-O-1991 | 37 | Outside | 3 | Concrete | Concrete - MnROAD Phase 1 - Control Mix | Rigid | 165 | 6.5 | 07/19/1993 | 07/19/1993 |  | 1027 |  | 39
37-O-2007 | 37 | Outside | 1 | Sand | Sand - Subgrade - R=70 | Rigid | 0 | 0 | 09/30/1991 | 08/18/1992 |  | 28517 | 1025 | 23
37-O-2007 | 37 | Outside | 2 | Aggregate | Class 5 Special gradation for MnROAD - Base | Rigid | 127 | 5 | 08/19/1992 | 06/09/1993 |  | 28518 | 1026 | 7
37-O-2007 | 37 | Outside | 3 | Concrete | Concrete - MnROAD Phase 1 - Control Mix | Rigid | 159 | 6.25 | 06/20/2007 | 06/20/2007 |  | 28519 | 1027 | 39
38-I-1990 | 38 | Inside | 1 | Clay | Clay - Subgrade - R=12 | Rigid | 0 | 0 | 07/10/1990 | 08/19/1992 | 06/20/2017 | 1036 |  | 24
38-I-1990 | 38 | Inside | 2 | Aggregate | Class 5 Special gradation for MnROAD - Base | Rigid | 127 | 5 | 08/20/1992 | 06/09/1993 | 06/20/2017 | 1037 |  | 7
38-I-1990 | 38 | Inside | 3 | Concrete | Concrete - MnROAD Phase 1 - Control Mix | Rigid | 165 | 6.5 | 07/19/1993 | 07/19/1993 | 06/20/2017 | 1038 |  | 39
38-I-2010 | 38 | Inside | 1 | Clay | Clay - Subgrade - R=12 | Rigid | 0 | 0 | 07/10/1990 | 08/19/1992 | 06/20/2017 | 31018 | 1036 | 24
38-I-2010 | 38 | Inside | 2 | Aggregate | Class 5 Special gradation for MnROAD - Base | Rigid | 127 | 5 | 08/20/1992 | 06/09/1993 | 06/20/2017 | 31019 | 1037 | 7
38-I-2010 | 38 | Inside | 3 | Concrete | Concrete - MnROAD Phase 1 - Control Mix | Rigid | 165 | 6.5 | 07/19/1993 | 07/19/1993 | 06/20/2017 | 31020 | 1038 | 39
38-I-2010 | 38 | Inside | 4 | Clay | St. Michael native subgrade | Rigid | 0 | 0 | 11/02/2010 | 11/02/2010 | 06/20/2017 | 22126 |  | 26136
38-O-1990 | 38 | Outside | 1 | Clay | Clay - Subgrade - R=12 | Rigid | 0 | 0 | 07/10/1990 | 08/19/1992 | 06/20/2017 | 1040 |  | 24
38-O-1990 | 38 | Outside | 2 | Aggregate | Class 5 Special gradation for MnROAD - Base | Rigid | 127 | 5 | 08/20/1992 | 06/09/1993 | 06/20/2017 | 1041 |  | 7
38-O-1990 | 38 | Outside | 3 | Concrete | Concrete - MnROAD Phase 1 - Control Mix | Rigid | 165 | 6.5 | 07/19/1993 | 07/19/1993 | 06/20/2017 | 1042 |  | 39
39-I-1990 | 39 | Inside | 1 | Clay | Clay - Subgrade - R=12 | Rigid | 0 | 0 | 07/10/1990 | 08/19/1992 | 06/17/2017 | 1051 |  | 24
39-I-1990 | 39 | Inside | 2 | Aggregate | Class 5 Special gradation for MnROAD - Base | Rigid | 127 | 5 | 08/20/1992 | 06/09/1993 | 06/17/2017 | 1052 |  | 7
39-I-1990 | 39 | Inside | 3 | Concrete | Concrete - MnROAD Phase 1 - Control Mix | Rigid | 165 | 6.5 | 07/19/1993 | 07/19/1993 | 06/17/2017 | 1053 |  | 39
39-I-2008 | 39 | Inside | 1 | Clay | Clay - Subgrade - R=12 | Rigid | 0 | 0 | 07/10/1990 | 08/19/1992 | 06/17/2017 | 28237 | 1051 | 24
39-I-2008 | 39 | Inside | 2 | Aggregate | Class 5 Special gradation for MnROAD - Base | Rigid | 127 | 5 | 08/20/1992 | 06/09/1993 | 06/17/2017 | 28238 | 1052 | 7
39-I-2008 | 39 | Inside | 3 | Concrete | Concrete - MnROAD Phase 1 - Control Mix | Rigid | 165 | 6.5 | 07/19/1993 | 07/19/1993 | 06/17/2017 | 28239 | 1053 | 39
39-I-2008 | 39 | Inside | 4 | Pervious Concrete | Concrete Overlay Mix - Pervious Concrete | Rigid | 102 | 4 | 10/01/2008 | 10/17/2008 | 06/17/2017 | 16279 |  | 123
39-O-1990 | 39 | Outside | 1 | Clay | Clay - Subgrade - R=12 | Rigid | 0 | 0 | 07/10/1990 | 08/19/1992 | 06/17/2017 | 1055 |  | 24
39-O-1990 | 39 | Outside | 2 | Aggregate | Class 5 Special gradation for MnROAD - Base | Rigid | 127 | 5 | 08/20/1992 | 06/09/1993 | 06/17/2017 | 1056 |  | 7
39-O-1990 | 39 | Outside | 3 | Concrete | Concrete - MnROAD Phase 1 - Control Mix | Rigid | 165 | 6.5 | 07/19/1993 | 07/19/1993 | 06/17/2017 | 1057 |  | 39
39-O-2008 | 39 | Outside | 1 | Clay | Clay - Subgrade - R=12 | Rigid | 0 | 0 | 07/10/1990 | 08/19/1992 | 06/17/2017 | 28243 | 1055 | 24
39-O-2008 | 39 | Outside | 2 | Aggregate | Class 5 Special gradation for MnROAD - Base | Rigid | 127 | 5 | 08/20/1992 | 06/09/1993 | 06/17/2017 | 28244 | 1056 | 7
39-O-2008 | 39 | Outside | 3 | Concrete | Concrete - MnROAD Phase 1 - Control Mix | Rigid | 165 | 6.5 | 07/19/1993 | 07/19/1993 | 06/17/2017 | 28245 | 1057 | 39
39-O-2008 | 39 | Outside | 4 | Pervious Concrete | Concrete Overlay Mix - Pervious Concrete | Rigid | 102 | 4 | 10/01/2008 | 10/17/2008 | 06/17/2017 | 16278 |  | 123
40-I-1991 | 40 | Inside | 1 | Clay | Clay - Subgrade - R=12 | Rigid | 0 | 0 | 07/10/1991 | 08/19/1992 |  | 1066 |  | 24
40-I-1991 | 40 | Inside | 2 | Aggregate | Class 5 Special gradation for MnROAD - Base | Rigid | 127 | 5 | 08/19/1992 | 06/09/1993 |  | 1067 |  | 7
40-I-1991 | 40 | Inside | 3 | Concrete | Concrete - MnROAD Phase 1 - Control Mix | Rigid | 193 | 7.6 | 07/19/1993 | 07/19/1993 |  | 1068 |  | 39
40-O-1991 | 40 | Outside | 1 | Clay | Clay - Subgrade - R=12 | Rigid | 0 | 0 | 07/10/1991 | 08/19/1992 |  | 1070 |  | 24
40-O-1991 | 40 | Outside | 2 | Aggregate | Class 5 Special gradation for MnROAD - Base | Rigid | 127 | 5 | 08/19/1992 | 07/09/1993 |  | 1071 |  | 7
40-O-1991 | 40 | Outside | 3 | Concrete | Concrete - MnROAD Phase 1 - Control Mix | Rigid | 193 | 7.6 | 07/19/1993 | 07/19/1993 |  | 1072 |  | 39
41-I-1991 | 41 | Inside | 1 | Clay | Clay - Subgrade - R=12 | Rigid | 0 | 0 | 08/29/1991 | 07/15/1993 |  | 16951 |  | 24
41-I-1991 | 41 | Inside | 2 | Concrete | Concrete - MnROAD Phase 1 - Special Mix 1 - New Ulm Quartzite Aggregates for -3/4 Sieve | Rigid | 305 | 12 | 07/16/1993 | 07/16/1993 |  | 16949 |  | 127
41-O-1991 | 41 | Outside | 1 | Clay | Clay - Subgrade - R=12 | Rigid | 0 | 0 | 08/29/1991 | 07/15/1993 |  | 16950 |  | 24
41-O-1991 | 41 | Outside | 2 | Concrete | Concrete - MnROAD Phase 1 - Special Mix 1 - New Ulm Quartzite Aggregates for -3/4 Sieve | Rigid | 305 | 12 | 07/16/1993 | 07/16/1993 |  | 16948 |  | 127
42-I-1991 | 42 | Inside | 1 | Clay | Clay - Subgrade - R=12 | Rigid | 0 | 0 | 09/24/1991 | 07/15/1993 |  | 16966 |  | 24
42-I-1991 | 42 | Inside | 2 | Concrete | Concrete - MnROAD Phase 1 - Special Mix 2 - Northern Con Agg Aggregates for -3/4 Sieve | Rigid | 305 | 12 | 07/16/1993 | 07/16/1993 |  | 16968 |  | 128
42-O-1991 | 42 | Outside | 1 | Clay | Clay - Subgrade - R=12 | Rigid | 0 | 0 | 09/24/1991 | 07/15/1993 |  | 16965 |  | 24
42-O-1991 | 42 | Outside | 2 | Concrete | Concrete - MnROAD Phase 1 - Special Mix 2 - Northern Con Agg Aggregates for -3/4 Sieve | Rigid | 305 | 12 | 07/16/1993 | 07/16/1993 |  | 16967 |  | 128
43-I-1991 | 43 | Inside | 1 | Clay | Clay - Subgrade - R=12 | Rigid | 0 | 0 | 07/11/1991 | 07/15/1993 |  | 16983 |  | 24
43-I-1991 | 43 | Inside | 2 | Concrete | Concrete - MnROAD Phase 1 - Special Mix 3 - Shiely Lakeland Aggregates for -3/4 Minus Sieve | Rigid | 305 | 12 | 07/16/1993 | 07/16/1993 |  | 16985 |  | 129
43-O-1991 | 43 | Outside | 1 | Clay | Clay - Subgrade - R=12 | Rigid | 0 | 0 | 07/11/1991 | 07/15/1993 |  | 16982 |  | 24
43-O-1991 | 43 | Outside | 2 | Concrete | Concrete - MnROAD Phase 1 - Special Mix 3 - Shiely Lakeland Aggregates for -3/4 Minus Sieve | Rigid | 305 | 12 | 07/16/1993 | 07/16/1993 |  | 16984 |  | 129
44-I-1991 | 44 | Inside | 1 | Clay | Clay - Subgrade - R=12 | Rigid | 0 | 0 | 07/23/1991 | 07/15/1993 |  | 16999 |  | 24
44-I-1991 | 44 | Inside | 2 | Concrete | Concrete - MnROAD Phase 1 - Special Mix 4 - Additional Cement Added for High Early Strength | Rigid | 305 | 12 | 07/18/1993 | 07/18/1993 |  | 17001 |  | 130
44-O-1991 | 44 | Outside | 1 | Clay | Clay - Subgrade - R=12 | Rigid | 0 | 0 | 07/23/1991 | 07/15/1993 |  | 17000 |  | 24
44-O-1991 | 44 | Outside | 2 | Concrete | Concrete - MnROAD Phase 1 - Special Mix 4 - Additional Cement Added for High Early Strength | Rigid | 305 | 12 | 07/18/1993 | 07/18/1993 |  | 17002 |  | 130
45-I-1991 | 45 | Inside | 1 | Clay | Clay - Subgrade - R=12 | Rigid | 0 | 0 | 07/24/1991 | 07/15/1993 |  | 17016 |  | 24
45-I-1991 | 45 | Inside | 2 | Concrete | Concrete - MnROAD Phase 1 - Special Mix 5 - Type 3 Cement | Rigid | 305 | 12 | 07/18/1993 | 07/18/1993 |  | 17018 |  | 131
45-O-1991 | 45 | Outside | 1 | Clay | Clay - Subgrade - R=12 | Rigid | 0 | 0 | 07/24/1991 | 07/15/1993 |  | 17017 |  | 24
45-O-1991 | 45 | Outside | 2 | Concrete | Concrete - MnROAD Phase 1 - Special Mix 5 - Type 3 Cement | Rigid | 305 | 12 | 07/18/1993 | 07/18/1993 |  | 17019 |  | 131
46-I-1991 | 46 | Inside | 1 | Clay | Clay - Subgrade - R=12 | Rigid | 0 | 0 | 07/23/1991 | 07/15/1993 |  | 17034 |  | 24
46-I-1991 | 46 | Inside | 2 | Concrete | Concrete - MnROAD Phase 1 - Control Mix | Rigid | 305 | 12 | 07/18/1993 | 07/18/1993 |  | 17036 |  | 39
46-O-1991 | 46 | Outside | 1 | Clay | Clay - Subgrade - R=12 | Rigid | 0 | 0 | 07/23/1991 | 07/15/1993 |  | 17033 |  | 24
46-O-1991 | 46 | Outside | 2 | Concrete | Concrete - MnROAD Phase 1 - Control Mix | Rigid | 305 | 12 | 07/18/1993 | 07/18/1993 |  | 17035 |  | 39
50-D-1991 | 50 | Driving | 1 | Clay | Clay - Subgrade - R=12 | Flexible | 0 | 0 | 08/30/1991 | 07/18/1993 |  | 14182 |  | 24
50-D-1991 | 50 | Driving | 2 | Asphalt | Hot Mix Asphalt - 75 Blow Marshall Design | Flexible | 102 | 4 | 07/19/1993 | 07/19/1993 |  | 14184 |  | 54
50-D-1991 | 50 | Driving | 3 | Asphalt | Hot Mix Asphalt - 75 Blow Marshall Design | Flexible | 76 | 3 | 07/19/1993 | 07/19/1993 |  | 14186 |  | 54
50-D-1991 | 50 | Driving | 4 | Asphalt | Hot Mix Asphalt - 75 Blow Marshall Design | Flexible | 76 | 3 | 07/19/1993 | 07/19/1993 |  | 14192 |  | 54
50-D-1991 | 50 | Driving | 5 | Asphalt | Hot Mix Asphalt - 75 Blow Marshall Design | Flexible | 38 | 1.5 | 07/19/1993 | 07/19/1993 | 07/15/1997 | 15572 |  | 54
50-D-1991 | 50 | Driving | 6 | Asphalt | Hot Mix Asphalt - 75 Blow Marshall Design | Flexible | 38 | 1.5 | 07/19/1993 | 07/19/1993 | 07/15/1997 | 17852 |  | 54
50-D-1997 | 50 | Driving | 1 | Clay | Clay - Subgrade - R=12 | Flexible | 0 | 0 | 08/30/1991 | 07/18/1993 |  | 29272 | 14182 | 24
50-D-1997 | 50 | Driving | 2 | Asphalt | Hot Mix Asphalt - 75 Blow Marshall Design | Flexible | 102 | 4 | 07/19/1993 | 07/19/1993 |  | 29273 | 14184 | 54
50-D-1997 | 50 | Driving | 3 | Asphalt | Hot Mix Asphalt - 75 Blow Marshall Design | Flexible | 76 | 3 | 07/19/1993 | 07/19/1993 |  | 29274 | 14186 | 54
50-D-1997 | 50 | Driving | 4 | Asphalt | Hot Mix Asphalt - 75 Blow Marshall Design | Flexible | 51 | 2 | 07/19/1993 | 07/15/1997 |  | 21218 | 14192 | 54
50-D-1997 | 50 | Driving | 5 | Asphalt | Hot Mix Asphalt - Superpave Restricted Zone | Flexible | 102 | 4 | 07/19/1997 | 07/19/1997 |  | 17851 |  | 114
50-P-1991 | 50 | Passing | 1 | Clay | Clay - Subgrade - R=12 | Flexible | 0 | 0 | 08/30/1991 | 07/18/1993 |  | 14181 |  | 24
50-P-1991 | 50 | Passing | 2 | Asphalt | Hot Mix Asphalt - 75 Blow Marshall Design | Flexible | 102 | 4 | 07/19/1993 | 07/19/1993 |  | 14183 |  | 54
50-P-1991 | 50 | Passing | 3 | Asphalt | Hot Mix Asphalt - 75 Blow Marshall Design | Flexible | 76 | 3 | 07/19/1993 | 07/19/1993 |  | 14185 |  | 54
50-P-1991 | 50 | Passing | 4 | Asphalt | Hot Mix Asphalt - 75 Blow Marshall Design | Flexible | 76 | 3 | 07/19/1993 | 07/19/1993 |  | 14191 |  | 54
50-P-1991 | 50 | Passing | 5 | Asphalt | Hot Mix Asphalt - 75 Blow Marshall Design | Flexible | 38 | 1.5 | 07/19/1993 | 07/19/1993 | 07/15/1997 | 14193 |  | 54
50-P-1991 | 50 | Passing | 6 | Asphalt | Hot Mix Asphalt - 75 Blow Marshall Design | Flexible | 38 | 1.5 | 07/19/1993 | 07/19/1993 | 07/15/1997 | 15569 |  | 54
50-P-1997 | 50 | Passing | 1 | Clay | Clay - Subgrade - R=12 | Flexible | 0 | 0 | 08/30/1991 | 07/18/1993 |  | 29275 | 14181 | 24
50-P-1997 | 50 | Passing | 2 | Asphalt | Hot Mix Asphalt - 75 Blow Marshall Design | Flexible | 102 | 4 | 07/19/1993 | 07/19/1993 |  | 29276 | 14183 | 54
50-P-1997 | 50 | Passing | 3 | Asphalt | Hot Mix Asphalt - 75 Blow Marshall Design | Flexible | 76 | 3 | 07/19/1993 | 07/19/1993 |  | 29277 | 14185 | 54
50-P-1997 | 50 | Passing | 4 | Asphalt | Hot Mix Asphalt - 75 Blow Marshall Design | Flexible | 51 | 2 | 07/19/1993 | 07/15/1997 |  | 21217 | 14191 | 54
50-P-1997 | 50 | Passing | 5 | Asphalt | Hot Mix Asphalt - Superpave Restricted Zone | Flexible | 102 | 4 | 07/19/1997 | 07/19/1997 |  | 15575 |  | 114
51-D-1991 | 51 | Driving | 1 | Clay | Clay - Subgrade - R=12 | Flexible | 0 | 0 | 08/30/1991 | 07/18/1993 |  | 13665 |  | 24
51-D-1991 | 51 | Driving | 2 | Asphalt | Hot Mix Asphalt - 75 Blow Marshall Design | Flexible | 102 | 4 | 07/19/1993 | 07/19/1993 |  | 14198 |  | 54
51-D-1991 | 51 | Driving | 3 | Asphalt | Hot Mix Asphalt - 75 Blow Marshall Design | Flexible | 76 | 3 | 07/19/1993 | 07/19/1993 |  | 14200 |  | 54
51-D-1991 | 51 | Driving | 4 | Asphalt | Hot Mix Asphalt - 75 Blow Marshall Design | Flexible | 76 | 3 | 07/19/1993 | 07/19/1993 |  | 14202 |  | 54
51-D-1991 | 51 | Driving | 5 | Asphalt | Hot Mix Asphalt - 75 Blow Marshall Design | Flexible | 38 | 1.5 | 07/19/1993 | 07/19/1993 | 07/15/1997 | 14204 |  | 54
51-D-1991 | 51 | Driving | 6 | Asphalt | Hot Mix Asphalt - 75 Blow Marshall Design | Flexible | 38 | 1.5 | 07/19/1993 | 07/19/1993 | 07/15/1997 | 14206 |  | 54
51-D-1997 | 51 | Driving | 1 | Clay | Clay - Subgrade - R=12 | Flexible | 0 | 0 | 08/30/1991 | 07/18/1993 |  | 29278 | 13665 | 24
51-D-1997 | 51 | Driving | 2 | Asphalt | Hot Mix Asphalt - 75 Blow Marshall Design | Flexible | 102 | 4 | 07/19/1993 | 07/19/1993 |  | 29279 | 14198 | 54
51-D-1997 | 51 | Driving | 3 | Asphalt | Hot Mix Asphalt - 75 Blow Marshall Design | Flexible | 76 | 3 | 07/19/1993 | 07/19/1993 |  | 29280 | 14200 | 54
51-D-1997 | 51 | Driving | 4 | Asphalt | Hot Mix Asphalt - 75 Blow Marshall Design | Flexible | 51 | 2 | 07/19/1993 | 07/15/1997 |  | 21220 | 14202 | 54
51-D-1997 | 51 | Driving | 5 | Asphalt | Hot Mix Asphalt - Superpave Coarse Gradation | Flexible | 102 | 4 | 07/19/1997 | 07/19/1997 |  | 14746 |  | 110
51-P-1991 | 51 | Passing | 1 | Clay | Clay - Subgrade - R=12 | Flexible | 0 | 0 | 08/30/1991 | 07/18/1993 |  | 13664 |  | 24
51-P-1991 | 51 | Passing | 2 | Asphalt | Hot Mix Asphalt - 75 Blow Marshall Design | Flexible | 102 | 4 | 07/19/1993 | 07/19/1993 |  | 14197 |  | 54
51-P-1991 | 51 | Passing | 3 | Asphalt | Hot Mix Asphalt - 75 Blow Marshall Design | Flexible | 76 | 3 | 07/19/1993 | 07/19/1993 |  | 14199 |  | 54
51-P-1991 | 51 | Passing | 4 | Asphalt | Hot Mix Asphalt - 75 Blow Marshall Design | Flexible | 76 | 3 | 07/19/1993 | 07/19/1993 |  | 14203 |  | 54
51-P-1991 | 51 | Passing | 5 | Asphalt | Hot Mix Asphalt - 75 Blow Marshall Design | Flexible | 38 | 1.5 | 07/19/1993 | 07/19/1993 | 07/15/1997 | 14207 |  | 54
51-P-1991 | 51 | Passing | 6 | Asphalt | Hot Mix Asphalt - 75 Blow Marshall Design | Flexible | 38 | 1.5 | 07/19/1993 | 07/19/1993 | 07/15/1997 | 14209 |  | 54
51-P-1997 | 51 | Passing | 1 | Clay | Clay - Subgrade - R=12 | Flexible | 0 | 0 | 08/30/1991 | 07/18/1993 |  | 29281 | 13664 | 24
51-P-1997 | 51 | Passing | 2 | Asphalt | Hot Mix Asphalt - 75 Blow Marshall Design | Flexible | 102 | 4 | 07/19/1993 | 07/19/1993 |  | 29282 | 14197 | 54
51-P-1997 | 51 | Passing | 3 | Asphalt | Hot Mix Asphalt - 75 Blow Marshall Design | Flexible | 76 | 3 | 07/19/1993 | 07/19/1993 |  | 29283 | 14199 | 54
51-P-1997 | 51 | Passing | 4 | Asphalt | Hot Mix Asphalt - 75 Blow Marshall Design | Flexible | 51 | 2 | 07/19/1993 | 07/15/1997 |  | 21219 | 14203 | 54
51-P-1997 | 51 | Passing | 5 | Asphalt | Hot Mix Asphalt - Superpave Coarse Gradation | Flexible | 102 | 4 | 07/19/1997 | 07/19/1997 |  | 15574 |  | 110
52-I-2000 | 52 | Inside | 2 | Aggregate | Class 4 Special gradation for MnROAD - Base | Rigid | 127 | 5 | 06/15/2000 | 06/16/2000 |  | 16033 |  | 5
52-I-2000 | 52 | Inside | 3 | Concrete | Concrete - MnDOT Standard Concrete Mix - Year 2000 Specification | Rigid | 191 | 7.5 | 06/30/2000 | 06/30/2000 |  | 16088 |  | 16931
52-O-2000 | 52 | Outside | 1 | Clay | Clay - Subgrade - R=12 | Rigid | 0 | 0 | 06/13/2000 | 06/14/2000 |  | 16030 |  | 24
52-O-2000 | 52 | Outside | 2 | Aggregate | Class 4 Special gradation for MnROAD - Base | Rigid | 127 | 5 | 06/15/2000 | 06/16/2000 |  | 16034 |  | 5
52-O-2000 | 52 | Outside | 3 | Concrete | Concrete - MnDOT Standard Concrete Mix - Year 2000 Specification | Rigid | 191 | 7.5 | 06/30/2000 | 06/30/2000 |  | 16089 |  | 16931
52-I-2000 | 52 | Inside | 1 | Clay | Clay - Subgrade - R=12 | Rigid | 0 | 0 | 06/13/2000 | 06/14/2000 |  | 16029 |  | 24
53-I-2000 | 53 | Inside | 1 | Clay | Clay - Subgrade - R=12 | Rigid | 0 | 0 | 06/14/2000 | 06/14/2000 | 09/10/2008 | 16098 |  | 24
53-I-2000 | 53 | Inside | 2 | Aggregate | Class 4 Special gradation for MnROAD - Base | Rigid | 127 | 5 | 06/15/2000 | 06/16/2000 | 09/10/2008 | 16102 |  | 5
53-I-2000 | 53 | Inside | 3 | Concrete | Concrete - MnDOT Standard Concrete Mix - Year 2000 Specification | Rigid | 191 | 7.5 | 06/30/2000 | 06/30/2000 | 09/10/2008 | 16106 |  | 16931
53-I-2008 | 53 | Inside | 1 | Clay | Clay - Subgrade - R=12 | Rigid | 0 | 0 | 09/10/2008 | 09/10/2008 |  | 16144 |  | 24
53-I-2008 | 53 | Inside | 2 | Granular | Select Granular Blend - Reclaimings + Class 3 Special material | Rigid | 914 | 36 | 09/11/2008 | 09/13/2008 |  | 16148 |  | 138
53-I-2008 | 53 | Inside | 3 | Aggregate | Class 5 Special gradation for MnROAD - Base | Rigid | 127 | 5 | 09/13/2008 | 09/18/2008 |  | 16152 |  | 7
53-I-2008 | 53 | Inside | 4 | Concrete | Concrete - MnDOT High Performance Concrete Mix - 60 Year Design | Rigid | 305 | 12 | 10/16/2008 | 10/16/2008 |  | 16156 |  | 29
53-O-2000 | 53 | Outside | 1 | Clay | Clay - Subgrade - R=12 | Rigid | 0 | 0 | 06/14/2000 | 06/14/2000 | 09/10/2008 | 16100 |  | 24
53-O-2000 | 53 | Outside | 2 | Aggregate | Class 4 Special gradation for MnROAD - Base | Rigid | 127 | 5 | 06/15/2000 | 06/16/2000 | 09/10/2008 | 16104 |  | 5
53-O-2000 | 53 | Outside | 3 | Concrete | Concrete - MnDOT Standard Concrete Mix - Year 2000 Specification | Rigid | 191 | 7.5 | 06/30/2000 | 06/30/2000 | 09/10/2008 | 16107 |  | 16931
53-O-2008 | 53 | Outside | 1 | Clay | Clay - Subgrade - R=12 | Rigid | 0 | 0 | 09/10/2008 | 09/10/2008 |  | 16146 |  | 24
53-O-2008 | 53 | Outside | 2 | Granular | Select Granular Blend - Reclaimings + Class 3 Special material | Rigid | 914 | 36 | 09/11/2008 | 09/13/2008 |  | 16150 |  | 138
53-O-2008 | 53 | Outside | 3 | Aggregate | Class 5 Special gradation for MnROAD - Base | Rigid | 127 | 5 | 09/13/2008 | 09/18/2008 |  | 16154 |  | 7
53-O-2008 | 53 | Outside | 4 | Concrete | Concrete - MnDOT High Performance Concrete Mix - 60 Year Design | Rigid | 305 | 12 | 10/16/2008 | 10/16/2008 |  | 16157 |  | 29
54-I-2000 | 54 | Inside | 1 | Clay | Clay - Subgrade - R=12 | Flexible | 0 | 0 | 10/05/2000 | 10/05/2000 | 10/21/2004 | 16116 |  | 24
54-I-2000 | 54 | Inside | 2 | Pipes | 60 inch dia Culverts - HDPE, Steel, Concrete Pipes | Flexible | 1524 | 60 | 10/06/2000 | 10/13/2000 | 10/21/2004 | 16695 |  | 16694
54-I-2000 | 54 | Inside | 3 | Aggregate | Class 5 Special gradation for MnROAD - Base | Flexible | 203 | 8 | 10/13/2000 | 10/13/2000 | 10/21/2004 | 16699 |  | 7
54-I-2000 | 54 | Inside | 4 | Asphalt | Hot Mix Asphalt - Gyratory Design | Flexible | 51 | 2 | 10/14/2000 | 10/14/2000 | 10/21/2004 | 16703 |  | 57
54-I-2000 | 54 | Inside | 5 | Asphalt | Hot Mix Asphalt - Gyratory Design | Flexible | 51 | 2 | 10/15/2000 | 10/15/2000 | 10/21/2004 | 16705 |  | 57
54-I-2004 | 54 | Inside | 1 | Clay | Clay - Subgrade - R=12 | Rigid | 0 | 0 | 10/22/2004 | 10/22/2004 |  | 16670 |  | 24
54-I-2004 | 54 | Inside | 2 | Aggregate | Class 6 Special gradation for MnROAD - Base | Rigid | 305 | 12 | 10/22/2004 | 10/24/2004 |  | 16674 |  | 8
54-I-2004 | 54 | Inside | 3 | Concrete | Concrete - Mesabi Select Aggregate Mix | Rigid | 191 | 7.5 | 10/25/2004 | 10/25/2004 |  | 16678 |  | 16932
54-O-2000 | 54 | Outside | 1 | Clay | Clay - Subgrade - R=12 | Flexible | 0 | 0 | 10/05/2000 | 10/05/2000 | 10/21/2004 | 16118 |  | 24
54-O-2000 | 54 | Outside | 2 | Pipes | 60 inch dia Culverts - HDPE, Steel, Concrete Pipes | Flexible | 1524 | 60 | 10/06/2000 | 10/13/2000 | 10/21/2004 | 16697 |  | 16694
54-O-2000 | 54 | Outside | 3 | Aggregate | Class 5 Special gradation for MnROAD - Base | Flexible | 203 | 8 | 10/13/2000 | 10/13/2000 | 10/21/2004 | 16701 |  | 7
54-O-2000 | 54 | Outside | 4 | Asphalt | Hot Mix Asphalt - Gyratory Design | Flexible | 51 | 2 | 10/14/2000 | 10/14/2000 | 10/21/2004 | 16704 |  | 57
54-O-2000 | 54 | Outside | 5 | Asphalt | Hot Mix Asphalt - Gyratory Design | Flexible | 51 | 2 | 10/15/2000 | 10/15/2000 | 10/21/2004 | 16706 |  | 57
54-O-2004 | 54 | Outside | 1 | Clay | Clay - Subgrade - R=12 | Rigid | 0 | 0 | 10/22/2004 | 10/22/2004 |  | 16672 |  | 24
54-O-2004 | 54 | Outside | 2 | Aggregate | Class 6 Special gradation for MnROAD - Base | Rigid | 305 | 12 | 10/22/2004 | 10/24/2004 |  | 16676 |  | 8
54-O-2004 | 54 | Outside | 3 | Concrete | Concrete - Mesabi Select Aggregate Mix | Rigid | 191 | 7.5 | 10/25/2004 | 10/25/2004 |  | 16679 |  | 16932
55-I-2016 | 55 | Inside | 1 | Clay | Clay - Subgrade - R=12 | Flexible | 0 | 0 | 08/29/1991 | 07/15/1993 |  | 30330 | 16951 | 24
55-I-2016 | 55 | Inside | 2 | Concrete | Concrete - MnROAD Phase 1 - Special Mix 1 - New Ulm Quartzite Aggregates for -3/4 Sieve | Flexible | 305 | 12 | 07/16/1993 | 07/16/1993 |  | 30331 | 16949 | 127
55-I-2016 | 55 | Inside | 3 | Asphalt | Open Graded Friction Course - Regular Tack | Flexible | 25 | 1 | 08/01/2016 | 08/01/2016 |  | 22127 |  | 21199
55-O-2016 | 55 | Outside | 1 | Clay | Clay - Subgrade - R=12 | Flexible | 0 | 0 | 08/29/1991 | 07/15/1993 |  | 30332 | 16950 | 24
55-O-2016 | 55 | Outside | 2 | Concrete | Concrete - MnROAD Phase 1 - Special Mix 1 - New Ulm Quartzite Aggregates for -3/4 Sieve | Flexible | 305 | 12 | 07/16/1993 | 07/16/1993 |  | 30333 | 16948 | 127
55-O-2016 | 55 | Outside | 3 | Asphalt | Open Graded Friction Course - Regular Tack | Flexible | 25 | 1 | 08/01/2016 | 08/01/2016 |  | 22121 |  | 21199
56-I-2016 | 56 | Inside | 1 | Clay | Clay - Subgrade - R=12 | Flexible | 0 | 0 | 08/29/1991 | 07/15/1993 |  | 30334 | 16951 | 24
56-I-2016 | 56 | Inside | 2 | Concrete | Concrete - MnROAD Phase 1 - Special Mix 1 - New Ulm Quartzite Aggregates for -3/4 Sieve | Flexible | 305 | 12 | 07/16/1993 | 07/16/1993 |  | 30335 | 16949 | 127
56-I-2016 | 56 | Inside | 3 | Asphalt | Open Graded Friction Course - Trackless Tack | Flexible | 25 | 1 | 08/01/2016 | 08/01/2016 |  | 22130 |  | 21198
56-O-2016 | 56 | Outside | 1 | Clay | Clay - Subgrade - R=12 | Flexible | 0 | 0 | 08/29/1991 | 07/15/1993 |  | 30336 | 16950 | 24
56-O-2016 | 56 | Outside | 2 | Concrete | Concrete - MnROAD Phase 1 - Special Mix 1 - New Ulm Quartzite Aggregates for -3/4 Sieve | Flexible | 305 | 12 | 07/16/1993 | 07/16/1993 |  | 30337 | 16948 | 127
56-O-2016 | 56 | Outside | 3 | Asphalt | Open Graded Friction Course - Trackless Tack | Flexible | 25 | 1 | 08/01/2016 | 08/01/2016 |  | 22151 |  | 21198
57-I-2016 | 57 | Inside | 1 | Sand | Sand - Subgrade - R=70 | Flexible | 0 | 0 | 10/05/1990 | 07/15/1993 |  | 30338 | 30221 | 23
57-I-2016 | 57 | Inside | 2 | Aggregate | Class 6 Special gradation for MnROAD - Base | Flexible | 102 | 4 | 09/01/1992 | 07/21/1993 |  | 30339 | 30222 | 8
57-I-2016 | 57 | Inside | 3 | Asphalt | Warm Mix Asphalt - Wearing Course | Flexible | 38 | 1.5 | 10/16/2008 | 10/16/2008 |  | 30340 | 30223 | 17152
57-I-2016 | 57 | Inside | 4 | Asphalt | Warm Mix Asphalt - Wearing Course | Flexible | 38 | 1.5 | 10/16/2008 | 10/16/2008 |  | 30341 | 30224 | 17152
57-I-2016 | 57 | Inside | 5 | Asphalt | Open Graded Friction Course - Trackless Tack | Flexible | 25 | 1 | 09/01/2016 | 09/01/2016 |  | 22077 |  | 21198
57-O-2016 | 57 | Outside | 1 | Sand | Sand - Subgrade - R=70 | Flexible | 0 | 0 | 10/05/1990 | 07/15/1993 |  | 30350 | 30227 | 23
57-O-2016 | 57 | Outside | 1 | Sand | Sand - Subgrade - R=70 | Flexible | 0 | 0 | 10/05/1990 | 07/15/1993 |  | 30342 | 30227 | 23
57-O-2016 | 57 | Outside | 2 | Aggregate | Class 6 Special gradation for MnROAD - Base | Flexible | 102 | 4 | 09/01/1992 | 07/21/1993 |  | 30351 | 30228 | 8
57-O-2016 | 57 | Outside | 2 | Aggregate | Class 6 Special gradation for MnROAD - Base | Flexible | 102 | 4 | 09/01/1992 | 07/21/1993 |  | 30343 | 30228 | 8
57-O-2016 | 57 | Outside | 3 | Asphalt | Warm Mix Asphalt - Wearing Course | Flexible | 38 | 1.5 | 10/16/2008 | 10/16/2008 |  | 30344 | 30229 | 17152
57-O-2016 | 57 | Outside | 3 | Asphalt | Warm Mix Asphalt - Wearing Course | Flexible | 38 | 1.5 | 10/16/2008 | 10/16/2008 |  | 30352 | 30229 | 17152
57-O-2016 | 57 | Outside | 4 | Asphalt | Warm Mix Asphalt - Wearing Course | Flexible | 38 | 1.5 | 10/16/2008 | 10/16/2008 |  | 30353 | 30230 | 17152
57-O-2016 | 57 | Outside | 4 | Asphalt | Warm Mix Asphalt - Wearing Course | Flexible | 38 | 1.5 | 10/16/2008 | 10/16/2008 |  | 30345 | 30230 | 17152
57-O-2016 | 57 | Outside | 5 | Asphalt | Open Graded Friction Course - Trackless Tack | Flexible | 25 | 1 | 09/01/2016 | 09/01/2016 |  | 22142 |  | 21198
58-I-2016 | 58 | Inside | 1 | Sand | Sand - Subgrade - R=70 | Flexible | 0 | 0 | 10/05/1990 | 07/15/1993 |  | 30346 | 30221 | 23
58-I-2016 | 58 | Inside | 2 | Aggregate | Class 6 Special gradation for MnROAD - Base | Flexible | 102 | 4 | 09/01/1992 | 07/21/1993 |  | 30347 | 30222 | 8
58-I-2016 | 58 | Inside | 3 | Asphalt | Warm Mix Asphalt - Wearing Course | Flexible | 38 | 1.5 | 10/16/2008 | 10/16/2008 |  | 30348 | 30223 | 17152
58-I-2016 | 58 | Inside | 4 | Asphalt | Warm Mix Asphalt - Wearing Course | Flexible | 38 | 1.5 | 10/16/2008 | 10/16/2008 |  | 30349 | 30224 | 17152
58-I-2016 | 58 | Inside | 5 | Asphalt | Open Graded Friction Course - Regular Tack | Flexible | 25 | 1 | 09/01/2016 | 09/01/2016 |  | 22124 |  | 21199
58-O-2016 | 58 | Outside | 5 | Asphalt | Open Graded Friction Course - Regular Tack | Flexible | 25 | 1 | 09/01/2016 | 09/01/2016 |  | 22147 |  | 21199
60-D-2004 | 60 | Driving | 1 | Clay | Clay - Subgrade - R=12 | Rigid | 0 | 0 | 06/13/1991 | 06/29/1993 |  | 28322 | 15267 | 24
60-D-2004 | 60 | Driving | 2 | Asphalt | Hot Mix Asphalt - 75 Blow Marshall Design | Rigid | 102 | 4 | 07/01/1993 | 07/01/1993 |  | 28323 | 15270 | 54
60-D-2004 | 60 | Driving | 3 | Asphalt | Hot Mix Asphalt - 75 Blow Marshall Design | Rigid | 76 | 3 | 07/02/1993 | 07/02/1993 |  | 28324 | 16936 | 54
60-D-2004 | 60 | Driving | 4 | Concrete | Concrete - Concrete Overlay Mix | Rigid | 127 | 5 | 10/26/2004 | 10/26/2004 | 06/01/2013 | 15808 |  | 17148
60-P-2004 | 60 | Passing | 1 | Clay | Clay - Subgrade - R=12 | Rigid | 0 | 0 | 06/13/1991 | 06/29/1993 |  | 28328 | 15265 | 24
60-P-2004 | 60 | Passing | 2 | Asphalt | Hot Mix Asphalt - 75 Blow Marshall Design | Rigid | 102 | 4 | 07/01/1993 | 07/01/1993 |  | 28329 | 15269 | 54
60-P-2004 | 60 | Passing | 3 | Asphalt | Hot Mix Asphalt - 75 Blow Marshall Design | Rigid | 76 | 3 | 07/02/1993 | 07/02/1993 |  | 28330 | 15273 | 54
60-P-2004 | 60 | Passing | 4 | Concrete | Concrete - Concrete Overlay Mix | Rigid | 127 | 5 | 10/26/2004 | 10/26/2004 | 06/01/2013 | 15807 |  | 17148
61-D-2004 | 61 | Driving | 1 | Clay | Clay - Subgrade - R=12 | Rigid | 0 | 0 | 06/13/1991 | 06/29/1993 |  | 28334 | 15237 | 24
61-D-2004 | 61 | Driving | 2 | Asphalt | Hot Mix Asphalt - 75 Blow Marshall Design | Rigid | 102 | 4 | 07/01/1993 | 07/01/1993 |  | 28335 | 15240 | 54
61-D-2004 | 61 | Driving | 3 | Asphalt | Hot Mix Asphalt - 75 Blow Marshall Design | Rigid | 76 | 3 | 07/02/1993 | 07/02/1993 |  | 28336 | 15242 | 54
61-D-2004 | 61 | Driving | 4 | Concrete | Concrete - Concrete Overlay Mix | Rigid | 127 | 5 | 10/26/2004 | 10/26/2004 | 06/01/2013 | 15836 |  | 17148
61-P-2004 | 61 | Passing | 1 | Clay | Clay - Subgrade - R=12 | Rigid | 0 | 0 | 06/13/1991 | 06/29/1993 |  | 28340 | 15235 | 24
61-P-2004 | 61 | Passing | 2 | Asphalt | Hot Mix Asphalt - 75 Blow Marshall Design | Rigid | 102 | 4 | 07/01/1993 | 07/01/1993 |  | 28341 | 15239 | 54
61-P-2004 | 61 | Passing | 3 | Asphalt | Hot Mix Asphalt - 75 Blow Marshall Design | Rigid | 76 | 3 | 07/02/1993 | 07/02/1993 |  | 28342 | 15241 | 54
61-P-2004 | 61 | Passing | 4 | Concrete | Concrete - Concrete Overlay Mix | Rigid | 127 | 5 | 10/26/2004 | 10/26/2004 | 06/01/2013 | 15835 |  | 17148
62-D-2004 | 62 | Driving | 1 | Clay | Clay - Subgrade - R=12 | Rigid | 0 | 0 | 06/13/1991 | 06/29/1993 |  | 28346 | 15237 | 24
62-D-2004 | 62 | Driving | 2 | Asphalt | Hot Mix Asphalt - 75 Blow Marshall Design | Rigid | 102 | 4 | 07/01/1993 | 07/01/1993 |  | 28347 | 15240 | 54
62-D-2004 | 62 | Driving | 3 | Asphalt | Hot Mix Asphalt - 75 Blow Marshall Design | Rigid | 76 | 3 | 07/02/1993 | 07/02/1993 |  | 28348 | 15242 | 54
62-D-2004 | 62 | Driving | 4 | Asphalt | Hot Mix Asphalt - 75 Blow Marshall Design | Rigid | 25 | 1 | 07/03/1993 | 10/04/2004 | 06/01/2013 | 22118 | 15244 | 54
62-D-2004 | 62 | Driving | 5 | Concrete | Concrete - Concrete Overlay Mix | Rigid | 102 | 4 | 10/26/2004 | 10/26/2004 | 06/01/2013 | 15848 |  | 17148
62-P-2004 | 62 | Passing | 1 | Clay | Clay - Subgrade - R=12 | Rigid | 0 | 0 | 06/13/1991 | 06/29/1993 |  | 28352 | 15235 | 24
62-P-2004 | 62 | Passing | 2 | Asphalt | Hot Mix Asphalt - 75 Blow Marshall Design | Rigid | 102 | 4 | 07/01/1993 | 07/01/1993 |  | 28353 | 15239 | 54
62-P-2004 | 62 | Passing | 3 | Asphalt | Hot Mix Asphalt - 75 Blow Marshall Design | Rigid | 76 | 3 | 07/02/1993 | 07/02/1993 |  | 28354 | 15241 | 54
62-P-2004 | 62 | Passing | 4 | Asphalt | Hot Mix Asphalt - 75 Blow Marshall Design | Rigid | 25 | 1 | 07/03/1993 | 10/04/2004 | 06/01/2013 | 22117 | 15243 | 54
62-P-2004 | 62 | Passing | 5 | Concrete | Concrete - Concrete Overlay Mix | Rigid | 102 | 4 | 10/26/2004 | 10/26/2004 | 06/01/2013 | 15847 |  | 17148
63-D-2004 | 63 | Driving | 1 | Clay | Clay - Subgrade - R=12 | Rigid | 0 | 0 | 06/13/1991 | 06/29/1993 |  | 28358 | 15297 | 24
63-D-2004 | 63 | Driving | 2 | Asphalt | Hot Mix Asphalt - 75 Blow Marshall Design | Rigid | 102 | 4 | 07/01/1993 | 07/01/1993 |  | 28359 | 15300 | 54
63-D-2004 | 63 | Driving | 3 | Asphalt | Hot Mix Asphalt - 75 Blow Marshall Design | Rigid | 76 | 3 | 07/02/1993 | 07/02/1993 |  | 28360 | 15302 | 54
63-D-2004 | 63 | Driving | 4 | Asphalt | Hot Mix Asphalt - 75 Blow Marshall Design | Rigid | 25 | 1 | 07/03/1993 | 10/04/2004 | 06/01/2013 | 28361 | 15304 | 54
63-D-2004 | 63 | Driving | 5 | Concrete | Concrete - Concrete Overlay Mix | Rigid | 102 | 4 | 10/26/2004 | 10/26/2004 | 06/01/2013 | 15820 |  | 17148
63-D-2011 | 63 | Driving | 1 | Clay | Clay - Subgrade - R=12 | Rigid | 0 | 0 | 06/13/1991 | 06/29/1993 |  | 28520 | 28358 | 24
63-D-2011 | 63 | Driving | 2 | Asphalt | Hot Mix Asphalt - 75 Blow Marshall Design | Rigid | 102 | 4 | 07/01/1993 | 07/01/1993 |  | 28521 | 28359 | 54
63-D-2011 | 63 | Driving | 3 | Asphalt | Hot Mix Asphalt - 75 Blow Marshall Design | Rigid | 76 | 3 | 07/02/1993 | 07/02/1993 |  | 28522 | 28360 | 54
63-D-2011 | 63 | Driving | 4 | Asphalt | Hot Mix Asphalt - 75 Blow Marshall Design | Rigid | 25 | 1 | 07/03/1993 | 10/04/2004 | 06/01/2013 | 28523 | 28361 | 54
63-D-2011 | 63 | Driving | 5 | Concrete | Concrete - Concrete Overlay Mix | Rigid | 95 | 3.75 | 09/08/2011 | 09/08/2011 | 06/01/2013 | 28524 | 15820 | 17148
63-P-2004 | 63 | Passing | 1 | Clay | Clay - Subgrade - R=12 | Rigid | 0 | 0 | 06/13/1991 | 06/29/1993 |  | 28365 | 15295 | 24
63-P-2004 | 63 | Passing | 2 | Asphalt | Hot Mix Asphalt - 75 Blow Marshall Design | Rigid | 102 | 4 | 07/01/1993 | 07/01/1993 |  | 28366 | 15299 | 54
63-P-2004 | 63 | Passing | 3 | Asphalt | Hot Mix Asphalt - 75 Blow Marshall Design | Rigid | 76 | 3 | 07/02/1993 | 07/02/1993 |  | 28367 | 15301 | 54
63-P-2004 | 63 | Passing | 4 | Asphalt | Hot Mix Asphalt - 75 Blow Marshall Design | Rigid | 25 | 1 | 07/03/1993 | 10/04/2004 | 06/01/2013 | 22119 | 15303 | 54
63-P-2004 | 63 | Passing | 5 | Concrete | Concrete - Concrete Overlay Mix | Rigid | 102 | 4 | 10/26/2004 | 10/26/2004 | 06/01/2013 | 15819 |  | 17148
63-P-2011 | 63 | Passing | 1 | Clay | Clay - Subgrade - R=12 | Rigid | 0 | 0 | 06/13/1991 | 06/29/1993 |  | 31042 | 28365 | 24
63-P-2011 | 63 | Passing | 2 | Asphalt | Hot Mix Asphalt - 75 Blow Marshall Design | Rigid | 102 | 4 | 07/01/1993 | 07/01/1993 |  | 31043 | 28366 | 54
63-P-2011 | 63 | Passing | 3 | Asphalt | Hot Mix Asphalt - 75 Blow Marshall Design | Rigid | 76 | 3 | 07/02/1993 | 07/02/1993 |  | 31044 | 28367 | 54
63-P-2011 | 63 | Passing | 4 | Asphalt | Hot Mix Asphalt - 75 Blow Marshall Design | Rigid | 25 | 1 | 07/03/1993 | 10/04/2004 | 06/01/2013 | 31045 | 22119 | 54
63-P-2011 | 63 | Passing | 5 | Concrete | Concrete - Concrete Overlay Mix | Rigid | 95 | 3.75 | 09/08/2011 | 09/08/2011 | 06/01/2013 | 31046 | 15819 | 17148
64-D-2005 | 64 | Driving | 1 | Clay | Clay - Subgrade - R=12 | Rigid | 0 | 0 | 09/20/2005 | 09/20/2005 |  | 18008 |  | 24
64-D-2005 | 64 | Driving | 2 | Aggregate | Class 5 Special gradation for MnROAD - Base | Rigid | 457 | 18 | 09/20/2005 | 09/20/2005 |  | 16691 |  | 7
64-D-2005 | 64 | Driving | 3 | Stone | Stone - Base - MnDOT CA-15 Gradation | Rigid | 152 | 6 | 09/20/2005 | 09/20/2005 |  | 16692 |  | 140
64-D-2005 | 64 | Driving | 4 | Pervious Concrete | Pervious Concrete | Rigid | 178 | 7 | 09/27/2005 | 09/27/2005 |  | 16693 |  | 122
70-D-2010 | 70 | Driving | 1 | Clay | Clay - Subgrade - R=12 | Flexible | 0 | 0 | 04/19/2010 | 04/19/2010 | 05/02/2022 | 17469 |  | 24
70-D-2010 | 70 | Driving | 2 | Aggregate | Class 7 - Aggregate Blend - Virgin-RAP-PCC materials | Flexible | 203 | 8 | 04/23/2010 | 04/23/2010 | 05/02/2022 | 17471 |  | 17425
70-D-2010 | 70 | Driving | 3 | Concrete | Concrete - Recycled Concrete Mix - SHRP 2 Study | Flexible | 152 | 6 | 05/05/2010 | 05/05/2010 | 05/02/2022 | 17473 |  | 17428
70-D-2010 | 70 | Driving | 4 | Asphalt | Hot Mix Asphalt - Composite Pavement - Saw and Seal over JPCP joints | Flexible | 38 | 1.5 | 05/20/2010 | 05/20/2010 | 05/02/2022 | 17729 |  | 17420
70-D-2010 | 70 | Driving | 5 | Asphalt | Hot Mix Asphalt - Composite Pavement - Saw and Seal over JPCP joints | Flexible | 38 | 1.5 | 05/20/2010 | 05/20/2010 | 05/02/2022 | 17475 |  | 17420
70-P-2010 | 70 | Passing | 1 | Clay | Clay - Subgrade - R=12 | Flexible | 0 | 0 | 04/19/2010 | 04/19/2010 | 05/02/2022 | 17470 |  | 24
70-P-2010 | 70 | Passing | 2 | Aggregate | Class 7 - Aggregate Blend - Virgin-RAP-PCC materials | Flexible | 203 | 8 | 04/23/2010 | 04/23/2010 | 05/02/2022 | 17472 |  | 17425
70-P-2010 | 70 | Passing | 3 | Concrete | Concrete - Recycled Concrete Mix - SHRP 2 Study | Flexible | 152 | 6 | 05/05/2010 | 05/05/2010 | 05/02/2022 | 17474 |  | 17428
70-P-2010 | 70 | Passing | 4 | Asphalt | Hot Mix Asphalt - Composite Pavement - Saw and Seal over JPCP joints | Flexible | 38 | 1.5 | 05/20/2010 | 05/20/2010 | 05/02/2022 | 17476 |  | 17420
70-P-2010 | 70 | Passing | 5 | Asphalt | Hot Mix Asphalt - Composite Pavement - Saw and Seal over JPCP joints | Flexible | 38 | 1.5 | 05/20/2010 | 05/20/2010 | 05/02/2022 | 17730 |  | 17420
71-D-2010 | 71 | Driving | 1 | Clay | Clay - Subgrade - R=12 | Rigid | 0 | 0 | 04/05/2010 | 04/19/2010 | 05/02/2022 | 17423 |  | 24
71-D-2010 | 71 | Driving | 2 | Aggregate | Class 7 - Aggregate Blend - Virgin-RAP-PCC materials | Rigid | 203 | 8 | 04/23/2010 | 04/23/2010 | 05/02/2022 | 17426 |  | 17425
71-D-2010 | 71 | Driving | 3 | Concrete | Concrete - Recycled Concrete Mix - SHRP 2 Study | Rigid | 152 | 6 | 05/06/2010 | 05/06/2010 | 05/02/2022 | 17429 |  | 17428
71-D-2010 | 71 | Driving | 4 | Concrete | Concrete - High Quality Concrete Mix - SHRP 2 Study | Rigid | 70 | 2.75 | 05/25/2010 | 05/25/2010 | 05/02/2022 | 17432 |  | 17431
71-P-2010 | 71 | Passing | 1 | Clay | Clay - Subgrade - R=12 | Rigid | 0 | 0 | 04/05/2010 | 04/19/2010 | 05/02/2022 | 17424 |  | 24
71-P-2010 | 71 | Passing | 2 | Aggregate | Class 7 - Aggregate Blend - Virgin-RAP-PCC materials | Rigid | 203 | 8 | 04/23/2010 | 04/23/2010 | 05/02/2022 | 17427 |  | 17425
71-P-2010 | 71 | Passing | 3 | Concrete | Concrete - Recycled Concrete Mix - SHRP 2 Study | Rigid | 152 | 6 | 05/06/2010 | 05/06/2010 | 05/02/2022 | 17430 |  | 17428
71-P-2010 | 71 | Passing | 4 | Concrete | Concrete - High Quality Concrete Mix - SHRP 2 Study | Rigid | 70 | 2.75 | 05/25/2010 | 05/25/2010 | 05/02/2022 | 17433 |  | 17431
72-D-2010 | 72 | Driving | 1 | Clay | Clay - Subgrade - R=12 | Rigid | 0 | 0 | 04/19/2010 | 04/19/2010 | 05/02/2022 | 17440 |  | 24
72-D-2010 | 72 | Driving | 2 | Aggregate | Class 7 - Aggregate Blend - Virgin-RAP-PCC materials | Rigid | 203 | 8 | 04/23/2010 | 04/23/2010 | 05/02/2022 | 17442 |  | 17425
72-D-2010 | 72 | Driving | 3 | Concrete | Concrete - Low Cost Concrete Mix - SHRP 2 Study | Rigid | 152 | 6 | 05/10/2010 | 05/10/2010 | 05/02/2022 | 17444 |  | 17439
72-D-2010 | 72 | Driving | 4 | Concrete | Concrete - High Quality Concrete Mix - SHRP 2 Study | Rigid | 76 | 3 | 05/10/2010 | 05/10/2010 | 05/02/2022 | 17446 |  | 17431
72-P-2010 | 72 | Passing | 1 | Clay | Clay - Subgrade - R=12 | Rigid | 0 | 0 | 04/19/2010 | 04/19/2010 | 05/02/2022 | 17441 |  | 24
72-P-2010 | 72 | Passing | 2 | Aggregate | Class 7 - Aggregate Blend - Virgin-RAP-PCC materials | Rigid | 203 | 8 | 04/23/2010 | 04/23/2010 | 05/02/2022 | 17443 |  | 17425
72-P-2010 | 72 | Passing | 3 | Concrete | Concrete - Low Cost Concrete Mix - SHRP 2 Study | Rigid | 152 | 6 | 05/10/2010 | 05/10/2010 | 05/02/2022 | 17445 |  | 17439
72-P-2010 | 72 | Passing | 4 | Concrete | Concrete - High Quality Concrete Mix - SHRP 2 Study | Rigid | 76 | 3 | 05/10/2010 | 05/10/2010 | 05/02/2022 | 17447 |  | 17431
73-D-2010 | 73 | Driving | 1 | Clay | Clay - Subgrade - R=12 | Rigid | 0 | 0 | 04/19/2010 | 04/19/2010 | 05/02/2022 | 21178 |  | 24
73-D-2010 | 73 | Driving | 2 | Aggregate | Class 7 - Aggregate Blend - Virgin-RAP-PCC materials | Rigid | 203 | 8 | 04/23/2010 | 04/23/2010 | 05/02/2022 | 21180 |  | 17425
73-D-2010 | 73 | Driving | 3 | Concrete | Concrete - Low Cost Concrete Mix - SHRP 2 Study | Rigid | 152 | 6 | 05/06/2010 | 05/06/2010 | 05/02/2022 | 21182 |  | 17439
73-D-2010 | 73 | Driving | 4 | Concrete | Concrete - High Quality Concrete Mix - SHRP 2 Study | Rigid | 76 | 3 | 05/06/2010 | 05/06/2010 | 05/02/2022 | 21184 |  | 17431
73-P-2010 | 73 | Passing | 1 | Clay | Clay - Subgrade - R=12 | Rigid | 0 | 0 | 04/19/2010 | 04/19/2010 | 05/02/2022 | 21179 |  | 24
73-P-2010 | 73 | Passing | 2 | Aggregate | Class 7 - Aggregate Blend - Virgin-RAP-PCC materials | Rigid | 203 | 8 | 04/23/2010 | 04/23/2010 | 05/02/2022 | 21181 |  | 17425
73-P-2010 | 73 | Passing | 3 | Concrete | Concrete - Low Cost Concrete Mix - SHRP 2 Study | Rigid | 152 | 6 | 05/06/2010 | 05/06/2010 | 05/02/2022 | 21183 |  | 17439
73-P-2010 | 73 | Passing | 4 | Concrete | Concrete - High Quality Concrete Mix - SHRP 2 Study | Rigid | 76 | 3 | 05/06/2010 | 05/06/2010 | 05/02/2022 | 21185 |  | 17431
77-I-2007 | 77 | Inside | 1 | Clay | Clay - Subgrade - R=12 | Flexible | 0 | 0 | 07/23/2007 | 07/23/2007 |  | 16299 |  | 24
77-I-2007 | 77 | Inside | 2 | Clay | Clay - Borrow | Flexible | 127 | 5 | 07/25/2007 | 07/26/2007 |  | 17270 |  | 17225
77-I-2007 | 77 | Inside | 3 | Reclaimed | Full Depth Reclamation - 50% HMA + 50% Gravel Blend | Flexible | 203 | 8 | 08/07/2007 | 08/08/2007 |  | 17274 |  | 18
77-I-2007 | 77 | Inside | 4 | Asphalt | Hot Mix Asphalt - Superpave Level 3 - Elvaloy + Polyphosphoric Acid Modified | Flexible | 51 | 2 | 10/25/2007 | 10/25/2007 |  | 17276 |  | 105
77-I-2007 | 77 | Inside | 5 | Asphalt | Hot Mix Asphalt - Superpave Level 3 - Elvaloy + Polyphosphoric Acid Modified | Flexible | 51 | 2 | 10/25/2007 | 10/25/2007 |  | 17278 |  | 105
77-O-2007 | 77 | Outside | 1 | Clay | Clay - Subgrade - R=12 | Flexible | 0 | 0 | 07/23/2007 | 07/23/2007 |  | 16301 |  | 24
77-O-2007 | 77 | Outside | 2 | Clay | Clay - Borrow | Flexible | 127 | 5 | 07/25/2007 | 07/26/2007 |  | 17272 |  | 17225
77-O-2007 | 77 | Outside | 3 | Reclaimed | Full Depth Reclamation - 50% HMA + 50% Gravel Blend | Flexible | 203 | 8 | 08/07/2007 | 08/08/2007 |  | 17275 |  | 18
77-O-2007 | 77 | Outside | 4 | Asphalt | Hot Mix Asphalt - Superpave Level 3 - Elvaloy + Polyphosphoric Acid Modified | Flexible | 51 | 2 | 10/25/2007 | 10/25/2007 |  | 17277 |  | 105
77-O-2007 | 77 | Outside | 5 | Asphalt | Hot Mix Asphalt - Superpave Level 3 - Elvaloy + Polyphosphoric Acid Modified | Flexible | 51 | 2 | 10/25/2007 | 10/25/2007 |  | 17279 |  | 105
78-I-2007 | 78 | Inside | 1 | Clay | Clay - Subgrade - R=12 | Flexible | 0 | 0 | 07/23/2007 | 07/23/2007 |  | 16315 |  | 24
78-I-2007 | 78 | Inside | 2 | Clay | Clay - Borrow | Flexible | 127 | 5 | 07/25/2007 | 07/26/2007 |  | 17288 |  | 17225
78-I-2007 | 78 | Inside | 3 | Aggregate | Class 6 Special gradation for MnROAD - Base | Flexible | 203 | 8 | 08/08/2007 | 08/08/2007 |  | 17290 |  | 8
78-I-2007 | 78 | Inside | 4 | Asphalt | Hot Mix Asphalt - Superpave Level 3 - Elvaloy + Polyphosphoric Acid Modified | Flexible | 51 | 2 | 10/25/2007 | 10/25/2007 |  | 17292 |  | 105
78-I-2007 | 78 | Inside | 5 | Asphalt | Hot Mix Asphalt - Superpave Level 3 - Elvaloy + Polyphosphoric Acid Modified | Flexible | 51 | 2 | 10/25/2007 | 10/25/2007 |  | 17294 |  | 105
78-O-2007 | 78 | Outside | 1 | Clay | Clay - Subgrade - R=12 | Flexible | 0 | 0 | 07/23/2007 | 07/23/2007 |  | 16316 |  | 24
78-O-2007 | 78 | Outside | 2 | Clay | Clay - Borrow | Flexible | 127 | 5 | 07/25/2007 | 07/26/2007 |  | 17289 |  | 17225
78-O-2007 | 78 | Outside | 3 | Aggregate | Class 6 Special gradation for MnROAD - Base | Flexible | 203 | 8 | 08/08/2007 | 08/08/2007 |  | 17291 |  | 8
78-O-2007 | 78 | Outside | 4 | Asphalt | Hot Mix Asphalt - Superpave Level 3 - Elvaloy + Polyphosphoric Acid Modified | Flexible | 51 | 2 | 10/25/2007 | 10/25/2007 |  | 17293 |  | 105
78-O-2007 | 78 | Outside | 5 | Asphalt | Hot Mix Asphalt - Superpave Level 3 - Elvaloy + Polyphosphoric Acid Modified | Flexible | 51 | 2 | 10/25/2007 | 10/25/2007 |  | 17295 |  | 105
79-I-2007 | 79 | Inside | 1 | Clay | Clay - Subgrade - R=12 | Flexible | 0 | 0 | 07/23/2007 | 07/23/2007 |  | 16329 |  | 24
79-I-2007 | 79 | Inside | 2 | Clay | Clay - Borrow | Flexible | 127 | 5 | 07/25/2007 | 07/26/2007 |  | 17298 |  | 17225
79-I-2007 | 79 | Inside | 3 | Reclaimed | Full Depth Reclamation - HMA + Gravel + High Carbon Fly Ash | Flexible | 203 | 8 | 08/07/2007 | 08/09/2007 |  | 17300 |  | 20
79-I-2007 | 79 | Inside | 4 | Asphalt | Hot Mix Asphalt - Superpave Level 3 - Elvaloy + Polyphosphoric Acid Modified | Flexible | 51 | 2 | 09/11/2007 | 09/11/2007 |  | 17302 |  | 105
79-I-2007 | 79 | Inside | 5 | Asphalt | Hot Mix Asphalt - Superpave Level 3 - Elvaloy + Polyphosphoric Acid Modified | Flexible | 51 | 2 | 09/11/2007 | 09/11/2007 |  | 17304 |  | 105
79-O-2007 | 79 | Outside | 1 | Clay | Clay - Subgrade - R=12 | Flexible | 0 | 0 | 07/23/2007 | 07/23/2007 |  | 16331 |  | 24
79-O-2007 | 79 | Outside | 2 | Clay | Clay - Borrow | Flexible | 127 | 5 | 07/25/2007 | 07/26/2007 |  | 17299 |  | 17225
79-O-2007 | 79 | Outside | 3 | Reclaimed | Full Depth Reclamation - HMA + Gravel + High Carbon Fly Ash | Flexible | 203 | 8 | 08/07/2007 | 08/09/2007 |  | 17301 |  | 20
79-O-2007 | 79 | Outside | 4 | Asphalt | Hot Mix Asphalt - Superpave Level 3 - Elvaloy + Polyphosphoric Acid Modified | Flexible | 51 | 2 | 09/11/2007 | 09/11/2007 |  | 17303 |  | 105
79-O-2007 | 79 | Outside | 5 | Asphalt | Hot Mix Asphalt - Superpave Level 3 - Elvaloy + Polyphosphoric Acid Modified | Flexible | 51 | 2 | 09/11/2007 | 09/11/2007 |  | 17305 |  | 105
80-D-2001 | 80 | Driving | 1 | Clay | Clay - Subgrade - R=12 | Rigid | 0 | 0 | 07/28/2001 | 07/29/2001 |  | 18108 |  | 24
80-D-2001 | 80 | Driving | 2 | Aggregate | Class 3 Special gradation for MnROAD - Base | Rigid | 224 | 8.8 | 07/29/2001 | 07/30/2001 |  | 18112 |  | 4
80-D-2001 | 80 | Driving | 3 | Aggregate | Open Graded Permeable Base - OGAB | Rigid | 381 | 15 | 07/30/2001 | 07/31/2001 |  | 18116 |  | 18081
80-D-2001 | 80 | Driving | 4 | Concrete | Concrete - MnDOT Gravel Aggregate Mix | Rigid | 216 | 8.5 | 08/01/2001 | 08/01/2001 |  | 18120 |  | 18095
80-P-2001 | 80 | Passing | 1 | Clay | Clay - Subgrade - R=12 | Rigid | 0 | 0 | 07/28/2001 | 07/29/2001 |  | 18110 |  | 24
80-P-2001 | 80 | Passing | 2 | Aggregate | Class 3 Special gradation for MnROAD - Base | Rigid | 224 | 8.8 | 07/29/2001 | 07/30/2001 |  | 18114 |  | 4
80-P-2001 | 80 | Passing | 3 | Aggregate | Open Graded Permeable Base - OGAB | Rigid | 381 | 15 | 07/30/2001 | 07/31/2001 |  | 18118 |  | 18081
80-P-2001 | 80 | Passing | 4 | Concrete | Concrete - MnDOT Gravel Aggregate Mix | Rigid | 216 | 8.5 | 08/01/2001 | 08/01/2001 |  | 18121 |  | 18095
81-D-2001 | 81 | Driving | 1 | Clay | Clay - Subgrade - R=12 | Rigid | 0 | 0 | 11/03/2001 | 11/04/2001 |  | 18096 |  | 24
81-D-2001 | 81 | Driving | 2 | Aggregate | Class 5 - Standard - Base | Rigid | 762 | 30 | 11/04/2001 | 11/05/2001 |  | 18100 |  | 17163
81-D-2001 | 81 | Driving | 3 | Concrete | Concrete - MnDOT Gravel Aggregate Mix | Rigid | 180 | 7.1 | 11/06/2001 | 11/06/2001 |  | 18102 |  | 18095
82-D-2002 | 82 | Driving | 1 | Clay | Clay - Subgrade - R=12 | Rigid | 0 | 0 | 10/15/2002 | 10/16/2002 |  | 18082 |  | 24
82-D-2002 | 82 | Driving | 2 | Aggregate | Open Graded Permeable Base - OGAB | Rigid | 203 | 8 | 10/16/2002 | 10/17/2002 |  | 18086 |  | 18081
82-D-2002 | 82 | Driving | 3 | Concrete | Concrete - MnDOT Limestone Aggregate Mix | Rigid | 191 | 7.5 | 10/18/2002 | 10/18/2002 |  | 18091 |  | 18090
83-E-2007 | 83 | Eastbound | 1 | Clay | Clay - Subgrade - R=12 | Flexible | 0 | 0 | 08/01/2007 | 08/01/2007 |  | 8 |  | 24
83-E-2007 | 83 | Eastbound | 2 | Clay | Clay - Borrow | Flexible | 610 | 24 | 07/23/2007 | 08/02/2007 |  | 17228 |  | 17225
83-E-2007 | 83 | Eastbound | 3 | Aggregate | Class 5 - Standard - Base | Flexible | 203 | 8 | 08/13/2007 | 09/04/2007 |  | 17232 |  | 17163
83-E-2007 | 83 | Eastbound | 4 | Asphalt | Hot Mix Asphalt - Superpave Level 3 | Flexible | 51 | 2 | 09/13/2007 | 09/13/2007 |  | 17235 |  | 111
83-E-2007 | 83 | Eastbound | 5 | Asphalt | Hot Mix Asphalt - Superpave Level 3 | Flexible | 38 | 1.5 | 10/10/2007 | 10/10/2007 |  | 17237 |  | 111
83-W-2007 | 83 | Westbound | 1 | Clay | Clay - Subgrade - R=12 | Flexible | 0 | 0 | 07/23/2007 | 08/01/2007 |  | 6 |  | 24
83-W-2007 | 83 | Westbound | 2 | Clay | Clay - Borrow | Flexible | 610 | 24 | 07/23/2007 | 08/02/2007 |  | 17226 |  | 17225
83-W-2007 | 83 | Westbound | 3 | Aggregate | Class 5 - Standard - Base | Flexible | 203 | 8 | 08/13/2007 | 09/04/2007 |  | 17230 |  | 17163
83-W-2007 | 83 | Westbound | 4 | Asphalt | Hot Mix Asphalt - Superpave Level 3 | Flexible | 51 | 2 | 09/13/2007 | 09/13/2007 |  | 17234 |  | 111
83-W-2007 | 83 | Westbound | 5 | Asphalt | Hot Mix Asphalt - Superpave Level 3 | Flexible | 38 | 1.5 | 10/10/2007 | 10/10/2007 |  | 17236 |  | 111
84-E-2007 | 84 | Eastbound | 1 | Clay | Clay - Subgrade - R=12 | Flexible | 0 | 0 | 07/23/2007 | 08/01/2007 |  | 16353 |  | 24
84-E-2007 | 84 | Eastbound | 2 | Clay | Clay - Borrow | Flexible | 610 | 24 | 07/23/2007 | 08/02/2007 |  | 17242 |  | 17225
84-E-2007 | 84 | Eastbound | 3 | Aggregate | Class 5 - Standard - Base | Flexible | 229 | 9 | 08/13/2007 | 09/04/2007 |  | 17246 |  | 17163
84-E-2007 | 84 | Eastbound | 4 | Asphalt | Hot Mix Asphalt - Superpave Level 3 | Flexible | 51 | 2 | 09/13/2007 | 09/13/2007 |  | 17249 |  | 111
84-E-2007 | 84 | Eastbound | 5 | Asphalt | Hot Mix Asphalt - Superpave Level 3 | Flexible | 51 | 2 | 10/10/2007 | 10/10/2007 |  | 17254 |  | 111
84-E-2007 | 84 | Eastbound | 6 | Asphalt | Hot Mix Asphalt - Superpave Level 3 | Flexible | 38 | 1.5 | 10/10/2007 | 10/10/2007 |  | 17258 |  | 111
84-W-2007 | 84 | Westbound | 1 | Clay | Clay - Subgrade - R=12 | Flexible | 0 | 0 | 07/23/2007 | 08/01/2007 |  | 16351 |  | 24
84-W-2007 | 84 | Westbound | 2 | Clay | Clay - Borrow | Flexible | 610 | 24 | 07/23/2007 | 08/02/2007 |  | 17240 |  | 17225
84-W-2007 | 84 | Westbound | 3 | Aggregate | Class 5 - Standard - Base | Flexible | 229 | 9 | 08/13/2007 | 09/04/2007 |  | 17244 |  | 17163
84-W-2007 | 84 | Westbound | 4 | Asphalt | Hot Mix Asphalt - Superpave Level 3 | Flexible | 51 | 2 | 09/13/2007 | 09/13/2007 |  | 17248 |  | 111
84-W-2007 | 84 | Westbound | 5 | Asphalt | Hot Mix Asphalt - Superpave Level 3 | Flexible | 51 | 2 | 10/10/2007 | 10/10/2007 |  | 17252 |  | 111
84-W-2007 | 84 | Westbound | 6 | Asphalt | Hot Mix Asphalt - Superpave Level 3 | Flexible | 38 | 1.5 | 10/10/2007 | 10/10/2007 |  | 17256 |  | 111
85-I-2008 | 85 | Inside | 1 | Sand | Sand - Subgrade - R=70 | Rigid | 0 | 0 | 09/16/2008 | 09/16/2008 | 07/15/2017 | 16171 |  | 23
85-I-2008 | 85 | Inside | 2 | Geotextile | Geotextile - Type V | Rigid | 2 | 0.08 | 09/22/2008 | 09/22/2008 | 07/15/2017 | 16175 |  | 103
85-I-2008 | 85 | Inside | 3 | Stone | Stone - Base - MnDOT CA-15 Gradation | Rigid | 203 | 8 | 09/24/2008 | 09/24/2008 | 07/15/2017 | 16179 |  | 140
85-I-2008 | 85 | Inside | 4 | Stone | Railroad Ballast - Martin Marietta pit | Rigid | 102 | 4 | 09/25/2008 | 09/25/2008 | 07/15/2017 | 16181 |  | 135
85-I-2008 | 85 | Inside | 5 | Pervious Concrete | Pervious Concrete | Rigid | 178 | 7 | 10/20/2008 | 10/20/2008 | 07/15/2017 | 16187 |  | 122
85-O-2008 | 85 | Outside | 1 | Sand | Sand - Subgrade - R=70 | Rigid | 0 | 0 | 09/16/2008 | 09/16/2008 | 07/15/2017 | 16173 |  | 23
85-O-2008 | 85 | Outside | 2 | Geotextile | Geotextile - Type V | Rigid | 2 | 0.08 | 09/22/2008 | 09/22/2008 | 07/15/2017 | 16177 |  | 103
85-O-2008 | 85 | Outside | 3 | Stone | Stone - Base - MnDOT CA-15 Gradation | Rigid | 203 | 8 | 08/23/2008 | 09/24/2008 | 07/15/2017 | 16180 |  | 140
85-O-2008 | 85 | Outside | 4 | Stone | Railroad Ballast - Martin Marietta pit | Rigid | 102 | 4 | 09/24/2008 | 09/25/2008 | 07/15/2017 | 16183 |  | 135
85-O-2008 | 85 | Outside | 5 | Pervious Concrete | Pervious Concrete | Rigid | 178 | 7 | 10/20/2008 | 10/20/2008 | 07/15/2017 | 16188 |  | 122
86-I-2008 | 86 | Inside | 1 | Sand | Sand - Subgrade - R=70 | Flexible | 0 | 0 | 08/22/2008 | 09/21/2008 | 07/15/2017 | 16193 |  | 23
86-I-2008 | 86 | Inside | 2 | Geotextile | Geotextile - Type V | Flexible | 2 | 0.08 | 09/22/2008 | 09/22/2008 | 07/15/2017 | 16197 |  | 103
86-I-2008 | 86 | Inside | 3 | Stone | Stone - Base - MnDOT CA-15 Gradation | Flexible | 254 | 10 | 09/24/2008 | 09/24/2008 | 07/15/2017 | 16201 |  | 140
86-I-2008 | 86 | Inside | 4 | Stone | Railroad Ballast - Martin Marietta pit | Flexible | 102 | 4 | 09/25/2008 | 09/25/2008 | 07/15/2017 | 16205 |  | 135
86-I-2008 | 86 | Inside | 5 | Asphalt | Porous Asphalt | Flexible | 127 | 5 | 10/15/2008 | 10/15/2008 | 07/15/2017 | 16587 |  | 16357
86-O-2008 | 86 | Outside | 1 | Sand | Sand - Subgrade - R=70 | Flexible | 0 | 0 | 08/22/2008 | 09/21/2008 | 07/15/2017 | 16195 |  | 23
86-O-2008 | 86 | Outside | 2 | Geotextile | Geotextile - Type V | Flexible | 2 | 0.08 | 09/22/2008 | 09/22/2008 | 07/15/2017 | 16199 |  | 103
86-O-2008 | 86 | Outside | 3 | Stone | Stone - Base - MnDOT CA-15 Gradation | Flexible | 254 | 10 | 09/24/2008 | 09/24/2008 | 07/15/2017 | 16203 |  | 140
86-O-2008 | 86 | Outside | 4 | Stone | Railroad Ballast - Martin Marietta pit | Flexible | 102 | 4 | 09/25/2008 | 09/25/2008 | 07/15/2017 | 16207 |  | 135
86-O-2008 | 86 | Outside | 5 | Asphalt | Porous Asphalt | Flexible | 127 | 5 | 10/15/2008 | 10/15/2008 | 07/15/2017 | 16588 |  | 16357
87-I-2008 | 87 | Inside | 1 | Clay | Clay - Subgrade - R=12 | Flexible | 0 | 0 | 09/10/2008 | 09/20/2008 |  | 16641 |  | 24
87-I-2008 | 87 | Inside | 2 | Geotextile | Geotextile - Type V | Flexible | 2 | 0.08 | 09/22/2008 | 09/22/2008 |  | 16649 |  | 103
87-I-2008 | 87 | Inside | 3 | Stone | Stone - Base - MnDOT CA-15 Gradation | Flexible | 279 | 11 | 09/22/2008 | 09/24/2008 |  | 16653 |  | 140
87-I-2008 | 87 | Inside | 4 | Stone | Railroad Ballast - Mesabi Hardrock | Flexible | 102 | 4 | 09/25/2008 | 09/25/2008 |  | 16657 |  | 118
87-I-2008 | 87 | Inside | 5 | Asphalt | Hot Mix Asphalt - 20% RAP - SPWEB340B | Flexible | 102 | 4 | 09/15/2008 | 10/15/2008 |  | 16663 |  | 56
87-O-2008 | 87 | Outside | 1 | Clay | Clay - Subgrade - R=12 | Flexible | 0 | 0 | 09/10/2008 | 09/20/2008 |  | 16643 |  | 24
87-O-2008 | 87 | Outside | 2 | Geotextile | Geotextile - Type V | Flexible | 2 | 0.08 | 09/22/2008 | 09/22/2008 |  | 16651 |  | 103
87-O-2008 | 87 | Outside | 3 | Stone | Stone - Base - MnDOT CA-15 Gradation | Flexible | 279 | 11 | 09/22/2008 | 09/24/2008 |  | 16655 |  | 140
87-O-2008 | 87 | Outside | 4 | Stone | Railroad Ballast - Mesabi Hardrock | Flexible | 102 | 4 | 09/25/2008 | 09/25/2008 |  | 16659 |  | 118
87-O-2008 | 87 | Outside | 5 | Asphalt | Hot Mix Asphalt - 20% RAP - SPWEB340B | Flexible | 102 | 4 | 09/15/2008 | 10/15/2008 |  | 16664 |  | 56
88-I-2008 | 88 | Inside | 1 | Clay | Clay - Subgrade - R=12 | Flexible | 0 | 0 | 09/10/2008 | 09/20/2008 | 07/15/2017 | 16597 |  | 24
88-I-2008 | 88 | Inside | 2 | Geotextile | Geotextile - Type V | Flexible | 2 | 0.08 | 09/21/2008 | 09/21/2008 | 07/15/2017 | 16601 |  | 103
88-I-2008 | 88 | Inside | 3 | Stone | Stone - Base - MnDOT CA-15 Gradation | Flexible | 254 | 10 | 09/22/2008 | 09/24/2008 | 07/15/2017 | 16605 |  | 140
88-I-2008 | 88 | Inside | 4 | Stone | Railroad Ballast - Martin Marietta pit | Flexible | 102 | 4 | 09/25/2008 | 09/25/2008 | 07/15/2017 | 16609 |  | 135
88-I-2008 | 88 | Inside | 5 | Asphalt | Porous Asphalt | Flexible | 127 | 5 | 10/15/2008 | 10/15/2008 | 07/15/2017 | 16613 |  | 16357
88-O-2008 | 88 | Outside | 1 | Clay | Clay - Subgrade - R=12 | Flexible | 0 | 0 | 09/10/2008 | 09/20/2008 | 07/15/2017 | 16599 |  | 24
88-O-2008 | 88 | Outside | 2 | Geotextile | Geotextile - Type V | Flexible | 2 | 0.08 | 09/21/2008 | 09/21/2008 | 07/15/2017 | 16603 |  | 103
88-O-2008 | 88 | Outside | 3 | Stone | Stone - Base - MnDOT CA-15 Gradation | Flexible | 254 | 10 | 09/22/2008 | 09/24/2008 | 07/15/2017 | 16607 |  | 140
88-O-2008 | 88 | Outside | 4 | Stone | Railroad Ballast - Martin Marietta pit | Flexible | 102 | 4 | 09/25/2008 | 09/25/2008 | 07/15/2017 | 16611 |  | 135
88-O-2008 | 88 | Outside | 5 | Asphalt | Porous Asphalt | Flexible | 127 | 5 | 10/15/2008 | 10/15/2008 | 07/15/2017 | 16614 |  | 16357
89-I-2008 | 89 | Inside | 1 | Clay | Clay - Subgrade - R=12 | Rigid | 0 | 0 | 09/10/2008 | 09/20/2008 | 07/15/2017 | 16621 |  | 24
89-I-2008 | 89 | Inside | 2 | Geotextile | Geotextile - Type V | Rigid | 2 | 0.08 | 09/22/2008 | 09/22/2008 | 07/15/2017 | 16625 |  | 103
89-I-2008 | 89 | Inside | 3 | Stone | Stone - Base - MnDOT CA-15 Gradation | Rigid | 203 | 8 | 09/22/2008 | 09/24/2008 | 07/15/2017 | 16629 |  | 140
89-I-2008 | 89 | Inside | 4 | Stone | Railroad Ballast - Martin Marietta pit | Rigid | 102 | 4 | 09/25/2008 | 09/25/2008 | 07/15/2017 | 16633 |  | 135
89-I-2008 | 89 | Inside | 5 | Pervious Concrete | Pervious Concrete | Rigid | 178 | 7 | 10/20/2008 | 10/20/2008 | 07/15/2017 | 16637 |  | 122
89-O-2008 | 89 | Outside | 1 | Clay | Clay - Subgrade - R=12 | Rigid | 0 | 0 | 09/10/2008 | 09/20/2008 | 07/15/2017 | 16623 |  | 24
89-O-2008 | 89 | Outside | 2 | Geotextile | Geotextile - Type V | Rigid | 2 | 0.08 | 09/22/2008 | 09/22/2008 | 07/15/2017 | 16627 |  | 103
89-O-2008 | 89 | Outside | 3 | Stone | Stone - Base - MnDOT CA-15 Gradation | Rigid | 203 | 8 | 09/22/2008 | 09/24/2008 | 07/15/2017 | 16631 |  | 140
89-O-2008 | 89 | Outside | 4 | Stone | Railroad Ballast - Martin Marietta pit | Rigid | 102 | 4 | 09/25/2008 | 09/25/2008 | 07/15/2017 | 16635 |  | 135
89-O-2008 | 89 | Outside | 5 | Pervious Concrete | Pervious Concrete | Rigid | 178 | 7 | 10/20/2008 | 10/20/2008 | 07/15/2017 | 16638 |  | 122
91-D-1991 | 91 | Driving | 1 | Sand | Sand - Subgrade - R=70 | Flexible | 0 | 0 | 07/01/1961 | 07/01/1961 |  | 22458 |  | 23
91-D-1991 | 91 | Driving | 2 | Aggregate | Class 4 Aggregate | Flexible | 152 | 6 | 07/01/1961 | 07/01/1961 |  | 22459 |  | 21216
91-D-1991 | 91 | Driving | 3 | Aggregate | Class 5 - Standard - Base | Flexible | 127 | 5 | 07/01/1961 | 07/01/1961 |  | 22460 |  | 17163
91-D-1991 | 91 | Driving | 4 | Asphalt | Hot Mix Asphalt - 15% RAP - SPWEB240BR | Flexible | 102 | 4 | 07/01/1961 | 07/01/1961 |  | 22461 |  | 17162
91-D-1991 | 91 | Driving | 5 | Asphalt | Hot Mix Asphalt - 15% RAP - SPWEB240BR | Flexible | 57 | 2.25 | 07/01/1991 | 07/01/1991 | 09/17/1997 | 22462 |  | 17162
91-D-1997 | 91 | Driving | 1 | Sand | Sand - Subgrade - R=70 | Rigid | 0 | 0 | 07/01/1961 | 07/01/1961 |  | 31093 | 22458 | 23
91-D-1997 | 91 | Driving | 2 | Aggregate | Class 4 Aggregate | Rigid | 152 | 6 | 07/01/1961 | 07/01/1961 |  | 31094 | 22459 | 21216
91-D-1997 | 91 | Driving | 3 | Aggregate | Class 5 - Standard - Base | Rigid | 127 | 5 | 07/01/1961 | 07/01/1961 |  | 31095 | 22460 | 17163
91-D-1997 | 91 | Driving | 4 | Asphalt | Hot Mix Asphalt - 15% RAP - SPWEB240BR | Rigid | 82 | 3.25 | 07/01/1961 | 07/01/1961 | 09/17/1997 | 31096 | 22461 | 17162
91-D-1997 | 91 | Driving | 5 | Concrete | Concrete Overlay Mix - Polypropylene Fibers Added | Rigid | 76 | 3 | 07/01/1991 | 07/01/1991 | 09/17/1997 | 31097 |  | 133
91-D-1997 | 91 | Driving | 5 | Concrete | Concrete - MnDOT Concrete Mix -Polyolefin Fibers | Rigid | 76 | 3 | 09/17/1997 | 09/17/1997 |  | 22464 |  | 21217
92-D-1991 | 92 | Driving | 1 | Clay | Clay - Subgrade - R=12 | Rigid | 0 | 0 | 06/13/1991 | 06/29/1993 | 04/18/2010 | 15200 |  | 24
92-D-1991 | 92 | Driving | 2 | Asphalt | Hot Mix Asphalt - 75 Blow Marshall Design | Rigid | 102 | 4 | 07/01/1993 | 07/01/1993 | 04/18/2010 | 15204 |  | 54
92-D-1991 | 92 | Driving | 3 | Asphalt | Hot Mix Asphalt - 75 Blow Marshall Design | Rigid | 76 | 3 | 07/02/1993 | 07/02/1993 | 04/18/2010 | 16941 |  | 54
92-D-1991 | 92 | Driving | 4 | Asphalt | Hot Mix Asphalt - 75 Blow Marshall Design | Rigid | 76 | 3 | 07/03/1993 | 07/03/1993 | 10/01/1997 | 15206 |  | 54
92-D-1991 | 92 | Driving | 5 | Asphalt | Hot Mix Asphalt - 75 Blow Marshall Design | Rigid | 38 | 1.5 | 07/05/1993 | 07/05/1993 | 10/01/1997 | 15212 |  | 54
92-D-1991 | 92 | Driving | 6 | Asphalt | Hot Mix Asphalt - 75 Blow Marshall Design | Rigid | 38 | 1.5 | 07/06/1993 | 07/06/1993 | 10/01/1997 | 15210 |  | 54
92-D-1997 | 92 | Driving | 1 | Clay | Clay - Subgrade - R=12 | Rigid | 0 | 0 | 06/13/1991 | 06/29/1993 | 04/18/2010 | 28432 | 15200 | 24
92-D-1997 | 92 | Driving | 2 | Asphalt | Hot Mix Asphalt - 75 Blow Marshall Design | Rigid | 102 | 4 | 07/01/1993 | 07/01/1993 | 04/18/2010 | 28433 | 15204 | 54
92-D-1997 | 92 | Driving | 3 | Asphalt | Hot Mix Asphalt - 75 Blow Marshall Design | Rigid | 76 | 3 | 07/02/1993 | 07/02/1993 | 04/18/2010 | 28434 | 16941 | 54
92-D-1997 | 92 | Driving | 4 | Concrete | Concrete Overlay Mix - Polypropylene Fibers Added | Rigid | 152 | 6 | 10/23/1997 | 10/23/1997 | 04/18/2010 | 15216 |  | 133
92-P-1991 | 92 | Passing | 1 | Clay | Clay - Subgrade - R=12 | Rigid | 0 | 0 | 06/13/1991 | 06/29/1993 | 04/18/2010 | 15202 |  | 24
92-P-1991 | 92 | Passing | 2 | Asphalt | Hot Mix Asphalt - 75 Blow Marshall Design | Rigid | 102 | 4 | 07/01/1993 | 07/01/1993 | 04/18/2010 | 15205 |  | 54
92-P-1991 | 92 | Passing | 3 | Asphalt | Hot Mix Asphalt - 75 Blow Marshall Design | Rigid | 76 | 3 | 07/02/1993 | 07/02/1993 | 04/18/2010 | 15207 |  | 54
92-P-1991 | 92 | Passing | 4 | Asphalt | Hot Mix Asphalt - 75 Blow Marshall Design | Rigid | 76 | 3 | 07/03/1993 | 07/03/1993 | 10/01/1997 | 16940 |  | 54
92-P-1991 | 92 | Passing | 5 | Asphalt | Hot Mix Asphalt - 75 Blow Marshall Design | Rigid | 38 | 1.5 | 07/05/1993 | 07/05/1993 | 10/01/1997 | 15211 |  | 54
92-P-1991 | 92 | Passing | 6 | Asphalt | Hot Mix Asphalt - 75 Blow Marshall Design | Rigid | 38 | 1.5 | 07/06/1993 | 07/06/1993 | 10/01/1997 | 15213 |  | 54
92-P-1997 | 92 | Passing | 1 | Clay | Clay - Subgrade - R=12 | Rigid | 0 | 0 | 06/13/1991 | 06/29/1993 | 04/18/2010 | 28440 | 15202 | 24
92-P-1997 | 92 | Passing | 2 | Asphalt | Hot Mix Asphalt - 75 Blow Marshall Design | Rigid | 102 | 4 | 07/01/1993 | 07/01/1993 | 04/18/2010 | 28441 | 15205 | 54
92-P-1997 | 92 | Passing | 3 | Asphalt | Hot Mix Asphalt - 75 Blow Marshall Design | Rigid | 76 | 3 | 07/02/1993 | 07/02/1993 | 04/18/2010 | 28442 | 15207 | 54
92-P-1997 | 92 | Passing | 4 | Concrete | Concrete Overlay Mix - Polypropylene Fibers Added | Rigid | 152 | 6 | 10/23/1997 | 10/23/1997 | 04/18/2010 | 15217 |  | 133
93-D-1990 | 93 | Driving | 1 | Clay | Clay - Subgrade - R=12 | Rigid | 0 | 0 | 10/05/1990 | 06/29/1993 |  | 28397 |  | 24
93-D-1990 | 93 | Driving | 2 | Asphalt | Hot Mix Asphalt - 75 Blow Marshall Design | Rigid | 102 | 4 | 07/01/1993 | 07/01/1993 |  | 28398 |  | 54
93-D-1990 | 93 | Driving | 3 | Asphalt | Hot Mix Asphalt - 75 Blow Marshall Design | Rigid | 76 | 3 | 07/02/1993 | 07/02/1993 |  | 28399 |  | 54
93-D-1990 | 93 | Driving | 4 | Asphalt | Hot Mix Asphalt - 75 Blow Marshall Design | Rigid | 76 | 3 | 07/03/1993 | 07/03/1993 | 10/04/2004 | 28400 |  | 54
93-D-1990 | 93 | Driving | 5 | Asphalt | Hot Mix Asphalt - 75 Blow Marshall Design | Rigid | 38 | 1.5 | 07/05/1993 | 07/05/1993 | 10/04/2004 | 28401 |  | 54
93-D-1990 | 93 | Driving | 6 | Asphalt | Hot Mix Asphalt - 75 Blow Marshall Design | Rigid | 38 | 1.5 | 07/06/1993 | 07/06/1993 | 10/04/2004 | 28402 |  | 54
93-D-1997 | 93 | Driving | 1 | Clay | Clay - Subgrade - R=12 | Rigid | 0 | 0 | 10/05/1990 | 06/29/1993 |  | 15267 | 28397 | 24
93-D-1997 | 93 | Driving | 2 | Asphalt | Hot Mix Asphalt - 75 Blow Marshall Design | Rigid | 102 | 4 | 07/01/1993 | 07/01/1993 |  | 15270 | 28398 | 54
93-D-1997 | 93 | Driving | 3 | Asphalt | Hot Mix Asphalt - 75 Blow Marshall Design | Rigid | 76 | 3 | 07/02/1993 | 07/02/1993 |  | 16936 | 28399 | 54
93-D-1997 | 93 | Driving | 4 | Asphalt | Hot Mix Asphalt - 75 Blow Marshall Design | Rigid | 51 | 2 | 07/03/1993 | 07/03/1993 | 10/04/2004 | 15272 | 28400 | 54
93-D-1997 | 93 | Driving | 5 | Concrete | Concrete Overlay Mix - Polypropylene Fibers Added | Rigid | 102 | 4 | 10/23/1997 | 10/23/1997 | 10/04/2004 | 15282 |  | 133
93-P-1990 | 93 | Passing | 1 | Clay | Clay - Subgrade - R=12 | Flexible | 0 | 0 | 10/05/1990 | 06/29/1993 |  | 28403 |  | 24
93-P-1990 | 93 | Passing | 2 | Asphalt | Hot Mix Asphalt - 75 Blow Marshall Design | Flexible | 102 | 4 | 07/01/1993 | 07/01/1993 |  | 28404 |  | 54
93-P-1990 | 93 | Passing | 3 | Asphalt | Hot Mix Asphalt - 75 Blow Marshall Design | Flexible | 76 | 3 | 07/02/1993 | 07/02/1993 |  | 28405 |  | 54
93-P-1990 | 93 | Passing | 4 | Asphalt | Hot Mix Asphalt - 75 Blow Marshall Design | Flexible | 76 | 3 | 07/03/1993 | 07/03/1993 | 10/04/2004 | 28406 |  | 54
93-P-1990 | 93 | Passing | 5 | Asphalt | Hot Mix Asphalt - 75 Blow Marshall Design | Flexible | 38 | 1.5 | 07/05/1993 | 07/05/1993 | 10/04/2004 | 28407 |  | 54
93-P-1990 | 93 | Passing | 6 | Asphalt | Hot Mix Asphalt - 75 Blow Marshall Design | Flexible | 38 | 1.5 | 07/06/1993 | 07/06/1993 | 10/04/2004 | 28408 |  | 54
93-P-1997 | 93 | Passing | 1 | Clay | Clay - Subgrade - R=12 | Rigid | 0 | 0 | 10/05/1990 | 06/29/1993 |  | 15265 | 28403 | 24
93-P-1997 | 93 | Passing | 2 | Asphalt | Hot Mix Asphalt - 75 Blow Marshall Design | Rigid | 102 | 4 | 07/01/1993 | 07/01/1993 |  | 15269 | 28404 | 54
93-P-1997 | 93 | Passing | 3 | Asphalt | Hot Mix Asphalt - 75 Blow Marshall Design | Rigid | 76 | 3 | 07/02/1993 | 07/02/1993 |  | 15273 | 28405 | 54
93-P-1997 | 93 | Passing | 4 | Asphalt | Hot Mix Asphalt - 75 Blow Marshall Design | Rigid | 51 | 2 | 07/03/1993 | 07/03/1993 | 10/04/2004 | 16935 | 28406 | 54
93-P-1997 | 93 | Passing | 5 | Concrete | Concrete Overlay Mix - Polypropylene Fibers Added | Rigid | 102 | 4 | 10/23/1997 | 10/23/1997 | 10/04/2004 | 15795 |  | 133
94-D-1990 | 94 | Driving | 1 | Clay | Clay - Subgrade - R=12 | Rigid | 0 | 0 | 10/05/1990 | 06/29/1993 |  | 28409 |  | 24
94-D-1990 | 94 | Driving | 2 | Asphalt | Hot Mix Asphalt - 75 Blow Marshall Design | Rigid | 102 | 4 | 07/01/1993 | 07/01/1993 |  | 28410 |  | 54
94-D-1990 | 94 | Driving | 3 | Asphalt | Hot Mix Asphalt - 75 Blow Marshall Design | Rigid | 76 | 3 | 07/02/1993 | 07/02/1993 |  | 28411 |  | 54
94-D-1990 | 94 | Driving | 4 | Asphalt | Hot Mix Asphalt - 75 Blow Marshall Design | Rigid | 76 | 3 | 07/03/1993 | 07/03/1993 | 10/04/2004 | 28412 |  | 54
94-D-1990 | 94 | Driving | 5 | Asphalt | Hot Mix Asphalt - 75 Blow Marshall Design | Rigid | 38 | 1.5 | 07/05/1993 | 07/05/1993 | 10/04/2004 | 28413 |  | 54
94-D-1990 | 94 | Driving | 6 | Asphalt | Hot Mix Asphalt - 75 Blow Marshall Design | Rigid | 38 | 1.5 | 07/06/1993 | 07/06/1993 | 10/04/2004 | 28414 |  | 54
94-D-1997 | 94 | Driving | 1 | Clay | Clay - Subgrade - R=12 | Rigid | 0 | 0 | 10/05/1990 | 06/29/1993 |  | 15237 | 28409 | 24
94-D-1997 | 94 | Driving | 2 | Asphalt | Hot Mix Asphalt - 75 Blow Marshall Design | Rigid | 102 | 4 | 07/01/1993 | 07/01/1993 |  | 15240 | 28410 | 54
94-D-1997 | 94 | Driving | 3 | Asphalt | Hot Mix Asphalt - 75 Blow Marshall Design | Rigid | 76 | 3 | 07/02/1993 | 07/02/1993 |  | 15242 | 28411 | 54
94-D-1997 | 94 | Driving | 4 | Asphalt | Hot Mix Asphalt - 75 Blow Marshall Design | Rigid | 76 | 3 | 07/03/1993 | 07/03/1993 | 10/04/2004 | 15244 | 28412 | 54
94-D-1997 | 94 | Driving | 5 | Concrete | Concrete Overlay Mix - Polypropylene Fibers Added | Rigid | 76 | 3 | 10/23/1997 | 10/23/1997 | 10/04/2004 | 15252 |  | 133
94-P-1990 | 94 | Passing | 1 | Clay | Clay - Subgrade - R=12 | Rigid | 0 | 0 | 10/05/1990 | 06/29/1993 |  | 28415 |  | 24
94-P-1990 | 94 | Passing | 2 | Asphalt | Hot Mix Asphalt - 75 Blow Marshall Design | Rigid | 102 | 4 | 07/01/1993 | 07/01/1993 |  | 28416 |  | 54
94-P-1990 | 94 | Passing | 3 | Asphalt | Hot Mix Asphalt - 75 Blow Marshall Design | Rigid | 76 | 3 | 07/02/1993 | 07/02/1993 |  | 28417 |  | 54
94-P-1990 | 94 | Passing | 4 | Asphalt | Hot Mix Asphalt - 75 Blow Marshall Design | Rigid | 76 | 3 | 07/03/1993 | 07/03/1993 | 10/04/2004 | 28418 |  | 54
94-P-1990 | 94 | Passing | 5 | Asphalt | Hot Mix Asphalt - 75 Blow Marshall Design | Rigid | 38 | 1.5 | 07/05/1993 | 07/05/1993 | 10/04/2004 | 28419 |  | 54
94-P-1990 | 94 | Passing | 6 | Asphalt | Hot Mix Asphalt - 75 Blow Marshall Design | Rigid | 38 | 1.5 | 07/06/1993 | 07/06/1993 | 10/04/2004 | 28420 |  | 54
94-P-1997 | 94 | Passing | 1 | Clay | Clay - Subgrade - R=12 | Rigid | 0 | 0 | 10/05/1990 | 06/29/1993 |  | 15235 | 28415 | 24
94-P-1997 | 94 | Passing | 2 | Asphalt | Hot Mix Asphalt - 75 Blow Marshall Design | Rigid | 102 | 4 | 07/01/1993 | 07/01/1993 |  | 15239 | 28416 | 54
94-P-1997 | 94 | Passing | 3 | Asphalt | Hot Mix Asphalt - 75 Blow Marshall Design | Rigid | 76 | 3 | 07/02/1993 | 07/02/1993 |  | 15241 | 28417 | 54
94-P-1997 | 94 | Passing | 4 | Asphalt | Hot Mix Asphalt - 75 Blow Marshall Design | Rigid | 76 | 3 | 07/03/1993 | 07/03/1993 | 10/04/2004 | 15243 | 28418 | 54
94-P-1997 | 94 | Passing | 5 | Concrete | Concrete Overlay Mix - Polypropylene Fibers Added | Rigid | 76 | 3 | 10/23/1997 | 10/23/1997 | 10/04/2004 | 15251 |  | 133
95-D-1990 | 95 | Driving | 1 | Clay | Clay - Subgrade - R=12 | Rigid | 0 | 0 | 10/05/1990 | 06/29/1993 |  | 28421 |  | 24
95-D-1990 | 95 | Driving | 2 | Asphalt | Hot Mix Asphalt - 75 Blow Marshall Design | Rigid | 102 | 4 | 07/01/1993 | 07/01/1993 |  | 28422 |  | 54
95-D-1990 | 95 | Driving | 3 | Asphalt | Hot Mix Asphalt - 75 Blow Marshall Design | Rigid | 76 | 3 | 07/02/1993 | 07/02/1993 |  | 28423 |  | 54
95-D-1990 | 95 | Driving | 4 | Asphalt | Hot Mix Asphalt - 75 Blow Marshall Design | Rigid | 76 | 3 | 07/03/1993 | 07/03/1993 | 10/04/2004 | 28424 |  | 54
95-D-1990 | 95 | Driving | 5 | Asphalt | Hot Mix Asphalt - 75 Blow Marshall Design | Rigid | 38 | 1.5 | 07/05/1993 | 07/05/1993 | 10/04/2004 | 28425 |  | 54
95-D-1990 | 95 | Driving | 6 | Asphalt | Hot Mix Asphalt - 75 Blow Marshall Design | Rigid | 38 | 1.5 | 07/06/1993 | 07/06/1993 | 10/04/2004 | 28426 |  | 54
95-D-1997 | 95 | Driving | 1 | Clay | Clay - Subgrade - R=12 | Rigid | 0 | 0 | 10/05/1990 | 06/29/1993 |  | 15297 | 28421 | 24
95-D-1997 | 95 | Driving | 2 | Asphalt | Hot Mix Asphalt - 75 Blow Marshall Design | Rigid | 102 | 4 | 07/01/1993 | 07/01/1993 |  | 15300 | 28422 | 54
95-D-1997 | 95 | Driving | 3 | Asphalt | Hot Mix Asphalt - 75 Blow Marshall Design | Rigid | 76 | 3 | 07/02/1993 | 07/02/1993 |  | 15302 | 28423 | 54
95-D-1997 | 95 | Driving | 4 | Asphalt | Hot Mix Asphalt - 75 Blow Marshall Design | Rigid | 76 | 3 | 07/03/1993 | 07/03/1993 | 10/04/2004 | 15304 | 28424 | 54
95-D-1997 | 95 | Driving | 5 | Concrete | Concrete Overlay Mix - Polyolefin Fibers Added | Rigid | 76 | 3 | 10/23/1997 | 10/23/1997 | 10/04/2004 | 15312 |  | 134
95-P-1990 | 95 | Passing | 1 | Clay | Clay - Subgrade - R=12 | Rigid | 0 | 0 | 10/05/1990 | 06/29/1993 |  | 28427 |  | 24
95-P-1990 | 95 | Passing | 2 | Asphalt | Hot Mix Asphalt - 75 Blow Marshall Design | Rigid | 102 | 4 | 07/01/1993 | 07/01/1993 |  | 28428 |  | 54
95-P-1990 | 95 | Passing | 3 | Asphalt | Hot Mix Asphalt - 75 Blow Marshall Design | Rigid | 76 | 3 | 07/02/1993 | 07/02/1993 |  | 28429 |  | 54
95-P-1990 | 95 | Passing | 4 | Asphalt | Hot Mix Asphalt - 75 Blow Marshall Design | Rigid | 76 | 3 | 07/03/1993 | 07/03/1993 | 10/04/2004 | 28430 |  | 54
95-P-1990 | 95 | Passing | 5 | Asphalt | Hot Mix Asphalt - 75 Blow Marshall Design | Rigid | 38 | 1.5 | 07/05/1993 | 07/05/1993 | 10/04/2004 | 28431 |  | 54
95-P-1990 | 95 | Passing | 6 | Asphalt | Hot Mix Asphalt - 75 Blow Marshall Design | Rigid | 38 | 1.5 | 07/06/1993 | 07/06/1993 | 10/04/2004 | 31079 |  | 54
95-P-1997 | 95 | Passing | 1 | Clay | Clay - Subgrade - R=12 | Rigid | 0 | 0 | 10/05/1990 | 06/29/1993 |  | 15295 | 28427 | 24
95-P-1997 | 95 | Passing | 2 | Asphalt | Hot Mix Asphalt - 75 Blow Marshall Design | Rigid | 102 | 4 | 07/01/1993 | 07/01/1993 |  | 15299 | 28428 | 54
95-P-1997 | 95 | Passing | 3 | Asphalt | Hot Mix Asphalt - 75 Blow Marshall Design | Rigid | 76 | 3 | 07/02/1993 | 07/02/1993 |  | 15301 | 28429 | 54
95-P-1997 | 95 | Passing | 4 | Asphalt | Hot Mix Asphalt - 75 Blow Marshall Design | Rigid | 76 | 3 | 07/03/1993 | 07/03/1993 | 10/04/2004 | 15303 | 28430 | 54
95-P-1997 | 95 | Passing | 5 | Concrete | Concrete Overlay Mix - Polyolefin Fibers Added | Rigid | 76 | 3 | 10/23/1997 | 10/23/1997 | 10/04/2004 | 15311 |  | 134
96-D-1990 | 96 | Driving | 1 | Clay | Clay - Subgrade - R=12 | Rigid | 0 | 0 | 10/05/1990 | 06/29/1993 | 05/02/2022 | 15150 |  | 24
96-D-1990 | 96 | Driving | 2 | Asphalt | Hot Mix Asphalt - 75 Blow Marshall Design | Rigid | 102 | 4 | 07/01/1993 | 07/01/1993 | 05/02/2022 | 15153 |  | 54
96-D-1990 | 96 | Driving | 3 | Asphalt | Hot Mix Asphalt - 75 Blow Marshall Design | Rigid | 76 | 3 | 07/02/1993 | 07/02/1993 | 05/02/2022 | 15155 |  | 54
96-D-1990 | 96 | Driving | 4 | Asphalt | Hot Mix Asphalt - 75 Blow Marshall Design | Rigid | 76 | 3 | 07/03/1993 | 07/03/1993 | 10/23/1997 | 15157 |  | 54
96-D-1990 | 96 | Driving | 5 | Asphalt | Hot Mix Asphalt - 75 Blow Marshall Design | Rigid | 38 | 1.5 | 07/05/1993 | 07/05/1993 | 10/23/1997 | 15159 |  | 54
96-D-1990 | 96 | Driving | 6 | Asphalt | Hot Mix Asphalt - 75 Blow Marshall Design | Rigid | 38 | 1.5 | 07/06/1993 | 07/06/1993 | 10/23/1997 | 15161 |  | 54
96-D-1997 | 96 | Driving | 1 | Clay | Clay - Subgrade - R=12 | Rigid | 0 | 0 | 10/05/1990 | 06/29/1993 | 05/02/2022 | 28453 | 15150 | 24
96-D-1997 | 96 | Driving | 2 | Asphalt | Hot Mix Asphalt - 75 Blow Marshall Design | Rigid | 102 | 4 | 07/01/1993 | 07/01/1993 | 05/02/2022 | 28454 | 15153 | 54
96-D-1997 | 96 | Driving | 3 | Asphalt | Hot Mix Asphalt - 75 Blow Marshall Design | Rigid | 76 | 3 | 07/02/1993 | 07/02/1993 | 05/02/2022 | 28455 | 15155 | 54
96-D-1997 | 96 | Driving | 4 | Concrete | Concrete Overlay Mix - Polypropylene Fibers Added | Rigid | 152 | 6 | 10/23/1997 | 10/23/1997 | 09/08/2011 | 28456 |  | 133
96-D-2011 | 96 | Driving | 1 | Clay | Clay - Subgrade - R=12 | Rigid | 0 | 0 | 10/05/1990 | 06/29/1993 | 05/02/2022 | 28533 | 28453 | 24
96-D-2011 | 96 | Driving | 2 | Asphalt | Hot Mix Asphalt - 75 Blow Marshall Design | Rigid | 102 | 4 | 07/01/1993 | 07/01/1993 | 05/02/2022 | 28534 | 28454 | 54
96-D-2011 | 96 | Driving | 3 | Asphalt | Hot Mix Asphalt - 75 Blow Marshall Design | Rigid | 76 | 3 | 07/02/1993 | 07/02/1993 | 05/02/2022 | 28535 | 28455 | 54
96-D-2011 | 96 | Driving | 4 | Concrete | Concrete Overlay Mix - Polypropylene Fibers Added | Rigid | 146 | 5.75 | 09/09/2011 | 09/09/2011 | 05/02/2022 | 28536 | 28456 | 133
96-D-2016 | 96 | Driving | 1 | Clay | Clay - Subgrade - R=12 | Rigid | 0 | 0 | 10/05/1990 | 06/29/1993 | 05/02/2022 | 28537 | 28533 | 24
96-D-2016 | 96 | Driving | 2 | Asphalt | Hot Mix Asphalt - 75 Blow Marshall Design | Rigid | 102 | 4 | 07/01/1993 | 07/01/1993 | 05/02/2022 | 28538 | 28534 | 54
96-D-2016 | 96 | Driving | 3 | Asphalt | Hot Mix Asphalt - 75 Blow Marshall Design | Rigid | 76 | 3 | 07/02/1993 | 07/02/1993 | 05/02/2022 | 28539 | 28535 | 54
96-D-2016 | 96 | Driving | 4 | Concrete | Concrete Overlay Mix - Polypropylene Fibers Added | Rigid | 146 | 5.75 | 09/09/2011 | 09/09/2011 | 05/02/2022 | 28540 | 28536 | 133
96-D-2016 | 96 | Driving | 6 | Asphalt | Flexible Microsurfacing - PG 52-34 | Rigid | 6 | 0.25 | 09/27/2016 | 09/27/2016 | 05/02/2022 | 28452 |  | 18313
96-P-1990 | 96 | Passing | 1 | Clay | Clay - Subgrade - R=12 | Rigid | 0 | 0 | 10/05/1990 | 06/29/1993 | 05/02/2022 | 15148 |  | 24
96-P-1990 | 96 | Passing | 2 | Asphalt | Hot Mix Asphalt - 75 Blow Marshall Design | Rigid | 102 | 4 | 07/01/1993 | 07/01/1993 | 05/02/2022 | 15152 |  | 54
96-P-1990 | 96 | Passing | 3 | Asphalt | Hot Mix Asphalt - 75 Blow Marshall Design | Rigid | 76 | 3 | 07/02/1993 | 07/02/1993 | 05/02/2022 | 15156 |  | 54
96-P-1990 | 96 | Passing | 4 | Asphalt | Hot Mix Asphalt - 75 Blow Marshall Design | Rigid | 76 | 3 | 07/03/1993 | 07/03/1993 | 10/23/1997 | 17045 |  | 54
96-P-1990 | 96 | Passing | 5 | Asphalt | Hot Mix Asphalt - 75 Blow Marshall Design | Rigid | 38 | 1.5 | 07/05/1993 | 07/05/1993 | 10/23/1997 | 15158 |  | 54
96-P-1990 | 96 | Passing | 6 | Asphalt | Hot Mix Asphalt - 75 Blow Marshall Design | Rigid | 38 | 1.5 | 07/06/1993 | 07/06/1993 | 10/23/1997 | 15162 |  | 54
96-P-1997 | 96 | Passing | 1 | Clay | Clay - Subgrade - R=12 | Rigid | 0 | 0 | 10/05/1990 | 06/29/1993 | 05/02/2022 | 28448 | 15148 | 24
96-P-1997 | 96 | Passing | 2 | Asphalt | Hot Mix Asphalt - 75 Blow Marshall Design | Rigid | 102 | 4 | 07/01/1993 | 07/01/1993 | 05/02/2022 | 28449 | 15152 | 54
96-P-1997 | 96 | Passing | 3 | Asphalt | Hot Mix Asphalt - 75 Blow Marshall Design | Rigid | 76 | 3 | 07/02/1993 | 07/02/1993 | 05/02/2022 | 28450 | 15156 | 54
96-P-1997 | 96 | Passing | 4 | Concrete | Concrete Overlay Mix - Polypropylene Fibers Added | Rigid | 152 | 6 | 10/23/1997 | 10/23/1997 | 05/02/2022 | 17853 |  | 133
96-P-2011 | 96 | Passing | 1 | Clay | Clay - Subgrade - R=12 | Rigid | 0 | 0 | 10/05/1990 | 06/29/1993 | 05/02/2022 | 28542 | 28453 | 24
96-P-2011 | 96 | Passing | 2 | Asphalt | Hot Mix Asphalt - 75 Blow Marshall Design | Rigid | 102 | 4 | 07/01/1993 | 07/01/1993 | 05/02/2022 | 28543 | 28454 | 54
96-P-2011 | 96 | Passing | 3 | Asphalt | Hot Mix Asphalt - 75 Blow Marshall Design | Rigid | 76 | 3 | 07/02/1993 | 07/02/1993 | 05/02/2022 | 28544 | 28455 | 54
96-P-2011 | 96 | Passing | 4 | Concrete | Concrete Overlay Mix - Polypropylene Fibers Added | Rigid | 146 | 5.75 | 09/09/2011 | 09/09/2011 | 09/08/2011 | 28545 | 28456 | 133
96-P-2016 | 96 | Passing | 1 | Clay | Clay - Subgrade - R=12 | Rigid | 0 | 0 | 10/05/1990 | 06/29/1993 | 05/02/2022 | 28546 | 28542 | 24
96-P-2016 | 96 | Passing | 2 | Asphalt | Hot Mix Asphalt - 75 Blow Marshall Design | Rigid | 102 | 4 | 07/01/1993 | 07/01/1993 | 05/02/2022 | 28547 | 28543 | 54
96-P-2016 | 96 | Passing | 3 | Asphalt | Hot Mix Asphalt - 75 Blow Marshall Design | Rigid | 76 | 3 | 07/02/1993 | 07/02/1993 | 05/02/2022 | 28548 | 28544 | 54
96-P-2016 | 96 | Passing | 4 | Concrete | Concrete Overlay Mix - Polypropylene Fibers Added | Rigid | 146 | 5.75 | 09/09/2011 | 09/09/2011 | 09/08/2011 | 28549 | 28545 | 133
96-P-2016 | 96 | Passing | 6 | Asphalt | Flexible Microsurfacing - PG 52-34 | Rigid | 6 | 0.25 | 09/27/2016 | 09/27/2016 | 05/02/2022 | 28458 |  | 18313
97-D-1990 | 97 | Driving | 1 | Clay | Clay - Subgrade - R=12 | Rigid | 0 | 0 | 10/05/1990 | 06/29/1993 | 04/18/2010 | 15174 |  | 24
97-D-1990 | 97 | Driving | 2 | Asphalt | Hot Mix Asphalt - 75 Blow Marshall Design | Rigid | 102 | 4 | 07/01/1993 | 07/01/1993 | 04/18/2010 | 15178 |  | 54
97-D-1990 | 97 | Driving | 3 | Asphalt | Hot Mix Asphalt - 75 Blow Marshall Design | Rigid | 76 | 3 | 07/02/1993 | 07/02/1993 | 04/18/2010 | 15180 |  | 54
97-D-1990 | 97 | Driving | 4 | Asphalt | Hot Mix Asphalt - 75 Blow Marshall Design | Rigid | 76 | 3 | 07/03/1993 | 07/03/1993 | 10/01/1997 | 15182 |  | 54
97-D-1990 | 97 | Driving | 5 | Asphalt | Hot Mix Asphalt - 75 Blow Marshall Design | Rigid | 38 | 1.5 | 07/05/1993 | 07/05/1993 | 10/01/1997 | 15184 |  | 54
97-D-1990 | 97 | Driving | 6 | Asphalt | Hot Mix Asphalt - 75 Blow Marshall Design | Rigid | 38 | 1.5 | 07/06/1993 | 07/06/1993 | 10/01/1997 | 15186 |  | 54
97-D-1997 | 97 | Driving | 1 | Clay | Clay - Subgrade - R=12 | Rigid | 0 | 0 | 10/05/1990 | 06/29/1993 | 04/18/2010 | 28469 | 15174 | 24
97-D-1997 | 97 | Driving | 2 | Asphalt | Hot Mix Asphalt - 75 Blow Marshall Design | Rigid | 102 | 4 | 07/01/1993 | 07/01/1993 | 04/18/2010 | 28470 | 15178 | 54
97-D-1997 | 97 | Driving | 3 | Asphalt | Hot Mix Asphalt - 75 Blow Marshall Design | Rigid | 76 | 3 | 07/02/1993 | 07/02/1993 | 04/18/2010 | 28471 | 15180 | 54
97-D-1997 | 97 | Driving | 4 | Concrete | Concrete Overlay Mix - Polypropylene Fibers Added | Rigid | 152 | 6 | 10/23/1997 | 10/23/1997 | 04/18/2010 | 15190 |  | 133
97-P-1990 | 97 | Passing | 1 | Clay | Clay - Subgrade - R=12 | Rigid | 0 | 0 | 10/05/1990 | 06/29/1993 | 04/18/2010 | 15176 |  | 24
97-P-1990 | 97 | Passing | 2 | Asphalt | Hot Mix Asphalt - 75 Blow Marshall Design | Rigid | 102 | 4 | 07/01/1993 | 07/01/1993 | 04/18/2010 | 15179 |  | 54
97-P-1990 | 97 | Passing | 3 | Asphalt | Hot Mix Asphalt - 75 Blow Marshall Design | Rigid | 76 | 3 | 07/02/1993 | 07/02/1993 | 04/18/2010 | 15181 |  | 54
97-P-1990 | 97 | Passing | 4 | Asphalt | Hot Mix Asphalt - 75 Blow Marshall Design | Rigid | 76 | 3 | 07/03/1993 | 07/03/1993 | 10/01/1997 | 15183 |  | 54
97-P-1990 | 97 | Passing | 5 | Asphalt | Hot Mix Asphalt - 75 Blow Marshall Design | Rigid | 38 | 1.5 | 07/05/1993 | 07/05/1993 | 10/01/1997 | 15185 |  | 54
97-P-1990 | 97 | Passing | 6 | Asphalt | Hot Mix Asphalt - 75 Blow Marshall Design | Rigid | 38 | 1.5 | 07/06/1993 | 07/06/1993 | 10/01/1997 | 15187 |  | 54
97-P-1997 | 97 | Passing | 1 | Clay | Clay - Subgrade - R=12 | Rigid | 0 | 0 | 10/05/1990 | 06/29/1993 | 04/18/2010 | 28472 | 15176 | 24
97-P-1997 | 97 | Passing | 2 | Asphalt | Hot Mix Asphalt - 75 Blow Marshall Design | Rigid | 102 | 4 | 07/01/1993 | 07/01/1993 | 04/18/2010 | 28473 | 15179 | 54
97-P-1997 | 97 | Passing | 3 | Asphalt | Hot Mix Asphalt - 75 Blow Marshall Design | Rigid | 76 | 3 | 07/02/1993 | 07/02/1993 | 04/18/2010 | 28474 | 15181 | 54
97-P-1997 | 97 | Passing | 4 | Concrete | Concrete Overlay Mix - Polypropylene Fibers Added | Rigid | 152 | 6 | 10/23/1997 | 10/23/1997 | 04/18/2010 | 15191 |  | 133
98-D-1991 | 98 | Driving | 1 | Sand | Sand - Subgrade - R=70 | Rigid | 0 | 0 | 07/01/1961 | 07/01/1961 |  | 22465 |  | 23
98-D-1991 | 98 | Driving | 2 | Aggregate | Class 4 Aggregate | Rigid | 152 | 6 | 07/01/1961 | 07/01/1961 |  | 22466 |  | 21216
98-D-1991 | 98 | Driving | 3 | Aggregate | Class 5 - Standard - Base | Rigid | 127 | 5 | 07/01/1961 | 07/01/1961 |  | 22467 |  | 17163
98-D-1991 | 98 | Driving | 4 | Asphalt | Hot Mix Asphalt - 15% RAP - SPWEB240BR | Rigid | 102 | 3.5 | 07/01/1961 | 07/01/1961 |  | 22468 |  | 17162
98-D-1997 | 98 | Driving | 1 | Sand | Sand - Subgrade - R=70 | Rigid | 0 | 0 | 07/01/1961 | 07/01/1961 |  | 31120 | 22465.00 | 23
98-D-1997 | 98 | Driving | 2 | Aggregate | Class 4 Aggregate | Rigid | 152 | 6 | 07/01/1961 | 07/01/1961 |  | 31121 | 22466.00 | 21216
98-D-1997 | 98 | Driving | 3 | Aggregate | Class 5 - Standard - Base | Rigid | 127 | 5 | 07/01/1961 | 07/01/1961 |  | 31122 | 22467.00 | 17163
98-D-1997 | 98 | Driving | 4 | Asphalt | Hot Mix Asphalt - 15% RAP - SPWEB240BR | Rigid |  | 0.5 | 07/01/1961 | 07/01/1961 |  | 31123 | 22468.00 | 17162
98-D-1997 | 98 | Driving | 5 | Concrete | Concrete - MnDOT Concrete Mix -Polypropylene Fibers | Rigid | 76 | 3 | 09/17/1997 | 09/17/1997 |  | 22471 |  | 21218
99-D-1991 | 99 | Driving | 3 | Aggregate | Class 5 - Standard - Base | Rigid | 127 | 5 | 07/01/1961 | 07/01/1961 |  | 22474 |  | 17163
99-D-1991 | 99 | Driving | 4 | Asphalt | Hot Mix Asphalt - 15% RAP - SPWEB240BR | Rigid | 102 | 4 | 07/01/1961 | 07/01/1961 | 09/17/1997 | 22475 |  | 17162
99-D-1991 | 99 | Driving | 5 | Asphalt | Hot Mix Asphalt - 15% RAP - SPWEB240BR | Rigid | 57 | 2.25 | 07/01/1991 | 07/01/1991 | 09/17/1997 | 22476 |  | 17162
99-D-1997 | 99 | Driving | 4 | Asphalt | Hot Mix Asphalt - 15% RAP - SPWEB240BR | Rigid | 83 | 3.25 | 07/01/1961 | 09/18/1997 |  | 22477 |  | 17162
99-D-1997 | 99 | Driving | 5 | Concrete | Concrete - MnDOT Concrete Mix -Polypropylene Fibers | Rigid | 76 | 3 | 09/17/1997 | 09/17/1997 |  | 22478 |  | 21218
99-D-1991 | 99 | Driving | 1 | Sand | Sand - Subgrade - R=70 | Rigid | 0 | 0 | 07/01/1961 | 07/01/1961 |  | 22472 |  | 23
99-D-1991 | 99 | Driving | 2 | Aggregate | Class 4 Aggregate | Rigid | 152 | 6 | 07/01/1961 | 07/01/1961 |  | 22473 |  | 21216
101-D-2017 | 101 | Driving | 1 | Clay | Clay - Subgrade - R=12 | Flexible | 0 | 0 | 08/30/1991 | 07/08/1992 |  | 29319 | 29301 | 24
101-D-2017 | 101 | Driving | 2 | Aggregate | Class 4 Special gradation for MnROAD - Base | Flexible | 838 | 33 | 07/17/1993 | 07/29/1993 |  | 29320 | 29302 | 5
101-D-2017 | 101 | Driving | 3 | Asphalt | Hot Mix Asphalt - 75 Blow Marshall Design | Flexible | 76 | 3 | 09/24/1993 | 09/24/1993 | 04/01/2022 | 29321 | 29303 | 54
101-D-2017 | 101 | Driving | 4 | Asphalt | Hot Mix Asphalt - 75 Blow Marshall Design | Flexible | 38 | 1.5 | 09/25/1993 | 09/28/1993 | 04/01/2022 | 31007 | 29304 | 54
101-D-2017 | 101 | Driving | 5 | Asphalt | Hot Mix Asphalt - Superpave Level 3 | Flexible | 29 | 1.13 | 07/07/2006 | 07/26/2017 | 04/01/2022 | 21229 | 29305 | 112
101-D-2017 | 101 | Driving | 6 | Asphalt | Microsurfacing - Applied Using MiniMac machine | Flexible | 19 | 0.75 | 07/30/2017 | 07/30/2017 | 04/01/2022 | 20299 |  | 49
101-P-2017 | 101 | Passing | 1 | Clay | Clay - Subgrade - R=12 | Flexible | 0 | 0 | 08/30/1991 | 07/08/1992 |  | 29325 | 29310 | 24
101-P-2017 | 101 | Passing | 2 | Aggregate | Class 4 Special gradation for MnROAD - Base | Flexible | 838 | 33 | 07/17/1993 | 07/29/1993 |  | 29326 | 29311 | 5
101-P-2017 | 101 | Passing | 3 | Asphalt | Hot Mix Asphalt - 75 Blow Marshall Design | Flexible | 76 | 3 | 09/24/1993 | 09/24/1993 | 04/01/2022 | 29327 | 29312 | 54
101-P-2017 | 101 | Passing | 4 | Asphalt | Hot Mix Asphalt - 75 Blow Marshall Design | Flexible | 38 | 1.5 | 09/25/1993 | 09/25/1993 | 04/01/2022 | 29328 | 29313 | 54
101-P-2017 | 101 | Passing | 5 | Asphalt | Hot Mix Asphalt - 75 Blow Marshall Design | Flexible | 29 | 1.13 | 09/28/1993 | 07/26/2017 | 04/01/2022 | 21228 | 29314 | 54
101-P-2017 | 101 | Passing | 6 | Asphalt | Microsurfacing - Applied Using MiniMac machine | Flexible | 19 | 0.75 | 07/30/2017 | 07/30/2017 | 04/01/2022 | 20300 |  | 49
105-D-2008 | 105 | Driving | 1 | Clay | Clay - Subgrade - R=12 | Rigid | 0 | 0 | 09/26/1991 | 07/07/1992 |  | 27000 | 192 | 24
105-D-2008 | 105 | Driving | 2 | Aggregate | Class 3 Special gradation for MnROAD - Base | Rigid | 686 | 27.01 | 07/09/1992 | 07/25/1992 |  | 27001 | 193 | 4
105-D-2008 | 105 | Driving | 3 | Aggregate | Class 4 Special gradation for MnROAD - Base | Rigid | 76 | 2.99 | 08/03/1992 | 08/10/1992 |  | 27002 | 194 | 5
105-D-2008 | 105 | Driving | 4 | Concrete | Concrete Pavement - Mechanically Broken Transverse Joints | Rigid | 180 | 7.1 | 09/15/1992 | 09/15/1992 |  | 27003 | 195 | 26032
105-D-2008 | 105 | Driving | 5 | Asphalt | Permeable Asphalt Stabilized Stress Relief Course - PASSRC | Rigid | 25 | 1 | 09/16/2008 | 09/16/2008 | 08/01/2011 | 15874 |  | 121
105-D-2008 | 105 | Driving | 6 | Concrete | Concrete - MnDOT High Performance Concrete Mix - 60 Year Design | Rigid | 102 | 4 | 10/08/2008 | 10/08/2008 | 08/01/2011 | 15876 |  | 29
105-P-2008 | 105 | Passing | 1 | Clay | Clay - Subgrade - R=12 | Rigid | 0 | 0 | 09/26/1991 | 07/07/1992 |  | 27008 | 197 | 24
105-P-2008 | 105 | Passing | 2 | Aggregate | Class 3 Special gradation for MnROAD - Base | Rigid | 686 | 27.01 | 07/09/1992 | 07/25/1992 |  | 27009 | 198 | 4
105-P-2008 | 105 | Passing | 3 | Aggregate | Class 4 Special gradation for MnROAD - Base | Rigid | 76 | 2.99 | 08/03/1992 | 08/10/1992 |  | 27010 | 199 | 5
105-P-2008 | 105 | Passing | 4 | Concrete | Concrete Pavement - Mechanically Broken Transverse Joints | Rigid | 180 | 7.1 | 09/15/1992 | 09/15/1992 |  | 27011 | 200 | 26032
105-P-2008 | 105 | Passing | 5 | Asphalt | Permeable Asphalt Stabilized Stress Relief Course - PASSRC | Rigid | 25 | 1 | 09/16/2008 | 09/16/2008 | 08/01/2011 | 15873 |  | 121
105-P-2008 | 105 | Passing | 6 | Concrete | Concrete - MnDOT High Performance Concrete Mix - 60 Year Design | Rigid | 102 | 4 | 10/08/2008 | 10/08/2008 | 08/01/2011 | 15875 |  | 29
106-D-2008 | 106 | Driving | 1 | Clay | Clay - Subgrade - R=12 | Flexible | 0 | 0 | 08/26/2008 | 08/26/2008 | 06/01/2017 | 14363 |  | 24
106-D-2008 | 106 | Driving | 2 | Aggregate | Class 5 - Standard - Base | Flexible | 152 | 6 | 09/05/2008 | 09/05/2008 | 06/01/2017 | 14365 |  | 17163
106-D-2008 | 106 | Driving | 3 | Aggregate | Class 1 Stabilizing Aggregate - Spec 3149 | Flexible | 152 | 6 | 09/22/2008 | 09/22/2008 | 08/30/2011 | 14367 |  | 3
106-D-2008 | 106 | Driving | 4 | Concrete | Concrete - MnDOT High Performance Concrete Mix - 60 Year Design | Flexible | 127 | 5 | 10/09/2008 | 10/09/2008 | 08/30/2011 | 14369 |  | 29
106-D-2008 | 106 | Driving | 5 | Asphalt | Hot Mix Asphalt - 4.75 mm Taconite Aggregates | Flexible | 51 | 2 | 10/30/2008 | 10/30/2008 | 08/30/2011 | 14371 |  | 17151
106-P-2008 | 106 | Passing | 1 | Clay | Clay - Subgrade - R=12 | Flexible | 0 | 0 | 08/26/2008 | 08/26/2008 | 06/01/2017 | 14362 |  | 24
106-P-2008 | 106 | Passing | 2 | Aggregate | Class 5 - Standard - Base | Flexible | 152 | 6 | 09/05/2008 | 09/05/2008 | 06/01/2017 | 14364 |  | 17163
106-P-2008 | 106 | Passing | 3 | Aggregate | Class 1 Stabilizing Aggregate - Spec 3149 | Flexible | 152 | 6 | 09/22/2008 | 09/22/2008 | 08/30/2011 | 14366 |  | 3
106-P-2008 | 106 | Passing | 4 | Concrete | Concrete - MnDOT High Performance Concrete Mix - 60 Year Design | Flexible | 127 | 5 | 10/09/2008 | 10/09/2008 | 08/30/2011 | 14368 |  | 29
106-P-2008 | 106 | Passing | 5 | Asphalt | Hot Mix Asphalt - 4.75 mm Taconite Aggregates | Flexible | 51 | 2 | 10/30/2008 | 10/30/2008 | 08/30/2011 | 14370 |  | 17151
113-D-2008 | 113 | Driving | 4 | Concrete | Concrete - MnDOT High Performance Concrete Mix - 60 Year Design | Rigid | 127 | 5 | 10/10/2008 | 10/10/2008 | 06/08/2013 | 15485 |  | 29
113-P-2008 | 113 | Passing | 1 | Clay | Clay - Subgrade - R=12 | Rigid | 0 | 0 | 08/25/2008 | 08/25/2008 | 06/08/2013 | 15476 |  | 24
113-P-2008 | 113 | Passing | 2 | Aggregate | Class 5 - Standard - Base | Rigid | 127 | 5 | 09/05/2008 | 09/05/2008 | 06/08/2013 | 15480 |  | 17163
113-P-2008 | 113 | Passing | 3 | Aggregate | Class 1 Stabilizing Aggregate - Spec 3149 | Rigid | 127 | 5 | 09/22/2008 | 09/22/2008 | 06/08/2013 | 15482 |  | 3
113-P-2008 | 113 | Passing | 4 | Concrete | Concrete - MnDOT High Performance Concrete Mix - 60 Year Design | Rigid | 127 | 5 | 10/10/2008 | 10/10/2008 | 06/08/2013 | 15484 |  | 29
113-D-2008 | 113 | Driving | 1 | Clay | Clay - Subgrade - R=12 | Rigid | 0 | 0 | 08/25/2008 | 08/25/2008 | 06/08/2013 | 15478 |  | 24
113-D-2008 | 113 | Driving | 2 | Aggregate | Class 5 - Standard - Base | Rigid | 127 | 5 | 09/05/2008 | 09/05/2008 | 06/08/2013 | 15481 |  | 17163
113-D-2008 | 113 | Driving | 3 | Aggregate | Class 1 Stabilizing Aggregate - Spec 3149 | Rigid | 127 | 5 | 09/22/2008 | 09/22/2008 | 06/08/2013 | 15483 |  | 3
114-D-2008 | 114 | Driving | 1 | Clay | Clay - Subgrade - R=12 | Rigid | 0 | 0 | 05/14/1991 | 07/06/1993 |  | 28122 | 379 | 24
114-D-2008 | 114 | Driving | 2 | Asphalt | Hot Mix Asphalt - 75 Blow Marshall Design | Rigid | 76 | 3 | 07/16/1993 | 07/16/1993 |  | 28123 | 380 | 54
114-D-2008 | 114 | Driving | 3 | Asphalt | Hot Mix Asphalt - 75 Blow Marshall Design | Rigid | 51 | 2 | 07/19/1993 | 07/19/1993 |  | 22103 | 381 | 54
114-D-2008 | 114 | Driving | 4 | Concrete | Concrete - MnDOT High Performance Concrete Mix - 60 Year Design | Rigid | 152 | 6 | 10/10/2008 | 10/10/2008 | 05/02/2022 | 15688 |  | 29
114-P-2008 | 114 | Passing | 3 | Asphalt | Hot Mix Asphalt - 75 Blow Marshall Design | Rigid | 51 | 2 | 07/19/1993 | 07/19/1993 |  | 22148 |  | 54
114-P-2008 | 114 | Passing | 4 | Concrete | Concrete - MnDOT High Performance Concrete Mix - 60 Year Design | Rigid | 152 | 6 | 10/10/2008 | 10/10/2008 | 05/02/2022 | 15687 |  | 29
115-D-2017 | 115 | Driving | 1 | Clay | Clay - Subgrade - R=12 | Flexible | 0 | 0 | 05/14/1991 | 07/06/1993 | 04/01/2022 | 29482 | 29436 | 24
115-D-2017 | 115 | Driving | 2 | Asphalt | Hot Mix Asphalt - 75 Blow Marshall Design | Flexible | 76 | 3 | 07/16/1993 | 07/16/1993 | 04/01/2022 | 29483 | 29437 | 55
115-D-2017 | 115 | Driving | 3 | Asphalt | Hot Mix Asphalt - 75 Blow Marshall Design | Flexible | 76 | 3 | 07/19/1993 | 07/19/1993 | 04/01/2022 | 29484 | 29438 | 55
115-D-2017 | 115 | Driving | 4 | Asphalt | Hot Mix Asphalt - 75 Blow Marshall Design | Flexible | 51 | 2 | 07/21/1993 | 07/21/1993 | 04/01/2022 | 29485 | 29439 | 55
115-D-2017 | 115 | Driving | 5 | Asphalt | Hot Mix Asphalt - 75 Blow Marshall Design | Flexible | 38 | 1.5 | 07/28/1993 | 07/28/1993 | 04/01/2022 | 29486 | 29440 | 55
115-D-2017 | 115 | Driving | 6 | Asphalt | Hot Mix Asphalt - 75 Blow Marshall Design | Flexible | 38 | 1.5 | 07/29/1993 | 07/29/1993 | 04/01/2022 | 29487 | 29441 | 55
115-D-2017 | 115 | Driving | 7 | Asphalt | Microsurfacing - Applied Using MiniMac machine | Flexible | 13 | 0.5 | 08/18/2003 | 08/18/2003 | 04/01/2022 | 29488 | 29442 | 49
115-D-2017 | 115 | Driving | 8 | Asphalt | Microsurfacing - Applied Using MiniMac machine | Flexible | 13 | 0.5 | 08/08/2004 | 08/08/2004 | 04/01/2022 | 29489 | 13373 | 49
115-D-2017 | 115 | Driving | 9 | Asphalt | Warm Mix Asphalt - Wearing Course | Flexible | 38 | 1.5 | 09/17/2008 | 09/18/2008 | 04/01/2022 | 29490 | 15862 | 17152
115-D-2017 | 115 | Driving | 10 | Asphalt | Warm Mix Asphalt - Wearing Course | Flexible | 29 | 1.1 | 09/17/2008 | 09/18/2008 | 04/01/2022 | 29491 | 17326 | 17152
115-D-2017 | 115 | Driving | 11 | Asphalt | Microsurfacing - 2017 | Flexible | 10 | 0.38 | 07/26/2017 | 07/27/2017 | 04/01/2022 | 29492 |  | 26120
115-P-2017 | 115 | Passing | 1 | Clay | Clay - Subgrade - R=12 | Flexible | 0 | 0 | 05/14/1991 | 07/06/1993 | 04/01/2022 | 29499 | 29470 | 24
115-P-2017 | 115 | Passing | 2 | Asphalt | Hot Mix Asphalt - 75 Blow Marshall Design | Flexible | 76 | 3 | 07/16/1993 | 07/16/1993 | 04/01/2022 | 29500 | 29471 | 55
115-P-2017 | 115 | Passing | 3 | Asphalt | Hot Mix Asphalt - 75 Blow Marshall Design | Flexible | 76 | 3 | 07/19/1993 | 07/19/1993 | 04/01/2022 | 29501 | 29472 | 55
115-P-2017 | 115 | Passing | 4 | Asphalt | Hot Mix Asphalt - 75 Blow Marshall Design | Flexible | 51 | 2 | 07/21/1993 | 07/21/1993 | 04/01/2022 | 29502 | 29473 | 55
115-P-2017 | 115 | Passing | 5 | Asphalt | Hot Mix Asphalt - 75 Blow Marshall Design | Flexible | 38 | 1.5 | 07/28/1993 | 07/28/1993 | 04/01/2022 | 29503 | 29474 | 55
115-P-2017 | 115 | Passing | 6 | Asphalt | Hot Mix Asphalt - 75 Blow Marshall Design | Flexible | 38 | 1.5 | 07/29/1993 | 07/29/1993 | 04/01/2022 | 29504 | 29475 | 55
115-P-2017 | 115 | Passing | 7 | Asphalt | Microsurfacing - Applied Using MiniMac machine | Flexible | 13 | 0.5 | 08/18/2003 | 08/18/2003 | 04/01/2022 | 29505 | 29476 | 49
115-P-2017 | 115 | Passing | 8 | Asphalt | Microsurfacing - Applied Using MiniMac machine | Flexible | 13 | 0.5 | 08/08/2004 | 08/08/2004 | 04/01/2022 | 29506 | 29477 | 49
115-P-2017 | 115 | Passing | 9 | Asphalt | Warm Mix Asphalt - Wearing Course | Flexible | 38 | 1.5 | 09/17/2008 | 09/18/2008 | 04/01/2022 | 29507 | 15861 | 17152
115-P-2017 | 115 | Passing | 10 | Asphalt | Warm Mix Asphalt - Wearing Course | Flexible | 29 | 1.1 | 09/17/2008 | 09/18/2008 | 04/01/2022 | 29508 | 17328 | 17152
115-P-2017 | 115 | Passing | 11 | Asphalt | Microsurfacing - 2017 | Flexible | 10 | 0.38 | 07/26/2017 | 07/27/2017 | 04/01/2022 | 29509 |  | 26120
124-I-2017 | 124 | Inside | 1 | Sand | Sand - Subgrade - R=70 | Rigid | 0 | 0 | 06/20/2017 | 06/20/2017 |  | 20235 |  | 23
124-I-2017 | 124 | Inside | 2 | Aggregate | Class 6 Aggregate Base | Rigid | 152 | 6 | 06/20/2017 | 06/21/2017 |  | 20237 |  | 18651
124-I-2017 | 124 | Inside | 3 | Concrete | Concrete - MnDOT Standard Concrete Mix - Phase 3 | Rigid | 152 | 6 | 07/05/2017 | 07/05/2017 |  | 20239 |  | 20240
124-O-2017 | 124 | Outside | 1 | Sand | Sand - Subgrade - R=70 | Rigid | 0 | 0 | 06/20/2017 | 06/20/2017 |  | 20234 |  | 23
124-O-2017 | 124 | Outside | 2 | Aggregate | Class 6 Aggregate Base | Rigid | 152 | 6 | 06/20/2017 | 06/21/2017 |  | 20236 |  | 18651
124-O-2017 | 124 | Outside | 3 | Concrete | Concrete - MnDOT Standard Concrete Mix - Phase 3 | Rigid | 152 | 6 | 07/05/2017 | 07/05/2017 |  | 20238 |  | 20240
127-I-2017 | 127 | Inside | 1 | Clay | Clay - Subgrade - R=12 | Flexible | 0 | 0 | 08/11/2017 | 08/11/2017 |  | 30354 |  | 24
127-I-2017 | 127 | Inside | 2 | Stone | Stone - Large - Aggregate Subbase | Flexible | 458 | 18 | 08/13/2017 | 08/13/2017 |  | 30355 |  | 20376
127-I-2017 | 127 | Inside | 3 | Aggregate | Class 6 Aggregate Base | Flexible | 152 | 6 | 08/19/2017 | 08/19/2017 |  | 30356 |  | 18651
127-I-2017 | 127 | Inside | 4 | Asphalt | Hot Mix Asphalt - 35 Blow Marshall Design | Flexible | 51 | 2 | 08/21/2017 | 08/21/2017 |  | 30357 |  | 50
127-I-2017 | 127 | Inside | 5 | Asphalt | Hot Mix Asphalt - 35 Blow Marshall Design | Flexible | 38 | 1.5 | 09/19/2017 | 09/19/2017 |  | 30358 |  | 50
127-O-2017 | 127 | Outside | 1 | Clay | Clay - Subgrade - R=12 | Flexible | 0 | 0 | 08/11/2017 | 08/11/2017 |  | 30363 |  | 24
127-O-2017 | 127 | Outside | 2 | Stone | Stone - Large - Aggregate Subbase | Flexible | 458 | 18 | 08/13/2017 | 08/13/2017 |  | 30364 |  | 20376
127-O-2017 | 127 | Outside | 3 | Aggregate | Class 6 Aggregate Base | Flexible | 152 | 6 | 08/19/2017 | 08/19/2017 |  | 30365 |  | 18651
127-O-2017 | 127 | Outside | 4 | Asphalt | Hot Mix Asphalt - 35 Blow Marshall Design | Flexible | 51 | 2 | 08/21/2017 | 08/21/2017 |  | 30366 |  | 50
127-O-2017 | 127 | Outside | 5 | Asphalt | Hot Mix Asphalt - 35 Blow Marshall Design | Flexible | 38 | 1.5 | 09/19/2017 | 09/19/2017 |  | 30367 |  | 50
133-O-2017 | 133 | Outside | 4 | Asphalt | Double Chip Seal - CRS-2P | Flexible | 13 | 0.5 | 09/06/2017 | 09/06/2017 |  | 30300 |  | 101
133-I-2017 | 133 | Inside | 1 | Clay | Clay - Subgrade - R=12 | Flexible | 0 | 0 | 08/11/1999 | 08/11/1999 |  | 30290 | 30286 | 24
133-I-2017 | 133 | Inside | 2 | Aggregate | Class 6 Special gradation for MnROAD - Base | Flexible | 305 | 12 | 08/11/1999 | 08/18/1999 |  | 30291 | 30287 | 8
133-I-2017 | 133 | Inside | 3 | Asphalt | Cold Central Plant Recycling - Emulsion Mix | Flexible | 102 | 4 | 09/06/2017 | 09/06/2017 |  | 30292 |  | 20013
133-I-2017 | 133 | Inside | 4 | Asphalt | Double Chip Seal - CRS-2P | Flexible | 13 | 0.5 | 09/06/2017 | 09/06/2017 |  | 30293 |  | 101
133-O-2017 | 133 | Outside | 1 | Clay | Clay - Subgrade - R=12 | Flexible | 0 | 0 | 08/11/1999 | 08/11/1999 |  | 30297 | 30288 | 24
133-O-2017 | 133 | Outside | 2 | Aggregate | Class 6 Special gradation for MnROAD - Base | Flexible | 305 | 12 | 08/11/1999 | 08/18/1999 |  | 30298 | 30289 | 8
133-O-2017 | 133 | Outside | 3 | Asphalt | Cold Central Plant Recycling - Emulsion Mix | Flexible | 102 | 4 | 09/06/2017 | 09/06/2017 |  | 30299 |  | 20013
135-I-2017 | 135 | Inside | 1 | Clay | Clay - Subgrade - R=12 | Flexible | 0 | 0 | 08/10/1999 | 08/13/1999 |  | 30320 | 30316 | 24
135-I-2017 | 135 | Inside | 2 | Aggregate | Class 6 Special gradation for MnROAD - Base | Flexible | 305 | 12 | 08/18/1999 | 08/18/1999 |  | 30321 | 30317 | 8
135-I-2017 | 135 | Inside | 3 | Asphalt | Cold Central Plant Recycling - Foamed Mix | Flexible | 102 | 4 | 08/16/2017 | 09/19/2017 |  | 30322 |  | 20014
135-I-2017 | 135 | Inside | 4 | Asphalt | Hot Mix Asphalt - SPWEB340C Mix | Flexible | 38 | 1.5 | 09/19/2017 | 09/19/2017 |  | 30323 |  | 20048
135-O-2017 | 135 | Outside | 1 | Clay | Clay - Subgrade - R=12 | Flexible | 0 | 0 | 08/10/1999 | 08/13/1999 |  | 30324 | 30318 | 24
135-O-2017 | 135 | Outside | 2 | Aggregate | Class 6 Special gradation for MnROAD - Base | Flexible | 305 | 12 | 08/18/1999 | 08/18/1999 |  | 30325 | 30319 | 8
135-O-2017 | 135 | Outside | 3 | Asphalt | Cold Central Plant Recycling - Foamed Mix | Flexible | 102 | 4 | 08/16/2017 | 09/19/2017 |  | 20041 |  | 20014
135-O-2017 | 135 | Outside | 4 | Asphalt | Hot Mix Asphalt - SPWEB340C Mix | Flexible | 38 | 1.5 | 09/19/2017 | 09/19/2017 |  | 20050 |  | 20048
138-I-2017 | 138 | Inside | 1 | Clay | Clay - Subgrade - R=12 | Rigid | 0 | 0 | 06/21/2017 | 06/21/2017 |  | 20314 |  | 24
138-I-2017 | 138 | Inside | 2 | Aggregate | Class 5 - Standard - Base | Rigid | 127 | 5 | 07/14/2017 | 07/14/2017 |  | 20133 |  | 17163
138-I-2017 | 138 | Inside | 3 | Concrete | Concrete - Low Cementitious Content - 500 lbs per yd | Rigid | 203 | 8 | 07/14/2017 | 07/14/2017 |  | 20091 |  | 20079
138-O-2017 | 138 | Outside | 1 | Clay | Clay - Subgrade - R=12 | Rigid | 0 | 0 | 06/21/2017 | 06/21/2017 |  | 20313 |  | 24
138-O-2017 | 138 | Outside | 2 | Aggregate | Class 5 - Standard - Base | Rigid | 127 | 5 | 07/14/2017 | 07/14/2017 |  | 20135 |  | 17163
138-O-2017 | 138 | Outside | 3 | Concrete | Concrete - Low Cementitious Content - 500 lbs per yd | Rigid | 203 | 8 | 07/14/2017 | 07/14/2017 |  | 20092 |  | 20079
139-I-2017 | 139 | Inside | 1 | Clay | Clay - Subgrade - R=12 | Rigid | 0 | 0 | 06/19/2017 | 06/19/2017 |  | 20220 |  | 24
139-I-2017 | 139 | Inside | 2 | Clay | Clay - Borrow | Rigid | 102 | 4 | 06/19/2017 | 06/30/2017 |  | 20218 |  | 17225
139-I-2017 | 139 | Inside | 3 | Aggregate | Class 6 Aggregate Base | Rigid | 152 | 6 | 06/30/2017 | 07/13/2017 |  | 20222 |  | 18651
139-I-2017 | 139 | Inside | 4 | Concrete | Fiber-Reinforced Concrete - 30% RSR FORTA FERRO - MR3A21F2 | Rigid | 76 | 3 | 07/17/2017 | 07/17/2017 |  | 20077 |  | 20184
139-O-2017 | 139 | Outside | 1 | Clay | Clay - Subgrade - R=12 | Rigid | 0 | 0 | 06/19/2017 | 06/19/2017 |  | 20221 |  | 24
139-O-2017 | 139 | Outside | 2 | Clay | Clay - Borrow | Rigid | 102 | 4 | 06/30/2017 | 06/30/2017 |  | 20219 |  | 17225
139-O-2017 | 139 | Outside | 3 | Aggregate | Class 6 Aggregate Base | Rigid | 152 | 6 | 06/30/2017 | 07/13/2017 |  | 20223 |  | 18651
139-O-2017 | 139 | Outside | 4 | Concrete | Fiber-Reinforced Concrete - 30% RSR FORTA FERRO - MR3A21F2 | Rigid | 76 | 3 | 07/17/2017 | 07/17/2017 |  | 20078 |  | 20184
140-I-2013 | 140 | Inside | 1 | Clay | Clay - Subgrade - R=12 | Rigid | 0 | 0 | 07/10/1991 | 08/19/1992 |  | 28290 | 1066 | 24
140-I-2013 | 140 | Inside | 2 | Aggregate | Class 5 Special gradation for MnROAD - Base | Rigid | 127 | 5 | 08/19/1992 | 06/09/1993 |  | 28291 | 1067 | 7
140-I-2013 | 140 | Inside | 3 | Concrete | Concrete - MnROAD Phase 1 - Control Mix | Rigid | 193 | 7.6 | 07/19/1993 | 07/19/1993 |  | 28292 | 1068 | 39
140-I-2013 | 140 | Inside | 4 | Geotextile | Geotextile - Nonwoven | Rigid | 2 | 0.08 | 06/06/2013 | 06/06/2013 |  | 18385 |  | 18221
140-I-2013 | 140 | Inside | 5 | Concrete | Fiber-Reinforced Concrete - C1609 20% RSR - Propex Fibermesh 650 Fibers | Rigid | 76 | 3 | 06/10/2013 | 06/10/2013 |  | 18387 |  | 18334
140-O-2013 | 140 | Outside | 1 | Clay | Clay - Subgrade - R=12 | Rigid | 0 | 0 | 07/10/1991 | 08/19/1992 |  | 28298 | 1070 | 24
140-O-2013 | 140 | Outside | 2 | Aggregate | Class 5 Special gradation for MnROAD - Base | Rigid | 127 | 5 | 08/19/1992 | 07/09/1993 |  | 28299 | 1071 | 7
140-O-2013 | 140 | Outside | 3 | Concrete | Concrete - MnROAD Phase 1 - Control Mix | Rigid | 193 | 7.6 | 07/19/1993 | 07/19/1993 |  | 28300 | 1072 | 39
140-O-2013 | 140 | Outside | 4 | Geotextile | Geotextile - Nonwoven | Rigid | 2 | 0.08 | 06/06/2013 | 06/06/2013 |  | 18386 |  | 18221
140-O-2013 | 140 | Outside | 5 | Concrete | Fiber-Reinforced Concrete - C1609 20% RSR - Propex Fibermesh 650 Fibers | Rigid | 76 | 3 | 06/10/2013 | 06/10/2013 |  | 18388 |  | 18334
160-D-2013 | 160 | Driving | 1 | Clay | Clay - Subgrade - R=12 | Rigid | 0 | 0 | 06/13/1991 | 06/29/1993 |  | 28371 | 28322 | 24
160-D-2013 | 160 | Driving | 2 | Asphalt | Hot Mix Asphalt - 75 Blow Marshall Design | Rigid | 102 | 4 | 07/01/1993 | 07/01/1993 |  | 28372 | 28323 | 54
160-D-2013 | 160 | Driving | 3 | Asphalt | Hot Mix Asphalt - 75 Blow Marshall Design | Rigid | 51 | 2 | 07/02/1993 | 06/02/2013 |  | 22265 | 28324 | 54
160-D-2013 | 160 | Driving | 4 | Concrete | Fiber-Reinforced Concrete - C1609 20% RSR - Propex Fibermesh 650 Fibers | Rigid | 127 | 5 | 06/15/2013 | 06/15/2013 |  | 18446 |  | 18334
160-D-2022 | 160 | Driving | 1 | Clay | Clay - Subgrade - R=12 | Rigid | 0 | 0 | 06/13/1991 | 06/29/1993 |  | 28525 | 28371 | 24
160-D-2022 | 160 | Driving | 2 | Asphalt | Hot Mix Asphalt - 75 Blow Marshall Design | Rigid | 102 | 4 | 07/01/1993 | 07/01/1993 |  | 28526 | 28372 | 54
160-D-2022 | 160 | Driving | 3 | Asphalt | Hot Mix Asphalt - 75 Blow Marshall Design | Rigid | 51 | 2 | 07/02/1993 | 06/02/2013 |  | 28527 | 22265 | 54
160-D-2022 | 160 | Driving | 4 | Concrete | Fiber-Reinforced Concrete - C1609 20% RSR - Propex Fibermesh 650 Fibers | Rigid | 120 | 4.75 | 08/22/2022 | 08/22/2022 |  | 28528 | 18446 | 18334
160-P-2013 | 160 | Passing | 1 | Clay | Clay - Subgrade - R=12 | Rigid | 0 | 0 | 06/13/1991 | 06/29/1993 |  | 28377 | 28340 | 24
160-P-2013 | 160 | Passing | 2 | Asphalt | Hot Mix Asphalt - 75 Blow Marshall Design | Rigid | 102 | 4 | 07/01/1993 | 07/01/1993 |  | 28378 | 28341 | 54
160-P-2013 | 160 | Passing | 3 | Asphalt | Hot Mix Asphalt - 75 Blow Marshall Design | Rigid | 51 | 2 | 07/02/1993 | 06/02/2013 |  | 22264 | 28330 | 54
160-P-2013 | 160 | Passing | 4 | Concrete | Fiber-Reinforced Concrete - C1609 20% RSR - Propex Fibermesh 650 Fibers | Rigid | 127 | 5 | 06/15/2013 | 06/15/2013 |  | 18447 |  | 18334
160-P-2022 | 160 | Passing | 1 | Clay | Clay - Subgrade - R=12 | Rigid | 0 | 0 | 06/13/1991 | 06/29/1993 |  | 28529 | 28377 | 24
160-P-2022 | 160 | Passing | 2 | Asphalt | Hot Mix Asphalt - 75 Blow Marshall Design | Rigid | 102 | 4 | 07/01/1993 | 07/01/1993 |  | 28530 | 28378 | 54
160-P-2022 | 160 | Passing | 3 | Asphalt | Hot Mix Asphalt - 75 Blow Marshall Design | Rigid | 51 | 2 | 07/02/1993 | 06/02/2013 |  | 28531 | 22264 | 54
160-P-2022 | 160 | Passing | 4 | Concrete | Fiber-Reinforced Concrete - C1609 20% RSR - Propex Fibermesh 650 Fibers | Rigid | 120 | 4.75 | 08/22/2022 | 08/22/2022 |  | 28532 | 18447 | 18334
162-D-2013 | 162 | Driving | 1 | Clay | Clay - Subgrade - R=12 | Rigid | 0 | 0 | 06/13/1991 | 06/29/1993 |  | 28383 | 28358 | 24
162-D-2013 | 162 | Driving | 2 | Asphalt | Hot Mix Asphalt - 75 Blow Marshall Design | Rigid | 102 | 4 | 07/01/1993 | 07/01/1993 |  | 28384 | 28359 | 54
162-D-2013 | 162 | Driving | 3 | Asphalt | Hot Mix Asphalt - 75 Blow Marshall Design | Rigid | 76 | 3 | 07/02/1993 | 07/02/1993 |  | 28385 | 28360 | 54
162-D-2013 | 162 | Driving | 4 | Concrete | Fiber-Reinforced Concrete - C1609 20% RSR - Propex Fibermesh 650 Fibers | Rigid | 102 | 4 | 06/13/2013 | 06/13/2013 |  | 18422 |  | 18334
162-D-2022 | 162 | Driving | 2 | Asphalt | Hot Mix Asphalt - 75 Blow Marshall Design | Rigid | 102 | 4 | 07/01/1993 | 07/01/1993 |  | 31086 | 28384 | 54
162-D-2022 | 162 | Driving | 3 | Asphalt | Hot Mix Asphalt - 75 Blow Marshall Design | Rigid | 76 | 3 | 07/02/1993 | 07/02/1993 |  | 31087 | 28385 | 54
162-D-2022 | 162 | Driving | 4 | Concrete | Fiber-Reinforced Concrete - C1609 20% RSR - Propex Fibermesh 650 Fibers | Rigid | 95 | 3.75 | 08/22/2022 | 08/22/2022 |  | 31088 | 18422 | 18334
162-P-2013 | 162 | Passing | 1 | Clay | Clay - Subgrade - R=12 | Rigid | 0 | 0 | 06/13/1991 | 06/29/1993 |  | 28390 | 28365 | 24
162-P-2013 | 162 | Passing | 2 | Asphalt | Hot Mix Asphalt - 75 Blow Marshall Design | Rigid | 102 | 4 | 07/01/1993 | 07/01/1993 |  | 28391 | 28366 | 54
162-P-2013 | 162 | Passing | 3 | Asphalt | Hot Mix Asphalt - 75 Blow Marshall Design | Rigid | 76 | 3 | 07/02/1993 | 07/02/1993 |  | 28392 | 28367 | 54
162-P-2013 | 162 | Passing | 4 | Concrete | Fiber-Reinforced Concrete - C1609 20% RSR - Propex Fibermesh 650 Fibers | Rigid | 102 | 4 | 06/13/2013 | 06/13/2013 |  | 18423 |  | 18334
162-P-2022 | 162 | Passing | 1 | Clay | Clay - Subgrade - R=12 | Rigid | 0 | 0 | 06/13/1991 | 06/29/1993 |  | 31089 | 28390 | 24
162-P-2022 | 162 | Passing | 2 | Asphalt | Hot Mix Asphalt - 75 Blow Marshall Design | Rigid | 102 | 4 | 07/01/1993 | 07/01/1993 |  | 31090 | 28391 | 54
162-P-2022 | 162 | Passing | 3 | Asphalt | Hot Mix Asphalt - 75 Blow Marshall Design | Rigid | 76 | 3 | 07/02/1993 | 07/02/1993 |  | 31091 | 28392 | 54
162-P-2022 | 162 | Passing | 4 | Concrete | Fiber-Reinforced Concrete - C1609 20% RSR - Propex Fibermesh 650 Fibers | Rigid | 95 | 3.75 | 08/22/2022 | 08/22/2022 |  | 31092 | 18423 | 18334
185-I-2017 | 185 | Inside | 1 | Sand | Sand - Subgrade - R=70 | Flexible | 0 | 0 | 07/14/2017 | 07/14/2017 |  | 20320 |  | 23
185-I-2017 | 185 | Inside | 2 | Granular | Select Granular Borrow | Flexible | 89 | 3.5 | 07/15/2017 | 07/15/2017 |  | 20325 |  | 20321
185-I-2017 | 185 | Inside | 3 | Aggregate | Coarse Recycled Concrete Aggregate | Flexible | 305 | 12 | 07/17/2017 | 08/10/2017 |  | 20327 |  | 20322
185-I-2017 | 185 | Inside | 4 | Asphalt | Hot Mix Asphalt - 35 Blow Marshall Design | Flexible | 51 | 2 | 08/21/2017 | 08/21/2017 |  | 20329 |  | 50
185-I-2017 | 185 | Inside | 5 | Asphalt | Hot Mix Asphalt - 35 Blow Marshall Design | Flexible | 38 | 1.5 | 09/19/2017 | 09/19/2017 |  | 20331 |  | 50
185-O-2017 | 185 | Outside | 1 | Sand | Sand - Subgrade - R=70 | Flexible | 0 | 0 | 07/14/2017 | 07/14/2017 |  | 20319 |  | 23
185-O-2017 | 185 | Outside | 2 | Granular | Select Granular Borrow | Flexible | 89 | 3.5 | 07/15/2017 | 07/15/2017 |  | 20324 |  | 20321
185-O-2017 | 185 | Outside | 3 | Aggregate | Coarse Recycled Concrete Aggregate | Flexible | 305 | 12 | 07/17/2017 | 08/10/2017 |  | 20326 |  | 20322
185-O-2017 | 185 | Outside | 4 | Asphalt | Hot Mix Asphalt - 35 Blow Marshall Design | Flexible | 51 | 2 | 08/21/2017 | 08/21/2017 |  | 20328 |  | 50
185-O-2017 | 185 | Outside | 5 | Asphalt | Hot Mix Asphalt - 35 Blow Marshall Design | Flexible | 38 | 1.5 | 09/19/2017 | 09/19/2017 |  | 20330 |  | 50
186-I-2017 | 186 | Inside | 1 | Sand | Sand - Subgrade - R=70 | Flexible | 0 | 0 | 07/14/2017 | 07/14/2017 |  | 20337 |  | 23
186-I-2017 | 186 | Inside | 2 | Granular | Select Granular Borrow | Flexible | 89 | 3.5 | 07/15/2017 | 07/15/2017 |  | 20339 |  | 20321
186-I-2017 | 186 | Inside | 3 | Aggregate | Fine Recycled Concrete Aggregate | Flexible | 305 | 12 | 07/17/2017 | 08/10/2017 |  | 20341 |  | 20323
186-I-2017 | 186 | Inside | 4 | Asphalt | Hot Mix Asphalt - 35 Blow Marshall Design | Flexible | 51 | 2 | 08/21/2017 | 08/21/2017 |  | 20343 |  | 50
186-I-2017 | 186 | Inside | 5 | Asphalt | Hot Mix Asphalt - 35 Blow Marshall Design | Flexible | 38 | 1.5 | 09/19/2017 | 09/19/2017 |  | 20345 |  | 50
186-O-2017 | 186 | Outside | 1 | Sand | Sand - Subgrade - R=70 | Flexible | 0 | 0 | 07/14/2017 | 07/14/2017 |  | 20336 |  | 23
186-O-2017 | 186 | Outside | 2 | Granular | Select Granular Borrow | Flexible | 89 | 3.5 | 07/15/2017 | 07/15/2017 |  | 20338 |  | 20321
186-O-2017 | 186 | Outside | 3 | Aggregate | Fine Recycled Concrete Aggregate | Flexible | 305 | 12 | 07/17/2017 | 08/10/2017 |  | 20340 |  | 20323
186-O-2017 | 186 | Outside | 4 | Asphalt | Hot Mix Asphalt - 35 Blow Marshall Design | Flexible | 51 | 2 | 08/21/2017 | 08/21/2017 |  | 20342 |  | 50
186-O-2017 | 186 | Outside | 5 | Asphalt | Hot Mix Asphalt - 35 Blow Marshall Design | Flexible | 38 | 1.5 | 09/19/2017 | 09/19/2017 |  | 20344 |  | 50
188-O-2017 | 188 | Outside | 3 | Aggregate | Class 6 Recycled Aggregate Base | Flexible | 305 | 12 | 08/10/2017 | 08/10/2017 |  | 20356 |  | 20354
188-O-2017 | 188 | Outside | 4 | Asphalt | Hot Mix Asphalt - 35 Blow Marshall Design | Flexible | 51 | 2 | 08/21/2017 | 08/21/2017 |  | 20358 |  | 50
188-O-2017 | 188 | Outside | 5 | Asphalt | Hot Mix Asphalt - 35 Blow Marshall Design | Flexible | 38 | 1.5 | 09/19/2017 | 09/19/2017 |  | 20360 |  | 50
188-I-2017 | 188 | Inside | 1 | Clay | Clay - Subgrade - R=12 | Flexible | 0 | 0 | 07/15/2017 | 07/15/2017 |  | 20351 |  | 24
188-I-2017 | 188 | Inside | 2 | Granular | Select Granular Borrow | Flexible | 89 | 3.5 | 07/15/2017 | 07/15/2017 |  | 20353 |  | 20321
188-I-2017 | 188 | Inside | 3 | Aggregate | Class 6 Recycled Aggregate Base | Flexible | 305 | 12 | 08/10/2017 | 08/10/2017 |  | 20357 |  | 20354
188-I-2017 | 188 | Inside | 4 | Asphalt | Hot Mix Asphalt - 35 Blow Marshall Design | Flexible | 51 | 2 | 08/21/2017 | 08/21/2017 |  | 20359 |  | 50
188-I-2017 | 188 | Inside | 5 | Asphalt | Hot Mix Asphalt - 35 Blow Marshall Design | Flexible | 38 | 1.5 | 09/19/2017 | 09/19/2017 |  | 20361 |  | 50
188-O-2017 | 188 | Outside | 1 | Clay | Clay - Subgrade - R=12 | Flexible | 0 | 0 | 07/15/2017 | 07/15/2017 |  | 20350 |  | 24
188-O-2017 | 188 | Outside | 2 | Granular | Select Granular Borrow | Flexible | 89 | 3.5 | 07/15/2017 | 07/15/2017 |  | 20352 |  | 20321
189-I-2017 | 189 | Inside | 1 | Clay | Clay - Subgrade - R=12 | Flexible | 0 | 0 | 07/14/2017 | 07/14/2017 |  | 20367 |  | 24
189-I-2017 | 189 | Inside | 2 | Granular | Select Granular Borrow | Flexible | 89 | 3.5 | 07/15/2017 | 07/15/2017 |  | 20369 |  | 20321
189-I-2017 | 189 | Inside | 3 | Aggregate | Class 6 Recycled concrete and asphalt | Flexible | 305 | 12 | 08/10/2017 | 08/10/2017 |  | 20371 |  | 20355
189-I-2017 | 189 | Inside | 4 | Asphalt | Hot Mix Asphalt - 35 Blow Marshall Design | Flexible | 51 | 2 | 08/21/2017 | 08/21/2017 |  | 20373 |  | 50
189-I-2017 | 189 | Inside | 5 | Asphalt | Hot Mix Asphalt - 35 Blow Marshall Design | Flexible | 38 | 1.5 | 09/19/2017 | 09/19/2017 |  | 20375 |  | 50
189-O-2017 | 189 | Outside | 1 | Clay | Clay - Subgrade - R=12 | Flexible | 0 | 0 | 07/14/2017 | 07/14/2017 |  | 20366 |  | 24
189-O-2017 | 189 | Outside | 2 | Granular | Select Granular Borrow | Flexible | 89 | 3.5 | 07/15/2017 | 07/15/2017 |  | 20368 |  | 20321
189-O-2017 | 189 | Outside | 3 | Aggregate | Class 6 Recycled concrete and asphalt | Flexible | 305 | 12 | 08/10/2017 | 08/10/2017 |  | 20370 |  | 20355
189-O-2017 | 189 | Outside | 4 | Asphalt | Hot Mix Asphalt - 35 Blow Marshall Design | Flexible | 51 | 2 | 08/21/2017 | 08/21/2017 |  | 20372 |  | 50
189-O-2017 | 189 | Outside | 5 | Asphalt | Hot Mix Asphalt - 35 Blow Marshall Design | Flexible | 38 | 1.5 | 09/19/2017 | 09/19/2017 |  | 20374 |  | 50
201-D-2017 | 201 | Driving | 5 | Asphalt | Hot Mix Asphalt - Superpave Level 3 | Flexible | 25 | 1 | 07/07/2006 | 07/26/2017 | 04/01/2022 | 21233 | 29305 | 112
201-D-2017 | 201 | Driving | 4 | Asphalt | Hot Mix Asphalt - 75 Blow Marshall Design | Flexible | 38 | 1.5 | 09/25/1993 | 09/28/1993 | 04/01/2022 | 29387 | 29304 | 54
201-P-2017 | 201 | Passing | 6 | Asphalt | PG 58V-34 with 4.75 mm aggregates | Flexible | 19 | 0.75 | 07/30/2017 | 07/30/2017 | 04/01/2022 | 20144 |  | 26121
201-P-2017 | 201 | Passing | 5 | Asphalt | Hot Mix Asphalt - 75 Blow Marshall Design | Flexible | 25 | 1 | 09/28/1993 | 07/26/2017 | 04/01/2022 | 21232 | 29314 | 54
201-P-2017 | 201 | Passing | 4 | Asphalt | Hot Mix Asphalt - 75 Blow Marshall Design | Flexible | 38 | 1.5 | 09/25/1993 | 09/25/1993 | 04/01/2022 | 29394 | 29313 | 54
201-P-2017 | 201 | Passing | 3 | Asphalt | Hot Mix Asphalt - 75 Blow Marshall Design | Flexible | 76 | 3 | 09/24/1993 | 09/24/1993 |  | 29393 | 29312 | 54
201-P-2017 | 201 | Passing | 2 | Aggregate | Class 4 Special gradation for MnROAD - Base | Flexible | 838 | 33 | 07/17/1993 | 07/29/1993 |  | 29392 | 29311 | 5
201-P-2017 | 201 | Passing | 1 | Clay | Clay - Subgrade - R=12 | Flexible | 0 | 0 | 08/30/1991 | 07/08/1992 |  | 29391 | 29310 | 24
201-D-2017 | 201 | Driving | 6 | Asphalt | PG 58V-34 with 4.75 mm aggregates | Flexible | 19 | 0.75 | 07/30/2017 | 07/30/2017 | 04/01/2022 | 20291 |  | 26121
201-D-2017 | 201 | Driving | 1 | Clay | Clay - Subgrade - R=12 | Flexible | 0 | 0 | 08/30/1991 | 07/08/1992 |  | 29384 | 29301 | 24
201-D-2017 | 201 | Driving | 2 | Aggregate | Class 4 Special gradation for MnROAD - Base | Flexible | 838 | 33 | 07/17/1993 | 07/29/1993 |  | 29385 | 29302 | 5
201-D-2017 | 201 | Driving | 3 | Asphalt | Hot Mix Asphalt - 75 Blow Marshall Design | Flexible | 76 | 3 | 09/24/1993 | 09/24/1993 |  | 29386 | 29303 | 54
205-D-2008 | 205 | Driving | 4 | Concrete | Concrete - MnROAD Phase 1 - Control Mix | Rigid | 180 | 7.1 | 09/15/1992 | 09/15/1992 |  | 27019 | 195 | 39
205-D-2008 | 205 | Driving | 3 | Aggregate | Class 4 Special gradation for MnROAD - Base | Rigid | 76 | 2.99 | 08/03/1992 | 08/10/1992 |  | 27018 | 194 | 5
205-D-2008 | 205 | Driving | 2 | Aggregate | Class 3 Special gradation for MnROAD - Base | Rigid | 686 | 27.01 | 07/09/1992 | 07/25/1992 |  | 27017 | 193 | 4
205-D-2008 | 205 | Driving | 1 | Clay | Clay - Subgrade - R=12 | Rigid | 0 | 0 | 09/26/1991 | 07/07/1992 |  | 27016 | 192 | 24
205-P-2008 | 205 | Passing | 3 | Aggregate | Class 4 Special gradation for MnROAD - Base | Rigid | 76 | 2.99 | 08/03/1992 | 08/10/1992 |  | 27026 | 199 | 5
205-P-2008 | 205 | Passing | 2 | Aggregate | Class 3 Special gradation for MnROAD - Base | Rigid | 686 | 27.01 | 07/09/1992 | 07/25/1992 |  | 27025 | 198 | 4
205-P-2008 | 205 | Passing | 5 | Asphalt | Permeable Asphalt Stabilized Stress Relief Course - PASSRC | Rigid | 25 | 1 | 09/16/2008 | 09/16/2008 | 08/01/2011 | 15887 |  | 121
205-P-2008 | 205 | Passing | 6 | Concrete | Concrete - MnDOT High Performance Concrete Mix - 60 Year Design | Rigid | 102 | 4 | 10/08/2008 | 10/08/2008 | 08/01/2011 | 15889 |  | 29
205-P-2008 | 205 | Passing | 1 | Clay | Clay - Subgrade - R=12 | Rigid | 0 | 0 | 09/26/1991 | 07/07/1992 |  | 27024 | 197 | 24
205-D-2008 | 205 | Driving | 6 | Concrete | Concrete - MnDOT High Performance Concrete Mix - 60 Year Design | Rigid | 102 | 4 | 10/08/2008 | 10/08/2008 | 08/01/2011 | 15890 |  | 29
205-D-2008 | 205 | Driving | 5 | Asphalt | Permeable Asphalt Stabilized Stress Relief Course - PASSRC | Rigid | 25 | 1 | 09/16/2008 | 09/16/2008 | 08/01/2011 | 15888 |  | 121
205-P-2008 | 205 | Passing | 4 | Concrete | Concrete - MnROAD Phase 1 - Control Mix | Rigid | 180 | 7.1 | 09/15/1992 | 09/15/1992 |  | 27027 | 200 | 39
206-P-2008 | 206 | Passing | 4 | Concrete | Concrete - MnDOT High Performance Concrete Mix - 60 Year Design | Flexible | 127 | 5 | 10/09/2008 | 10/09/2008 | 08/03/2011 | 13574 |  | 29
206-D-2008 | 206 | Driving | 4 | Concrete | Concrete - MnDOT High Performance Concrete Mix - 60 Year Design | Flexible | 127 | 5 | 10/09/2008 | 10/09/2008 | 08/03/2011 | 13575 |  | 29
206-D-2008 | 206 | Driving | 3 | Aggregate | Class 1 Stabilizing Aggregate - Spec 3149 | Flexible | 152 | 6 | 09/22/2008 | 09/22/2008 | 08/03/2011 | 13573 |  | 3
206-D-2008 | 206 | Driving | 2 | Aggregate | Class 5 - Standard - Base | Flexible | 152 | 6 | 09/05/2008 | 09/05/2008 | 06/06/2017 | 13571 |  | 17163
206-D-2008 | 206 | Driving | 1 | Clay | Clay - Subgrade - R=12 | Flexible | 0 | 0 | 08/25/2008 | 08/25/2008 | 06/06/2017 | 13569 |  | 24
206-P-2008 | 206 | Passing | 3 | Aggregate | Class 1 Stabilizing Aggregate - Spec 3149 | Flexible | 152 | 6 | 09/22/2008 | 09/22/2008 | 08/03/2011 | 13572 |  | 3
206-P-2008 | 206 | Passing | 2 | Aggregate | Class 5 - Standard - Base | Flexible | 152 | 6 | 09/05/2008 | 09/05/2008 | 06/06/2017 | 13570 |  | 17163
206-P-2008 | 206 | Passing | 5 | Asphalt | Hot Mix Asphalt - 4.75 mm Taconite Aggregates | Flexible | 51 | 2 | 10/30/2008 | 10/30/2008 | 08/03/2011 | 13576 |  | 17151
206-D-2008 | 206 | Driving | 5 | Asphalt | Hot Mix Asphalt - 4.75 mm Taconite Aggregates | Flexible | 51 | 2 | 10/30/2008 | 10/30/2008 | 08/03/2011 | 13577 |  | 17151
206-P-2008 | 206 | Passing | 1 | Clay | Clay - Subgrade - R=12 | Flexible | 0 | 0 | 08/25/2008 | 08/25/2008 | 06/06/2017 | 13568 |  | 24
213-P-2008 | 213 | Passing | 1 | Clay | Clay - Subgrade - R=12 | Rigid | 0 | 0 | 08/25/2008 | 08/25/2008 | 06/09/2013 | 15504 |  | 24
213-P-2008 | 213 | Passing | 2 | Aggregate | Class 5 - Standard - Base | Rigid | 114 | 4.5 | 09/05/2008 | 09/05/2008 | 06/09/2013 | 15508 |  | 17163
213-P-2008 | 213 | Passing | 3 | Aggregate | Class 1 Stabilizing Aggregate - Spec 3149 | Rigid | 127 | 5 | 09/21/2008 | 09/22/2008 | 06/09/2013 | 15512 |  | 3
213-P-2008 | 213 | Passing | 4 | Concrete | Concrete - MnDOT High Performance Concrete Mix - 60 Year Design | Rigid | 140 | 5.5 | 10/10/2008 | 10/10/2008 | 06/09/2013 | 15516 |  | 29
213-D-2008 | 213 | Driving | 1 | Clay | Clay - Subgrade - R=12 | Rigid | 0 | 0 | 08/25/2008 | 08/25/2008 | 06/09/2013 | 15506 |  | 24
213-D-2008 | 213 | Driving | 2 | Aggregate | Class 5 - Standard - Base | Rigid | 114 | 4.5 | 09/05/2008 | 09/05/2008 | 06/09/2013 | 15510 |  | 17163
213-D-2008 | 213 | Driving | 3 | Aggregate | Class 1 Stabilizing Aggregate - Spec 3149 | Rigid | 127 | 5 | 09/22/2008 | 09/22/2008 | 06/09/2013 | 15514 |  | 3
213-D-2008 | 213 | Driving | 4 | Concrete | Concrete - MnDOT High Performance Concrete Mix - 60 Year Design | Rigid | 140 | 5.5 | 10/10/2008 | 10/10/2008 | 06/09/2013 | 15517 |  | 29
214-D-2008 | 214 | Driving | 1 | Clay | Clay - Subgrade - R=12 | Rigid | 0 | 0 | 05/14/1991 | 07/06/1993 |  | 28130 | 379 | 24
214-D-2008 | 214 | Driving | 2 | Asphalt | Hot Mix Asphalt - 75 Blow Marshall Design | Rigid | 76 | 3 | 07/16/1993 | 07/16/1993 |  | 28131 | 380 | 54
214-D-2008 | 214 | Driving | 3 | Asphalt | Hot Mix Asphalt - 75 Blow Marshall Design | Rigid | 64 | 2.5 | 07/19/1993 | 07/19/1993 |  | 22106 | 381 | 54
214-D-2008 | 214 | Driving | 4 | Concrete | Concrete - MnDOT High Performance Concrete Mix - 60 Year Design | Rigid | 152 | 6 | 10/10/2008 | 10/10/2008 | 05/02/2022 | 15700 |  | 29
214-P-2008 | 214 | Passing | 1 | Clay | Clay - Subgrade - R=12 | Rigid | 0 | 0 | 05/14/1991 | 07/06/1993 |  | 28135 | 386 | 24
214-P-2008 | 214 | Passing | 2 | Asphalt | Hot Mix Asphalt - 75 Blow Marshall Design | Rigid | 76 | 3 | 07/16/1993 | 07/16/1993 |  | 28136 | 387 | 54
214-P-2008 | 214 | Passing | 3 | Asphalt | Hot Mix Asphalt - 75 Blow Marshall Design | Rigid | 64 | 2.5 | 07/19/1993 | 07/19/1993 |  | 22101 | 381 | 54
214-P-2008 | 214 | Passing | 4 | Concrete | Concrete - MnDOT High Performance Concrete Mix - 60 Year Design | Rigid | 152 | 6 | 10/10/2008 | 10/10/2008 | 05/02/2022 | 15699 |  | 29
215-D-2017 | 215 | Driving | 1 | Clay | Clay - Subgrade - R=12 | Flexible | 0 | 0 | 05/14/1991 | 07/06/1993 | 04/01/2022 | 29516 | 29458 | 24
215-D-2017 | 215 | Driving | 2 | Asphalt | Hot Mix Asphalt - 75 Blow Marshall Design | Flexible | 76 | 3 | 07/16/1993 | 07/16/1993 | 04/01/2022 | 29517 | 29459 | 55
215-D-2017 | 215 | Driving | 3 | Asphalt | Hot Mix Asphalt - 75 Blow Marshall Design | Flexible | 76 | 3 | 07/19/1993 | 07/19/1993 | 04/01/2022 | 29518 | 29460 | 55
215-D-2017 | 215 | Driving | 4 | Asphalt | Hot Mix Asphalt - 75 Blow Marshall Design | Flexible | 51 | 2 | 07/21/1993 | 07/21/1993 | 04/01/2022 | 29519 | 29461 | 55
215-D-2017 | 215 | Driving | 5 | Asphalt | Hot Mix Asphalt - 75 Blow Marshall Design | Flexible | 38 | 1.5 | 07/28/1993 | 07/28/1993 | 04/01/2022 | 29520 | 29462 | 55
215-D-2017 | 215 | Driving | 6 | Asphalt | Hot Mix Asphalt - 75 Blow Marshall Design | Flexible | 38 | 1.5 | 07/29/1993 | 07/29/1993 | 04/01/2022 | 29521 | 29463 | 55
215-D-2017 | 215 | Driving | 7 | Asphalt | Microsurfacing - Applied Using MiniMac machine | Flexible | 13 | 0.5 | 08/18/2003 | 08/18/2003 | 04/01/2022 | 29522 | 29464 | 49
215-D-2017 | 215 | Driving | 8 | Asphalt | Microsurfacing - Applied Using MiniMac machine | Flexible | 13 | 0.5 | 08/08/2004 | 08/08/2004 | 04/01/2022 | 29523 | 29465 | 49
215-D-2017 | 215 | Driving | 9 | Asphalt | Warm Mix Asphalt - Wearing Course | Flexible | 38 | 1.5 | 09/17/2008 | 09/18/2008 | 04/01/2022 | 29524 | 15862 | 17152
215-D-2017 | 215 | Driving | 10 | Asphalt | Warm Mix Asphalt - Wearing Course | Flexible | 19 | 0.75 | 09/17/2008 | 09/18/2008 | 04/01/2022 | 29525 | 17326 | 17152
215-D-2017 | 215 | Driving | 11 | Asphalt | PG 58V-34 with 4.75 mm aggregates | Flexible | 19 | 0.75 | 07/26/2017 | 07/27/2017 | 04/01/2022 | 29526 |  | 26121
215-D-2017 | 215 | Driving | 12 | Asphalt | PG 58V-34 with 4.75 mm aggregates | Flexible | 19 | 0.75 | 07/26/2017 | 07/27/2017 | 04/01/2022 | 29527 |  | 26121
215-P-2017 | 215 | Passing | 1 | Clay | Clay - Subgrade - R=12 | Flexible | 0 | 0 | 05/14/1991 | 07/06/1993 | 04/01/2022 | 29534 | 29470 | 24
215-P-2017 | 215 | Passing | 2 | Asphalt | Hot Mix Asphalt - 75 Blow Marshall Design | Flexible | 76 | 3 | 07/16/1993 | 07/16/1993 | 04/01/2022 | 29535 | 29471 | 55
215-P-2017 | 215 | Passing | 3 | Asphalt | Hot Mix Asphalt - 75 Blow Marshall Design | Flexible | 76 | 3 | 07/19/1993 | 07/19/1993 | 04/01/2022 | 29536 | 29472 | 55
215-P-2017 | 215 | Passing | 4 | Asphalt | Hot Mix Asphalt - 75 Blow Marshall Design | Flexible | 51 | 2 | 07/21/1993 | 07/21/1993 | 04/01/2022 | 29537 | 29473 | 55
215-P-2017 | 215 | Passing | 5 | Asphalt | Hot Mix Asphalt - 75 Blow Marshall Design | Flexible | 38 | 1.5 | 07/28/1993 | 07/28/1993 | 04/01/2022 | 29538 | 29474 | 55
215-P-2017 | 215 | Passing | 6 | Asphalt | Hot Mix Asphalt - 75 Blow Marshall Design | Flexible | 38 | 1.5 | 07/29/1993 | 07/29/1993 | 04/01/2022 | 29539 | 29475 | 55
215-P-2017 | 215 | Passing | 7 | Asphalt | Microsurfacing - Applied Using MiniMac machine | Flexible | 13 | 0.5 | 08/18/2003 | 08/18/2003 | 04/01/2022 | 29540 | 29476 | 49
215-P-2017 | 215 | Passing | 8 | Asphalt | Microsurfacing - Applied Using MiniMac machine | Flexible | 13 | 0.5 | 08/08/2004 | 08/08/2004 | 04/01/2022 | 29541 | 29477 | 49
215-P-2017 | 215 | Passing | 9 | Asphalt | Warm Mix Asphalt - Wearing Course | Flexible | 38 | 1.5 | 09/17/2008 | 09/18/2008 | 04/01/2022 | 29542 | 15861 | 17152
215-P-2017 | 215 | Passing | 10 | Asphalt | Warm Mix Asphalt - Wearing Course | Flexible | 19 | 0.75 | 09/17/2008 | 09/18/2008 | 04/01/2022 | 29543 | 17328 | 17152
215-P-2017 | 215 | Passing | 11 | Asphalt | PG 58V-34 with 4.75 mm aggregates | Flexible | 19 | 0.75 | 07/26/2017 | 07/27/2017 | 04/01/2022 | 29544 |  | 26121
215-P-2017 | 215 | Passing | 12 | Asphalt | PG 58V-34 with 4.75 mm aggregates | Flexible | 19 | 0.75 | 07/26/2017 | 07/27/2017 | 04/01/2022 | 29545 |  | 26121
224-I-2017 | 224 | Inside | 1 | Sand | Sand - Subgrade - R=70 | Rigid | 0 | 0 | 06/20/2017 | 06/20/2017 |  | 20246 |  | 23
224-I-2017 | 224 | Inside | 2 | Aggregate | Class 6 Aggregate Base | Rigid | 152 | 6 | 06/21/2017 | 06/21/2017 |  | 20248 |  | 18651
224-I-2017 | 224 | Inside | 3 | Concrete | Concrete - MnDOT Standard Concrete Mix - Phase 3 | Rigid | 152 | 6 | 07/05/2017 | 07/05/2017 |  | 20250 |  | 20240
224-O-2017 | 224 | Outside | 1 | Sand | Sand - Subgrade - R=70 | Rigid | 0 | 0 | 06/20/2017 | 06/20/2017 |  | 20245 |  | 23
224-O-2017 | 224 | Outside | 2 | Aggregate | Class 6 Aggregate Base | Rigid | 152 | 6 | 06/21/2017 | 06/21/2017 |  | 20247 |  | 18651
224-O-2017 | 224 | Outside | 3 | Concrete | Concrete - MnDOT Standard Concrete Mix - Phase 3 | Rigid | 152 | 6 | 07/05/2017 | 07/05/2017 |  | 20249 |  | 20240
227-I-2017 | 227 | Inside | 1 | Clay | Clay - Subgrade - R=12 | Flexible | 0 | 0 | 08/11/2017 | 08/11/2017 |  | 20396 |  | 24
227-I-2017 | 227 | Inside | 2 | Stone | Stone - Large - Aggregate Subbase | Flexible | 229 | 9 | 08/13/2017 | 08/13/2017 |  | 20398 |  | 20376
227-I-2017 | 227 | Inside | 3 | Stone | Stone - Large - Aggregate Subbase | Flexible | 229 | 9 | 08/15/2017 | 08/15/2017 |  | 20400 |  | 20376
227-I-2017 | 227 | Inside | 4 | Aggregate | Class 6 Aggregate Base | Flexible | 152 | 6 | 08/19/2017 | 08/19/2017 |  | 20402 |  | 18651
227-I-2017 | 227 | Inside | 5 | Asphalt | Hot Mix Asphalt - 35 Blow Marshall Design | Flexible | 51 | 2 | 08/21/2017 | 08/21/2017 |  | 20404 |  | 50
227-I-2017 | 227 | Inside | 6 | Asphalt | Hot Mix Asphalt - 35 Blow Marshall Design | Flexible | 38 | 1.5 | 09/19/2017 | 09/19/2017 |  | 20406 |  | 50
227-O-2017 | 227 | Outside | 1 | Clay | Clay - Subgrade - R=12 | Flexible | 0 | 0 | 08/11/2017 | 08/11/2017 |  | 20395 |  | 24
227-O-2017 | 227 | Outside | 2 | Stone | Stone - Large - Aggregate Subbase | Flexible | 229 | 9 | 08/13/2017 | 08/13/2017 |  | 20397 |  | 20376
227-O-2017 | 227 | Outside | 3 | Stone | Stone - Large - Aggregate Subbase | Flexible | 229 | 9 | 08/15/2017 | 08/15/2017 |  | 20399 |  | 20376
227-O-2017 | 227 | Outside | 4 | Aggregate | Class 6 Aggregate Base | Flexible | 152 | 6 | 08/19/2017 | 08/19/2017 |  | 20401 |  | 18651
227-O-2017 | 227 | Outside | 5 | Asphalt | Hot Mix Asphalt - 35 Blow Marshall Design | Flexible | 51 | 2 | 08/21/2017 | 08/21/2017 |  | 20403 |  | 50
227-O-2017 | 227 | Outside | 6 | Asphalt | Hot Mix Asphalt - 35 Blow Marshall Design | Flexible | 38 | 1.5 | 09/19/2017 | 09/19/2017 |  | 20405 |  | 50
233-I-2017 | 233 | Inside | 2 | Aggregate | Class 6 Special gradation for MnROAD - Base | Flexible | 305 | 12 | 08/11/1999 | 08/18/1999 |  | 30305 | 30287 | 8
233-I-2017 | 233 | Inside | 3 | Asphalt | Cold Central Plant Recycling - Foamed Mix | Flexible | 102 | 4 | 09/06/2017 | 09/06/2017 |  | 20003 |  | 20014
233-I-2017 | 233 | Inside | 4 | Asphalt | Double Chip Seal - CRS-2P | Flexible | 13 | 0.5 | 09/06/2017 | 09/06/2017 |  | 20044 |  | 101
233-O-2017 | 233 | Outside | 1 | Clay | Clay - Subgrade - R=12 | Flexible | 0 | 0 | 08/11/1999 | 08/11/1999 |  | 30308 | 30288 | 24
233-O-2017 | 233 | Outside | 2 | Aggregate | Class 6 Special gradation for MnROAD - Base | Flexible | 305 | 12 | 08/11/1999 | 08/18/1999 |  | 30309 | 30289 | 8
233-O-2017 | 233 | Outside | 3 | Asphalt | Cold Central Plant Recycling - Foamed Mix | Flexible | 102 | 4 | 09/06/2017 | 09/06/2017 |  | 20004 |  | 20014
233-O-2017 | 233 | Outside | 4 | Asphalt | Double Chip Seal - CRS-2P | Flexible | 13 | 0.5 | 09/06/2017 | 09/06/2017 |  | 20045 |  | 101
233-I-2017 | 233 | Inside | 1 | Clay | Clay - Subgrade - R=12 | Flexible | 0 | 0 | 08/11/1999 | 08/11/1999 |  | 30304 | 30286 | 24
235-I-2017 | 235 | Inside | 1 | Clay | Clay - Subgrade - R=12 | Flexible | 0 | 0 | 08/10/1999 | 08/13/1999 |  | 31110 | 30316 | 24
235-I-2017 | 235 | Inside | 2 | Aggregate | Class 6 Special gradation for MnROAD - Base | Flexible | 305 | 12 | 08/18/1999 | 08/18/1999 |  | 31111 | 30317 | 8
235-I-2017 | 235 | Inside | 3 | Asphalt | Cold Central Plant Recycling - Emulsion Mix | Flexible | 102 | 4 | 09/19/2017 | 09/19/2017 |  | 20058 |  | 20046
235-I-2017 | 235 | Inside | 4 | Asphalt | Hot Mix Asphalt - SPWEB340C Mix | Flexible | 38 | 1.5 | 09/19/2017 | 09/19/2017 |  | 20060 |  | 20048
235-O-2017 | 235 | Outside | 1 | Clay | Clay - Subgrade - R=12 | Flexible | 0 | 0 | 08/10/1999 | 08/13/1999 |  | 31112 | 30318 | 24
235-O-2017 | 235 | Outside | 2 | Aggregate | Class 6 Special gradation for MnROAD - Base | Flexible | 305 | 12 | 08/18/1999 | 08/18/1999 |  | 31113 | 30319 | 8
235-O-2017 | 235 | Outside | 3 | Asphalt | Cold Central Plant Recycling - Emulsion Mix | Flexible | 102 | 4 | 09/19/2017 | 09/19/2017 |  | 20059 |  | 20046
235-O-2017 | 235 | Outside | 4 | Asphalt | Hot Mix Asphalt - SPWEB340C Mix | Flexible | 38 | 1.5 | 09/19/2017 | 09/19/2017 |  | 20061 |  | 20048
238-I-2017 | 238 | Inside | 1 | Clay | Clay - Subgrade - R=12 | Rigid | 0 | 0 | 06/21/2017 | 06/21/2017 |  | 20676 |  | 24
238-I-2017 | 238 | Inside | 2 | Aggregate | Class 5 - Standard - Base | Rigid | 127 | 5 | 07/09/2017 | 07/09/2017 |  | 20673 |  | 17163
238-I-2017 | 238 | Inside | 3 | Concrete | Concrete - Low Cementitious Content - 470 lbs per yd | Rigid | 203 | 8 | 07/14/2017 | 07/14/2017 |  | 20085 |  | 20080
238-O-2017 | 238 | Outside | 1 | Clay | Clay - Subgrade - R=12 | Rigid | 0 | 0 | 06/21/2017 | 06/21/2017 |  | 20674 |  | 24
238-O-2017 | 238 | Outside | 2 | Aggregate | Class 5 - Standard - Base | Rigid | 127 | 5 | 07/09/2017 | 07/09/2017 |  | 20672 |  | 17163
238-O-2017 | 238 | Outside | 3 | Concrete | Concrete - Low Cementitious Content - 470 lbs per yd | Rigid | 203 | 8 | 07/14/2017 | 07/14/2017 |  | 20086 |  | 20080
239-I-2017 | 239 | Inside | 1 | Clay | Clay - Subgrade - R=12 | Rigid | 0 | 0 | 06/19/2017 | 06/19/2017 |  | 20228 |  | 24
239-I-2017 | 239 | Inside | 2 | Clay | Clay - Borrow | Rigid | 102 | 4 | 06/30/2017 | 06/30/2017 |  | 20226 |  | 17225
239-I-2017 | 239 | Inside | 3 | Aggregate | Class 6 Aggregate Base | Rigid | 152 | 6 | 07/13/2017 | 07/13/2017 |  | 20224 |  | 18651
239-I-2017 | 239 | Inside | 4 | Concrete | Fiber-Reinforced Concrete - 30% RSR FORTA FERRO - MR3A21F2 | Rigid | 102 | 4 | 07/17/2017 | 07/17/2017 |  | 20071 |  | 20184
239-O-2017 | 239 | Outside | 1 | Clay | Clay - Subgrade - R=12 | Rigid | 0 | 0 | 06/19/2017 | 06/19/2017 |  | 20229 |  | 24
239-O-2017 | 239 | Outside | 2 | Clay | Clay - Borrow | Rigid | 102 | 4 | 06/30/2017 | 06/30/2017 |  | 20227 |  | 17225
239-O-2017 | 239 | Outside | 3 | Aggregate | Class 6 Aggregate Base | Rigid | 152 | 6 | 07/13/2017 | 07/13/2017 |  | 20225 |  | 18651
239-O-2017 | 239 | Outside | 4 | Concrete | Fiber-Reinforced Concrete - 30% RSR FORTA FERRO - MR3A21F2 | Rigid | 102 | 4 | 07/14/2017 | 07/14/2017 |  | 20072 |  | 20184
240-I-2013 | 240 | Inside | 1 | Clay | Clay - Subgrade - R=12 | Rigid | 0 | 0 | 07/10/1991 | 08/19/1992 |  | 28306 | 1066 | 24
240-I-2013 | 240 | Inside | 2 | Aggregate | Class 5 Special gradation for MnROAD - Base | Rigid | 127 | 5 | 08/19/1992 | 06/09/1993 |  | 28307 | 1067 | 7
240-I-2013 | 240 | Inside | 3 | Concrete | Concrete - MnROAD Phase 1 - Control Mix | Rigid | 193 | 7.6 | 07/19/1993 | 07/19/1993 |  | 28308 | 1068 | 39
240-I-2013 | 240 | Inside | 4 | Geotextile | Geotextile - Nonwoven | Rigid | 4 | 0.15 | 06/06/2013 | 06/06/2013 |  | 18393 |  | 18221
240-I-2013 | 240 | Inside | 5 | Concrete | Fiber-Reinforced Concrete - C1609 20% RSR - Propex Fibermesh 650 Fibers | Rigid | 76 | 3 | 06/10/2013 | 06/10/2013 |  | 18395 |  | 18334
240-O-2013 | 240 | Outside | 1 | Clay | Clay - Subgrade - R=12 | Rigid | 0 | 0 | 07/10/1991 | 08/19/1992 |  | 28314 | 1070 | 24
240-O-2013 | 240 | Outside | 2 | Aggregate | Class 5 Special gradation for MnROAD - Base | Rigid | 127 | 5 | 08/19/1992 | 07/09/1993 |  | 28315 | 1071 | 7
240-O-2013 | 240 | Outside | 3 | Concrete | Concrete - MnROAD Phase 1 - Control Mix | Rigid | 193 | 7.6 | 07/19/1993 | 07/19/1993 |  | 28316 | 1072 | 39
240-O-2013 | 240 | Outside | 4 | Geotextile | Geotextile - Nonwoven | Rigid | 4 | 0.15 | 06/06/2013 | 06/06/2013 |  | 18394 |  | 18221
240-O-2013 | 240 | Outside | 5 | Concrete | Fiber-Reinforced Concrete - C1609 20% RSR - Propex Fibermesh 650 Fibers | Rigid | 76 | 3 | 06/10/2013 | 06/10/2013 |  | 18396 |  | 18334
305-D-2008 | 305 | Driving | 1 | Clay | Clay - Subgrade - R=12 | Rigid | 0 | 0 | 09/26/1991 | 07/07/1992 |  | 27032 | 192 | 24
305-D-2008 | 305 | Driving | 2 | Aggregate | Class 3 Special gradation for MnROAD - Base | Rigid | 686 | 27.01 | 07/09/1992 | 07/25/1992 |  | 27033 | 193 | 4
305-P-2008 | 305 | Passing | 6 | Concrete | Concrete - MnDOT High Performance Concrete Mix - 60 Year Design | Rigid | 127 | 5 | 09/16/2008 | 10/08/2008 | 06/06/2017 | 15907 |  | 29
305-P-2008 | 305 | Passing | 5 | Asphalt | Permeable Asphalt Stabilized Stress Relief Course - PASSRC | Rigid | 25 | 1 | 09/16/2008 | 09/16/2008 | 06/06/2017 | 15905 |  | 121
305-P-2008 | 305 | Passing | 4 | Concrete | Concrete - MnROAD Phase 1 - Control Mix | Rigid | 180 | 7.1 | 09/15/1992 | 09/15/1992 |  | 27043 | 200 | 39
305-P-2008 | 305 | Passing | 3 | Aggregate | Class 4 Special gradation for MnROAD - Base | Rigid | 76 | 2.99 | 08/03/1992 | 08/10/1992 |  | 27042 | 199 | 5
305-P-2008 | 305 | Passing | 2 | Aggregate | Class 3 Special gradation for MnROAD - Base | Rigid | 686 | 27.01 | 07/09/1992 | 07/25/1992 |  | 27041 | 198 | 4
305-P-2008 | 305 | Passing | 1 | Clay | Clay - Subgrade - R=12 | Rigid | 0 | 0 | 09/26/1991 | 07/07/1992 |  | 27040 | 197 | 24
305-D-2008 | 305 | Driving | 6 | Concrete | Concrete - MnDOT High Performance Concrete Mix - 60 Year Design | Rigid | 127 | 5 | 09/16/2008 | 10/08/2008 | 06/06/2017 | 15908 |  | 29
305-D-2008 | 305 | Driving | 5 | Asphalt | Permeable Asphalt Stabilized Stress Relief Course - PASSRC | Rigid | 25 | 1 | 09/16/2008 | 09/16/2008 | 06/06/2017 | 15906 |  | 121
305-D-2008 | 305 | Driving | 4 | Concrete | Concrete - MnROAD Phase 1 - Control Mix | Rigid | 180 | 7.1 | 09/15/1992 | 09/15/1992 |  | 27035 | 195 | 39
305-D-2008 | 305 | Driving | 3 | Aggregate | Class 4 Special gradation for MnROAD - Base | Rigid | 76 | 2.99 | 08/03/1992 | 08/10/1992 |  | 27034 | 194 | 5
306-P-2011 | 306 | Passing | 3 | Aggregate | Class 1 Stabilizing Aggregate - Spec 3149 | Rigid | 25 | 1 | 09/22/2008 | 08/03/2011 | 06/01/2017 | 21236 |  | 3
306-P-2011 | 306 | Passing | 2 | Aggregate | Class 5 - Standard - Base | Rigid | 152 | 6 | 09/05/2008 | 09/05/2008 | 06/01/2017 | 28055 | 14364 | 17163
306-P-2011 | 306 | Passing | 1 | Clay | Clay - Subgrade - R=12 | Rigid | 0 | 0 | 08/26/2008 | 08/26/2008 | 06/01/2017 | 28054 | 14362 | 24
306-D-2011 | 306 | Driving | 5 | Concrete | Concrete - CA-35 Aggregate Gradation | Rigid | 152 | 6 | 08/22/2011 | 08/22/2011 | 06/01/2017 | 18288 |  | 18224
306-P-2011 | 306 | Passing | 5 | Concrete | Concrete - CA-35 Aggregate Gradation | Rigid | 152 | 6 | 08/22/2011 | 08/22/2011 | 06/01/2017 | 18289 |  | 18224
306-D-2011 | 306 | Driving | 3 | Aggregate | Class 1 Stabilizing Aggregate - Spec 3149 | Rigid | 25 | 1 | 08/03/2011 | 08/03/2011 | 06/01/2017 | 21237 |  | 3
306-D-2011 | 306 | Driving | 2 | Aggregate | Class 5 - Standard - Base | Rigid | 152 | 6 | 09/05/2008 | 09/05/2008 | 06/01/2017 | 28051 | 14365 | 17163
306-D-2011 | 306 | Driving | 1 | Clay | Clay - Subgrade - R=12 | Rigid | 0 | 0 | 08/26/2008 | 08/26/2008 | 06/01/2017 | 28050 | 14363 | 24
306-P-2011 | 306 | Passing | 4 | Aggregate | Open Graded Aggregate Base - Special | Rigid | 152 | 6 | 08/16/2011 | 08/16/2011 | 06/01/2017 | 18287 |  | 18222
306-D-2011 | 306 | Driving | 4 | Aggregate | Open Graded Aggregate Base - Special | Rigid | 152 | 6 | 08/16/2011 | 08/16/2011 | 06/01/2017 | 18286 |  | 18222
313-D-2008 | 313 | Driving | 2 | Aggregate | Class 5 - Standard - Base | Rigid | 102 | 4 | 09/05/2008 | 09/05/2008 | 06/09/2013 | 15531 |  | 17163
313-D-2008 | 313 | Driving | 3 | Aggregate | Class 1 Stabilizing Aggregate - Spec 3149 | Rigid | 127 | 5 | 09/22/2008 | 09/22/2008 | 06/09/2013 | 15534 |  | 3
313-D-2008 | 313 | Driving | 4 | Concrete | Concrete - MnDOT High Performance Concrete Mix - 60 Year Design | Rigid | 152 | 6 | 10/10/2008 | 10/10/2008 | 06/09/2013 | 15537 |  | 29
313-P-2008 | 313 | Passing | 1 | Clay | Clay - Subgrade - R=12 | Rigid | 0 | 0 | 08/25/2008 | 08/25/2008 | 06/09/2013 | 15526 |  | 24
313-P-2008 | 313 | Passing | 2 | Aggregate | Class 5 - Standard - Base | Rigid | 102 | 4 | 09/05/2008 | 09/05/2008 | 06/09/2013 | 15530 |  | 17163
313-P-2008 | 313 | Passing | 3 | Aggregate | Class 1 Stabilizing Aggregate - Spec 3149 | Rigid | 127 | 5 | 09/21/2008 | 09/22/2008 | 06/09/2013 | 15532 |  | 3
313-P-2008 | 313 | Passing | 4 | Concrete | Concrete - MnDOT High Performance Concrete Mix - 60 Year Design | Rigid | 152 | 6 | 10/10/2008 | 10/10/2008 | 06/09/2013 | 15536 |  | 29
313-D-2008 | 313 | Driving | 1 | Clay | Clay - Subgrade - R=12 | Rigid | 0 | 0 | 08/25/2008 | 08/25/2008 | 06/09/2013 | 15528 |  | 24
314-P-2008 | 314 | Passing | 4 | Concrete | Concrete - MnDOT High Performance Concrete Mix - 60 Year Design | Rigid | 152 | 6 | 10/10/2008 | 10/10/2008 | 05/02/2022 | 15711 |  | 29
314-D-2008 | 314 | Driving | 3 | Asphalt | Hot Mix Asphalt - 75 Blow Marshall Design | Rigid | 70 | 2.75 | 07/19/1993 | 07/19/1993 |  | 22090 | 381 | 54
314-D-2008 | 314 | Driving | 2 | Asphalt | Hot Mix Asphalt - 75 Blow Marshall Design | Rigid | 76 | 3 | 07/16/1993 | 07/16/1993 |  | 28141 | 380 | 54
314-D-2008 | 314 | Driving | 1 | Clay | Clay - Subgrade - R=12 | Rigid | 0 | 0 | 05/14/1991 | 07/06/1993 |  | 28140 | 379 | 24
314-P-2008 | 314 | Passing | 1 | Clay | Clay - Subgrade - R=12 | Rigid | 0 | 0 | 05/14/1991 | 07/06/1993 |  | 28145 | 386 | 24
314-P-2008 | 314 | Passing | 2 | Asphalt | Hot Mix Asphalt - 75 Blow Marshall Design | Rigid | 76 | 3 | 07/16/1993 | 07/16/1993 |  | 28146 | 387 | 54
314-D-2008 | 314 | Driving | 4 | Concrete | Concrete - MnDOT High Performance Concrete Mix - 60 Year Design | Rigid | 152 | 6 | 10/10/2008 | 10/10/2008 | 05/02/2022 | 15712 |  | 29
314-P-2008 | 314 | Passing | 3 | Asphalt | Hot Mix Asphalt - 75 Blow Marshall Design | Rigid | 70 | 2.75 | 07/19/1993 | 07/19/1993 |  | 22102 |  | 54
324-I-2017 | 324 | Inside | 1 | Sand | Sand - Subgrade - R=70 | Rigid | 0 | 0 | 06/20/2017 | 06/20/2017 |  | 20256 |  | 23
324-I-2017 | 324 | Inside | 2 | Aggregate | Class 6 Aggregate Base | Rigid | 152 | 6 | 06/21/2017 | 06/21/2017 |  | 20258 |  | 18651
324-I-2017 | 324 | Inside | 3 | Concrete | Concrete - MnDOT Standard Concrete Mix - Phase 3 | Rigid | 152 | 6 | 07/05/2017 | 07/05/2017 |  | 20260 |  | 20240
324-O-2017 | 324 | Outside | 1 | Sand | Sand - Subgrade - R=70 | Rigid | 0 | 0 | 06/20/2017 | 06/20/2017 |  | 20255 |  | 23
324-O-2017 | 324 | Outside | 2 | Aggregate | Class 6 Aggregate Base | Rigid | 152 | 6 | 06/21/2017 | 06/21/2017 |  | 20257 |  | 18651
324-O-2017 | 324 | Outside | 3 | Concrete | Concrete - MnDOT Standard Concrete Mix - Phase 3 | Rigid | 152 | 6 | 07/05/2017 | 07/05/2017 |  | 20259 |  | 20240
328-O-2017 | 328 | Outside | 5 | Asphalt | Hot Mix Asphalt - 35 Blow Marshall Design | Flexible | 51 | 2 | 08/19/2017 | 09/19/2017 |  | 20421 |  | 50
328-O-2017 | 328 | Outside | 6 | Asphalt | Hot Mix Asphalt - 35 Blow Marshall Design | Flexible | 38 | 1.5 | 09/19/2017 | 09/19/2017 |  | 20423 |  | 50
328-O-2017 | 328 | Outside | 4 | Aggregate | Class 5 Q | Flexible | 152 | 6 | 08/31/2017 | 08/31/2017 |  | 20419 |  | 20180
328-O-2017 | 328 | Outside | 3 | Stone | Stone - Large - Aggregate Subbase | Flexible | 229 | 9 | 08/28/2017 | 08/28/2017 |  | 20417 |  | 20376
328-O-2017 | 328 | Outside | 2 | Geotextile | Geogrid - Triaxial | Flexible | 6 | 0.25 | 08/13/2017 | 08/13/2017 |  | 20415 |  | 20407
328-O-2017 | 328 | Outside | 1 | Clay | Clay - Subgrade - R=12 | Flexible | 0 | 0 | 08/11/2017 | 08/11/2017 |  | 20413 |  | 24
328-I-2017 | 328 | Inside | 6 | Asphalt | Hot Mix Asphalt - 35 Blow Marshall Design | Flexible | 38 | 1.5 | 09/19/2017 | 09/19/2017 |  | 20424 |  | 50
328-I-2017 | 328 | Inside | 5 | Asphalt | Hot Mix Asphalt - 35 Blow Marshall Design | Flexible | 51 | 2 | 08/19/2017 | 09/19/2017 |  | 20422 |  | 50
328-I-2017 | 328 | Inside | 4 | Aggregate | Class 5 Q | Flexible | 152 | 6 | 08/31/2017 | 08/31/2017 |  | 20420 |  | 20180
328-I-2017 | 328 | Inside | 3 | Stone | Stone - Large - Aggregate Subbase | Flexible | 229 | 9 | 08/28/2017 | 08/28/2017 |  | 20418 |  | 20376
328-I-2017 | 328 | Inside | 1 | Clay | Clay - Subgrade - R=12 | Flexible | 0 | 0 | 08/11/2017 | 08/11/2017 |  | 20414 |  | 24
328-I-2017 | 328 | Inside | 2 | Geotextile | Geogrid - Triaxial | Flexible | 6 | 0.25 | 08/13/2017 | 08/13/2017 |  | 20416 |  | 20407
339-I-2020 | 339 | Inside | 1 | Clay | Clay - Subgrade - R=12 | Flexible | 0 | 0 | 06/19/2017 | 06/19/2017 |  | 28249 | 20220 | 24
339-I-2020 | 339 | Inside | 2 | Clay | Clay - Borrow | Flexible | 102 | 4 | 06/19/2017 | 06/30/2017 |  | 28250 | 20218 | 17225
339-I-2020 | 339 | Inside | 3 | Aggregate | Class 6 Aggregate Base | Flexible | 152 | 6 | 06/30/2017 | 07/13/2017 |  | 28251 | 20222 | 18651
339-I-2020 | 339 | Inside | 4 | Concrete | Fiber-Reinforced Concrete - 30% RSR FORTA FERRO - MR3A21F2 | Flexible | 76 | 3 | 07/17/2017 | 07/17/2017 |  | 28252 | 20077 | 20184
339-O-2020 | 339 | Outside | 5 | Asphalt | Hot Mix Asphalt - Typical Mix - 12.5 mm | Flexible | 76 | 3 | 10/01/2020 | 10/01/2020 |  | 28261 |  | 20531
339-O-2020 | 339 | Outside | 1 | Clay | Clay - Subgrade - R=12 | Flexible | 0 | 0 | 06/19/2017 | 06/19/2017 |  | 28288 | 20221 | 24
339-O-2020 | 339 | Outside | 2 | Clay | Clay - Borrow | Flexible | 102 | 4 | 06/19/2017 | 06/30/2017 |  | 28258 | 20219 | 17225
339-O-2020 | 339 | Outside | 3 | Aggregate | Class 6 Aggregate Base | Flexible | 152 | 6 | 06/30/2017 | 07/13/2017 |  | 28259 | 20223 | 18651
339-O-2020 | 339 | Outside | 4 | Concrete | Fiber-Reinforced Concrete - 30% RSR FORTA FERRO - MR3A21F2 | Flexible | 76 | 3 | 07/17/2017 | 07/17/2017 |  | 28260 | 20078 | 20184
339-I-2020 | 339 | Inside | 5 | Asphalt | Hot Mix Asphalt - Typical Mix - 12.5 mm | Flexible | 76 | 3 | 10/01/2020 | 10/01/2020 |  | 28253 |  | 20531
405-D-2008 | 405 | Driving | 1 | Clay | Clay - Subgrade - R=12 | Rigid | 0 | 0 | 09/26/1991 | 07/07/1992 |  | 27048 | 192 | 24
405-D-2008 | 405 | Driving | 2 | Aggregate | Class 3 Special gradation for MnROAD - Base | Rigid | 686 | 27.01 | 07/09/1992 | 07/25/1992 |  | 27049 | 193 | 4
405-P-2008 | 405 | Passing | 6 | Concrete | Concrete - MnDOT High Performance Concrete Mix - 60 Year Design | Rigid | 127 | 5 | 10/08/2008 | 10/08/2008 | 06/05/2017 | 15915 |  | 29
405-P-2008 | 405 | Passing | 5 | Asphalt | Permeable Asphalt Stabilized Stress Relief Course - PASSRC | Rigid | 25 | 1 | 09/16/2008 | 09/16/2008 | 06/05/2017 | 15913 |  | 121
405-P-2008 | 405 | Passing | 4 | Concrete | Concrete Pavement - Mechanically Broken Transverse Joints | Rigid | 180 | 7.1 | 09/15/1992 | 09/15/1992 |  | 27059 | 200 | 26032
405-D-2008 | 405 | Driving | 3 | Aggregate | Class 4 Special gradation for MnROAD - Base | Rigid | 76 | 2.99 | 08/03/1992 | 08/10/1992 |  | 27050 | 194 | 5
405-P-2008 | 405 | Passing | 2 | Aggregate | Class 3 Special gradation for MnROAD - Base | Rigid | 686 | 27.01 | 07/09/1992 | 07/25/1992 |  | 27057 | 198 | 4
405-P-2008 | 405 | Passing | 1 | Clay | Clay - Subgrade - R=12 | Rigid | 0 | 0 | 09/26/1991 | 07/07/1992 |  | 27056 | 197 | 24
405-D-2008 | 405 | Driving | 6 | Concrete | Concrete - MnDOT High Performance Concrete Mix - 60 Year Design | Rigid | 127 | 5 | 10/08/2008 | 10/08/2008 | 06/05/2017 | 15916 |  | 29
405-D-2008 | 405 | Driving | 5 | Asphalt | Permeable Asphalt Stabilized Stress Relief Course - PASSRC | Rigid | 25 | 1 | 09/16/2008 | 09/16/2008 | 06/05/2017 | 15914 |  | 121
405-D-2008 | 405 | Driving | 4 | Concrete | Concrete Pavement - Mechanically Broken Transverse Joints | Rigid | 180 | 7.1 | 09/15/1992 | 09/15/1992 |  | 27051 | 195 | 26032
405-P-2008 | 405 | Passing | 3 | Aggregate | Class 4 Special gradation for MnROAD - Base | Rigid | 76 | 2.99 | 08/03/1992 | 08/10/1992 |  | 27058 | 199 | 5
406-P-2011 | 406 | Passing | 3 | Aggregate | Class 1 Stabilizing Aggregate - Spec 3149 | Rigid | 25 | 1 | 09/22/2008 | 08/03/2011 | 06/06/2017 | 21240 |  | 3
406-P-2011 | 406 | Passing | 4 | Aggregate | Open Graded Aggregate Base - Special | Rigid | 152 | 6 | 08/16/2011 | 08/16/2011 | 06/06/2017 | 18304 |  | 18222
406-P-2011 | 406 | Passing | 5 | Concrete | Concrete - CA-35 Aggregate Gradation | Rigid | 152 | 6 | 08/22/2011 | 08/22/2011 | 06/06/2017 | 18306 |  | 18224
406-P-2011 | 406 | Passing | 2 | Aggregate | Class 5 - Standard - Base | Rigid | 152 | 6 | 09/05/2008 | 09/05/2008 | 06/06/2017 | 28062 | 13570 | 17163
406-P-2011 | 406 | Passing | 1 | Clay | Clay - Subgrade - R=12 | Rigid | 0 | 0 | 08/25/2008 | 08/25/2008 | 06/06/2017 | 28061 | 13568 | 24
406-D-2011 | 406 | Driving | 5 | Concrete | Concrete - CA-35 Aggregate Gradation | Rigid | 152 | 6 | 08/22/2011 | 08/22/2011 | 06/06/2017 | 18305 |  | 18224
406-D-2011 | 406 | Driving | 4 | Aggregate | Open Graded Aggregate Base - Special | Rigid | 152 | 6 | 08/16/2011 | 08/16/2011 | 06/06/2017 | 18303 |  | 18222
406-D-2011 | 406 | Driving | 3 | Aggregate | Class 1 Stabilizing Aggregate - Spec 3149 | Rigid | 25 | 1 | 09/22/2008 | 08/03/2011 | 06/06/2017 | 21241 |  | 3
406-D-2011 | 406 | Driving | 2 | Aggregate | Class 5 - Standard - Base | Rigid | 152 | 6 | 09/05/2008 | 09/05/2008 | 06/06/2017 | 28059 | 13571 | 17163
406-D-2011 | 406 | Driving | 1 | Clay | Clay - Subgrade - R=12 | Rigid | 0 | 0 | 08/25/2008 | 08/25/2008 | 06/06/2017 | 28058 | 13569 | 24
413-D-2008 | 413 | Driving | 1 | Clay | Clay - Subgrade - R=12 | Rigid | 0 | 0 | 08/25/2008 | 08/25/2008 | 06/09/2013 | 15553 |  | 24
413-D-2008 | 413 | Driving | 2 | Aggregate | Class 5 - Standard - Base | Rigid | 89 | 3.5 | 09/05/2008 | 09/05/2008 | 06/09/2013 | 15557 |  | 17163
413-D-2008 | 413 | Driving | 3 | Aggregate | Class 1 Stabilizing Aggregate - Spec 3149 | Rigid | 127 | 5 | 09/22/2008 | 09/22/2008 | 06/09/2013 | 15561 |  | 3
413-D-2008 | 413 | Driving | 4 | Concrete | Concrete - MnDOT High Performance Concrete Mix - 60 Year Design | Rigid | 165 | 6.5 | 10/10/2008 | 10/10/2008 | 06/09/2013 | 15564 |  | 29
413-P-2008 | 413 | Passing | 1 | Clay | Clay - Subgrade - R=12 | Rigid | 0 | 0 | 08/25/2008 | 08/25/2008 | 06/09/2013 | 15551 |  | 24
413-P-2008 | 413 | Passing | 2 | Aggregate | Class 5 - Standard - Base | Rigid | 89 | 3.5 | 09/05/2008 | 09/05/2008 | 06/09/2013 | 15555 |  | 17163
413-P-2008 | 413 | Passing | 3 | Aggregate | Class 1 Stabilizing Aggregate - Spec 3149 | Rigid | 127 | 5 | 09/22/2008 | 09/22/2008 | 06/09/2013 | 15559 |  | 3
413-P-2008 | 413 | Passing | 4 | Concrete | Concrete - MnDOT High Performance Concrete Mix - 60 Year Design | Rigid | 165 | 6.5 | 10/10/2008 | 10/10/2008 | 06/09/2013 | 15563 |  | 29
414-D-2008 | 414 | Driving | 4 | Asphalt | Hot Mix Asphalt - 75 Blow Marshall Design | Rigid | 5 | 0.2 | 07/19/1993 | 07/19/1993 | 05/02/2022 | 22091 | 382 | 54
414-P-2008 | 414 | Passing | 1 | Clay | Clay - Subgrade - R=12 | Rigid | 0 | 0 | 05/14/1991 | 07/06/1993 |  | 28155 | 386 | 24
414-P-2008 | 414 | Passing | 2 | Asphalt | Hot Mix Asphalt - 75 Blow Marshall Design | Rigid | 76 | 3 | 07/16/1993 | 07/16/1993 |  | 28156 | 387 | 54
414-P-2008 | 414 | Passing | 3 | Asphalt | Hot Mix Asphalt - 75 Blow Marshall Design | Rigid | 76 | 3 | 07/19/1993 | 07/19/1993 |  | 28157 | 388 | 54
414-P-2008 | 414 | Passing | 4 | Asphalt | Hot Mix Asphalt - 75 Blow Marshall Design | Rigid | 5 | 0.2 | 07/21/1993 | 07/21/1993 | 05/02/2022 | 22104 | 389 | 54
414-P-2008 | 414 | Passing | 5 | Concrete | Concrete - MnDOT High Performance Concrete Mix - 60 Year Design | Rigid | 152 | 6 | 10/10/2008 | 10/10/2008 | 05/02/2022 | 15723 |  | 29
414-D-2008 | 414 | Driving | 1 | Clay | Clay - Subgrade - R=12 | Rigid | 0 | 0 | 05/14/1991 | 07/06/1993 |  | 28149 | 379 | 24
414-D-2008 | 414 | Driving | 2 | Asphalt | Hot Mix Asphalt - 75 Blow Marshall Design | Rigid | 76 | 3 | 07/16/1993 | 07/16/1993 |  | 28150 | 380 | 54
414-D-2008 | 414 | Driving | 3 | Asphalt | Hot Mix Asphalt - 75 Blow Marshall Design | Rigid | 76 | 3 | 07/19/1993 | 07/19/1993 |  | 28151 | 381 | 54
414-D-2008 | 414 | Driving | 5 | Concrete | Concrete - MnDOT High Performance Concrete Mix - 60 Year Design | Rigid | 152 | 6 | 05/08/2008 | 05/08/2008 | 05/02/2022 | 15724 |  | 29
424-O-2017 | 424 | Outside | 1 | Sand | Sand - Subgrade - R=70 | Rigid | 0 | 0 | 06/20/2017 | 06/20/2017 |  | 20265 |  | 23
424-I-2017 | 424 | Inside | 3 | Concrete | Concrete - MnDOT Standard Concrete Mix - Phase 3 | Rigid | 152 | 6 | 07/05/2017 | 07/05/2017 |  | 20270 |  | 20240
424-O-2017 | 424 | Outside | 2 | Aggregate | Class 6 Aggregate Base | Rigid | 152 | 6 | 06/21/2017 | 06/21/2017 |  | 20267 |  | 18651
424-O-2017 | 424 | Outside | 3 | Concrete | Concrete - MnDOT Standard Concrete Mix - Phase 3 | Rigid | 152 | 6 | 07/05/2017 | 07/05/2017 |  | 20269 |  | 20240
424-I-2017 | 424 | Inside | 1 | Sand | Sand - Subgrade - R=70 | Rigid | 0 | 0 | 06/20/2017 | 06/20/2017 |  | 20266 |  | 23
424-I-2017 | 424 | Inside | 2 | Aggregate | Class 6 Aggregate Base | Rigid | 152 | 6 | 06/21/2017 | 06/21/2017 |  | 20268 |  | 18651
428-I-2017 | 428 | Inside | 2 | Geotextile | Geotextile - Nonwoven | Flexible | 3 | 0.13 | 08/26/2017 | 08/26/2017 |  | 20432 |  | 18221
428-I-2017 | 428 | Inside | 1 | Clay | Clay - Subgrade - R=12 | Flexible | 0 | 0 | 08/11/2017 | 08/11/2017 |  | 20430 |  | 24
428-I-2017 | 428 | Inside | 7 | Asphalt | Hot Mix Asphalt - 35 Blow Marshall Design | Flexible | 38 | 1.5 | 09/19/2017 | 09/19/2017 |  | 20442 |  | 50
428-I-2017 | 428 | Inside | 6 | Asphalt | Hot Mix Asphalt - 35 Blow Marshall Design | Flexible | 51 | 2 | 09/19/2017 | 09/19/2017 |  | 20440 |  | 50
428-O-2017 | 428 | Outside | 7 | Asphalt | Hot Mix Asphalt - 35 Blow Marshall Design | Flexible | 38 | 1.5 | 09/19/2017 | 09/19/2017 |  | 20441 |  | 50
428-O-2017 | 428 | Outside | 6 | Asphalt | Hot Mix Asphalt - 35 Blow Marshall Design | Flexible | 51 | 2 | 09/19/2017 | 09/19/2017 |  | 20439 |  | 50
428-I-2017 | 428 | Inside | 5 | Aggregate | Class 5 Q | Flexible | 152 | 6 | 08/31/2017 | 08/31/2017 |  | 20438 |  | 20180
428-O-2017 | 428 | Outside | 4 | Stone | Stone - Large - Aggregate Subbase | Flexible | 229 | 9 | 08/28/2017 | 08/28/2017 |  | 20435 |  | 20376
428-O-2017 | 428 | Outside | 3 | Geotextile | Geogrid - Triaxial | Flexible | 6 | 0.25 | 08/26/2017 | 08/26/2017 |  | 20433 |  | 20407
428-I-2017 | 428 | Inside | 3 | Geotextile | Geogrid - Triaxial | Flexible | 6 | 0.25 | 08/26/2017 | 08/26/2017 |  | 20434 |  | 20407
428-I-2017 | 428 | Inside | 4 | Stone | Stone - Large - Aggregate Subbase | Flexible | 229 | 9 | 08/28/2017 | 08/28/2017 |  | 20436 |  | 20376
428-O-2017 | 428 | Outside | 1 | Clay | Clay - Subgrade - R=12 | Flexible | 0 | 0 | 08/11/2017 | 08/11/2017 |  | 20429 |  | 24
428-O-2017 | 428 | Outside | 2 | Geotextile | Geotextile - Nonwoven | Flexible | 3 | 0.13 | 08/26/2017 | 08/26/2017 |  | 20431 |  | 18221
428-O-2017 | 428 | Outside | 5 | Aggregate | Class 5 Q | Flexible | 152 | 6 | 08/31/2017 | 08/31/2017 |  | 20437 |  | 20180
505-D-2011 | 505 | Driving | 2 | Aggregate | Class 3 Special gradation for MnROAD - Base | Rigid | 686 | 27.01 | 07/09/1992 | 07/25/1992 |  | 27065 | 27001 | 4
505-D-2022 | 505 | Driving | 3 | Aggregate | Class 4 Special gradation for MnROAD - Base | Rigid | 76 | 2.99 | 08/03/1992 | 08/10/1992 |  | 31002 | 27066 | 5
505-D-2011 | 505 | Driving | 3 | Aggregate | Class 4 Special gradation for MnROAD - Base | Rigid | 76 | 2.99 | 08/03/1992 | 08/10/1992 |  | 27066 | 27002 | 5
505-D-2011 | 505 | Driving | 4 | Concrete | Concrete Pavement - Mechanically Broken Transverse Joints | Rigid | 180 | 7.1 | 09/15/1992 | 09/15/1992 |  | 27067 | 27003 | 26032
505-D-2011 | 505 | Driving | 5 | Geotextile | Geotextile - Nonwoven | Rigid | 4 | 0.15 | 08/22/2011 | 08/22/2011 |  | 18249 |  | 18221
505-D-2011 | 505 | Driving | 6 | Concrete | Concrete - CA-15 Aggregate Gradation | Rigid | 127 | 5 | 08/24/2011 | 08/24/2011 |  | 18251 |  | 18223
505-D-2022 | 505 | Driving | 1 | Clay | Clay - Subgrade - R=12 | Rigid | 0 | 0 | 09/26/1991 | 07/07/1992 |  | 31000 | 27064 | 24
505-D-2022 | 505 | Driving | 2 | Aggregate | Class 3 Special gradation for MnROAD - Base | Rigid | 686 | 27.01 | 07/09/1992 | 07/25/1992 |  | 31001 | 27065 | 4
505-P-2022 | 505 | Passing | 4 | Concrete | Concrete Pavement - Mechanically Broken Transverse Joints | Rigid | 180 | 7.1 | 09/15/1992 | 09/15/1992 |  | 31024 | 27075 | 26032
505-P-2022 | 505 | Passing | 3 | Aggregate | Class 4 Special gradation for MnROAD - Base | Rigid | 76 | 2.99 | 08/03/1992 | 08/10/1992 |  | 31023 | 27074 | 5
505-P-2022 | 505 | Passing | 6 | Concrete | Concrete - CA-15 Aggregate Gradation | Rigid | 120 | 4.75 | 08/22/2022 | 08/22/2022 |  | 31026 | 18252 | 18223
505-P-2022 | 505 | Passing | 5 | Geotextile | Geotextile - Nonwoven | Rigid | 4 | 0.15 | 08/22/2011 | 08/22/2011 |  | 31025 | 18250 | 18221
505-P-2022 | 505 | Passing | 2 | Aggregate | Class 3 Special gradation for MnROAD - Base | Rigid | 686 | 27.01 | 07/09/1992 | 07/25/1992 |  | 31022 | 27073 | 4
505-P-2022 | 505 | Passing | 1 | Clay | Clay - Subgrade - R=12 | Rigid | 0 | 0 | 09/26/1991 | 07/07/1992 |  | 31021 | 27072 | 24
505-P-2011 | 505 | Passing | 6 | Concrete | Concrete - CA-15 Aggregate Gradation | Rigid | 127 | 5 | 08/24/2011 | 08/24/2011 |  | 18252 |  | 18223
505-P-2011 | 505 | Passing | 5 | Geotextile | Geotextile - Nonwoven | Rigid | 4 | 0.15 | 08/22/2011 | 08/22/2011 |  | 18250 |  | 18221
505-P-2011 | 505 | Passing | 4 | Concrete | Concrete Pavement - Mechanically Broken Transverse Joints | Rigid | 180 | 7.1 | 09/15/1992 | 09/15/1992 |  | 27075 | 27011 | 26032
505-P-2011 | 505 | Passing | 3 | Aggregate | Class 4 Special gradation for MnROAD - Base | Rigid | 76 | 2.99 | 08/03/1992 | 08/10/1992 |  | 27074 | 27010 | 5
505-P-2011 | 505 | Passing | 2 | Aggregate | Class 3 Special gradation for MnROAD - Base | Rigid | 686 | 27.01 | 07/09/1992 | 07/25/1992 |  | 27073 | 27009 | 4
505-P-2011 | 505 | Passing | 1 | Clay | Clay - Subgrade - R=12 | Rigid | 0 | 0 | 09/26/1991 | 07/07/1992 |  | 27072 | 27008 | 24
505-D-2022 | 505 | Driving | 6 | Concrete | Concrete - CA-15 Aggregate Gradation | Rigid | 120 | 4.75 | 08/22/2022 | 08/22/2022 |  | 31005 | 18251 | 18223
505-D-2022 | 505 | Driving | 5 | Geotextile | Geotextile - Nonwoven | Rigid | 4 | 0.15 | 08/22/2011 | 08/22/2011 |  | 31004 | 18249 | 18221
505-D-2022 | 505 | Driving | 4 | Concrete | Concrete Pavement - Mechanically Broken Transverse Joints | Rigid | 180 | 7.1 | 09/15/1992 | 09/15/1992 |  | 31003 | 27067 | 26032
505-D-2011 | 505 | Driving | 1 | Clay | Clay - Subgrade - R=12 | Rigid | 0 | 0 | 09/26/1991 | 07/07/1992 |  | 27064 | 27000 | 24
506-P-2017 | 506 | Passing | 4 | Concrete | Concrete - Control Mix - No Fibers - MR3A21FC | Rigid | 127 | 5 | 06/26/2017 | 06/26/2017 | 05/01/2022 | 20182 |  | 20183
506-P-2017 | 506 | Passing | 3 | Aggregate | Class 5 Q | Rigid | 279 | 11 | 06/08/2017 | 06/20/2017 | 05/01/2022 | 20179 |  | 20180
506-P-2017 | 506 | Passing | 2 | Aggregate | Class 5 - Standard - Base | Rigid | 76 | 3 | 09/05/2008 | 09/05/2008 | 05/01/2022 | 21243 | 28055 | 17163
506-P-2017 | 506 | Passing | 1 | Clay | Clay - Subgrade - R=12 | Rigid | 0 | 0 | 08/26/2008 | 08/26/2008 | 05/01/2022 | 28065 | 28054 | 24
506-P-2017 | 506 | Passing | 1 | Clay | Clay - Subgrade - R=12 | Rigid | 0 | 0 | 08/26/2008 | 08/26/2008 | 05/01/2022 | 28075 | 28054 | 24
506-D-2017 | 506 | Driving | 4 | Concrete | Concrete - Control Mix - No Fibers - MR3A21FC | Rigid | 127 | 5 | 06/26/2017 | 06/26/2017 | 05/01/2022 | 20181 |  | 20183
506-D-2017 | 506 | Driving | 3 | Aggregate | Class 5 Q | Rigid | 279 | 11 | 06/08/2017 | 06/20/2017 | 05/01/2022 | 20178 |  | 20180
506-D-2017 | 506 | Driving | 2 | Aggregate | Class 5 - Standard - Base | Rigid | 76 | 3 | 09/05/2008 | 09/05/2008 | 05/01/2022 | 21244 | 28051 | 17163
506-D-2017 | 506 | Driving | 1 | Clay | Clay - Subgrade - R=12 | Rigid | 0 | 0 | 08/26/2008 | 08/26/2008 | 05/01/2022 | 28064 | 28050 | 24
513-D-2008 | 513 | Driving | 1 | Clay | Clay - Subgrade - R=12 | Rigid | 0 | 0 | 08/25/2008 | 08/25/2008 | 06/09/2013 | 15458 |  | 24
513-D-2008 | 513 | Driving | 2 | Aggregate | Class 5 - Standard - Base | Rigid | 127 | 5 | 09/05/2008 | 09/05/2008 | 06/09/2013 | 15461 |  | 17163
513-D-2008 | 513 | Driving | 3 | Aggregate | Class 1 Stabilizing Aggregate - Spec 3149 | Rigid | 127 | 5 | 09/22/2008 | 09/22/2008 | 06/09/2013 | 15463 |  | 3
513-D-2008 | 513 | Driving | 4 | Concrete | Concrete - MnDOT High Performance Concrete Mix - 60 Year Design | Rigid | 127 | 5 | 10/10/2008 | 10/10/2008 | 06/09/2013 | 15465 |  | 29
513-P-2008 | 513 | Passing | 1 | Clay | Clay - Subgrade - R=12 | Rigid | 0 | 0 | 08/25/2008 | 08/25/2008 | 06/09/2013 | 15456 |  | 24
513-P-2008 | 513 | Passing | 2 | Aggregate | Class 5 - Standard - Base | Rigid | 127 | 5 | 09/05/2008 | 09/05/2008 | 06/09/2013 | 15460 |  | 17163
513-P-2008 | 513 | Passing | 3 | Aggregate | Class 1 Stabilizing Aggregate - Spec 3149 | Rigid | 127 | 5 | 09/22/2008 | 09/22/2008 | 06/09/2013 | 15462 |  | 3
513-P-2008 | 513 | Passing | 4 | Concrete | Concrete - MnDOT High Performance Concrete Mix - 60 Year Design | Rigid | 127 | 5 | 10/10/2008 | 10/10/2008 | 06/09/2013 | 15464 |  | 29
514-D-2008 | 514 | Driving | 1 | Clay | Clay - Subgrade - R=12 | Rigid | 0 | 0 | 05/14/1991 | 07/06/1993 |  | 28161 | 379 | 24
514-D-2008 | 514 | Driving | 2 | Asphalt | Hot Mix Asphalt - 75 Blow Marshall Design | Rigid | 76 | 3 | 07/16/1993 | 07/16/1993 |  | 28162 | 380 | 54
514-D-2008 | 514 | Driving | 3 | Asphalt | Hot Mix Asphalt - 75 Blow Marshall Design | Rigid | 76 | 3 | 07/19/1993 | 07/19/1993 |  | 28163 | 381 | 54
514-D-2008 | 514 | Driving | 4 | Asphalt | Hot Mix Asphalt - 75 Blow Marshall Design | Rigid | 19 | 0.75 | 07/19/1993 | 07/19/1993 | 05/02/2022 | 22092 | 382 | 54
514-D-2008 | 514 | Driving | 5 | Concrete | Concrete - MnDOT High Performance Concrete Mix - 60 Year Design | Rigid | 152 | 6 | 10/10/2008 | 10/10/2008 | 05/02/2022 | 15738 |  | 29
514-P-2008 | 514 | Passing | 1 | Clay | Clay - Subgrade - R=12 | Rigid | 0 | 0 | 05/14/1991 | 07/06/1993 |  | 28164 | 386 | 24
514-P-2008 | 514 | Passing | 2 | Asphalt | Hot Mix Asphalt - 75 Blow Marshall Design | Rigid | 76 | 3 | 07/16/1993 | 07/16/1993 |  | 28165 | 387 | 54
514-P-2008 | 514 | Passing | 5 | Concrete | Concrete - MnDOT High Performance Concrete Mix - 60 Year Design | Rigid | 152 | 6 | 10/10/2008 | 10/10/2008 | 05/02/2022 | 15737 |  | 29
514-P-2008 | 514 | Passing | 4 | Asphalt | Hot Mix Asphalt - 75 Blow Marshall Design | Rigid | 19 | 0.75 | 07/19/1993 | 07/19/1993 | 05/02/2022 | 22107 | 389 | 54
514-P-2008 | 514 | Passing | 3 | Asphalt | Hot Mix Asphalt - 75 Blow Marshall Design | Rigid | 76 | 3 | 07/19/1993 | 07/19/1993 |  | 28166 | 388 | 54
524-O-2017 | 524 | Outside | 2 | Aggregate | Class 6 Aggregate Base | Rigid | 152 | 6 | 06/21/2017 | 06/21/2017 |  | 20277 |  | 18651
524-O-2017 | 524 | Outside | 1 | Sand | Sand - Subgrade - R=70 | Rigid | 0 | 0 | 06/20/2017 | 06/20/2017 |  | 20275 |  | 23
524-I-2017 | 524 | Inside | 3 | Concrete | Concrete - MnDOT Standard Concrete Mix - Phase 3 | Rigid | 152 | 6 | 07/05/2017 | 07/05/2017 |  | 20280 |  | 20240
524-O-2017 | 524 | Outside | 3 | Concrete | Concrete - MnDOT Standard Concrete Mix - Phase 3 | Rigid | 152 | 6 | 07/05/2017 | 07/05/2017 |  | 20279 |  | 20240
524-I-2017 | 524 | Inside | 1 | Sand | Sand - Subgrade - R=70 | Rigid | 0 | 0 | 06/20/2017 | 06/20/2017 |  | 20276 |  | 23
524-I-2017 | 524 | Inside | 2 | Aggregate | Class 6 Aggregate Base | Rigid | 152 | 6 | 06/21/2017 | 06/21/2017 |  | 20278 |  | 18651
528-O-2017 | 528 | Outside | 4 | Stone | Stone - Large - Aggregate Subbase | Flexible | 229 | 9 | 08/28/2017 | 08/28/2017 |  | 20453 |  | 20376
528-O-2017 | 528 | Outside | 5 | Aggregate | Class 5 Q | Flexible | 152 | 6 | 08/31/2017 | 08/31/2017 |  | 20455 |  | 20180
528-O-2017 | 528 | Outside | 6 | Asphalt | Hot Mix Asphalt - 35 Blow Marshall Design | Flexible | 51 | 2 | 09/19/2017 | 09/19/2017 |  | 20457 |  | 50
528-O-2017 | 528 | Outside | 7 | Asphalt | Hot Mix Asphalt - 35 Blow Marshall Design | Flexible | 38 | 1.5 | 09/19/2017 | 09/19/2017 |  | 20459 |  | 50
528-I-2017 | 528 | Inside | 1 | Clay | Clay - Subgrade - R=12 | Flexible | 0 | 0 | 08/11/2017 | 08/11/2017 |  | 20448 |  | 24
528-I-2017 | 528 | Inside | 2 | Geotextile | Geotextile - Nonwoven | Flexible | 4 | 0.15 | 08/26/2017 | 08/26/2017 |  | 20450 |  | 18221
528-I-2017 | 528 | Inside | 3 | Geotextile | Geogrid - Biaxial | Flexible | 6 | 0.25 | 08/26/2017 | 08/26/2017 |  | 20452 |  | 20408
528-I-2017 | 528 | Inside | 4 | Stone | Stone - Large - Aggregate Subbase | Flexible | 229 | 9 | 08/28/2017 | 08/28/2017 |  | 20454 |  | 20376
528-I-2017 | 528 | Inside | 5 | Aggregate | Class 5 Q | Flexible | 152 | 6 | 08/31/2017 | 08/31/2017 |  | 20456 |  | 20180
528-I-2017 | 528 | Inside | 6 | Asphalt | Hot Mix Asphalt - 35 Blow Marshall Design | Flexible | 51 | 2 | 09/19/2017 | 09/19/2017 |  | 20458 |  | 50
528-I-2017 | 528 | Inside | 7 | Asphalt | Hot Mix Asphalt - 35 Blow Marshall Design | Flexible | 38 | 1.5 | 09/19/2017 | 09/19/2017 |  | 20460 |  | 50
528-O-2017 | 528 | Outside | 1 | Clay | Clay - Subgrade - R=12 | Flexible | 0 | 0 | 08/11/2017 | 08/11/2017 |  | 20447 |  | 24
528-O-2017 | 528 | Outside | 2 | Geotextile | Geotextile - Nonwoven | Flexible | 4 | 0.15 | 08/26/2017 | 08/26/2017 |  | 20449 |  | 18221
528-O-2017 | 528 | Outside | 3 | Geotextile | Geogrid - Biaxial | Flexible | 6 | 0.25 | 08/26/2017 | 08/26/2017 |  | 20451 |  | 20408
551-N-2018 | 551 | Northbound | 3 | Aggregate | Class 5 - Standard - Base | Rigid | 102 | 4 | 10/17/2018 | 10/22/2018 |  | 21109 |  | 17163
551-N-2018 | 551 | Northbound | 2 | Clay | Clay - Lime Treated | Rigid | 305 | 12 | 10/11/2018 | 10/18/2018 |  | 21112 |  | 21111
551-N-2018 | 551 | Northbound | 1 | Clay | Clay - Subgrade - R=12 | Rigid | 0 | 0 | 10/08/2018 | 10/08/2018 |  | 21114 |  | 24
551-N-2018 | 551 | Northbound | 4 | Concrete | Roller Compacted Concrete - Fiber-Reinforced - Trowel Finish | Rigid | 152 | 6 | 03/31/2019 | 03/31/2019 |  | 21107 |  | 21105
551-S-2018 | 551 | Southbound | 1 | Clay | Clay - Subgrade - R=12 | Rigid | 0 | 0 | 10/08/2018 | 10/08/2018 |  | 21115 |  | 24
551-S-2018 | 551 | Southbound | 2 | Clay | Clay - Lime Treated | Rigid | 305 | 12 | 10/11/2018 | 10/18/2018 |  | 21113 |  | 21111
551-S-2018 | 551 | Southbound | 3 | Aggregate | Class 5 - Standard - Base | Rigid | 102 | 4 | 10/17/2018 | 10/22/2018 |  | 21110 |  | 17163
551-S-2018 | 551 | Southbound | 4 | Concrete | Roller Compacted Concrete - Fiber-Reinforced - Trowel Finish | Rigid | 152 | 6 | 10/26/2018 | 10/26/2018 |  | 21108 |  | 21105
552-N-2018 | 552 | Northbound | 3 | Aggregate | Class 5 - Standard - Base | Rigid | 102 | 4 | 10/17/2018 | 10/22/2018 |  | 21126 |  | 17163
552-N-2018 | 552 | Northbound | 2 | Clay | Clay - Lime Treated | Rigid | 305 | 12 | 10/11/2018 | 10/18/2018 |  | 21124 |  | 21111
552-N-2018 | 552 | Northbound | 1 | Clay | Clay - Subgrade - R=12 | Rigid | 0 | 0 | 10/08/2018 | 10/08/2018 |  | 21122 |  | 24
552-N-2018 | 552 | Northbound | 4 | Concrete | Roller Compacted Concrete - Fiber-Reinforced - Trowel Finish | Rigid | 152 | 6 | 03/31/2019 | 03/31/2019 |  | 21128 |  | 21105
552-S-2018 | 552 | Southbound | 4 | Concrete | Roller Compacted Concrete - Fiber-Reinforced - Trowel Finish | Rigid | 152 | 6 | 10/26/2018 | 10/26/2018 |  | 21129 |  | 21105
552-S-2018 | 552 | Southbound | 3 | Aggregate | Class 5 - Standard - Base | Rigid | 102 | 4 | 10/17/2018 | 10/22/2018 |  | 21127 |  | 17163
552-S-2018 | 552 | Southbound | 2 | Clay | Clay - Lime Treated | Rigid | 305 | 12 | 10/11/2018 | 10/18/2018 |  | 21125 |  | 21111
552-S-2018 | 552 | Southbound | 1 | Clay | Clay - Subgrade - R=12 | Rigid | 0 | 0 | 10/08/2018 | 10/08/2018 |  | 21123 |  | 24
553-N-2018 | 553 | Northbound | 1 | Clay | Clay - Subgrade - R=12 | Rigid | 0 | 0 | 10/08/2018 | 10/08/2018 |  | 21136 |  | 24
553-N-2018 | 553 | Northbound | 2 | Clay | Clay - Lime Treated | Rigid | 305 | 12 | 10/11/2018 | 10/18/2018 |  | 21138 |  | 21111
553-N-2018 | 553 | Northbound | 3 | Aggregate | Class 5 - Standard - Base | Rigid | 102 | 4 | 10/17/2018 | 10/22/2018 |  | 21140 |  | 17163
553-S-2018 | 553 | Southbound | 3 | Aggregate | Class 5 - Standard - Base | Rigid | 102 | 4 | 10/17/2018 | 10/22/2018 |  | 21141 |  | 17163
553-S-2018 | 553 | Southbound | 2 | Clay | Clay - Lime Treated | Rigid | 305 | 12 | 10/11/2018 | 10/18/2018 |  | 21139 |  | 21111
553-S-2018 | 553 | Southbound | 1 | Clay | Clay - Subgrade - R=12 | Rigid | 0 | 0 | 10/08/2018 | 10/08/2018 |  | 21137 |  | 24
553-N-2018 | 553 | Northbound | 4 | Concrete | Roller Compacted Concrete - Trowel Finish | Rigid | 177 | 6.97 | 04/15/2019 | 04/15/2019 |  | 21142 |  | 21106
553-S-2018 | 553 | Southbound | 4 | Concrete | Roller Compacted Concrete - Trowel Finish | Rigid | 177 | 6.97 | 10/25/2018 | 10/25/2018 |  | 21143 |  | 21106
605-P-2011 | 605 | Passing | 3 | Aggregate | Class 4 Special gradation for MnROAD - Base | Rigid | 76 | 2.99 | 08/03/1992 | 08/10/1992 |  | 27094 | 27026 | 5
605-P-2011 | 605 | Passing | 4 | Concrete | Concrete - MnROAD Phase 1 - Control Mix | Rigid | 180 | 7.1 | 09/15/1992 | 09/15/1992 |  | 27095 | 27027 | 39
605-P-2011 | 605 | Passing | 5 | Geotextile | Geotextile - Nonwoven | Rigid | 4 | 0.15 | 08/22/2011 | 08/22/2011 |  | 18267 |  | 18221
605-P-2011 | 605 | Passing | 6 | Concrete | Concrete - CA-15 Aggregate Gradation | Rigid | 127 | 5 | 08/24/2011 | 08/24/2011 |  | 18269 |  | 18223
605-P-2022 | 605 | Passing | 1 | Clay | Clay - Subgrade - R=12 | Rigid | 0 | 0 | 09/26/1991 | 07/07/1992 |  | 31035 | 27092 | 24
605-P-2022 | 605 | Passing | 2 | Aggregate | Class 3 Special gradation for MnROAD - Base | Rigid | 686 | 27.01 | 07/09/1992 | 07/25/1992 |  | 31036 | 27093 | 4
605-P-2022 | 605 | Passing | 3 | Aggregate | Class 4 Special gradation for MnROAD - Base | Rigid | 76 | 2.99 | 08/03/1992 | 08/10/1992 |  | 31037 | 27094 | 5
605-P-2022 | 605 | Passing | 4 | Concrete | Concrete - MnROAD Phase 1 - Control Mix | Rigid | 180 | 7.1 | 09/15/1992 | 09/15/1992 |  | 31038 | 27095 | 39
605-P-2022 | 605 | Passing | 5 | Geotextile | Geotextile - Nonwoven | Rigid | 4 | 0.15 | 08/22/2011 | 08/22/2011 |  | 31039 | 18267 | 18221
605-P-2022 | 605 | Passing | 6 | Concrete | Concrete - CA-15 Aggregate Gradation | Rigid | 120 | 4.75 | 08/22/2022 | 08/22/2022 |  | 31040 | 18269 | 18223
605-D-2011 | 605 | Driving | 1 | Clay | Clay - Subgrade - R=12 | Rigid | 0 | 0 | 09/26/1991 | 07/07/1992 |  | 27084 | 27016 | 24
605-D-2011 | 605 | Driving | 2 | Aggregate | Class 3 Special gradation for MnROAD - Base | Rigid | 686 | 27.01 | 07/09/1992 | 07/25/1992 |  | 27085 | 27017 | 4
605-D-2011 | 605 | Driving | 3 | Aggregate | Class 4 Special gradation for MnROAD - Base | Rigid | 76 | 2.99 | 08/03/1992 | 08/10/1992 |  | 27086 | 27018 | 5
605-D-2011 | 605 | Driving | 4 | Concrete | Concrete - MnROAD Phase 1 - Control Mix | Rigid | 180 | 7.1 | 09/15/1992 | 09/15/1992 |  | 27087 | 27019 | 39
605-D-2011 | 605 | Driving | 5 | Geotextile | Geotextile - Nonwoven | Rigid | 4 | 0.15 | 08/22/2011 | 08/22/2011 |  | 18266 |  | 18221
605-D-2011 | 605 | Driving | 6 | Concrete | Concrete - CA-15 Aggregate Gradation | Rigid | 127 | 5 | 08/24/2011 | 08/24/2011 |  | 18268 |  | 18223
605-D-2022 | 605 | Driving | 1 | Clay | Clay - Subgrade - R=12 | Rigid | 0 | 0 | 09/26/1991 | 07/07/1992 |  | 31028 | 27084 | 24
605-D-2022 | 605 | Driving | 2 | Aggregate | Class 3 Special gradation for MnROAD - Base | Rigid | 686 | 27.01 | 07/09/1992 | 07/25/1992 |  | 31029 | 27085 | 4
605-D-2022 | 605 | Driving | 3 | Aggregate | Class 4 Special gradation for MnROAD - Base | Rigid | 76 | 2.99 | 08/03/1992 | 08/10/1992 |  | 31030 | 27086 | 5
605-D-2022 | 605 | Driving | 4 | Concrete | Concrete - MnROAD Phase 1 - Control Mix | Rigid | 180 | 7.1 | 09/15/1992 | 09/15/1992 |  | 31031 | 27087 | 39
605-D-2022 | 605 | Driving | 5 | Geotextile | Geotextile - Nonwoven | Rigid | 4 | 0.15 | 08/22/2011 | 08/22/2011 |  | 31032 | 18266 | 18221
605-D-2022 | 605 | Driving | 6 | Concrete | Concrete - CA-15 Aggregate Gradation | Rigid | 120 | 4.75 | 08/22/2022 | 08/22/2022 |  | 31033 | 18268 | 18223
605-P-2011 | 605 | Passing | 1 | Clay | Clay - Subgrade - R=12 | Rigid | 0 | 0 | 09/26/1991 | 07/07/1992 |  | 27092 | 27024 | 24
605-P-2011 | 605 | Passing | 2 | Aggregate | Class 3 Special gradation for MnROAD - Base | Rigid | 686 | 27.01 | 07/09/1992 | 07/25/1992 |  | 27093 | 27025 | 4
606-P-2017 | 606 | Passing | 4 | Concrete | Fiber-Reinforced Concrete - 20% RSR FORTA FERRO - MR3A21F1 | Rigid | 152 | 6 | 06/27/2017 | 06/27/2017 | 05/01/2022 | 20195 |  | 20154
606-D-2017 | 606 | Driving | 1 | Clay | Clay - Subgrade - R=12 | Rigid | 0 | 0 | 08/26/2008 | 08/26/2008 | 05/01/2022 | 28074 | 28050 | 24
606-D-2017 | 606 | Driving | 2 | Aggregate | Class 5 - Standard - Base | Rigid | 76 | 3 | 09/05/2008 | 09/05/2008 | 05/01/2022 | 21246 | 28051 | 17163
606-D-2017 | 606 | Driving | 3 | Aggregate | Class 5 Q | Rigid | 279 | 11 | 06/09/2017 | 06/20/2017 | 05/01/2022 | 20192 |  | 20180
606-D-2017 | 606 | Driving | 4 | Concrete | Fiber-Reinforced Concrete - 20% RSR FORTA FERRO - MR3A21F1 | Rigid | 152 | 6 | 06/27/2017 | 06/27/2017 | 05/01/2022 | 20194 |  | 20154
606-P-2017 | 606 | Passing | 2 | Aggregate | Class 5 - Standard - Base | Rigid | 76 | 3 | 09/05/2008 | 09/05/2008 | 05/01/2022 | 21245 |  | 17163
606-P-2017 | 606 | Passing | 3 | Aggregate | Class 5 Q | Rigid | 279 | 11 | 06/09/2017 | 06/20/2017 | 05/01/2022 | 20193 |  | 20180
613-P-2013 | 613 | Passing | 3 | Aggregate | Class 1 Stabilizing Aggregate - Spec 3149 | Rigid | 64 | 2.5 | 06/11/2013 | 06/11/2013 |  | 18371 |  | 3
613-P-2013 | 613 | Passing | 2 | Aggregate | Class 5 - Standard - Base | Rigid | 127 | 5 | 06/10/2013 | 06/10/2013 |  | 18367 |  | 17163
613-P-2013 | 613 | Passing | 1 | Clay | Clay - Subgrade - R=12 | Rigid | 0 | 0 | 06/09/2013 | 06/09/2013 |  | 18363 |  | 24
613-D-2013 | 613 | Driving | 4 | Concrete | Concrete - 75% Coarse Aggregate Recycled Concrete | Rigid | 191 | 7.5 | 06/12/2013 | 06/12/2013 |  | 18374 |  | 18373
613-D-2013 | 613 | Driving | 3 | Aggregate | Class 1 Stabilizing Aggregate - Spec 3149 | Rigid | 64 | 2.5 | 06/11/2013 | 06/11/2013 |  | 18370 |  | 3
613-D-2013 | 613 | Driving | 2 | Aggregate | Class 5 - Standard - Base | Rigid | 127 | 5 | 06/10/2013 | 06/10/2013 |  | 18366 |  | 17163
613-P-2013 | 613 | Passing | 4 | Concrete | Concrete - 75% Coarse Aggregate Recycled Concrete | Rigid | 191 | 7.5 | 06/12/2013 | 06/12/2013 |  | 18375 |  | 18373
613-D-2013 | 613 | Driving | 1 | Clay | Clay - Subgrade - R=12 | Rigid | 0 | 0 | 06/09/2013 | 06/09/2013 |  | 18362 |  | 24
614-P-2008 | 614 | Passing | 1 | Clay | Clay - Subgrade - R=12 | Rigid | 0 | 0 | 05/14/1991 | 07/06/1993 |  | 28176 | 386 | 24
614-D-2008 | 614 | Driving | 5 | Concrete | Concrete - MnDOT High Performance Concrete Mix - 60 Year Design | Rigid | 152 | 6 | 10/10/2008 | 10/10/2008 | 05/02/2022 | 15752 |  | 29
614-D-2008 | 614 | Driving | 4 | Asphalt | Hot Mix Asphalt - 75 Blow Marshall Design | Rigid | 32 | 1.25 | 07/19/1993 | 07/19/1993 |  | 22093 | 382 | 54
614-D-2008 | 614 | Driving | 3 | Asphalt | Hot Mix Asphalt - 75 Blow Marshall Design | Rigid | 76 | 3 | 07/19/1993 | 07/19/1993 |  | 28175 | 381 | 54
614-D-2008 | 614 | Driving | 2 | Asphalt | Hot Mix Asphalt - 75 Blow Marshall Design | Rigid | 76 | 3 | 07/16/1993 | 07/16/1993 |  | 28174 | 380 | 54
614-D-2008 | 614 | Driving | 1 | Clay | Clay - Subgrade - R=12 | Rigid | 0 | 0 | 05/14/1991 | 07/06/1993 |  | 28173 | 379 | 24
614-P-2008 | 614 | Passing | 2 | Asphalt | Hot Mix Asphalt - 75 Blow Marshall Design | Rigid | 76 | 3 | 07/16/1993 | 07/16/1993 |  | 28177 | 387 | 54
614-P-2008 | 614 | Passing | 5 | Concrete | Concrete - MnDOT High Performance Concrete Mix - 60 Year Design | Rigid | 152 | 6 | 10/10/2008 | 10/10/2008 | 05/02/2022 | 15751 |  | 29
614-P-2008 | 614 | Passing | 4 | Asphalt | Hot Mix Asphalt - 75 Blow Marshall Design | Rigid | 32 | 1.25 | 07/19/1993 | 07/19/1993 |  | 22109 | 389 | 54
614-P-2008 | 614 | Passing | 3 | Asphalt | Hot Mix Asphalt - 75 Blow Marshall Design | Rigid | 76 | 3 | 07/19/1993 | 07/19/1993 |  | 28178 | 388 | 54
624-O-2017 | 624 | Outside | 2 | Aggregate | Class 6 Aggregate Base | Rigid | 152 | 6 | 06/21/2017 | 06/21/2017 |  | 20287 |  | 18651
624-O-2017 | 624 | Outside | 1 | Sand | Sand - Subgrade - R=70 | Rigid | 0 | 0 | 06/20/2017 | 06/20/2017 |  | 20285 |  | 23
624-I-2017 | 624 | Inside | 3 | Concrete | Concrete - MnDOT Standard Concrete Mix - Phase 3 | Rigid | 152 | 6 | 07/05/2017 | 07/05/2017 |  | 20290 |  | 20240
624-I-2017 | 624 | Inside | 2 | Aggregate | Class 6 Aggregate Base | Rigid | 152 | 6 | 06/21/2017 | 06/21/2017 |  | 20288 |  | 18651
624-I-2017 | 624 | Inside | 1 | Sand | Sand - Subgrade - R=70 | Rigid | 0 | 0 | 06/20/2017 | 06/20/2017 |  | 20286 |  | 23
624-O-2017 | 624 | Outside | 3 | Concrete | Concrete - MnDOT Standard Concrete Mix - Phase 3 | Rigid | 152 | 6 | 07/05/2017 | 07/05/2017 |  | 20289 |  | 20240
628-O-2017 | 628 | Outside | 1 | Clay | Clay - Subgrade - R=12 | Flexible | 0 | 0 | 08/11/2017 | 08/11/2017 |  | 20465 |  | 24
628-O-2017 | 628 | Outside | 2 | Geotextile | Geogrid - Biaxial | Flexible | 6 | 0.25 | 08/26/2017 | 08/26/2017 |  | 20467 |  | 20408
628-O-2017 | 628 | Outside | 5 | Asphalt | Hot Mix Asphalt - 35 Blow Marshall Design | Flexible | 51 | 2 | 09/19/2017 | 09/19/2017 |  | 20473 |  | 50
628-O-2017 | 628 | Outside | 4 | Aggregate | Class 5 Q | Flexible | 152 | 6 | 08/31/2017 | 08/31/2017 |  | 20471 |  | 20180
628-O-2017 | 628 | Outside | 3 | Stone | Stone - Large - Aggregate Subbase | Flexible | 229 | 9 | 08/28/2017 | 08/28/2017 |  | 20469 |  | 20376
628-I-2017 | 628 | Inside | 6 | Asphalt | Hot Mix Asphalt - 35 Blow Marshall Design | Flexible | 38 | 1.5 | 09/19/2017 | 09/19/2017 |  | 20476 |  | 50
628-I-2017 | 628 | Inside | 5 | Asphalt | Hot Mix Asphalt - 35 Blow Marshall Design | Flexible | 51 | 2 | 09/19/2017 | 09/19/2017 |  | 20474 |  | 50
628-I-2017 | 628 | Inside | 4 | Aggregate | Class 5 Q | Flexible | 152 | 6 | 08/31/2017 | 08/31/2017 |  | 20472 |  | 20180
628-O-2017 | 628 | Outside | 6 | Asphalt | Hot Mix Asphalt - 35 Blow Marshall Design | Flexible | 38 | 1.5 | 09/19/2017 | 09/19/2017 |  | 20475 |  | 50
628-I-2017 | 628 | Inside | 2 | Geotextile | Geogrid - Biaxial | Flexible | 6 | 0.25 | 08/26/2017 | 08/26/2017 |  | 20468 |  | 20408
628-I-2017 | 628 | Inside | 1 | Clay | Clay - Subgrade - R=12 | Flexible | 0 | 0 | 08/11/2017 | 08/11/2017 |  | 20466 |  | 24
628-I-2017 | 628 | Inside | 3 | Stone | Stone - Large - Aggregate Subbase | Flexible | 229 | 9 | 08/28/2017 | 08/28/2017 |  | 20470 |  | 20376
705-D-2017 | 705 | Driving | 3 | Aggregate | Class 4 Special gradation for MnROAD - Base | Rigid | 76 | 2.99 | 08/03/1992 | 08/10/1992 |  | 28002 | 27034 | 5
705-D-2017 | 705 | Driving | 4 | Concrete | Concrete - MnROAD Phase 1 - Control Mix | Rigid | 180 | 7.1 | 09/15/1992 | 09/15/1992 |  | 28003 | 27035 | 39
705-D-2017 | 705 | Driving | 1 | Clay | Clay - Subgrade - R=12 | Rigid | 0 | 0 | 09/26/1991 | 07/07/1992 |  | 28000 | 27032 | 24
705-D-2017 | 705 | Driving | 2 | Aggregate | Class 3 Special gradation for MnROAD - Base | Rigid | 686 | 27.01 | 07/09/1992 | 07/25/1992 |  | 28001 | 27033 | 4
705-D-2017 | 705 | Driving | 5 | Geotextile | Geotextile - Nonwoven | Rigid | 4 | 0.15 | 09/05/2017 | 09/05/2017 | 09/23/2020 | 20152 |  | 18221
705-D-2017 | 705 | Driving | 6 | Concrete | Fiber-Reinforced Concrete - 20% RSR FORTA FERRO - MR3A21F1 | Rigid | 127 | 5 | 09/05/2017 | 09/05/2017 | 09/23/2020 | 20155 |  | 20154
705-P-2017 | 705 | Passing | 1 | Clay | Clay - Subgrade - R=12 | Rigid | 0 | 0 | 09/26/1991 | 07/07/1992 |  | 28010 | 27040 | 24
705-P-2017 | 705 | Passing | 2 | Aggregate | Class 3 Special gradation for MnROAD - Base | Rigid | 686 | 27.01 | 07/09/1992 | 07/25/1992 |  | 28011 | 27041 | 4
705-P-2017 | 705 | Passing | 3 | Aggregate | Class 4 Special gradation for MnROAD - Base | Rigid | 76 | 2.99 | 08/03/1992 | 08/10/1992 |  | 28012 | 27042 | 5
705-P-2017 | 705 | Passing | 4 | Concrete | Concrete - MnROAD Phase 1 - Control Mix | Rigid | 180 | 7.1 | 09/15/1992 | 09/15/1992 |  | 28013 | 27043 | 39
705-P-2017 | 705 | Passing | 5 | Geotextile | Geotextile - Nonwoven | Rigid | 4 | 0.15 | 09/05/2017 | 09/05/2017 |  | 20153 |  | 18221
705-P-2017 | 705 | Passing | 6 | Concrete | Fiber-Reinforced Concrete - 20% RSR FORTA FERRO - MR3A21F1 | Rigid | 127 | 5 | 09/05/2017 | 09/05/2017 |  | 20156 |  | 20154
706-D-2017 | 706 | Driving | 1 | Clay | Clay - Subgrade - R=12 | Rigid | 0 | 0 | 08/26/2008 | 08/26/2008 | 05/01/2022 | 28084 | 28058 | 24
706-D-2017 | 706 | Driving | 2 | Aggregate | Class 5 - Standard - Base | Rigid | 76 | 3 | 09/05/2008 | 09/05/2008 | 05/01/2022 | 22268 | 28059 | 17163
706-D-2017 | 706 | Driving | 3 | Aggregate | Class 5 Q | Rigid | 279 | 11 | 06/29/2017 | 06/29/2017 | 05/01/2022 | 20204 |  | 20180
706-D-2017 | 706 | Driving | 4 | Concrete | Fiber-Reinforced Concrete - 30% RSR FORTA FERRO - MR3A21F2 | Rigid | 127 | 5 | 06/29/2017 | 06/29/2017 | 05/01/2022 | 20206 |  | 20184
706-P-2017 | 706 | Passing | 1 | Clay | Clay - Subgrade - R=12 | Rigid | 0 | 0 | 08/26/2008 | 08/26/2008 | 05/01/2022 | 28085 | 28061 | 24
706-P-2017 | 706 | Passing | 2 | Aggregate | Class 5 - Standard - Base | Rigid | 76 | 3 | 09/05/2008 | 09/05/2008 | 05/01/2022 | 22267 | 28062 | 17163
706-P-2017 | 706 | Passing | 3 | Aggregate | Class 5 Q | Rigid | 279 | 11 | 06/29/2017 | 06/29/2017 | 05/01/2022 | 20205 |  | 20180
706-P-2017 | 706 | Passing | 4 | Concrete | Fiber-Reinforced Concrete - 30% RSR FORTA FERRO - MR3A21F2 | Rigid | 127 | 5 | 06/29/2017 | 06/29/2017 | 05/01/2022 | 20207 |  | 20184
714-P-2008 | 714 | Passing | 5 | Concrete | Concrete - MnDOT High Performance Concrete Mix - 60 Year Design | Rigid | 152 | 6 | 10/10/2008 | 10/10/2008 | 05/02/2022 | 15765 |  | 29
714-P-2008 | 714 | Passing | 4 | Asphalt | Hot Mix Asphalt - 75 Blow Marshall Design | Rigid | 38 | 1.5 | 07/19/1993 | 07/19/1993 |  | 22110 | 389 | 54
714-P-2008 | 714 | Passing | 3 | Asphalt | Hot Mix Asphalt - 75 Blow Marshall Design | Rigid | 76 | 3 | 07/19/1993 | 07/19/1993 |  | 28193 | 388 | 54
714-P-2008 | 714 | Passing | 2 | Asphalt | Hot Mix Asphalt - 75 Blow Marshall Design | Rigid | 76 | 3 | 07/16/1993 | 07/16/1993 |  | 28192 | 387 | 54
714-P-2008 | 714 | Passing | 1 | Clay | Clay - Subgrade - R=12 | Rigid | 0 | 0 | 05/14/1991 | 07/06/1993 |  | 28191 | 386 | 24
714-D-2008 | 714 | Driving | 5 | Concrete | Concrete - MnDOT High Performance Concrete Mix - 60 Year Design | Rigid | 152 | 6 | 10/10/2008 | 10/10/2008 | 05/02/2022 | 15766 |  | 29
714-D-2008 | 714 | Driving | 4 | Asphalt | Hot Mix Asphalt - 75 Blow Marshall Design | Rigid | 38 | 1.5 | 07/19/1993 | 07/19/1993 |  | 22094 | 382 | 54
714-D-2008 | 714 | Driving | 3 | Asphalt | Hot Mix Asphalt - 75 Blow Marshall Design | Rigid | 76 | 3 | 07/19/1993 | 07/19/1993 |  | 28187 | 381 | 54
714-D-2008 | 714 | Driving | 1 | Clay | Clay - Subgrade - R=12 | Rigid | 0 | 0 | 05/14/1991 | 07/06/1993 |  | 28185 | 379 | 24
714-D-2008 | 714 | Driving | 2 | Asphalt | Hot Mix Asphalt - 75 Blow Marshall Design | Rigid | 76 | 3 | 07/16/1993 | 07/16/1993 |  | 28186 | 380 | 54
728-O-2017 | 728 | Outside | 4 | Asphalt | Hot Mix Asphalt - 35 Blow Marshall Design | Flexible | 51 | 2 | 08/21/2017 | 08/21/2017 |  | 20487 |  | 50
728-O-2017 | 728 | Outside | 3 | Aggregate | Class 5 Q | Flexible | 152 | 6 | 08/19/2017 | 08/19/2017 |  | 20485 |  | 20180
728-O-2017 | 728 | Outside | 2 | Stone | Stone - Large - Aggregate Subbase | Flexible | 229 | 9 | 08/15/2017 | 08/15/2017 |  | 20483 |  | 20376
728-O-2017 | 728 | Outside | 1 | Clay | Clay - Subgrade - R=12 | Flexible | 0 | 0 | 08/11/2017 | 08/11/2017 |  | 20481 |  | 24
728-O-2017 | 728 | Outside | 5 | Asphalt | Hot Mix Asphalt - 35 Blow Marshall Design | Flexible | 38 | 1.5 | 09/19/2017 | 09/19/2017 |  | 20489 |  | 50
728-I-2017 | 728 | Inside | 4 | Asphalt | Hot Mix Asphalt - 35 Blow Marshall Design | Flexible | 51 | 2 | 08/21/2017 | 08/21/2017 |  | 20488 |  | 50
728-I-2017 | 728 | Inside | 3 | Aggregate | Class 5 Q | Flexible | 152 | 6 | 08/19/2017 | 08/19/2017 |  | 20486 |  | 20180
728-I-2017 | 728 | Inside | 2 | Stone | Stone - Large - Aggregate Subbase | Flexible | 229 | 9 | 08/15/2017 | 08/15/2017 |  | 20484 |  | 20376
728-I-2017 | 728 | Inside | 1 | Clay | Clay - Subgrade - R=12 | Flexible | 0 | 0 | 08/11/2017 | 08/11/2017 |  | 20482 |  | 24
728-I-2017 | 728 | Inside | 5 | Asphalt | Hot Mix Asphalt - 35 Blow Marshall Design | Flexible | 38 | 1.5 | 09/19/2017 | 09/19/2017 |  | 20490 |  | 50
805-D-2017 | 805 | Driving | 2 | Aggregate | Class 3 Special gradation for MnROAD - Base | Rigid | 686 | 27.01 | 07/09/1992 | 07/25/1992 |  | 28021 | 27049 | 4
805-D-2017 | 805 | Driving | 1 | Clay | Clay - Subgrade - R=12 | Rigid | 0 | 0 | 09/26/1991 | 07/07/1992 |  | 28020 | 27048 | 24
805-D-2017 | 805 | Driving | 3 | Aggregate | Class 4 Special gradation for MnROAD - Base | Rigid | 76 | 2.99 | 08/03/1992 | 08/10/1992 |  | 28022 | 27050 | 5
805-D-2017 | 805 | Driving | 4 | Concrete | Concrete Pavement - Mechanically Broken Transverse Joints | Rigid | 180 | 7.1 | 09/15/1992 | 09/15/1992 |  | 28023 | 27051 | 26032
805-D-2017 | 805 | Driving | 5 | Geotextile | Geotextile - Nonwoven | Rigid | 4 | 0.15 | 06/06/2017 | 06/06/2017 | 09/23/2020 | 20166 |  | 18221
805-P-2017 | 805 | Passing | 6 | Concrete | Fiber-Reinforced Concrete - 20% RSR FORTA FERRO - MR3A21F1 | Rigid | 127 | 5 | 09/05/2017 | 09/05/2017 |  | 20169 |  | 20154
805-P-2017 | 805 | Passing | 1 | Clay | Clay - Subgrade - R=12 | Rigid | 0 | 0 | 09/26/1991 | 07/07/1992 |  | 28030 | 27056 | 24
805-P-2017 | 805 | Passing | 2 | Aggregate | Class 3 Special gradation for MnROAD - Base | Rigid | 686 | 27.01 | 07/09/1992 | 07/25/1992 |  | 28031 | 27057 | 4
805-P-2017 | 805 | Passing | 3 | Aggregate | Class 4 Special gradation for MnROAD - Base | Rigid | 76 | 2.99 | 08/03/1992 | 08/10/1992 |  | 28032 | 27058 | 5
805-P-2017 | 805 | Passing | 4 | Concrete | Concrete Pavement - Mechanically Broken Transverse Joints | Rigid | 180 | 7.1 | 09/15/1992 | 09/15/1992 |  | 28033 | 27059 | 26032
805-P-2017 | 805 | Passing | 5 | Geotextile | Geotextile - Nonwoven | Rigid | 4 | 0.15 | 06/06/2017 | 06/06/2017 |  | 20167 |  | 18221
805-D-2017 | 805 | Driving | 6 | Concrete | Fiber-Reinforced Concrete - 20% RSR FORTA FERRO - MR3A21F1 | Rigid | 127 | 5 | 09/05/2017 | 09/05/2017 | 09/23/2020 | 20168 |  | 20154
806-D-2017 | 806 | Driving | 2 | Aggregate | Class 5 - Standard - Base | Rigid | 76 | 3 | 09/05/2008 | 09/05/2008 | 05/01/2022 | 22269 | 28059 | 17163
806-D-2017 | 806 | Driving | 1 | Clay | Clay - Subgrade - R=12 | Rigid | 0 | 0 | 08/26/2008 | 08/26/2008 | 05/01/2022 | 28094 | 28058 | 24
806-D-2017 | 806 | Driving | 3 | Aggregate | Class 5 Q | Rigid | 279 | 11 | 06/09/2017 | 06/20/2017 | 05/01/2022 | 20214 |  | 20180
806-P-2017 | 806 | Passing | 4 | Concrete | Fiber-Reinforced Concrete - 11.6 lb per cubic yard - FORTA FERRO - MR3A21F3 | Rigid | 127 | 5 | 06/30/2017 | 06/30/2017 | 05/01/2022 | 20217 |  | 20185
806-P-2017 | 806 | Passing | 3 | Aggregate | Class 5 Q | Rigid | 279 | 11 | 06/09/2017 | 06/20/2017 | 05/01/2022 | 20215 |  | 20180
806-P-2017 | 806 | Passing | 2 | Aggregate | Class 5 - Standard - Base | Rigid | 76 | 3 | 09/05/2008 | 09/05/2008 | 05/01/2022 | 22271 | 28062 | 17163
806-P-2017 | 806 | Passing | 1 | Clay | Clay - Subgrade - R=12 | Rigid | 0 | 0 | 08/26/2008 | 08/26/2008 | 05/01/2022 | 28095 | 28061 | 24
806-D-2017 | 806 | Driving | 4 | Concrete | Fiber-Reinforced Concrete - 11.6 lb per cubic yard - FORTA FERRO - MR3A21F3 | Rigid | 127 | 5 | 06/30/2017 | 06/30/2017 | 05/01/2022 | 20216 |  | 20185
814-D-2008 | 814 | Driving | 1 | Clay | Clay - Subgrade - R=12 | Rigid | 0 | 0 | 05/14/1991 | 07/06/1993 |  | 28197 | 379 | 24
814-D-2008 | 814 | Driving | 2 | Asphalt | Hot Mix Asphalt - 75 Blow Marshall Design | Rigid | 76 | 3 | 07/16/1993 | 07/16/1993 |  | 28198 | 380 | 54
814-D-2008 | 814 | Driving | 3 | Asphalt | Hot Mix Asphalt - 75 Blow Marshall Design | Rigid | 76 | 3 | 07/19/1993 | 07/19/1993 |  | 28199 | 381 | 54
814-D-2008 | 814 | Driving | 4 | Asphalt | Hot Mix Asphalt - 75 Blow Marshall Design | Rigid | 44 | 1.75 | 07/19/1993 | 07/19/1993 |  | 22098 | 382 | 54
814-P-2008 | 814 | Passing | 5 | Concrete | Concrete - MnDOT High Performance Concrete Mix - 60 Year Design | Rigid | 152 | 6 | 10/10/2008 | 10/10/2008 | 05/02/2022 | 15779 |  | 29
814-P-2008 | 814 | Passing | 3 | Asphalt | Hot Mix Asphalt - 75 Blow Marshall Design | Rigid | 76 | 3 | 07/19/1993 | 07/19/1993 |  | 28202 | 388 | 54
814-P-2008 | 814 | Passing | 2 | Asphalt | Hot Mix Asphalt - 75 Blow Marshall Design | Rigid | 76 | 3 | 07/16/1993 | 07/16/1993 |  | 28201 | 387 | 54
814-P-2008 | 814 | Passing | 1 | Clay | Clay - Subgrade - R=12 | Rigid | 0 | 0 | 05/14/1991 | 07/06/1993 |  | 28200 | 386 | 24
814-D-2008 | 814 | Driving | 5 | Concrete | Concrete - MnDOT High Performance Concrete Mix - 60 Year Design | Rigid | 152 | 6 | 10/10/2008 | 10/10/2008 | 05/02/2022 | 15780 |  | 29
814-P-2008 | 814 | Passing | 4 | Asphalt | Hot Mix Asphalt - 75 Blow Marshall Design | Rigid | 44 | 1.75 | 07/19/1993 | 07/19/1993 |  | 22111 | 389 | 54
905-D-2020 | 905 | Driving | 1 | Clay | Clay - Subgrade - R=12 | Flexible | 0 | 0 | 09/26/1991 | 07/07/1992 |  | 28040 | 28000 | 24
905-D-2020 | 905 | Driving | 2 | Aggregate | Class 3 Special gradation for MnROAD - Base | Flexible | 686 | 27.01 | 07/09/1992 | 07/25/1992 |  | 28041 | 28001 | 4
905-D-2020 | 905 | Driving | 3 | Aggregate | Class 4 Special gradation for MnROAD - Base | Flexible | 76 | 2.99 | 08/03/1992 | 08/10/1992 |  | 28042 | 28002 | 5
905-D-2020 | 905 | Driving | 4 | Concrete | Concrete - MnROAD Phase 1 - Control Mix | Flexible | 180 | 7.1 | 09/15/1992 | 09/15/1992 |  | 28043 | 28003 | 39
905-D-2020 | 905 | Driving | 5 | Asphalt | Hot Mix Asphalt - MnDOT Single Lift HMA - 2020 | Flexible | 127 | 5 | 09/25/2020 | 09/25/2020 |  | 28044 |  | 26034
914-D-2008 | 914 | Driving | 3 | Asphalt | Hot Mix Asphalt - 75 Blow Marshall Design | Rigid | 76 | 3 | 07/19/1993 | 07/19/1993 |  | 28211 | 381 | 54
914-D-2008 | 914 | Driving | 4 | Asphalt | Hot Mix Asphalt - 75 Blow Marshall Design | Rigid | 51 | 2 | 07/19/1993 | 07/19/1993 |  | 22097 | 382 | 54
914-D-2008 | 914 | Driving | 5 | Concrete | Concrete - MnDOT High Performance Concrete Mix - 60 Year Design | Rigid | 152 | 6 | 10/10/2008 | 10/10/2008 | 05/02/2022 | 15794 |  | 29
914-P-2008 | 914 | Passing | 1 | Clay | Clay - Subgrade - R=12 | Rigid | 0 | 0 | 05/14/1991 | 07/06/1993 |  | 28212 | 386 | 24
914-P-2008 | 914 | Passing | 2 | Asphalt | Hot Mix Asphalt - 75 Blow Marshall Design | Rigid | 76 | 3 | 07/16/1993 | 07/16/1993 |  | 28213 | 387 | 54
914-P-2008 | 914 | Passing | 3 | Asphalt | Hot Mix Asphalt - 75 Blow Marshall Design | Rigid | 76 | 3 | 07/19/1993 | 07/19/1993 |  | 28214 | 388 | 54
914-P-2008 | 914 | Passing | 4 | Asphalt | Hot Mix Asphalt - 75 Blow Marshall Design | Rigid | 51 | 2 | 07/19/1993 | 07/19/1993 |  | 22112 | 389 | 54
914-P-2008 | 914 | Passing | 5 | Concrete | Concrete - MnDOT High Performance Concrete Mix - 60 Year Design | Rigid | 152 | 6 | 10/10/2008 | 10/10/2008 | 05/02/2022 | 15793 |  | 29
914-D-2008 | 914 | Driving | 1 | Clay | Clay - Subgrade - R=12 | Rigid | 0 | 0 | 05/14/1991 | 07/06/1993 |  | 28209 | 379 | 24
914-D-2008 | 914 | Driving | 2 | Asphalt | Hot Mix Asphalt - 75 Blow Marshall Design | Rigid | 76 | 3 | 07/16/1993 | 07/16/1993 |  | 28210 | 380 | 54
964-P-2013 | 964 | Passing | 3 | Concrete | Concrete - Jointed Reinforced Concrete Pavement | Rigid | 235 | 9.25 | 09/01/2013 | 09/01/2013 |  | 28859 | 21250 | 20517
964-D-1973 | 964 | Driving | 1 | Clay | Clay - Subgrade - R=12 | Rigid | 0 | 0 | 08/15/1973 | 08/15/1973 |  | 21252 |  | 24
964-D-1973 | 964 | Driving | 2 | Aggregate | Class 5 - Standard - Base | Rigid | 152 | 6 | 08/15/1973 | 08/15/1973 |  | 21254 |  | 17163
964-D-1973 | 964 | Driving | 3 | Concrete | Concrete - Jointed Reinforced Concrete Pavement | Rigid | 241 | 9.5 | 08/15/1973 | 08/15/1973 |  | 21253 |  | 20517
964-D-2013 | 964 | Driving | 1 | Clay | Clay - Subgrade - R=12 | Rigid | 0 | 0 | 08/15/1973 | 08/15/1973 |  | 28853 | 21252 | 24
964-D-2013 | 964 | Driving | 2 | Aggregate | Class 5 - Standard - Base | Rigid | 152 | 6 | 08/15/1973 | 08/15/1973 |  | 28854 | 21254 | 17163
964-D-2013 | 964 | Driving | 3 | Concrete | Concrete - Jointed Reinforced Concrete Pavement | Rigid | 235 | 9.25 | 09/01/2013 | 09/01/2013 |  | 28855 | 21253 | 20517
964-P-1973 | 964 | Passing | 1 | Clay | Clay - Subgrade - R=12 | Rigid | 0 | 0 | 08/15/1973 | 08/15/1973 |  | 21249 |  | 24
964-P-1973 | 964 | Passing | 2 | Aggregate | Class 5 - Standard - Base | Rigid | 152 | 6 | 08/15/1973 | 08/15/1973 |  | 21251 |  | 17163
964-P-1973 | 964 | Passing | 3 | Concrete | Concrete - Jointed Reinforced Concrete Pavement | Rigid | 241 | 9.5 | 08/15/1973 | 08/15/1973 |  | 21250 |  | 20517
964-P-2013 | 964 | Passing | 1 | Clay | Clay - Subgrade - R=12 | Rigid | 0 | 0 | 08/15/1973 | 08/15/1973 |  | 28857 | 21249 | 24
964-P-2013 | 964 | Passing | 2 | Aggregate | Class 5 - Standard - Base | Rigid | 152 | 6 | 08/15/1973 | 08/15/1973 |  | 28858 | 21251 | 17163
965-D-1973 | 965 | Driving | 1 | Clay | Clay - Subgrade - R=12 | Rigid | 0 | 0 | 08/15/1973 | 08/15/1973 |  | 21262 |  | 24
965-D-1973 | 965 | Driving | 2 | Aggregate | Class 5 - Standard - Base | Rigid | 152 | 6 | 08/15/1973 | 08/15/1973 |  | 21264 |  | 17163
965-D-1973 | 965 | Driving | 3 | Concrete | Concrete - Jointed Reinforced Concrete Pavement | Rigid | 241 | 9.5 | 08/15/1973 | 08/15/1973 |  | 21263 |  | 20517
965-D-2013 | 965 | Driving | 1 | Clay | Clay - Subgrade - R=12 | Rigid | 0 | 0 | 08/15/1973 | 08/15/1973 |  | 28860 | 21262 | 24
965-D-2013 | 965 | Driving | 2 | Aggregate | Class 5 - Standard - Base | Rigid | 152 | 6 | 08/15/1973 | 08/15/1973 |  | 28861 | 21264 | 17163
965-D-2013 | 965 | Driving | 3 | Concrete | Concrete - Jointed Reinforced Concrete Pavement | Rigid | 235 | 9.25 | 09/01/2013 | 09/01/2013 |  | 28862 | 21263 | 20517
965-P-1973 | 965 | Passing | 1 | Clay | Clay - Subgrade - R=12 | Rigid | 0 | 0 | 08/15/1973 | 08/15/1973 |  | 21259 |  | 24
965-P-1973 | 965 | Passing | 2 | Aggregate | Class 5 - Standard - Base | Rigid | 152 | 6 | 08/15/1973 | 08/15/1973 |  | 21261 |  | 17163
965-P-1973 | 965 | Passing | 3 | Concrete | Concrete - Jointed Reinforced Concrete Pavement | Rigid | 241 | 9.5 | 08/15/1973 | 08/15/1973 |  | 21260 |  | 20517
965-P-2013 | 965 | Passing | 1 | Clay | Clay - Subgrade - R=12 | Rigid | 0 | 0 | 08/15/1973 | 08/15/1973 |  | 28863 | 21259 | 24
965-P-2013 | 965 | Passing | 2 | Aggregate | Class 5 - Standard - Base | Rigid | 152 | 6 | 08/15/1973 | 08/15/1973 |  | 28864 | 21261 | 17163
965-P-2013 | 965 | Passing | 3 | Concrete | Concrete - Jointed Reinforced Concrete Pavement | Rigid | 235 | 9.25 | 09/01/2013 | 09/01/2013 |  | 28865 | 21260 | 20517
966-P-2013 | 966 | Passing | 3 | Concrete | Concrete - Jointed Reinforced Concrete Pavement | Rigid | 235 | 9.25 | 09/01/2013 | 09/01/2013 |  | 28871 | 21270 | 20517
966-D-1973 | 966 | Driving | 1 | Clay | Clay - Subgrade - R=12 | Rigid | 0 | 0 | 08/15/1973 | 08/15/1973 |  | 21272 |  | 24
966-D-1973 | 966 | Driving | 2 | Aggregate | Class 5 - Standard - Base | Rigid | 152 | 6 | 08/15/1973 | 08/15/1973 |  | 21274 |  | 17163
966-D-1973 | 966 | Driving | 3 | Concrete | Concrete - Jointed Reinforced Concrete Pavement | Rigid | 241 | 9.5 | 08/15/1973 | 08/15/1973 |  | 21273 |  | 20517
966-D-2013 | 966 | Driving | 1 | Clay | Clay - Subgrade - R=12 | Rigid | 0 | 0 | 08/15/1973 | 08/15/1973 |  | 28866 | 21272 | 24
966-D-2013 | 966 | Driving | 2 | Aggregate | Class 5 - Standard - Base | Rigid | 152 | 6 | 08/15/1973 | 08/15/1973 |  | 28867 | 21274 | 17163
966-D-2013 | 966 | Driving | 3 | Concrete | Concrete - Jointed Reinforced Concrete Pavement | Rigid | 235 | 9.25 | 09/01/2013 | 09/01/2013 |  | 28868 | 21273 | 20517
966-P-1973 | 966 | Passing | 1 | Clay | Clay - Subgrade - R=12 | Rigid | 0 | 0 | 08/15/1973 | 08/15/1973 |  | 21269 |  | 24
966-P-1973 | 966 | Passing | 2 | Aggregate | Class 5 - Standard - Base | Rigid | 152 | 6 | 08/15/1973 | 08/15/1973 |  | 21271 |  | 17163
966-P-1973 | 966 | Passing | 3 | Concrete | Concrete - Jointed Reinforced Concrete Pavement | Rigid | 241 | 9.5 | 08/15/1973 | 08/15/1973 |  | 21270 |  | 20517
966-P-2013 | 966 | Passing | 1 | Clay | Clay - Subgrade - R=12 | Rigid | 0 | 0 | 08/15/1973 | 08/15/1973 |  | 28869 | 21269 | 24
966-P-2013 | 966 | Passing | 2 | Aggregate | Class 5 - Standard - Base | Rigid | 152 | 6 | 08/15/1973 | 08/15/1973 |  | 28870 | 21271 | 17163
967-D-1973 | 967 | Driving | 1 | Clay | Clay - Subgrade - R=12 | Rigid | 0 | 0 | 08/15/1973 | 08/15/1973 |  | 21282 |  | 24
967-D-1973 | 967 | Driving | 2 | Aggregate | Class 5 - Standard - Base | Rigid | 152 | 6 | 08/15/1973 | 08/15/1973 |  | 21284 |  | 17163
967-D-1973 | 967 | Driving | 3 | Concrete | Concrete - Jointed Reinforced Concrete Pavement | Rigid | 241 | 9.5 | 08/15/1973 | 08/15/1973 |  | 21283 |  | 20517
967-D-2013 | 967 | Driving | 1 | Clay | Clay - Subgrade - R=12 | Rigid | 0 | 0 | 08/15/1973 | 08/15/1973 |  | 28872 | 21282 | 24
967-D-2013 | 967 | Driving | 2 | Aggregate | Class 5 - Standard - Base | Rigid | 152 | 6 | 08/15/1973 | 08/15/1973 |  | 28873 | 21284 | 17163
967-D-2013 | 967 | Driving | 3 | Concrete | Concrete - Jointed Reinforced Concrete Pavement | Rigid | 235 | 9.25 | 09/01/2013 | 09/01/2013 |  | 28874 | 21283 | 20517
967-P-1973 | 967 | Passing | 1 | Clay | Clay - Subgrade - R=12 | Rigid | 0 | 0 | 08/15/1973 | 08/15/1973 |  | 21279 |  | 24
967-P-1973 | 967 | Passing | 2 | Aggregate | Class 5 - Standard - Base | Rigid | 152 | 6 | 08/15/1973 | 08/15/1973 |  | 21281 |  | 17163
967-P-1973 | 967 | Passing | 3 | Concrete | Concrete - Jointed Reinforced Concrete Pavement | Rigid | 241 | 9.5 | 08/15/1973 | 08/15/1973 |  | 21280 |  | 20517
967-P-2013 | 967 | Passing | 1 | Clay | Clay - Subgrade - R=12 | Rigid | 0 | 0 | 08/15/1973 | 08/15/1973 |  | 28875 | 21279 | 24
967-P-2013 | 967 | Passing | 2 | Aggregate | Class 5 - Standard - Base | Rigid | 152 | 6 | 08/15/1973 | 08/15/1973 |  | 28876 | 21281 | 17163
967-P-2013 | 967 | Passing | 3 | Concrete | Concrete - Jointed Reinforced Concrete Pavement | Rigid | 235 | 9.25 | 09/01/2013 | 09/01/2013 |  | 28877 | 21280 | 20517
968-D-1973 | 968 | Driving | 1 | Clay | Clay - Subgrade - R=12 | Rigid | 0 | 0 | 08/15/1973 | 08/15/1973 |  | 21292 |  | 24
968-D-1973 | 968 | Driving | 2 | Aggregate | Class 5 - Standard - Base | Rigid | 152 | 6 | 08/15/1973 | 08/15/1973 |  | 21294 |  | 17163
968-D-1973 | 968 | Driving | 3 | Concrete | Concrete - Jointed Reinforced Concrete Pavement | Rigid | 241 | 9.5 | 08/15/1973 | 08/15/1973 |  | 21293 |  | 20517
968-D-2013 | 968 | Driving | 1 | Clay | Clay - Subgrade - R=12 | Rigid | 0 | 0 | 08/15/1973 | 08/15/1973 |  | 28878 | 21292 | 24
968-D-2013 | 968 | Driving | 2 | Aggregate | Class 5 - Standard - Base | Rigid | 152 | 6 | 08/15/1973 | 08/15/1973 |  | 28879 | 21294 | 17163
968-D-2013 | 968 | Driving | 3 | Concrete | Concrete - Jointed Reinforced Concrete Pavement | Rigid | 235 | 9.25 | 09/01/2013 | 09/01/2013 |  | 28880 | 21293 | 20517
968-P-1973 | 968 | Passing | 1 | Clay | Clay - Subgrade - R=12 | Rigid | 0 | 0 | 08/15/1973 | 08/15/1973 |  | 21289 |  | 24
968-P-1973 | 968 | Passing | 2 | Aggregate | Class 5 - Standard - Base | Rigid | 152 | 6 | 08/15/1973 | 08/15/1973 |  | 21291 |  | 17163
968-P-1973 | 968 | Passing | 3 | Concrete | Concrete - Jointed Reinforced Concrete Pavement | Rigid | 241 | 9.5 | 08/15/1973 | 08/15/1973 |  | 21290 |  | 20517
968-P-2013 | 968 | Passing | 1 | Clay | Clay - Subgrade - R=12 | Rigid | 0 | 0 | 08/15/1973 | 08/15/1973 |  | 28881 | 21289 | 24
968-P-2013 | 968 | Passing | 2 | Aggregate | Class 5 - Standard - Base | Rigid | 152 | 6 | 08/15/1973 | 08/15/1973 |  | 28882 | 21291 | 17163
968-P-2013 | 968 | Passing | 3 | Concrete | Concrete - Jointed Reinforced Concrete Pavement | Rigid | 235 | 9.25 | 09/01/2013 | 09/01/2013 |  | 28883 | 21290 | 20517
969-D-2013 | 969 | Driving | 2 | Aggregate | Class 5 - Standard - Base | Rigid | 152 | 6 | 08/15/1973 | 08/15/1973 |  | 28885 | 21304 | 17163
969-D-2013 | 969 | Driving | 3 | Concrete | Concrete - Jointed Reinforced Concrete Pavement | Rigid | 235 | 9.25 | 09/01/2013 | 09/01/2013 |  | 28886 | 21303 | 20517
969-P-1973 | 969 | Passing | 1 | Clay | Clay - Subgrade - R=12 | Rigid | 0 | 0 | 08/15/1973 | 08/15/1973 |  | 21299 |  | 24
969-P-1973 | 969 | Passing | 2 | Aggregate | Class 5 - Standard - Base | Rigid | 152 | 6 | 08/15/1973 | 08/15/1973 |  | 21301 |  | 17163
969-P-1973 | 969 | Passing | 3 | Concrete | Concrete - Jointed Reinforced Concrete Pavement | Rigid | 241 | 9.5 | 08/15/1973 | 08/15/1973 |  | 21300 |  | 20517
969-P-2013 | 969 | Passing | 1 | Clay | Clay - Subgrade - R=12 | Rigid | 0 | 0 | 08/15/1973 | 08/15/1973 |  | 28887 | 21299 | 24
969-P-2013 | 969 | Passing | 2 | Aggregate | Class 5 - Standard - Base | Rigid | 152 | 6 | 08/15/1973 | 08/15/1973 |  | 28888 | 21301 | 17163
969-P-2013 | 969 | Passing | 3 | Concrete | Concrete - Jointed Reinforced Concrete Pavement | Rigid | 235 | 9.25 | 09/01/2013 | 09/01/2013 |  | 28889 | 21300 | 20517
969-D-1973 | 969 | Driving | 1 | Clay | Clay - Subgrade - R=12 | Rigid | 0 | 0 | 08/15/1973 | 08/15/1973 |  | 21302 |  | 24
969-D-1973 | 969 | Driving | 2 | Aggregate | Class 5 - Standard - Base | Rigid | 152 | 6 | 08/15/1973 | 08/15/1973 |  | 21304 |  | 17163
969-D-1973 | 969 | Driving | 3 | Concrete | Concrete - Jointed Reinforced Concrete Pavement | Rigid | 241 | 9.5 | 08/15/1973 | 08/15/1973 |  | 21303 |  | 20517
969-D-2013 | 969 | Driving | 1 | Clay | Clay - Subgrade - R=12 | Rigid | 0 | 0 | 08/15/1973 | 08/15/1973 |  | 28884 | 21302 | 24
970-D-1973 | 970 | Driving | 1 | Clay | Clay - Subgrade - R=12 | Rigid | 0 | 0 | 08/16/1973 | 08/16/1973 |  | 21308 |  | 24
970-D-1973 | 970 | Driving | 2 | Aggregate | Class 5 - Standard - Base | Rigid | 152 | 6 | 08/15/1973 | 08/15/1973 |  | 18458 |  | 17163
970-D-1973 | 970 | Driving | 3 | Concrete | Concrete - Jointed Reinforced Concrete Pavement | Rigid | 241 | 9.5 | 08/16/1973 | 08/16/1973 |  | 18456 |  | 20517
970-D-2013 | 970 | Driving | 1 | Clay | Clay - Subgrade - R=12 | Rigid | 0 | 0 | 08/16/1973 | 08/16/1973 |  | 28890 | 21308 | 24
970-D-2013 | 970 | Driving | 2 | Aggregate | Class 5 - Standard - Base | Rigid | 152 | 6 | 08/15/1973 | 08/15/1973 |  | 28891 | 18458 | 17163
970-D-2013 | 970 | Driving | 3 | Concrete | Concrete - Jointed Reinforced Concrete Pavement | Rigid | 241 | 9.5 | 08/16/1973 | 08/16/1973 |  | 28892 | 18456 | 20517
970-D-2013 | 970 | Driving | 4 | Concrete | Full-Depth Concrete Pavement Joint Repair - 1 inch dia Dowel Bars - No grout | Rigid | 1 | 0.04 | 08/16/2013 | 08/16/2013 |  | 21360 |  | 26055
970-P-1973 | 970 | Passing | 1 | Clay | Clay - Subgrade - R=12 | Rigid | 0 | 0 | 08/16/1973 | 08/16/1973 |  | 21309 |  | 24
970-P-1973 | 970 | Passing | 2 | Aggregate | Class 5 - Standard - Base | Rigid | 152 | 6 | 08/15/1973 | 08/15/1973 |  | 18459 |  | 17163
970-P-1973 | 970 | Passing | 3 | Concrete | Concrete - Jointed Reinforced Concrete Pavement | Rigid | 241 | 9.5 | 08/16/1973 | 08/16/1973 |  | 18457 |  | 20517
970-P-2013 | 970 | Passing | 1 | Clay | Clay - Subgrade - R=12 | Rigid | 0 | 0 | 08/16/1973 | 08/16/1973 |  | 28893 | 21309 | 24
970-P-2013 | 970 | Passing | 2 | Aggregate | Class 5 - Standard - Base | Rigid | 152 | 6 | 08/15/1973 | 08/15/1973 |  | 28894 | 18459 | 17163
970-P-2013 | 970 | Passing | 3 | Concrete | Concrete - Jointed Reinforced Concrete Pavement | Rigid | 241 | 9.5 | 08/16/1973 | 08/16/1973 |  | 28895 | 18457 | 20517
970-P-2013 | 970 | Passing | 4 | Concrete | Full-Depth Concrete Pavement Joint Repair - 1 inch dia Dowel Bars - No grout | Rigid | 1 | 0.04 | 08/16/2013 | 08/16/2013 |  | 21359 |  | 26055
971-D-1973 | 971 | Driving | 1 | Clay | Clay - Subgrade - R=12 | Rigid | 0 | 0 | 08/16/1973 | 08/16/1973 |  | 21312 |  | 24
971-D-1973 | 971 | Driving | 2 | Aggregate | Class 5 - Standard - Base | Rigid | 152 | 6 | 08/15/1973 | 08/15/1973 |  | 18482 |  | 17163
971-D-1973 | 971 | Driving | 3 | Concrete | Concrete - Jointed Reinforced Concrete Pavement | Rigid | 241 | 9.5 | 08/16/1973 | 08/16/1973 |  | 18480 |  | 20517
971-D-2013 | 971 | Driving | 1 | Clay | Clay - Subgrade - R=12 | Rigid | 0 | 0 | 08/16/1973 | 08/16/1973 |  | 28896 | 21312 | 24
971-D-2013 | 971 | Driving | 2 | Aggregate | Class 5 - Standard - Base | Rigid | 152 | 6 | 08/15/1973 | 08/15/1973 |  | 28897 | 18482 | 17163
971-D-2013 | 971 | Driving | 3 | Concrete | Concrete - Jointed Reinforced Concrete Pavement | Rigid | 241 | 9.5 | 08/16/1973 | 08/16/1973 |  | 28898 | 18480 | 20517
971-D-2013 | 971 | Driving | 4 | Concrete | Full-Depth Concrete Pavement Joint Repair - 1.25 inch dia Dowel Bars - No grout | Rigid | 1 | 0.04 | 08/16/2013 | 08/16/2013 |  | 21362 |  | 26056
971-P-1973 | 971 | Passing | 1 | Clay | Clay - Subgrade - R=12 | Rigid | 0 | 0 | 08/16/1973 | 08/16/1973 |  | 21313 |  | 24
971-P-1973 | 971 | Passing | 2 | Aggregate | Class 5 - Standard - Base | Rigid | 152 | 6 | 08/15/1973 | 08/15/1973 |  | 18483 |  | 17163
971-P-1973 | 971 | Passing | 3 | Concrete | Concrete - Jointed Reinforced Concrete Pavement | Rigid | 241 | 9.5 | 08/16/1973 | 08/16/1973 |  | 18481 |  | 20517
971-P-2013 | 971 | Passing | 1 | Clay | Clay - Subgrade - R=12 | Rigid | 0 | 0 | 08/16/1973 | 08/16/1973 |  | 28899 | 21313 | 24
971-P-2013 | 971 | Passing | 2 | Aggregate | Class 5 - Standard - Base | Rigid | 152 | 6 | 08/15/1973 | 08/15/1973 |  | 28900 | 18483 | 17163
971-P-2013 | 971 | Passing | 3 | Concrete | Concrete - Jointed Reinforced Concrete Pavement | Rigid | 241 | 9.5 | 08/16/1973 | 08/16/1973 |  | 28901 | 18481 | 20517
971-P-2013 | 971 | Passing | 4 | Concrete | Full-Depth Concrete Pavement Joint Repair - 1.25 inch dia Dowel Bars - No grout | Rigid | 1 | 0.04 | 08/16/2013 | 08/16/2013 |  | 21361 |  | 26056
972-D-1973 | 972 | Driving | 1 | Clay | Clay - Subgrade - R=12 | Rigid | 0 | 0 | 08/16/1973 | 08/16/1973 |  | 21317 |  | 24
972-D-1973 | 972 | Driving | 2 | Aggregate | Class 5 - Standard - Base | Rigid | 152 | 6 | 08/15/1973 | 08/15/1973 |  | 18492 |  | 17163
972-D-1973 | 972 | Driving | 3 | Concrete | Concrete - Jointed Reinforced Concrete Pavement | Rigid | 241 | 9.5 | 08/16/1973 | 08/16/1973 |  | 18490 |  | 20517
972-D-2013 | 972 | Driving | 1 | Clay | Clay - Subgrade - R=12 | Rigid | 0 | 0 | 08/16/1973 | 08/16/1973 |  | 28902 | 21317 | 24
972-D-2013 | 972 | Driving | 2 | Aggregate | Class 5 - Standard - Base | Rigid | 152 | 6 | 08/15/1973 | 08/15/1973 |  | 28903 | 18492 | 17163
972-D-2013 | 972 | Driving | 3 | Concrete | Concrete - Jointed Reinforced Concrete Pavement | Rigid | 241 | 9.5 | 08/16/1973 | 08/16/1973 |  | 28904 | 18490 | 20517
972-D-2013 | 972 | Driving | 4 | Concrete | Full-Depth Concrete Pavement Joint Repair - 1 inch dia Dowel Bars - Bag grout | Rigid | 1 | 0.04 | 08/16/2013 | 08/16/2013 |  | 21363 |  | 26057
972-P-1973 | 972 | Passing | 1 | Clay | Clay - Subgrade - R=12 | Rigid | 0 | 0 | 08/16/1973 | 08/16/1973 |  | 21316 |  | 24
972-P-1973 | 972 | Passing | 2 | Aggregate | Class 5 - Standard - Base | Rigid | 152 | 6 | 08/15/1973 | 08/15/1973 |  | 18493 |  | 17163
972-P-1973 | 972 | Passing | 3 | Concrete | Concrete - Jointed Reinforced Concrete Pavement | Rigid | 241 | 9.5 | 08/16/1973 | 08/16/1973 |  | 18491 |  | 20517
972-P-2013 | 972 | Passing | 1 | Clay | Clay - Subgrade - R=12 | Rigid | 0 | 0 | 08/16/1973 | 08/16/1973 |  | 28905 | 21316 | 24
972-P-2013 | 972 | Passing | 2 | Aggregate | Class 5 - Standard - Base | Rigid | 152 | 6 | 08/15/1973 | 08/15/1973 |  | 28906 | 18493 | 17163
972-P-2013 | 972 | Passing | 3 | Concrete | Concrete - Jointed Reinforced Concrete Pavement | Rigid | 241 | 9.5 | 08/16/1973 | 08/16/1973 |  | 28907 | 18491 | 20517
972-P-2013 | 972 | Passing | 4 | Concrete | Full-Depth Concrete Pavement Joint Repair - 1 inch dia Dowel Bars - Bag grout | Rigid | 1 | 0.04 | 08/16/2013 | 08/16/2013 |  | 21364 |  | 26057
973-P-1973 | 973 | Passing | 1 | Clay | Clay - Subgrade - R=12 | Rigid | 0 | 0 | 08/16/1973 | 08/16/1973 |  | 21321 |  | 24
973-P-1973 | 973 | Passing | 2 | Aggregate | Class 5 - Standard - Base | Rigid | 152 | 6 | 08/15/1973 | 08/15/1973 |  | 18503 |  | 17163
973-P-1973 | 973 | Passing | 3 | Concrete | Concrete - Jointed Reinforced Concrete Pavement | Rigid | 241 | 9.5 | 08/16/1973 | 08/16/1973 |  | 18501 |  | 20517
973-P-2013 | 973 | Passing | 1 | Clay | Clay - Subgrade - R=12 | Rigid | 0 | 0 | 08/16/1973 | 08/16/1973 |  | 28911 | 21321 | 24
973-P-2013 | 973 | Passing | 2 | Aggregate | Class 5 - Standard - Base | Rigid | 152 | 6 | 08/15/1973 | 08/15/1973 |  | 28912 | 18503 | 17163
973-P-2013 | 973 | Passing | 3 | Concrete | Concrete - Jointed Reinforced Concrete Pavement | Rigid | 241 | 9.5 | 08/16/1973 | 08/16/1973 |  | 28913 | 18501 | 20517
973-P-2013 | 973 | Passing | 4 | Concrete | Full-Depth Concrete Pavement Joint Repair - 1.25 inch dia Dowel Bars - Bag grout | Rigid | 1 | 0.04 | 08/16/2013 | 08/16/2013 |  | 21365 |  | 26058
973-D-1973 | 973 | Driving | 1 | Clay | Clay - Subgrade - R=12 | Rigid | 0 | 0 | 08/16/1973 | 08/16/1973 |  | 21320 |  | 24
973-D-1973 | 973 | Driving | 2 | Aggregate | Class 5 - Standard - Base | Rigid | 152 | 6 | 08/15/1973 | 08/15/1973 |  | 18502 |  | 17163
973-D-1973 | 973 | Driving | 3 | Concrete | Concrete - Jointed Reinforced Concrete Pavement | Rigid | 241 | 9.5 | 08/16/1973 | 08/16/1973 |  | 18500 |  | 20517
973-D-2013 | 973 | Driving | 1 | Clay | Clay - Subgrade - R=12 | Rigid | 0 | 0 | 08/16/1973 | 08/16/1973 |  | 28908 | 21320 | 24
973-D-2013 | 973 | Driving | 2 | Aggregate | Class 5 - Standard - Base | Rigid | 152 | 6 | 08/15/1973 | 08/15/1973 |  | 28909 | 18502 | 17163
973-D-2013 | 973 | Driving | 3 | Concrete | Concrete - Jointed Reinforced Concrete Pavement | Rigid | 241 | 9.5 | 08/16/1973 | 08/16/1973 |  | 28910 | 18500 | 20517
973-D-2013 | 973 | Driving | 4 | Concrete | Full-Depth Concrete Pavement Joint Repair - 1.25 inch dia Dowel Bars - Bag grout | Rigid | 1 | 0.04 | 08/16/2013 | 08/16/2013 |  | 21366 |  | 26058
974-P-2013 | 974 | Passing | 1 | Clay | Clay - Subgrade - R=12 | Rigid | 0 | 0 | 08/16/1973 | 08/16/1973 |  | 28917 | 21325 | 24
974-P-2013 | 974 | Passing | 2 | Aggregate | Class 5 - Standard - Base | Rigid | 152 | 6 | 08/15/1973 | 08/15/1973 |  | 28918 | 18513 | 17163
974-P-2013 | 974 | Passing | 3 | Concrete | Concrete - Jointed Reinforced Concrete Pavement | Rigid | 241 | 9.5 | 08/16/1973 | 08/16/1973 |  | 28919 | 18511 | 20517
974-P-2013 | 974 | Passing | 4 | Concrete | Full-Depth Concrete Pavement Joint Repair - 1 inch dia Dowel Bars - Dip grout method | Rigid | 1 | 0.04 | 08/16/2013 | 08/16/2013 |  | 21367 |  | 26059
974-D-1973 | 974 | Driving | 1 | Clay | Clay - Subgrade - R=12 | Rigid | 0 | 0 | 08/16/1973 | 08/16/1973 |  | 21324 |  | 24
974-D-1973 | 974 | Driving | 2 | Aggregate | Class 5 - Standard - Base | Rigid | 152 | 6 | 08/15/1973 | 08/15/1973 |  | 18512 |  | 17163
974-D-1973 | 974 | Driving | 3 | Concrete | Concrete - Jointed Reinforced Concrete Pavement | Rigid | 241 | 9.5 | 08/16/1973 | 08/16/1973 |  | 18510 |  | 20517
974-D-2013 | 974 | Driving | 1 | Clay | Clay - Subgrade - R=12 | Rigid | 0 | 0 | 08/16/1973 | 08/16/1973 |  | 28914 | 21324 | 24
974-D-2013 | 974 | Driving | 2 | Aggregate | Class 5 - Standard - Base | Rigid | 152 | 6 | 08/15/1973 | 08/15/1973 |  | 28915 | 18512 | 17163
974-D-2013 | 974 | Driving | 3 | Concrete | Concrete - Jointed Reinforced Concrete Pavement | Rigid | 241 | 9.5 | 08/16/1973 | 08/16/1973 |  | 28916 | 18510 | 20517
974-D-2013 | 974 | Driving | 4 | Concrete | Full-Depth Concrete Pavement Joint Repair - 1 inch dia Dowel Bars - Dip grout method | Rigid | 1 | 0.04 | 08/16/2013 | 08/16/2013 |  | 21368 |  | 26059
974-P-1973 | 974 | Passing | 1 | Clay | Clay - Subgrade - R=12 | Rigid | 0 | 0 | 08/16/1973 | 08/16/1973 |  | 21325 |  | 24
974-P-1973 | 974 | Passing | 2 | Aggregate | Class 5 - Standard - Base | Rigid | 152 | 6 | 08/15/1973 | 08/15/1973 |  | 18513 |  | 17163
974-P-1973 | 974 | Passing | 3 | Concrete | Concrete - Jointed Reinforced Concrete Pavement | Rigid | 241 | 9.5 | 08/16/1973 | 08/16/1973 |  | 18511 |  | 20517
975-D-1973 | 975 | Driving | 1 | Clay | Clay - Subgrade - R=12 | Rigid | 0 | 0 | 08/16/1973 | 08/16/1973 |  | 21328 |  | 24
975-D-1973 | 975 | Driving | 2 | Aggregate | Class 5 - Standard - Base | Rigid | 152 | 6 | 08/15/1973 | 08/15/1973 |  | 18522 |  | 17163
975-D-1973 | 975 | Driving | 3 | Concrete | Concrete - Jointed Reinforced Concrete Pavement | Rigid | 241 | 9.5 | 08/16/1973 | 08/16/1973 |  | 18520 |  | 20517
975-D-2013 | 975 | Driving | 1 | Clay | Clay - Subgrade - R=12 | Rigid | 0 | 0 | 08/16/1973 | 08/16/1973 |  | 28920 | 21328 | 24
975-D-2013 | 975 | Driving | 2 | Aggregate | Class 5 - Standard - Base | Rigid | 152 | 6 | 08/15/1973 | 08/15/1973 |  | 28921 | 18522 | 17163
975-D-2013 | 975 | Driving | 3 | Concrete | Concrete - Jointed Reinforced Concrete Pavement | Rigid | 241 | 9.5 | 08/16/1973 | 08/16/1973 |  | 28922 | 18520 | 20517
975-D-2013 | 975 | Driving | 4 | Concrete | Full-Depth Concrete Pavement Joint Repair - 1.25 inch dia Dowel Bars - Dip grout method | Rigid | 1 | 0.04 | 08/16/2013 | 08/16/2013 |  | 21370 |  | 26060
975-P-1973 | 975 | Passing | 1 | Clay | Clay - Subgrade - R=12 | Rigid | 0 | 0 | 08/16/1973 | 08/16/1973 |  | 21329 |  | 24
975-P-1973 | 975 | Passing | 2 | Aggregate | Class 5 - Standard - Base | Rigid | 152 | 6 | 08/15/1973 | 08/15/1973 |  | 18523 |  | 17163
975-P-1973 | 975 | Passing | 3 | Concrete | Concrete - Jointed Reinforced Concrete Pavement | Rigid | 241 | 9.5 | 08/16/1973 | 08/16/1973 |  | 18521 |  | 20517
975-P-2013 | 975 | Passing | 1 | Clay | Clay - Subgrade - R=12 | Rigid | 0 | 0 | 08/16/1973 | 08/16/1973 |  | 28923 | 21329 | 24
975-P-2013 | 975 | Passing | 2 | Aggregate | Class 5 - Standard - Base | Rigid | 152 | 6 | 08/15/1973 | 08/15/1973 |  | 28924 | 18523 | 17163
975-P-2013 | 975 | Passing | 3 | Concrete | Concrete - Jointed Reinforced Concrete Pavement | Rigid | 241 | 9.5 | 08/16/1973 | 08/16/1973 |  | 28925 | 18521 | 20517
975-P-2013 | 975 | Passing | 4 | Concrete | Full-Depth Concrete Pavement Joint Repair - 1.25 inch dia Dowel Bars - Dip grout method | Rigid | 1 | 0.04 | 08/16/2013 | 08/16/2013 |  | 21369 |  | 26060
976-D-1973 | 976 | Driving | 1 | Clay | Clay - Subgrade - R=12 | Rigid | 0 | 0 | 08/16/1973 | 08/16/1973 |  | 21332 |  | 24
976-D-1973 | 976 | Driving | 2 | Aggregate | Class 5 - Standard - Base | Rigid | 152 | 6 | 08/15/1973 | 08/15/1973 |  | 18532 |  | 17163
976-D-1973 | 976 | Driving | 3 | Concrete | Concrete - Jointed Reinforced Concrete Pavement | Rigid | 241 | 9.5 | 08/16/1973 | 08/16/1973 |  | 18530 |  | 20517
976-D-2013 | 976 | Driving | 1 | Clay | Clay - Subgrade - R=12 | Rigid | 0 | 0 | 08/16/1973 | 08/16/1973 |  | 28926 | 21332 | 24
976-D-2013 | 976 | Driving | 2 | Aggregate | Class 5 - Standard - Base | Rigid | 152 | 6 | 08/15/1973 | 08/15/1973 |  | 28927 | 18532 | 17163
976-D-2013 | 976 | Driving | 3 | Concrete | Concrete - Jointed Reinforced Concrete Pavement | Rigid | 241 | 9.5 | 08/16/1973 | 08/16/1973 |  | 28928 | 18530 | 20517
976-D-2013 | 976 | Driving | 4 | Concrete | Full-Depth Concrete Pavement Joint Repair - 1 inch dia Dowel Bars - Capsule grout method | Rigid | 1 | 0.04 | 08/16/2013 | 08/16/2013 |  | 21372 |  | 26061
976-P-1973 | 976 | Passing | 1 | Clay | Clay - Subgrade - R=12 | Rigid | 0 | 0 | 08/16/1973 | 08/16/1973 |  | 21333 |  | 24
976-P-1973 | 976 | Passing | 2 | Aggregate | Class 5 - Standard - Base | Rigid | 152 | 6 | 08/15/1973 | 08/15/1973 |  | 18533 |  | 17163
976-P-1973 | 976 | Passing | 3 | Concrete | Concrete - Jointed Reinforced Concrete Pavement | Rigid | 241 | 9.5 | 08/15/1973 | 08/15/1973 |  | 18531 |  | 20517
976-P-2013 | 976 | Passing | 1 | Clay | Clay - Subgrade - R=12 | Rigid | 0 | 0 | 08/16/1973 | 08/16/1973 |  | 28929 | 21333 | 24
976-P-2013 | 976 | Passing | 2 | Aggregate | Class 5 - Standard - Base | Rigid | 152 | 6 | 08/15/1973 | 08/15/1973 |  | 28930 | 18533 | 17163
976-P-2013 | 976 | Passing | 3 | Concrete | Concrete - Jointed Reinforced Concrete Pavement | Rigid | 241 | 9.5 | 08/15/1973 | 08/15/1973 |  | 28931 | 18531 | 20517
976-P-2013 | 976 | Passing | 4 | Concrete | Full-Depth Concrete Pavement Joint Repair - 1 inch dia Dowel Bars - Capsule grout method | Rigid | 1 | 0.04 | 08/16/2013 | 08/16/2013 |  | 21371 |  | 26061
977-D-1973 | 977 | Driving | 1 | Clay | Clay - Subgrade - R=12 | Rigid | 0 | 0 | 08/16/1973 | 08/16/1973 |  | 21336 |  | 24
977-D-1973 | 977 | Driving | 2 | Aggregate | Class 5 - Standard - Base | Rigid | 152 | 6 | 08/15/1973 | 08/15/1973 |  | 18542 |  | 17163
977-D-1973 | 977 | Driving | 3 | Concrete | Concrete - Jointed Reinforced Concrete Pavement | Rigid | 241 | 9.5 | 08/16/1973 | 08/16/1973 |  | 18540 |  | 20517
977-D-2013 | 977 | Driving | 1 | Clay | Clay - Subgrade - R=12 | Rigid | 0 | 0 | 08/16/1973 | 08/16/1973 |  | 28932 | 21336 | 24
977-D-2013 | 977 | Driving | 2 | Aggregate | Class 5 - Standard - Base | Rigid | 152 | 6 | 08/15/1973 | 08/15/1973 |  | 28933 | 18542 | 17163
977-D-2013 | 977 | Driving | 3 | Concrete | Concrete - Jointed Reinforced Concrete Pavement | Rigid | 241 | 9.5 | 08/16/1973 | 08/16/1973 |  | 28934 | 18540 | 20517
977-D-2013 | 977 | Driving | 4 | Concrete | Full-Depth Concrete Pavement Joint Repair - 1.25 inch dia Dowel Bars - Capsule grout method | Rigid | 1 | 0.04 | 08/16/2013 | 08/16/2013 |  | 21374 |  | 26062
977-P-1973 | 977 | Passing | 1 | Clay | Clay - Subgrade - R=12 | Rigid | 0 | 0 | 08/16/1973 | 08/16/1973 |  | 21337 |  | 24
977-P-1973 | 977 | Passing | 2 | Aggregate | Class 5 - Standard - Base | Rigid | 152 | 6 | 08/15/1973 | 08/15/1973 |  | 18543 |  | 17163
977-P-1973 | 977 | Passing | 3 | Concrete | Concrete - Jointed Reinforced Concrete Pavement | Rigid | 241 | 9.5 | 08/16/1973 | 08/16/1973 |  | 18541 |  | 20517
977-P-2013 | 977 | Passing | 1 | Clay | Clay - Subgrade - R=12 | Rigid | 0 | 0 | 08/16/1973 | 08/16/1973 |  | 28935 | 21337 | 24
977-P-2013 | 977 | Passing | 2 | Aggregate | Class 5 - Standard - Base | Rigid | 152 | 6 | 08/15/1973 | 08/15/1973 |  | 28936 | 18543 | 17163
977-P-2013 | 977 | Passing | 3 | Concrete | Concrete - Jointed Reinforced Concrete Pavement | Rigid | 241 | 9.5 | 08/16/1973 | 08/16/1973 |  | 28937 | 18541 | 20517
977-P-2013 | 977 | Passing | 4 | Concrete | Full-Depth Concrete Pavement Joint Repair - 1.25 inch dia Dowel Bars - Capsule grout method | Rigid | 1 | 0.04 | 08/16/2013 | 08/16/2013 |  | 21373 |  | 26062
978-D-1973 | 978 | Driving | 1 | Clay | Clay - Subgrade - R=12 | Rigid | 0 | 0 | 08/16/1973 | 08/16/1973 |  | 21340 |  | 24
978-D-1973 | 978 | Driving | 2 | Aggregate | Class 5 - Standard - Base | Rigid | 152 | 6 | 08/15/1973 | 08/15/1973 |  | 18552 |  | 17163
978-D-1973 | 978 | Driving | 3 | Concrete | Concrete - Jointed Reinforced Concrete Pavement | Rigid | 241 | 9.5 | 08/16/1973 | 08/16/1973 |  | 18550 |  | 20517
978-D-2013 | 978 | Driving | 1 | Clay | Clay - Subgrade - R=12 | Rigid | 0 | 0 | 08/16/1973 | 08/16/1973 |  | 28938 | 21340 | 24
978-D-2013 | 978 | Driving | 2 | Aggregate | Class 5 - Standard - Base | Rigid | 152 | 6 | 08/15/1973 | 08/15/1973 |  | 28939 | 18552 | 17163
978-D-2013 | 978 | Driving | 3 | Concrete | Concrete - Jointed Reinforced Concrete Pavement | Rigid | 241 | 9.5 | 08/16/1973 | 08/16/1973 |  | 28940 | 18550 | 20517
978-D-2013 | 978 | Driving | 4 | Concrete | Full-Depth Concrete Pavement Joint Repair - 1 inch dia Dowel Bars - Powers epoxy grout | Rigid | 1 | 0.04 | 08/16/2013 | 08/16/2013 |  | 21376 |  | 26063
978-P-1973 | 978 | Passing | 1 | Clay | Clay - Subgrade - R=12 | Rigid | 0 | 0 | 08/16/1973 | 08/16/1973 |  | 21341 |  | 24
978-P-1973 | 978 | Passing | 2 | Aggregate | Class 5 - Standard - Base | Rigid | 152 | 6 | 08/15/1973 | 08/15/1973 |  | 18553 |  | 17163
978-P-1973 | 978 | Passing | 3 | Concrete | Concrete - Jointed Reinforced Concrete Pavement | Rigid | 241 | 9.5 | 08/16/1973 | 08/16/1973 |  | 18551 |  | 20517
978-P-2013 | 978 | Passing | 1 | Clay | Clay - Subgrade - R=12 | Rigid | 0 | 0 | 08/16/1973 | 08/16/1973 |  | 28941 | 21341 | 24
978-P-2013 | 978 | Passing | 2 | Aggregate | Class 5 - Standard - Base | Rigid | 152 | 6 | 08/15/1973 | 08/15/1973 |  | 28942 | 18553 | 17163
978-P-2013 | 978 | Passing | 3 | Concrete | Concrete - Jointed Reinforced Concrete Pavement | Rigid | 241 | 9.5 | 08/16/1973 | 08/16/1973 |  | 28943 | 18551 | 20517
978-P-2013 | 978 | Passing | 4 | Concrete | Full-Depth Concrete Pavement Joint Repair - 1 inch dia Dowel Bars - Powers epoxy grout | Rigid | 1 | 0.04 | 08/16/2013 | 08/16/2013 |  | 21375 |  | 26063
979-D-1973 | 979 | Driving | 1 | Clay | Clay - Subgrade - R=12 | Rigid | 0 | 0 | 08/16/1973 | 08/16/1973 |  | 21344 |  | 24
979-D-1973 | 979 | Driving | 2 | Aggregate | Class 5 - Standard - Base | Rigid | 152 | 6 | 08/15/1973 | 08/15/1973 |  | 18562 |  | 17163
979-D-1973 | 979 | Driving | 3 | Concrete | Concrete - Jointed Reinforced Concrete Pavement | Rigid | 241 | 9.5 | 08/16/1973 | 08/16/1973 |  | 18560 |  | 20517
979-D-2013 | 979 | Driving | 1 | Clay | Clay - Subgrade - R=12 | Rigid | 0 | 0 | 08/16/1973 | 08/16/1973 |  | 28944 | 21344 | 24
979-D-2013 | 979 | Driving | 2 | Aggregate | Class 5 - Standard - Base | Rigid | 152 | 6 | 08/15/1973 | 08/15/1973 |  | 28945 | 18562 | 17163
979-D-2013 | 979 | Driving | 3 | Concrete | Concrete - Jointed Reinforced Concrete Pavement | Rigid | 241 | 9.5 | 08/16/1973 | 08/16/1973 |  | 28946 | 18560 | 20517
979-D-2013 | 979 | Driving | 4 | Concrete | Full-Depth Concrete Pavement Joint Repair - 1.25 inch dia Dowel Bars - Powers epoxy grout | Rigid | 1 | 0.04 | 08/16/2013 | 08/16/2013 |  | 21378 |  | 26064
979-P-1973 | 979 | Passing | 1 | Clay | Clay - Subgrade - R=12 | Rigid | 0 | 0 | 08/16/1973 | 08/16/1973 |  | 21345 |  | 24
979-P-1973 | 979 | Passing | 2 | Aggregate | Class 5 - Standard - Base | Rigid | 152 | 6 | 08/15/1973 | 08/15/1973 |  | 18563 |  | 17163
979-P-1973 | 979 | Passing | 3 | Concrete | Concrete - Jointed Reinforced Concrete Pavement | Rigid | 241 | 9.5 | 08/16/1973 | 08/16/1973 |  | 18561 |  | 20517
979-P-2013 | 979 | Passing | 1 | Clay | Clay - Subgrade - R=12 | Rigid | 0 | 0 | 08/16/1973 | 08/16/1973 |  | 28947 | 21345 | 24
979-P-2013 | 979 | Passing | 2 | Aggregate | Class 5 - Standard - Base | Rigid | 152 | 6 | 08/15/1973 | 08/15/1973 |  | 28948 | 18563 | 17163
979-P-2013 | 979 | Passing | 3 | Concrete | Concrete - Jointed Reinforced Concrete Pavement | Rigid | 241 | 9.5 | 08/16/1973 | 08/16/1973 |  | 28949 | 18561 | 20517
979-P-2013 | 979 | Passing | 4 | Concrete | Full-Depth Concrete Pavement Joint Repair - 1.25 inch dia Dowel Bars - Powers epoxy grout | Rigid | 1 | 0.04 | 08/16/2013 | 08/16/2013 |  | 21377 |  | 26064
980-D-1973 | 980 | Driving | 1 | Clay | Clay - Subgrade - R=12 | Rigid | 0 | 0 | 08/16/1973 | 08/16/1973 |  | 21348 |  | 24
980-D-1973 | 980 | Driving | 2 | Aggregate | Class 5 - Standard - Base | Rigid | 152 | 6 | 08/15/1973 | 08/15/1973 |  | 18572 |  | 17163
980-D-1973 | 980 | Driving | 3 | Concrete | Concrete - Jointed Reinforced Concrete Pavement | Rigid | 241 | 9.5 | 08/16/1973 | 08/16/1973 |  | 18570 |  | 20517
980-D-2013 | 980 | Driving | 1 | Clay | Clay - Subgrade - R=12 | Rigid | 0 | 0 | 08/16/1973 | 08/16/1973 |  | 28950 | 21348 | 24
980-D-2013 | 980 | Driving | 2 | Aggregate | Class 5 - Standard - Base | Rigid | 152 | 6 | 08/15/1973 | 08/15/1973 |  | 28951 | 18572 | 17163
980-D-2013 | 980 | Driving | 3 | Concrete | Concrete - Jointed Reinforced Concrete Pavement | Rigid | 241 | 9.5 | 08/16/1973 | 08/16/1973 |  | 28952 | 18570 | 20517
980-D-2013 | 980 | Driving | 4 | Concrete | Full-Depth Concrete Pavement Joint Repair - 1 inch dia Dowel Bars - Rezi Weld epoxy grout | Rigid | 1 | 0.04 | 08/16/2013 | 08/16/2013 |  | 21380 |  | 26065
980-P-1973 | 980 | Passing | 1 | Clay | Clay - Subgrade - R=12 | Rigid | 0 | 0 | 08/16/1973 | 08/16/1973 |  | 21349 |  | 24
980-P-1973 | 980 | Passing | 2 | Aggregate | Class 5 - Standard - Base | Rigid | 152 | 6 | 08/15/1973 | 08/15/1973 |  | 18573 |  | 17163
980-P-1973 | 980 | Passing | 3 | Concrete | Concrete - Jointed Reinforced Concrete Pavement | Rigid | 241 | 9.5 | 08/16/1973 | 08/16/1973 |  | 18571 |  | 20517
980-P-2013 | 980 | Passing | 1 | Clay | Clay - Subgrade - R=12 | Rigid | 0 | 0 | 08/16/1973 | 08/16/1973 |  | 28953 | 21349 | 24
980-P-2013 | 980 | Passing | 2 | Aggregate | Class 5 - Standard - Base | Rigid | 152 | 6 | 08/15/1973 | 08/15/1973 |  | 28954 | 18573 | 17163
980-P-2013 | 980 | Passing | 3 | Concrete | Concrete - Jointed Reinforced Concrete Pavement | Rigid | 241 | 9.5 | 08/16/1973 | 08/16/1973 |  | 28955 | 18571 | 20517
980-P-2013 | 980 | Passing | 4 | Concrete | Full-Depth Concrete Pavement Joint Repair - 1 inch dia Dowel Bars - Rezi Weld epoxy grout | Rigid | 1 | 0.04 | 08/16/2013 | 08/16/2013 |  | 21379 |  | 26065
981-D-1973 | 981 | Driving | 1 | Clay | Clay - Subgrade - R=12 | Rigid | 0 | 0 | 08/16/1973 | 08/16/1973 |  | 21352 |  | 24
981-D-1973 | 981 | Driving | 2 | Aggregate | Class 5 - Standard - Base | Rigid | 152 | 6 | 08/15/1973 | 08/15/1973 |  | 18582 |  | 17163
981-D-1973 | 981 | Driving | 3 | Concrete | Concrete - Jointed Reinforced Concrete Pavement | Rigid | 241 | 9.5 | 08/16/1973 | 08/16/1973 |  | 18580 |  | 20517
981-D-2013 | 981 | Driving | 1 | Clay | Clay - Subgrade - R=12 | Rigid | 0 | 0 | 08/16/1973 | 08/16/1973 |  | 28956 | 21352 | 24
981-D-2013 | 981 | Driving | 2 | Aggregate | Class 5 - Standard - Base | Rigid | 152 | 6 | 08/15/1973 | 08/15/1973 |  | 28957 | 18582 | 17163
981-D-2013 | 981 | Driving | 3 | Concrete | Concrete - Jointed Reinforced Concrete Pavement | Rigid | 241 | 9.5 | 08/16/1973 | 08/16/1973 |  | 28958 | 18580 | 20517
981-D-2013 | 981 | Driving | 4 | Concrete | Full-Depth Concrete Pavement Joint Repair - 1.25 inch dia Dowel Bars - Rezi Weld epoxy grout | Rigid | 1 | 0.04 | 08/16/2013 | 08/16/2013 |  | 21382 |  | 26066
981-P-1973 | 981 | Passing | 1 | Clay | Clay - Subgrade - R=12 | Rigid | 0 | 0 | 08/16/1973 | 08/16/1973 |  | 21353 |  | 24
981-P-1973 | 981 | Passing | 2 | Aggregate | Class 5 - Standard - Base | Rigid | 152 | 6 | 08/15/1973 | 08/15/1973 |  | 18583 |  | 17163
981-P-1973 | 981 | Passing | 3 | Concrete | Concrete - Jointed Reinforced Concrete Pavement | Rigid | 241 | 9.5 | 08/16/1973 | 08/16/1973 |  | 18581 |  | 20517
981-P-2013 | 981 | Passing | 1 | Clay | Clay - Subgrade - R=12 | Rigid | 0 | 0 | 08/16/1973 | 08/16/1973 |  | 28959 | 21353 | 24
981-P-2013 | 981 | Passing | 2 | Aggregate | Class 5 - Standard - Base | Rigid | 152 | 6 | 08/15/1973 | 08/15/1973 |  | 28960 | 18583 | 17163
981-P-2013 | 981 | Passing | 3 | Concrete | Concrete - Jointed Reinforced Concrete Pavement | Rigid | 241 | 9.5 | 08/16/1973 | 08/16/1973 |  | 28961 | 18581 | 20517
981-P-2013 | 981 | Passing | 4 | Concrete | Full-Depth Concrete Pavement Joint Repair - 1.25 inch dia Dowel Bars - Rezi Weld epoxy grout | Rigid | 1 | 0.04 | 08/16/2013 | 08/16/2013 |  | 21381 |  | 26066
982-D-1973 | 982 | Driving | 1 | Clay | Clay - Subgrade - R=12 | Rigid | 0 | 0 | 08/16/1973 | 08/16/1973 |  | 21356 |  | 24
982-D-1973 | 982 | Driving | 2 | Aggregate | Class 5 - Standard - Base | Rigid | 152 | 6 | 08/15/1973 | 08/15/1973 |  | 18592 |  | 17163
982-D-1973 | 982 | Driving | 3 | Concrete | Concrete - Jointed Reinforced Concrete Pavement | Rigid | 241 | 9.5 | 08/16/1973 | 08/16/1973 |  | 18590 |  | 20517
982-P-1973 | 982 | Passing | 1 | Clay | Clay - Subgrade - R=12 | Rigid | 0 | 0 | 08/16/1973 | 08/16/1973 |  | 21357 |  | 24
982-P-1973 | 982 | Passing | 2 | Aggregate | Class 5 - Standard - Base | Rigid | 152 | 6 | 08/15/1973 | 08/15/1973 |  | 18593 |  | 17163
982-P-1973 | 982 | Passing | 3 | Concrete | Concrete - Jointed Reinforced Concrete Pavement | Rigid | 241 | 9.5 | 08/16/1973 | 08/16/1973 |  | 18591 |  | 20517
983-D-1973 | 983 | Driving | 1 | Clay | Clay - Subgrade - R=12 | Rigid | 0 | 0 | 06/01/1973 | 06/01/1973 |  | 20518 |  | 24
983-D-1973 | 983 | Driving | 2 | Aggregate | Class 5 - Standard - Base | Rigid | 127 | 5 | 06/15/1973 | 06/15/1973 |  | 20520 |  | 17163
983-D-1973 | 983 | Driving | 3 | Concrete | Concrete - Jointed Reinforced Concrete Pavement | Rigid | 241 | 9.5 | 07/01/1973 | 07/01/1973 |  | 20522 |  | 20517
983-P-1973 | 983 | Passing | 1 | Clay | Clay - Subgrade - R=12 | Rigid | 0 | 0 | 06/01/1973 | 06/01/1973 |  | 20519 |  | 24
983-P-1973 | 983 | Passing | 2 | Aggregate | Class 5 - Standard - Base | Rigid | 127 | 5 | 06/15/1973 | 06/15/1973 |  | 20521 |  | 17163
983-P-1973 | 983 | Passing | 3 | Concrete | Concrete - Jointed Reinforced Concrete Pavement | Rigid | 241 | 9.5 | 07/01/1973 | 07/01/1973 |  | 20523 |  | 20517
983-P-2013 | 983 | Passing | 1 | Clay | Clay - Subgrade - R=12 | Rigid | 0 | 0 | 06/01/1973 | 06/01/1973 |  | 31070 | 20519 | 24
983-P-2013 | 983 | Passing | 2 | Aggregate | Class 5 - Standard - Base | Rigid | 127 | 5 | 06/15/1973 | 06/15/1973 |  | 31071 | 20521 | 17163
983-P-2013 | 983 | Passing | 3 | Concrete | Concrete - Jointed Reinforced Concrete Pavement | Rigid | 241 | 9.5 | 07/01/1973 | 07/01/1973 |  | 31072 | 20523 | 20517
984-D-1973 | 984 | Driving | 1 | Clay | Clay - Subgrade - R=12 | Rigid | 0 | 0 | 06/01/1973 | 06/01/1973 |  | 20524 |  | 24
984-D-1973 | 984 | Driving | 2 | Aggregate | Class 5 - Standard - Base | Rigid | 127 | 5 | 06/15/1973 | 06/15/1973 |  | 19976 |  | 17163
984-D-1973 | 984 | Driving | 3 | Concrete | Concrete - Jointed Reinforced Concrete Pavement | Rigid | 241 | 9.5 | 07/01/1973 | 07/01/1973 |  | 19978 |  | 20517
984-D-2017 | 984 | Driving | 1 | Clay | Clay - Subgrade - R=12 | Rigid | 0 | 0 | 06/01/1973 | 06/01/1973 |  | 29028 | 20524 | 24
984-D-2017 | 984 | Driving | 2 | Aggregate | Class 5 - Standard - Base | Rigid | 127 | 5 | 06/15/1973 | 06/15/1973 |  | 29029 | 19976 | 17163
984-D-2017 | 984 | Driving | 3 | Concrete | Concrete - Jointed Reinforced Concrete Pavement | Rigid | 241 | 9.5 | 07/01/1973 | 07/01/1973 |  | 29030 | 19978 | 20517
984-D-2017 | 984 | Driving | 4 | Asphalt | Hot Mix Asphalt - Fine Mix - 9.5mm aggregates | Rigid | 38 | 1.5 | 08/16/2017 | 08/16/2017 |  | 20534 |  | 20530
984-P-1973 | 984 | Passing | 1 | Clay | Clay - Subgrade - R=12 | Rigid | 0 | 0 | 06/01/1973 | 06/01/1973 |  | 20525 |  | 24
984-P-1973 | 984 | Passing | 2 | Aggregate | Class 5 - Standard - Base | Rigid | 127 | 5 | 06/15/1973 | 06/15/1973 |  | 19977 |  | 17163
984-P-1973 | 984 | Passing | 3 | Concrete | Concrete - Jointed Reinforced Concrete Pavement | Rigid | 241 | 9.5 | 07/01/1973 | 07/01/1973 |  | 19979 |  | 20517
984-P-2017 | 984 | Passing | 1 | Clay | Clay - Subgrade - R=12 | Rigid | 0 | 0 | 06/01/1973 | 06/01/1973 |  | 29034 | 20525 | 24
984-P-2017 | 984 | Passing | 2 | Aggregate | Class 5 - Standard - Base | Rigid | 127 | 5 | 06/15/1973 | 06/15/1973 |  | 29035 | 19977 | 17163
984-P-2017 | 984 | Passing | 3 | Concrete | Concrete - Jointed Reinforced Concrete Pavement | Rigid | 241 | 9.5 | 07/01/1973 | 07/01/1973 |  | 29036 | 19979 | 20517
984-P-2017 | 984 | Passing | 4 | Asphalt | Hot Mix Asphalt - Fine Mix - 9.5mm aggregates | Rigid | 38 | 1.5 | 08/16/2017 | 08/16/2017 |  | 20535 |  | 20530
985-D-1973 | 985 | Driving | 1 | Clay | Clay - Subgrade - R=12 | Rigid | 0 | 0 | 06/01/1973 | 06/01/1973 |  | 20540 |  | 24
985-D-1973 | 985 | Driving | 2 | Aggregate | Class 5 - Standard - Base | Rigid | 127 | 5 | 06/15/1973 | 06/15/1973 |  | 19970 |  | 17163
985-D-1973 | 985 | Driving | 3 | Concrete | Concrete - Jointed Reinforced Concrete Pavement | Rigid | 241 | 9.5 | 07/01/1973 | 07/01/1973 |  | 19972 |  | 20517
985-D-2017 | 985 | Driving | 1 | Clay | Clay - Subgrade - R=12 | Rigid | 0 | 0 | 06/01/1973 | 06/01/1973 |  | 29040 | 20540 | 24
985-D-2017 | 985 | Driving | 2 | Aggregate | Class 5 - Standard - Base | Rigid | 127 | 5 | 06/15/1973 | 06/15/1973 |  | 29041 | 19970 | 17163
985-D-2017 | 985 | Driving | 3 | Concrete | Concrete - Jointed Reinforced Concrete Pavement | Rigid | 241 | 9.5 | 07/01/1973 | 07/01/1973 |  | 29042 | 19972 | 20517
985-D-2017 | 985 | Driving | 4 | Asphalt | Hot Mix Asphalt - Typical Mix - 12.5 mm | Rigid | 38 | 1.5 | 08/15/2017 | 08/15/2017 |  | 20542 |  | 20531
985-P-1973 | 985 | Passing | 1 | Clay | Clay - Subgrade - R=12 | Rigid | 0 | 0 | 06/01/1973 | 06/01/1973 |  | 20541 |  | 24
985-P-1973 | 985 | Passing | 2 | Aggregate | Class 5 - Standard - Base | Rigid | 127 | 5 | 06/15/1973 | 06/15/1973 |  | 19971 |  | 17163
985-P-1973 | 985 | Passing | 3 | Concrete | Concrete - Jointed Reinforced Concrete Pavement | Rigid | 241 | 9.5 | 07/01/1973 | 07/01/1973 |  | 19973 |  | 20517
985-P-2017 | 985 | Passing | 1 | Clay | Clay - Subgrade - R=12 | Rigid | 0 | 0 | 06/01/1973 | 06/01/1973 |  | 29046 | 20541 | 24
985-P-2017 | 985 | Passing | 2 | Aggregate | Class 5 - Standard - Base | Rigid | 127 | 5 | 06/15/1973 | 06/15/1973 |  | 29047 | 19971 | 17163
985-P-2017 | 985 | Passing | 3 | Concrete | Concrete - Jointed Reinforced Concrete Pavement | Rigid | 241 | 9.5 | 07/01/1973 | 07/01/1973 |  | 29048 | 19973 | 20517
985-P-2017 | 985 | Passing | 4 | Asphalt | Hot Mix Asphalt - Typical Mix - 12.5 mm | Rigid | 38 | 1.5 | 08/15/2017 | 08/15/2017 |  | 20543 |  | 20531
986-P-2017 | 986 | Passing | 3 | Concrete | Concrete - Jointed Reinforced Concrete Pavement | Rigid | 241 | 9.5 | 07/01/1973 | 07/01/1973 |  | 29060 | 19963 | 20517
986-P-2017 | 986 | Passing | 4 | Asphalt | Hot Mix Asphalt - Typical Mix - 12.5mm - Spray Paver | Rigid | 44 | 1.75 | 08/15/2017 | 08/15/2017 |  | 20551 |  | 20532
986-D-1973 | 986 | Driving | 1 | Clay | Clay - Subgrade - R=12 | Rigid | 0 | 0 | 06/01/1973 | 06/01/1973 |  | 20544 |  | 24
986-D-1973 | 986 | Driving | 2 | Aggregate | Class 5 - Standard - Base | Rigid | 127 | 5 | 06/15/1973 | 06/15/1973 |  | 19960 |  | 17163
986-D-1973 | 986 | Driving | 3 | Concrete | Concrete - Jointed Reinforced Concrete Pavement | Rigid | 241 | 9.5 | 07/01/1973 | 07/01/1973 |  | 19962 |  | 20517
986-D-2017 | 986 | Driving | 1 | Clay | Clay - Subgrade - R=12 | Rigid | 0 | 0 | 06/01/1973 | 06/01/1973 |  | 29052 | 20544 | 24
986-D-2017 | 986 | Driving | 2 | Aggregate | Class 5 - Standard - Base | Rigid | 127 | 5 | 06/15/1973 | 06/15/1973 |  | 29053 | 19960 | 17163
986-D-2017 | 986 | Driving | 3 | Concrete | Concrete - Jointed Reinforced Concrete Pavement | Rigid | 241 | 9.5 | 07/01/1973 | 07/01/1973 |  | 29054 | 19962 | 20517
986-D-2017 | 986 | Driving | 4 | Asphalt | Hot Mix Asphalt - Typical Mix - 12.5mm - Spray Paver | Rigid | 44 | 1.75 | 08/15/2017 | 08/15/2017 |  | 20550 |  | 20532
986-P-1973 | 986 | Passing | 1 | Clay | Clay - Subgrade - R=12 | Rigid | 0 | 0 | 06/01/1973 | 06/01/1973 |  | 20545 |  | 24
986-P-1973 | 986 | Passing | 2 | Aggregate | Class 5 - Standard - Base | Rigid | 127 | 5 | 06/15/1973 | 06/15/1973 |  | 19961 |  | 17163
986-P-1973 | 986 | Passing | 3 | Concrete | Concrete - Jointed Reinforced Concrete Pavement | Rigid | 241 | 9.5 | 07/01/1973 | 07/01/1973 |  | 19963 |  | 20517
986-P-2017 | 986 | Passing | 1 | Clay | Clay - Subgrade - R=12 | Rigid | 0 | 0 | 06/01/1973 | 06/01/1973 |  | 29058 | 20545 | 24
986-P-2017 | 986 | Passing | 2 | Aggregate | Class 5 - Standard - Base | Rigid | 127 | 5 | 06/15/1973 | 06/15/1973 |  | 29059 | 19961 | 17163
987-D-1973 | 987 | Driving | 1 | Clay | Clay - Subgrade - R=12 | Rigid | 0 | 0 | 06/01/1973 | 06/01/1973 |  | 20552 |  | 24
987-D-1973 | 987 | Driving | 2 | Aggregate | Class 5 - Standard - Base | Rigid | 127 | 5 | 06/15/1973 | 06/15/1973 |  | 19950 |  | 17163
987-D-1973 | 987 | Driving | 3 | Concrete | Concrete - Jointed Reinforced Concrete Pavement | Rigid | 241 | 9.5 | 07/01/1973 | 07/01/1973 |  | 19952 |  | 20517
987-D-2017 | 987 | Driving | 1 | Clay | Clay - Subgrade - R=12 | Rigid | 0 | 0 | 06/01/1973 | 06/01/1973 |  | 29064 | 20552 | 24
987-D-2017 | 987 | Driving | 2 | Aggregate | Class 5 - Standard - Base | Rigid | 127 | 5 | 06/15/1973 | 06/15/1973 |  | 29065 | 19950 | 17163
987-D-2017 | 987 | Driving | 3 | Concrete | Concrete - Jointed Reinforced Concrete Pavement | Rigid | 241 | 9.5 | 07/01/1973 | 07/01/1973 |  | 29066 | 19952 | 20517
987-D-2017 | 987 | Driving | 4 | Asphalt | Hot Mix Asphalt - Leveling Course - 19 mm aggregates | Rigid | 64 | 2.5 | 08/12/2017 | 08/12/2017 |  | 20558 |  | 20533
987-D-2017 | 987 | Driving | 5 | Asphalt | Hot Mix Asphalt - Fine Mix - 9.5mm aggregates | Rigid | 38 | 1.5 | 08/15/2017 | 08/15/2017 |  | 20560 |  | 20530
987-P-1973 | 987 | Passing | 1 | Clay | Clay - Subgrade - R=12 | Rigid | 0 | 0 | 06/01/1973 | 06/01/1973 |  | 20553 |  | 24
987-P-1973 | 987 | Passing | 2 | Aggregate | Class 5 - Standard - Base | Rigid | 127 | 5 | 06/15/1973 | 06/15/1973 |  | 19951 |  | 17163
987-P-1973 | 987 | Passing | 3 | Concrete | Concrete - Jointed Reinforced Concrete Pavement | Rigid | 241 | 9.5 | 07/01/1973 | 07/01/1973 |  | 19953 |  | 20517
987-P-2017 | 987 | Passing | 1 | Clay | Clay - Subgrade - R=12 | Rigid | 0 | 0 | 06/01/1973 | 06/01/1973 |  | 29070 | 20553 | 24
987-P-2017 | 987 | Passing | 2 | Aggregate | Class 5 - Standard - Base | Rigid | 127 | 5 | 06/15/1973 | 06/15/1973 |  | 29071 | 19951 | 17163
987-P-2017 | 987 | Passing | 3 | Concrete | Concrete - Jointed Reinforced Concrete Pavement | Rigid | 241 | 9.5 | 07/01/1973 | 07/01/1973 |  | 29072 | 19953 | 20517
987-P-2017 | 987 | Passing | 4 | Asphalt | Hot Mix Asphalt - Leveling Course - 19 mm aggregates | Rigid | 64 | 2.5 | 08/13/2017 | 08/13/2017 |  | 20559 |  | 20533
987-P-2017 | 987 | Passing | 5 | Asphalt | Hot Mix Asphalt - Fine Mix - 9.5mm aggregates | Rigid | 38 | 1.5 | 08/15/2017 | 08/15/2017 |  | 20561 |  | 20530
988-D-1973 | 988 | Driving | 1 | Clay | Clay - Subgrade - R=12 | Rigid | 0 | 0 | 06/01/1973 | 06/01/1973 |  | 20567 |  | 24
988-D-1973 | 988 | Driving | 2 | Aggregate | Class 5 - Standard - Base | Rigid | 127 | 5 | 06/15/1973 | 06/15/1973 |  | 20571 |  | 17163
988-D-1973 | 988 | Driving | 3 | Concrete | Concrete - Jointed Reinforced Concrete Pavement | Rigid | 241 | 9.5 | 07/01/1973 | 07/01/1973 |  | 20573 |  | 20517
988-D-2017 | 988 | Driving | 1 | Clay | Clay - Subgrade - R=12 | Rigid | 0 | 0 | 06/01/1973 | 06/01/1973 |  | 29076 | 20567 | 24
988-D-2017 | 988 | Driving | 2 | Aggregate | Class 5 - Standard - Base | Rigid | 127 | 5 | 06/15/1973 | 06/15/1973 |  | 29077 | 20571 | 17163
988-D-2017 | 988 | Driving | 3 | Concrete | Concrete - Jointed Reinforced Concrete Pavement | Rigid | 241 | 9.5 | 07/01/1973 | 07/01/1973 |  | 29078 | 20573 | 20517
988-D-2017 | 988 | Driving | 4 | Asphalt | Hot Mix Asphalt - Leveling Course - 19 mm aggregates | Rigid | 57 | 2.25 | 08/12/2017 | 08/12/2017 |  | 20579 |  | 20533
988-D-2017 | 988 | Driving | 5 | Asphalt | Hot Mix Asphalt - Regressed voids design - 12.5 mm - 4.0% | Rigid | 44 | 1.75 | 08/15/2017 | 08/15/2017 |  | 20581 |  | 20584
988-P-1973 | 988 | Passing | 1 | Clay | Clay - Subgrade - R=12 | Rigid | 0 | 0 | 06/01/1973 | 06/01/1973 |  | 20569 |  | 24
988-P-1973 | 988 | Passing | 2 | Aggregate | Class 5 - Standard - Base | Rigid | 127 | 5 | 06/15/1973 | 06/15/1973 |  | 20572 |  | 17163
988-P-1973 | 988 | Passing | 3 | Concrete | Concrete - Jointed Reinforced Concrete Pavement | Rigid | 241 | 9.5 | 07/01/1973 | 07/01/1973 |  | 20574 |  | 20517
988-P-2017 | 988 | Passing | 1 | Clay | Clay - Subgrade - R=12 | Rigid | 0 | 0 | 06/01/1973 | 06/01/1973 |  | 29082 | 20569 | 24
988-P-2017 | 988 | Passing | 2 | Aggregate | Class 5 - Standard - Base | Rigid | 127 | 5 | 06/15/1973 | 06/15/1973 |  | 29083 | 20572 | 17163
988-P-2017 | 988 | Passing | 3 | Concrete | Concrete - Jointed Reinforced Concrete Pavement | Rigid | 241 | 9.5 | 07/01/1973 | 07/01/1973 |  | 29084 | 20574 | 20517
988-P-2017 | 988 | Passing | 4 | Asphalt | Hot Mix Asphalt - Leveling Course - 19 mm aggregates | Rigid | 57 | 2.25 | 08/12/2017 | 08/12/2017 |  | 20580 |  | 20533
988-P-2017 | 988 | Passing | 5 | Asphalt | Hot Mix Asphalt - Regressed voids design - 12.5 mm - 4.0% | Rigid | 44 | 1.75 | 08/15/2017 | 08/15/2017 |  | 20582 |  | 20584
989-D-1973 | 989 | Driving | 1 | Clay | Clay - Subgrade - R=12 | Rigid | 0 | 0 | 06/01/1973 | 06/01/1973 |  | 20585 |  | 24
989-D-1973 | 989 | Driving | 2 | Aggregate | Class 5 - Standard - Base | Rigid | 127 | 5 | 06/15/1973 | 06/15/1973 |  | 19940 |  | 17163
989-D-1973 | 989 | Driving | 3 | Concrete | Concrete - Jointed Reinforced Concrete Pavement | Rigid | 241 | 9.5 | 07/01/1973 | 07/01/1973 |  | 19942 |  | 20517
989-D-2017 | 989 | Driving | 1 | Clay | Clay - Subgrade - R=12 | Rigid | 0 | 0 | 06/01/1973 | 06/01/1973 |  | 29088 | 20585 | 24
989-D-2017 | 989 | Driving | 2 | Aggregate | Class 5 - Standard - Base | Rigid | 127 | 5 | 06/15/1973 | 06/15/1973 |  | 29089 | 19940 | 17163
989-D-2017 | 989 | Driving | 3 | Concrete | Concrete - Jointed Reinforced Concrete Pavement | Rigid | 241 | 9.5 | 07/01/1973 | 07/01/1973 |  | 29090 | 19942 | 20517
989-D-2017 | 989 | Driving | 4 | Asphalt | Hot Mix Asphalt - Leveling Course - 19 mm aggregates | Rigid | 57 | 2.25 | 08/08/2017 | 08/08/2017 |  | 20591 |  | 20533
989-D-2017 | 989 | Driving | 5 | Asphalt | Hot Mix Asphalt - Regressed voids design - 12.5 mm - 5.0% | Rigid | 44 | 1.75 | 08/15/2017 | 08/15/2017 |  | 20593 |  | 20585
989-P-1973 | 989 | Passing | 1 | Clay | Clay - Subgrade - R=12 | Rigid | 0 | 0 | 06/01/1973 | 06/01/1973 |  | 20586 |  | 24
989-P-1973 | 989 | Passing | 2 | Aggregate | Class 5 - Standard - Base | Rigid | 127 | 5 | 06/15/1973 | 06/15/1973 |  | 19941 |  | 17163
989-P-1973 | 989 | Passing | 3 | Concrete | Concrete - Jointed Reinforced Concrete Pavement | Rigid | 241 | 9.5 | 07/01/1973 | 07/01/1973 |  | 19943 |  | 20517
989-P-2017 | 989 | Passing | 1 | Clay | Clay - Subgrade - R=12 | Rigid | 0 | 0 | 06/01/1973 | 06/01/1973 |  | 29094 | 20586 | 24
989-P-2017 | 989 | Passing | 2 | Aggregate | Class 5 - Standard - Base | Rigid | 127 | 5 | 06/15/1973 | 06/15/1973 |  | 29095 | 19941 | 17163
989-P-2017 | 989 | Passing | 3 | Concrete | Concrete - Jointed Reinforced Concrete Pavement | Rigid | 241 | 9.5 | 07/01/1973 | 07/01/1973 |  | 29096 | 19943 | 20517
989-P-2017 | 989 | Passing | 4 | Asphalt | Hot Mix Asphalt - Leveling Course - 19 mm aggregates | Rigid | 57 | 2.25 | 08/08/2017 | 08/08/2017 |  | 20592 |  | 20533
989-P-2017 | 989 | Passing | 5 | Asphalt | Hot Mix Asphalt - Regressed voids design - 12.5 mm - 5.0% | Rigid | 44 | 1.75 | 08/15/2017 | 08/15/2017 |  | 20594 |  | 20585
990-D-1973 | 990 | Driving | 1 | Clay | Clay - Subgrade - R=12 | Rigid | 0 | 0 | 06/01/1973 | 06/01/1973 |  | 20595 |  | 24
990-D-1973 | 990 | Driving | 2 | Aggregate | Class 5 - Standard - Base | Rigid | 127 | 5 | 06/15/1973 | 06/15/1973 |  | 19930 |  | 17163
990-D-1973 | 990 | Driving | 3 | Concrete | Concrete - Jointed Reinforced Concrete Pavement | Rigid | 241 | 9.5 | 07/01/1973 | 07/01/1973 |  | 19932 |  | 20517
990-D-2017 | 990 | Driving | 1 | Clay | Clay - Subgrade - R=12 | Rigid | 0 | 0 | 06/01/1973 | 06/01/1973 |  | 29100 | 20595 | 24
990-D-2017 | 990 | Driving | 2 | Aggregate | Class 5 - Standard - Base | Rigid | 127 | 5 | 06/15/1973 | 06/15/1973 |  | 29101 | 19930 | 17163
990-D-2017 | 990 | Driving | 3 | Concrete | Concrete - Jointed Reinforced Concrete Pavement | Rigid | 241 | 9.5 | 07/01/1973 | 07/01/1973 |  | 29102 | 19932 | 20517
990-D-2017 | 990 | Driving | 4 | Asphalt | Hot Mix Asphalt - Leveling Course - 19 mm aggregates | Rigid | 57 | 2.25 | 08/13/2017 | 08/13/2017 |  | 20601 |  | 20533
990-D-2017 | 990 | Driving | 5 | Asphalt | Hot Mix Asphalt - Regressed voids design - 12.5 mm - 3.0% | Rigid | 44 | 1.75 | 08/15/2017 | 08/15/2017 |  | 20603 |  | 20586
990-P-1973 | 990 | Passing | 1 | Clay | Clay - Subgrade - R=12 | Rigid | 0 | 0 | 06/01/1973 | 06/01/1973 |  | 20597 |  | 24
990-P-1973 | 990 | Passing | 2 | Aggregate | Class 5 - Standard - Base | Rigid | 127 | 5 | 06/15/1973 | 06/15/1973 |  | 19931 |  | 17163
990-P-1973 | 990 | Passing | 3 | Concrete | Concrete - Jointed Reinforced Concrete Pavement | Rigid | 241 | 9.5 | 07/01/1973 | 07/01/1973 |  | 19933 |  | 20517
990-P-2017 | 990 | Passing | 1 | Clay | Clay - Subgrade - R=12 | Rigid | 0 | 0 | 06/01/1973 | 06/01/1973 |  | 29118 | 20597 | 24
990-P-2017 | 990 | Passing | 2 | Aggregate | Class 5 - Standard - Base | Rigid | 127 | 5 | 06/15/1973 | 06/15/1973 |  | 29119 | 19931 | 17163
990-P-2017 | 990 | Passing | 3 | Concrete | Concrete - Jointed Reinforced Concrete Pavement | Rigid | 241 | 9.5 | 07/01/1973 | 07/01/1973 |  | 29120 | 19933 | 20517
990-P-2017 | 990 | Passing | 4 | Asphalt | Hot Mix Asphalt - Leveling Course - 19 mm aggregates | Rigid | 57 | 2.25 | 08/13/2017 | 08/13/2017 |  | 20602 |  | 20533
990-P-2017 | 990 | Passing | 5 | Asphalt | Hot Mix Asphalt - Regressed voids design - 12.5 mm - 3.0% | Rigid | 44 | 1.75 | 08/15/2017 | 08/15/2017 |  | 20604 |  | 20586
991-D-1973 | 991 | Driving | 1 | Clay | Clay - Subgrade - R=12 | Rigid | 0 | 0 | 06/01/1973 | 06/01/1973 |  | 20605 |  | 24
991-D-1973 | 991 | Driving | 2 | Aggregate | Class 5 - Standard - Base | Rigid | 127 | 5 | 06/15/1973 | 06/15/1973 |  | 19920 |  | 17163
991-D-1973 | 991 | Driving | 3 | Concrete | Concrete - Jointed Reinforced Concrete Pavement | Rigid | 241 | 9.5 | 07/01/1973 | 07/01/1973 |  | 19922 |  | 20517
991-D-2017 | 991 | Driving | 1 | Clay | Clay - Subgrade - R=12 | Rigid | 0 | 0 | 06/01/1973 | 06/01/1973 |  | 29121 | 20605 | 24
991-D-2017 | 991 | Driving | 2 | Aggregate | Class 5 - Standard - Base | Rigid | 127 | 5 | 06/15/1973 | 06/15/1973 |  | 29122 | 19920 | 17163
991-D-2017 | 991 | Driving | 3 | Concrete | Concrete - Jointed Reinforced Concrete Pavement | Rigid | 241 | 9.5 | 07/01/1973 | 07/01/1973 |  | 29123 | 19922 | 20517
991-D-2017 | 991 | Driving | 4 | Asphalt | Hot Mix Asphalt - Leveling Course - 19 mm aggregates | Rigid | 57 | 2.25 | 08/13/2017 | 08/13/2017 |  | 20611 |  | 20533
991-D-2017 | 991 | Driving | 5 | Asphalt | Hot Mix Asphalt - Fine Mix - 9.5mm aggregates | Rigid | 44 | 1.75 | 08/15/2017 | 08/15/2017 |  | 20613 |  | 20530
991-P-1973 | 991 | Passing | 1 | Clay | Clay - Subgrade - R=12 | Rigid | 0 | 0 | 06/01/1973 | 06/01/1973 |  | 20607 |  | 24
991-P-1973 | 991 | Passing | 2 | Aggregate | Class 5 - Standard - Base | Rigid | 127 | 5 | 06/15/1973 | 06/15/1973 |  | 19921 |  | 17163
991-P-1973 | 991 | Passing | 3 | Concrete | Concrete - Jointed Reinforced Concrete Pavement | Rigid | 241 | 9.5 | 07/01/1973 | 07/01/1973 |  | 19923 |  | 20517
991-P-2017 | 991 | Passing | 1 | Clay | Clay - Subgrade - R=12 | Rigid | 0 | 0 | 06/01/1973 | 06/01/1973 |  | 29124 | 20607 | 24
991-P-2017 | 991 | Passing | 2 | Aggregate | Class 5 - Standard - Base | Rigid | 127 | 5 | 06/15/1973 | 06/15/1973 |  | 29125 | 19921 | 17163
991-P-2017 | 991 | Passing | 3 | Concrete | Concrete - Jointed Reinforced Concrete Pavement | Rigid | 241 | 9.5 | 07/01/1973 | 07/01/1973 |  | 29126 | 19923 | 20517
991-P-2017 | 991 | Passing | 4 | Asphalt | Hot Mix Asphalt - Leveling Course - 19 mm aggregates | Rigid | 57 | 2.25 | 08/13/2017 | 08/13/2017 |  | 20612 |  | 20533
991-P-2017 | 991 | Passing | 5 | Asphalt | Hot Mix Asphalt - Fine Mix - 9.5mm aggregates | Rigid | 44 | 1.75 | 08/15/2017 | 08/15/2017 |  | 20614 |  | 20530
992-D-1973 | 992 | Driving | 1 | Clay | Clay - Subgrade - R=12 | Rigid | 0 | 0 | 06/01/1973 | 06/01/1973 |  | 20618 |  | 24
992-D-1973 | 992 | Driving | 2 | Aggregate | Class 5 - Standard - Base | Rigid | 127 | 5 | 06/15/1973 | 06/15/1973 |  | 19910 |  | 17163
992-D-1973 | 992 | Driving | 3 | Concrete | Concrete - Jointed Reinforced Concrete Pavement | Rigid | 241 | 9.5 | 07/01/1973 | 07/01/1973 |  | 19912 |  | 20517
992-D-2017 | 992 | Driving | 1 | Clay | Clay - Subgrade - R=12 | Rigid | 0 | 0 | 06/01/1973 | 06/01/1973 |  | 29130 | 20618 | 24
992-D-2017 | 992 | Driving | 2 | Aggregate | Class 5 - Standard - Base | Rigid | 127 | 5 | 06/15/1973 | 06/15/1973 |  | 29131 | 19910 | 17163
992-D-2017 | 992 | Driving | 3 | Concrete | Concrete - Jointed Reinforced Concrete Pavement | Rigid | 241 | 9.5 | 07/01/1973 | 07/01/1973 |  | 29132 | 19912 | 20517
992-D-2017 | 992 | Driving | 4 | Asphalt | Hot Mix Asphalt - Crack Inhibiting Interlayer | Rigid | 25 | 1 | 08/13/2017 | 08/13/2017 |  | 20624 |  | 20615
992-D-2017 | 992 | Driving | 5 | Asphalt | Hot Mix Asphalt - Fine Mix - 9.5mm aggregates | Rigid | 38 | 1.5 | 08/15/2017 | 08/15/2017 |  | 20626 |  | 20530
992-P-1973 | 992 | Passing | 1 | Clay | Clay - Subgrade - R=12 | Rigid | 0 | 0 | 06/01/1973 | 06/01/1973 |  | 20620 |  | 24
992-P-1973 | 992 | Passing | 2 | Aggregate | Class 5 - Standard - Base | Rigid | 127 | 5 | 06/15/1973 | 06/15/1973 |  | 19911 |  | 17163
992-P-1973 | 992 | Passing | 3 | Concrete | Concrete - Jointed Reinforced Concrete Pavement | Rigid | 241 | 9.5 | 07/01/1973 | 07/01/1973 |  | 19913 |  | 20517
992-P-2017 | 992 | Passing | 1 | Clay | Clay - Subgrade - R=12 | Rigid | 0 | 0 | 06/01/1973 | 06/01/1973 |  | 29136 | 20620 | 24
992-P-2017 | 992 | Passing | 2 | Aggregate | Class 5 - Standard - Base | Rigid | 127 | 5 | 06/15/1973 | 06/15/1973 |  | 29137 | 19911 | 17163
992-P-2017 | 992 | Passing | 3 | Concrete | Concrete - Jointed Reinforced Concrete Pavement | Rigid | 241 | 9.5 | 07/01/1973 | 07/01/1973 |  | 29138 | 19913 | 20517
992-P-2017 | 992 | Passing | 4 | Asphalt | Hot Mix Asphalt - Crack Inhibiting Interlayer | Rigid | 25 | 1 | 08/13/2017 | 08/13/2017 |  | 20625 |  | 20615
992-P-2017 | 992 | Passing | 5 | Asphalt | Hot Mix Asphalt - Fine Mix - 9.5mm aggregates | Rigid | 38 | 1.5 | 08/15/2017 | 08/15/2017 |  | 20627 |  | 20530
993-D-2017 | 993 | Driving | 1 | Clay | Clay - Subgrade - R=12 | Rigid | 0 | 0 | 06/01/1973 | 06/01/1973 |  | 29142 | 20630 | 24
993-D-1973 | 993 | Driving | 3 | Concrete | Concrete - Jointed Reinforced Concrete Pavement | Rigid | 241 | 9.5 | 07/01/1973 | 07/01/1973 |  | 19902 |  | 20517
993-P-2017 | 993 | Passing | 5 | Asphalt | Hot Mix Asphalt - Fine Mix - 9.5mm aggregates | Rigid | 38 | 1.5 | 08/15/2017 | 08/15/2017 |  | 20637 |  | 20530
993-P-2017 | 993 | Passing | 4 | Asphalt | Permeable Asphalt Stabilized Stress Relief Course - PASSRC | Rigid | 25 | 1 | 08/13/2017 | 08/13/2017 |  | 20635 |  | 20616
993-P-2017 | 993 | Passing | 3 | Concrete | Concrete - Jointed Reinforced Concrete Pavement | Rigid | 241 | 9.5 | 07/01/1973 | 07/01/1973 |  | 29150 | 19903 | 20517
993-P-2017 | 993 | Passing | 2 | Aggregate | Class 5 - Standard - Base | Rigid | 127 | 5 | 06/15/1973 | 06/15/1973 |  | 29149 | 19901 | 17163
993-P-2017 | 993 | Passing | 1 | Clay | Clay - Subgrade - R=12 | Rigid | 0 | 0 | 06/01/1973 | 06/01/1973 |  | 29148 | 20632 | 24
993-P-1973 | 993 | Passing | 3 | Concrete | Concrete - Jointed Reinforced Concrete Pavement | Rigid | 241 | 9.5 | 07/01/1973 | 07/01/1973 |  | 19903 |  | 20517
993-P-1973 | 993 | Passing | 2 | Aggregate | Class 5 - Standard - Base | Rigid | 127 | 5 | 06/15/1973 | 06/15/1973 |  | 19901 |  | 17163
993-P-1973 | 993 | Passing | 1 | Clay | Clay - Subgrade - R=12 | Rigid | 0 | 0 | 06/01/1973 | 06/01/1973 |  | 20632 |  | 24
993-D-2017 | 993 | Driving | 5 | Asphalt | Hot Mix Asphalt - Fine Mix - 9.5mm aggregates | Rigid | 38 | 1.5 | 08/15/2017 | 08/15/2017 |  | 20636 |  | 20530
993-D-2017 | 993 | Driving | 4 | Asphalt | Permeable Asphalt Stabilized Stress Relief Course - PASSRC | Rigid | 25 | 1 | 08/13/2017 | 08/13/2017 |  | 20634 |  | 20616
993-D-2017 | 993 | Driving | 3 | Concrete | Concrete - Jointed Reinforced Concrete Pavement | Rigid | 241 | 9.5 | 07/01/1973 | 07/01/1973 |  | 29144 | 19902 | 20517
993-D-2017 | 993 | Driving | 2 | Aggregate | Class 5 - Standard - Base | Rigid | 127 | 5 | 06/15/1973 | 06/15/1973 |  | 29143 | 19900 | 17163
993-D-1973 | 993 | Driving | 1 | Clay | Clay - Subgrade - R=12 | Rigid | 0 | 0 | 06/01/1973 | 06/01/1973 |  | 20630 |  | 24
993-D-1973 | 993 | Driving | 2 | Aggregate | Class 5 - Standard - Base | Rigid | 127 | 5 | 06/15/1973 | 06/15/1973 |  | 19900 |  | 17163
994-D-1973 | 994 | Driving | 2 | Aggregate | Class 5 - Standard - Base | Rigid | 127 | 5 | 06/15/1973 | 06/15/1973 |  | 19890 |  | 17163
994-D-1973 | 994 | Driving | 1 | Clay | Clay - Subgrade - R=12 | Rigid | 0 | 0 | 06/01/1973 | 06/01/1973 |  | 20640 |  | 24
994-D-2017 | 994 | Driving | 4 | Concrete | Concrete - Jointed Reinforced Concrete Pavement - Foam Injection Under Slabs | Rigid | 241 | 9.5 | 07/01/1973 | 07/01/1973 |  | 29156 | 19892 | 20618
994-D-2017 | 994 | Driving | 5 | Asphalt | Hot Mix Asphalt - Fine Mix - 9.5mm aggregates | Rigid | 38 | 1.5 | 08/15/2017 | 08/15/2017 |  | 20644 |  | 20530
994-P-1973 | 994 | Passing | 1 | Clay | Clay - Subgrade - R=12 | Rigid | 0 | 0 | 06/01/1973 | 06/01/1973 |  | 20642 |  | 24
994-P-1973 | 994 | Passing | 2 | Aggregate | Class 5 - Standard - Base | Rigid | 127 | 5 | 06/15/1973 | 06/15/1973 |  | 19891 |  | 17163
994-D-2017 | 994 | Driving | 2 | Aggregate | Class 5 - Standard - Base | Rigid | 127 | 5 | 06/15/1973 | 06/15/1973 |  | 29155 | 19890 | 17163
994-P-2017 | 994 | Passing | 1 | Clay | Clay - Subgrade - R=12 | Rigid | 0 | 0 | 06/01/1973 | 06/01/1973 |  | 29161 | 20642 | 24
994-P-2017 | 994 | Passing | 2 | Aggregate | Class 5 - Standard - Base | Rigid | 127 | 5 | 06/15/1973 | 06/15/1973 |  | 29162 | 19891 | 17163
994-P-2017 | 994 | Passing | 3 | Concrete | Concrete - Jointed Reinforced Concrete Pavement - Foam Injection Under Slabs | Rigid | 241 | 9.5 | 07/01/1973 | 07/01/1973 |  | 29163 | 19893 | 20618
994-P-2017 | 994 | Passing | 4 | Asphalt | Hot Mix Asphalt - Fine Mix - 9.5mm aggregates | Rigid | 38 | 1.5 | 08/15/2017 | 08/15/2017 |  | 20645 |  | 20530
994-D-2017 | 994 | Driving | 1 | Clay | Clay - Subgrade - R=12 | Rigid | 0 | 0 | 06/01/1973 | 06/01/1973 |  | 29154 | 20640 | 24
994-D-1973 | 994 | Driving | 3 | Concrete | Concrete - Jointed Reinforced Concrete Pavement | Rigid | 241 | 9.5 | 07/01/1973 | 07/01/1973 |  | 19892 |  | 20517
994-P-1973 | 994 | Passing | 3 | Concrete | Concrete - Jointed Reinforced Concrete Pavement | Rigid | 241 | 9.5 | 07/01/1973 | 07/01/1973 |  | 19893 |  | 20517
995-D-2017 | 995 | Driving | 1 | Clay | Clay - Subgrade - R=12 | Rigid | 0 | 0 | 06/01/1973 | 06/01/1973 |  | 29168 | 20650 | 24
995-D-1973 | 995 | Driving | 3 | Concrete | Concrete - Jointed Reinforced Concrete Pavement | Rigid | 241 | 9.5 | 07/01/1973 | 07/01/1973 |  | 19880 |  | 20517
995-D-1973 | 995 | Driving | 2 | Aggregate | Class 5 - Standard - Base | Rigid | 127 | 5 | 06/15/1973 | 06/15/1973 |  | 19882 |  | 17163
995-D-1973 | 995 | Driving | 1 | Clay | Clay - Subgrade - R=12 | Rigid | 0 | 0 | 06/01/1973 | 06/01/1973 |  | 20650 |  | 24
995-P-2017 | 995 | Passing | 4 | Asphalt | Ultra Thin Bonded Wearing Course - Spray Paver | Rigid | 19 | 0.75 | 08/15/2017 | 08/15/2017 |  | 20653 |  | 20617
995-P-2017 | 995 | Passing | 3 | Concrete | Concrete - Jointed Reinforced Concrete Pavement | Rigid | 241 | 9.5 | 07/01/1973 | 07/01/1973 |  | 29177 | 19881 | 20517
995-P-2017 | 995 | Passing | 2 | Aggregate | Class 5 - Standard - Base | Rigid | 127 | 5 | 06/15/1973 | 06/15/1973 |  | 29176 | 19883 | 17163
995-P-2017 | 995 | Passing | 1 | Clay | Clay - Subgrade - R=12 | Rigid | 0 | 0 | 06/01/1973 | 06/01/1973 |  | 29175 | 20651 | 24
995-P-1973 | 995 | Passing | 3 | Concrete | Concrete - Jointed Reinforced Concrete Pavement | Rigid | 241 | 9.5 | 07/01/1973 | 07/01/1973 |  | 19881 |  | 20517
995-P-1973 | 995 | Passing | 2 | Aggregate | Class 5 - Standard - Base | Rigid | 127 | 5 | 06/15/1973 | 06/15/1973 |  | 19883 |  | 17163
995-P-1973 | 995 | Passing | 1 | Clay | Clay - Subgrade - R=12 | Rigid | 0 | 0 | 06/01/1973 | 06/01/1973 |  | 20651 |  | 24
995-D-2017 | 995 | Driving | 2 | Aggregate | Class 5 - Standard - Base | Rigid | 127 | 5 | 06/15/1973 | 06/15/1973 |  | 29169 | 19882 | 17163
995-D-2017 | 995 | Driving | 3 | Concrete | Concrete - Jointed Reinforced Concrete Pavement | Rigid | 241 | 9.5 | 07/01/1973 | 07/01/1973 |  | 29170 | 19880 | 20517
995-D-2017 | 995 | Driving | 4 | Asphalt | Ultra Thin Bonded Wearing Course - Spray Paver | Rigid | 19 | 0.75 | 08/15/2017 | 08/15/2017 |  | 20652 |  | 20617
1005-D-2020 | 1005 | Driving | 4 | Concrete | Concrete Pavement - Mechanically Broken Transverse Joints | Flexible | 180 | 7.1 | 09/15/1992 | 09/15/1992 |  | 28048 | 28023 | 26032
1005-D-2020 | 1005 | Driving | 3 | Aggregate | Class 4 Special gradation for MnROAD - Base | Flexible | 76 | 2.99 | 08/03/1992 | 08/10/1992 |  | 28047 | 28022 | 5
1005-D-2020 | 1005 | Driving | 2 | Aggregate | Class 3 Special gradation for MnROAD - Base | Flexible | 686 | 27.01 | 07/09/1992 | 07/25/1992 |  | 28046 | 28021 | 4
1005-D-2020 | 1005 | Driving | 1 | Clay | Clay - Subgrade - R=12 | Flexible | 0 | 0 | 09/26/1991 | 07/07/1992 |  | 28045 | 28020 | 24
1005-D-2020 | 1005 | Driving | 5 | Asphalt | Hot Mix Asphalt - MnDOT Single Lift HMA - 2020 | Flexible | 127 | 5 | 09/25/2020 | 09/25/2020 |  | 28049 |  | 26034
1070-P-2010 | 1070 | Passing | 1 | Clay | Clay - Subgrade - R=12 | Flexible | 0 | 0 | 04/19/2010 | 04/19/2010 | 05/02/2022 | 26010 |  | 24
1070-P-2010 | 1070 | Passing | 2 | Aggregate | Class 7 - Aggregate Blend - Virgin-RAP-PCC materials | Flexible | 203 | 8 | 04/23/2010 | 04/23/2010 | 05/02/2022 | 26011 |  | 17425
1070-P-2010 | 1070 | Passing | 3 | Concrete | Concrete - Recycled Concrete Mix - SHRP 2 Study | Flexible | 152 | 6 | 05/05/2010 | 05/05/2010 | 05/02/2022 | 26012 |  | 17428
1070-P-2010 | 1070 | Passing | 4 | Asphalt | Hot Mix Asphalt - Composite Pavement - No Saw and Seal | Flexible | 38 | 1.5 | 05/20/2010 | 05/20/2010 | 05/02/2022 | 26013 |  | 17421
1070-D-2010 | 1070 | Driving | 5 | Asphalt | Hot Mix Asphalt - Composite Pavement - No Saw and Seal | Flexible | 38 | 1.5 | 05/20/2010 | 05/20/2010 | 05/02/2022 | 26004 |  | 17421
1070-D-2010 | 1070 | Driving | 4 | Asphalt | Hot Mix Asphalt - Composite Pavement - No Saw and Seal | Flexible | 38 | 1.5 | 05/20/2010 | 05/20/2010 | 05/02/2022 | 26003 |  | 17421
1070-P-2010 | 1070 | Passing | 5 | Asphalt | Hot Mix Asphalt - Composite Pavement - No Saw and Seal | Flexible | 38 | 1.5 | 05/20/2010 | 05/20/2010 | 05/02/2022 | 26014 |  | 17421
1070-D-2010 | 1070 | Driving | 2 | Aggregate | Class 7 - Aggregate Blend - Virgin-RAP-PCC materials | Flexible | 203 | 8 | 04/23/2010 | 04/23/2010 | 05/02/2022 | 26001 |  | 17425
1070-D-2010 | 1070 | Driving | 1 | Clay | Clay - Subgrade - R=12 | Flexible | 0 | 0 | 04/19/2010 | 04/19/2010 | 05/02/2022 | 26000 |  | 24
1070-D-2010 | 1070 | Driving | 3 | Concrete | Concrete - Recycled Concrete Mix - SHRP 2 Study | Flexible | 152 | 6 | 05/05/2010 | 05/05/2010 | 05/02/2022 | 26002 |  | 17428
1131-P-2008 | 1131 | Passing | 4 | Concrete | Concrete - MnDOT High Performance Concrete Mix - 60 Year Design | Rigid | 127 | 5 | 10/10/2008 | 10/10/2008 | 06/09/2013 | 28134 |  | 29
1131-D-2008 | 1131 | Driving | 1 | Clay | Clay - Subgrade - R=12 | Rigid | 0 | 0 | 08/25/2008 | 08/25/2008 | 06/09/2013 | 28270 |  | 24
1131-D-2008 | 1131 | Driving | 2 | Aggregate | Class 5 - Standard - Base | Rigid | 127 | 5 | 09/05/2008 | 09/05/2008 | 06/09/2013 | 28271 |  | 17163
1131-P-2008 | 1131 | Passing | 3 | Aggregate | Class 1 Stabilizing Aggregate - Spec 3149 | Rigid | 127 | 5 | 09/22/2008 | 09/22/2008 | 06/09/2013 | 28281 |  | 3
1131-D-2008 | 1131 | Driving | 4 | Concrete | Concrete - MnDOT High Performance Concrete Mix - 60 Year Design | Rigid | 127 | 5 | 10/10/2008 | 10/10/2008 | 06/09/2013 | 28273 |  | 29
1131-P-2008 | 1131 | Passing | 1 | Clay | Clay - Subgrade - R=12 | Rigid | 0 | 0 | 08/25/2008 | 08/25/2008 | 06/09/2013 | 28279 |  | 24
1131-P-2008 | 1131 | Passing | 2 | Aggregate | Class 5 - Standard - Base | Rigid | 127 | 5 | 09/05/2008 | 09/05/2008 | 06/09/2013 | 28280 |  | 17163
1131-D-2008 | 1131 | Driving | 3 | Aggregate | Class 1 Stabilizing Aggregate - Spec 3149 | Rigid | 127 | 5 | 09/22/2008 | 09/22/2008 | 06/09/2013 | 28272 |  | 3
1501-D-2020 | 1501 | Driving | 1 | Clay | St. Michael native subgrade | Flexible | 0 | 0 | 06/01/2020 | 06/01/2020 |  | 31410 |  | 26136
1501-D-2020 | 1501 | Driving | 2 | Granular | St. Michael Base | Flexible | 152.4 | 6 | 06/01/2020 | 06/01/2020 |  | 31411 |  | 26137
1501-D-2020 | 1501 | Driving | 3 | Asphalt | St. Michael HMA PG58H-34 | Flexible | 101.6 | 4 | 06/01/2020 | 06/01/2020 |  | 31412 |  | 26138
1501-D-2021 | 1501 | Driving | 1 | Clay | St. Michael native subgrade |  | 0 | 0 | 06/01/2020 | 06/01/2020 |  | 31455 | 31410 | 26136
1501-D-2021 | 1501 | Driving | 2 | Granular | St. Michael Base |  | 152.4 | 6 | 06/01/2020 | 06/01/2020 |  | 31456 | 31411 | 26137
1501-D-2021 | 1501 | Driving | 3 | Asphalt | St. Michael HMA PG58H-34 |  | 101.6 | 4 | 06/01/2020 | 06/01/2020 |  | 31457 | 31412 | 26138
1501-D-2021 | 1501 | Driving | 4 | Asphalt | Spray-Rejuvenator Replenify |  | 0.3 | 0.01 | 07/15/2021 | 07/15/2021 |  | 31458 |  | 21219
1502-D-2020 | 1502 | Driving | 1 | Clay | St. Michael native subgrade | Flexible | 0 | 0 | 06/01/2020 | 06/01/2020 |  | 31413 |  | 26136
1502-D-2020 | 1502 | Driving | 2 | Granular | St. Michael Base | Flexible | 152.4 | 6 | 06/01/2020 | 06/01/2020 |  | 31414 |  | 26137
1502-D-2020 | 1502 | Driving | 3 | Asphalt | St. Michael HMA PG58H-34 | Flexible | 101.6 | 4 | 06/01/2020 | 06/01/2020 |  | 31415 |  | 26138
1502-D-2021 | 1502 | Driving | 1 | Clay | St. Michael native subgrade |  | 0 | 0 | 06/01/2020 | 06/01/2020 |  | 31459 | 31413 | 26136
1502-D-2021 | 1502 | Driving | 2 | Granular | St. Michael Base |  | 152.4 | 6 | 06/01/2020 | 06/01/2020 |  | 31460 | 31414 | 26137
1502-D-2021 | 1502 | Driving | 3 | Asphalt | St. Michael HMA PG58H-34 |  | 101.6 | 4 | 06/01/2020 | 06/01/2020 |  | 31461 | 31415 | 26138
1502-D-2021 | 1502 | Driving | 4 | Asphalt | Spray-Rejuvenator GSB88 |  | 0.3 | 0.01 | 07/15/2021 | 07/15/2021 |  | 31462 |  | 21222
1503-D-2020 | 1503 | Driving | 1 | Clay | St. Michael native subgrade | Flexible | 0 | 0 | 06/01/2020 | 06/01/2020 |  | 31416 |  | 26136
1503-D-2020 | 1503 | Driving | 2 | Granular | St. Michael Base | Flexible | 152.4 | 6 | 06/01/2020 | 06/01/2020 |  | 31417 |  | 26137
1503-D-2021 | 1503 | Driving | 4 | Asphalt | Spray-Rejuvenator Replay |  | 0.3 | 0.01 | 07/15/2021 | 07/15/2021 |  | 31466 |  | 21220
1503-D-2021 | 1503 | Driving | 3 | Asphalt | St. Michael HMA PG58H-34 |  | 101.6 | 4 | 06/01/2020 | 06/01/2020 |  | 31465 | 31418 | 26138
1503-D-2021 | 1503 | Driving | 2 | Granular | St. Michael Base |  | 152.4 | 6 | 06/01/2020 | 06/01/2020 |  | 31464 | 31417 | 26137
1503-D-2021 | 1503 | Driving | 1 | Clay | St. Michael native subgrade |  | 0 | 0 | 06/01/2020 | 06/01/2020 |  | 31463 | 31416 | 26136
1503-D-2020 | 1503 | Driving | 3 | Asphalt | St. Michael HMA PG58H-34 | Flexible | 101.6 | 4 | 06/01/2020 | 06/01/2020 |  | 31418 |  | 26138
1504-D-2021 | 1504 | Driving | 2 | Granular | St. Michael Base |  | 152.4 | 6 | 06/01/2020 | 06/01/2020 |  | 31468 | 31420 | 26137
1504-D-2021 | 1504 | Driving | 3 | Asphalt | St. Michael HMA PG58H-34 |  | 101.6 | 4 | 06/01/2020 | 06/01/2020 |  | 31469 | 31421 | 26138
1504-D-2020 | 1504 | Driving | 3 | Asphalt | St. Michael HMA PG58H-34 | Flexible | 101.6 | 4 | 06/01/2020 | 06/01/2020 |  | 31421 |  | 26138
1504-D-2021 | 1504 | Driving | 1 | Clay | St. Michael native subgrade |  | 0 | 0 | 06/01/2020 | 06/01/2020 |  | 31467 | 31419 | 26136
1504-D-2020 | 1504 | Driving | 1 | Clay | St. Michael native subgrade | Flexible | 0 | 0 | 06/01/2020 | 06/01/2020 |  | 31419 |  | 26136
1504-D-2020 | 1504 | Driving | 2 | Granular | St. Michael Base | Flexible | 152.4 | 6 | 06/01/2020 | 06/01/2020 |  | 31420 |  | 26137
1504-D-2021 | 1504 | Driving | 4 | Asphalt | Spray-Rejuvenator Biorestor Low VOC |  | 0.3 | 0.01 | 07/15/2021 | 07/15/2021 |  | 31470 |  | 21221
1505-D-2020 | 1505 | Driving | 1 | Clay | St. Michael native subgrade | Flexible | 0 | 0 | 06/01/2020 | 06/01/2020 |  | 31422 |  | 26136
1505-D-2020 | 1505 | Driving | 3 | Asphalt | St. Michael HMA PG58H-34 | Flexible | 101.6 | 4 | 06/01/2020 | 06/01/2020 |  | 31424 |  | 26138
1505-D-2020 | 1505 | Driving | 2 | Granular | St. Michael Base | Flexible | 152.4 | 6 | 06/01/2020 | 06/01/2020 |  | 31423 |  | 26137
1506-D-2021 | 1506 | Driving | 1 | Clay | St. Michael native subgrade |  | 0 | 0 | 06/01/2020 | 06/01/2020 |  | 31474 | 31425 | 26136
1506-D-2021 | 1506 | Driving | 2 | Granular | St. Michael Base |  | 152.4 | 6 | 06/01/2020 | 06/01/2020 |  | 31475 | 31426 | 26137
1506-D-2021 | 1506 | Driving | 3 | Asphalt | St. Michael HMA PG58H-34 |  | 101.6 | 4 | 06/01/2020 | 06/01/2020 |  | 31476 | 31427 | 26138
1506-D-2021 | 1506 | Driving | 4 | Asphalt | Spray-Rejuvenator Biorestor |  | 0.3 | 0.01 | 07/15/2021 | 07/15/2021 |  | 31477 |  | 21223
1506-D-2020 | 1506 | Driving | 1 | Clay | St. Michael native subgrade | Flexible | 0 | 0 | 06/01/2020 | 06/01/2020 |  | 31425 |  | 26136
1506-D-2020 | 1506 | Driving | 2 | Granular | St. Michael Base | Flexible | 152.4 | 6 | 06/01/2020 | 06/01/2020 |  | 31426 |  | 26137
1506-D-2020 | 1506 | Driving | 3 | Asphalt | St. Michael HMA PG58H-34 | Flexible | 101.6 | 4 | 06/01/2020 | 06/01/2020 |  | 31427 |  | 26138
1507-D-2020 | 1507 | Driving | 1 | Clay | St. Michael native subgrade | Flexible | 0 | 0 | 06/01/2020 | 06/01/2020 |  | 31428 |  | 26136
1507-D-2020 | 1507 | Driving | 2 | Granular | St. Michael Base | Flexible | 152.4 | 6 | 06/01/2020 | 06/01/2020 |  | 31429 |  | 26137
1507-D-2020 | 1507 | Driving | 3 | Asphalt | St. Michael HMA PG58H-34 | Flexible | 101.6 | 4 | 06/01/2020 | 06/01/2020 |  | 31430 |  | 26138
1508-D-2021 | 1508 | Driving | 1 | Clay | St. Michael native subgrade |  | 0 | 0 | 06/01/2020 | 06/01/2020 |  | 31481 | 31431 | 26136
1508-D-2021 | 1508 | Driving | 2 | Granular | St. Michael Base |  | 152.4 | 6 | 06/01/2020 | 06/01/2020 |  | 31482 | 31432 | 26137
1508-D-2021 | 1508 | Driving | 3 | Asphalt | St. Michael HMA PG58H-34 |  | 101.6 | 4 | 06/01/2020 | 06/01/2020 |  | 31483 | 31433 | 26138
1508-D-2020 | 1508 | Driving | 3 | Asphalt | St. Michael HMA PG58H-34 | Flexible | 101.6 | 4 | 06/01/2020 | 06/01/2020 |  | 31433 |  | 26138
1508-D-2021 | 1508 | Driving | 4 | Asphalt | Spray-Rejuvenator Reclamite + TiO2 |  | 0.3 | 0.01 | 07/15/2021 | 07/15/2021 |  | 31484 |  | 21229
1508-D-2020 | 1508 | Driving | 1 | Clay | St. Michael native subgrade | Flexible | 0 | 0 | 06/01/2020 | 06/01/2020 |  | 31431 |  | 26136
1508-D-2020 | 1508 | Driving | 2 | Granular | St. Michael Base | Flexible | 152.4 | 6 | 06/01/2020 | 06/01/2020 |  | 31432 |  | 26137
1509-D-2020 | 1509 | Driving | 1 | Clay | St. Michael native subgrade | Flexible | 0 | 0 | 06/01/2020 | 06/01/2020 |  | 31434 |  | 26136
1509-D-2020 | 1509 | Driving | 2 | Granular | St. Michael Base | Flexible | 152.4 | 6 | 06/01/2020 | 06/01/2020 |  | 31435 |  | 26137
1509-D-2021 | 1509 | Driving | 4 | Asphalt | Spray-Rejuvenator CRF |  | 0.3 | 0.01 | 07/15/2021 | 07/15/2021 |  | 31488 |  | 21224
1509-D-2021 | 1509 | Driving | 3 | Asphalt | St. Michael HMA PG58H-34 |  | 101.6 | 4 | 06/01/2020 | 06/01/2020 |  | 31487 | 31436 | 26138
1509-D-2021 | 1509 | Driving | 2 | Granular | St. Michael Base |  | 152.4 | 6 | 06/01/2020 | 06/01/2020 |  | 31486 | 31435 | 26137
1509-D-2021 | 1509 | Driving | 1 | Clay | St. Michael native subgrade |  | 0 | 0 | 06/01/2020 | 06/01/2020 |  | 31485 | 31434 | 26136
1509-D-2020 | 1509 | Driving | 3 | Asphalt | St. Michael HMA PG58H-34 | Flexible | 101.6 | 4 | 06/01/2020 | 06/01/2020 |  | 31436 |  | 26138
1510-D-2020 | 1510 | Driving | 1 | Clay | St. Michael native subgrade | Flexible | 0 | 0 | 06/01/2020 | 06/01/2020 |  | 31437 |  | 26136
1510-D-2021 | 1510 | Driving | 3 | Asphalt | St. Michael HMA PG58H-34 |  | 101.6 | 4 | 06/01/2020 | 06/01/2020 |  | 31491 | 31439 | 26138
1510-D-2021 | 1510 | Driving | 2 | Granular | St. Michael Base |  | 152.4 | 6 | 06/01/2020 | 06/01/2020 |  | 31490 | 31438 | 26137
1510-D-2021 | 1510 | Driving | 1 | Clay | St. Michael native subgrade |  | 0 | 0 | 06/01/2020 | 06/01/2020 |  | 31489 | 31437 | 26136
1510-D-2020 | 1510 | Driving | 3 | Asphalt | St. Michael HMA PG58H-34 | Flexible | 101.6 | 4 | 06/01/2020 | 06/01/2020 |  | 31439 |  | 26138
1510-D-2020 | 1510 | Driving | 2 | Granular | St. Michael Base | Flexible | 152.4 | 6 | 06/01/2020 | 06/01/2020 |  | 31438 |  | 26137
1510-D-2021 | 1510 | Driving | 4 | Asphalt | Spray-Rejuvenator RPE-R |  | 0.3 | 0.01 | 07/15/2021 | 07/15/2021 |  | 31492 |  | 21226
1511-D-2020 | 1511 | Driving | 3 | Asphalt | St. Michael HMA PG58H-34 | Flexible | 101.6 | 4 | 06/01/2020 | 06/01/2020 |  | 31442 |  | 26138
1511-D-2020 | 1511 | Driving | 2 | Granular | St. Michael Base | Flexible | 152.4 | 6 | 06/01/2020 | 06/01/2020 |  | 31441 |  | 26137
1511-D-2020 | 1511 | Driving | 1 | Clay | St. Michael native subgrade | Flexible | 0 | 0 | 06/01/2020 | 06/01/2020 |  | 31440 |  | 26136
1511-D-2021 | 1511 | Driving | 1 | Clay | St. Michael native subgrade |  | 0 | 0 | 06/01/2020 | 06/01/2020 |  | 31493 | 31440 | 26136
1511-D-2021 | 1511 | Driving | 4 | Asphalt | Spray-Rejuvenator Invigorate |  | 0.3 | 0.01 | 07/15/2021 | 07/15/2021 |  | 31496 |  | 21230
1511-D-2021 | 1511 | Driving | 3 | Asphalt | St. Michael HMA PG58H-34 |  | 101.6 | 4 | 06/01/2020 | 06/01/2020 |  | 31495 | 31442 | 26138
1511-D-2021 | 1511 | Driving | 2 | Granular | St. Michael Base |  | 152.4 | 6 | 06/01/2020 | 06/01/2020 |  | 31494 | 31441 | 26137
1512-D-2021 | 1512 | Driving | 1 | Clay | St. Michael native subgrade |  | 0 | 0 | 06/01/2020 | 06/01/2020 |  | 31497 | 31443 | 26136
1512-D-2020 | 1512 | Driving | 3 | Asphalt | St. Michael HMA PG58H-34 | Flexible | 101.6 | 4 | 06/01/2020 | 06/01/2020 |  | 31445 |  | 26138
1512-D-2020 | 1512 | Driving | 2 | Granular | St. Michael Base | Flexible | 152.4 | 6 | 06/01/2020 | 06/01/2020 |  | 31444 |  | 26137
1512-D-2020 | 1512 | Driving | 1 | Clay | St. Michael native subgrade | Flexible | 0 | 0 | 06/01/2020 | 06/01/2020 |  | 31443 |  | 26136
1512-D-2021 | 1512 | Driving | 2 | Granular | St. Michael Base |  | 152.4 | 6 | 06/01/2020 | 06/01/2020 |  | 31498 | 31444 | 26137
1512-D-2021 | 1512 | Driving | 3 | Asphalt | St. Michael HMA PG58H-34 |  | 101.6 | 4 | 06/01/2020 | 06/01/2020 |  | 31499 | 31445 | 26138
1512-D-2021 | 1512 | Driving | 4 | Asphalt | Spray-Rejuvenator Delta Mist |  | 0.3 | 0.01 | 07/15/2021 | 07/15/2021 |  | 31500 |  | 21227
1513-D-2021 | 1513 | Driving | 1 | Clay | St. Michael native subgrade |  | 0 | 0 | 06/01/2020 | 06/01/2020 |  | 31501 | 31446 | 26136
1513-D-2020 | 1513 | Driving | 3 | Asphalt | St. Michael HMA PG58H-34 | Flexible | 101.6 | 4 | 06/01/2020 | 06/01/2020 |  | 31448 |  | 26138
1513-D-2020 | 1513 | Driving | 2 | Granular | St. Michael Base | Flexible | 152.4 | 6 | 06/01/2020 | 06/01/2020 |  | 31447 |  | 26137
1513-D-2020 | 1513 | Driving | 1 | Clay | St. Michael native subgrade | Flexible | 0 | 0 | 06/01/2020 | 06/01/2020 |  | 31446 |  | 26136
1513-D-2021 | 1513 | Driving | 2 | Granular | St. Michael Base |  | 152.4 | 6 | 06/01/2020 | 06/01/2020 |  | 31502 | 31447 | 26137
1513-D-2021 | 1513 | Driving | 4 | Asphalt | Spray-Rejuvenator BioMAG |  | 0.3 | 0.01 | 07/15/2021 | 07/15/2021 |  | 31504 |  | 21228
1513-D-2021 | 1513 | Driving | 3 | Asphalt | St. Michael HMA PG58H-34 |  | 101.6 | 4 | 06/01/2020 | 06/01/2020 |  | 31503 | 31448 | 26138
1514-D-2020 | 1514 | Driving | 3 | Asphalt | St. Michael HMA PG58H-34 | Flexible | 101.6 | 4 | 06/01/2020 | 06/01/2020 |  | 31451 |  | 26138
1514-D-2020 | 1514 | Driving | 2 | Granular | St. Michael Base | Flexible | 152.4 | 6 | 06/01/2020 | 06/01/2020 |  | 31450 |  | 26137
1514-D-2020 | 1514 | Driving | 1 | Clay | St. Michael native subgrade | Flexible | 0 | 0 | 06/01/2020 | 06/01/2020 |  | 31449 |  | 26136
1515-D-2021 | 1515 | Driving | 3 | Asphalt | St. Michael HMA PG58H-34 |  | 101.6 | 4 | 06/01/2020 | 06/01/2020 |  | 31510 | 31454 | 26138
1515-D-2021 | 1515 | Driving | 1 | Clay | St. Michael native subgrade |  | 0 | 0 | 06/01/2020 | 06/01/2020 |  | 31508 | 31452 | 26136
1515-D-2021 | 1515 | Driving | 2 | Granular | St. Michael Base |  | 152.4 | 6 | 06/01/2020 | 06/01/2020 |  | 31509 | 31453 | 26137
1515-D-2020 | 1515 | Driving | 3 | Asphalt | St. Michael HMA PG58H-34 | Flexible | 101.6 | 4 | 06/01/2020 | 06/01/2020 |  | 31454 |  | 26138
1515-D-2021 | 1515 | Driving | 4 | Asphalt | Spray-Rejuvenator Reclamite |  | 0.3 | 0.01 | 07/15/2021 | 07/15/2021 |  | 31511 |  | 21225
1515-D-2020 | 1515 | Driving | 1 | Clay | St. Michael native subgrade | Flexible | 0 | 0 | 06/01/2020 | 06/01/2020 |  | 31452 |  | 26136
1515-D-2020 | 1515 | Driving | 2 | Granular | St. Michael Base | Flexible | 152.4 | 6 | 06/01/2020 | 06/01/2020 |  | 31453 |  | 26137
2201-P-2022 | 2201 | Passing | 4 | Asphalt | Cold-In-Place Recycling - CIR with rejuvenated emulsion | Flexible | 76 | 3 | 04/04/2022 | 10/12/2022 |  | 29345 |  | 21231
2201-P-2022 | 2201 | Passing | 5 | Asphalt | Hot Mix Asphalt - Base Layer - 540B -MRCC | Flexible | 51 | 2 | 04/04/2022 | 10/12/2022 |  | 29346 |  | 26266
2201-P-2022 | 2201 | Passing | 6 | Asphalt | Ultra Thin Bonded Wearing Course | Flexible | 25 | 1 | 04/04/2022 | 10/12/2022 |  | 29347 |  | 21233
2201-D-2022 | 2201 | Driving | 1 | Clay | Clay - Subgrade - R=12 | Flexible | 0 | 0 | 08/30/1991 | 07/08/1992 |  | 29332 | 29319 | 24
2201-D-2022 | 2201 | Driving | 2 | Aggregate | Class 4 Special gradation for MnROAD - Base | Flexible | 838 | 33 | 07/17/1993 | 07/29/1993 |  | 29333 | 29320 | 5
2201-D-2022 | 2201 | Driving | 3 | Aggregate | Asphalt Millings - Compacted inplace -no stabilization added | Flexible | 25 | 1 | 04/04/2022 | 10/12/2022 |  | 29334 |  | 18413
2201-D-2022 | 2201 | Driving | 4 | Asphalt | Cold-In-Place Recycling - CIR with rejuvenated emulsion | Flexible | 76 | 3 | 04/04/2022 | 10/12/2022 |  | 29335 |  | 21231
2201-D-2022 | 2201 | Driving | 5 | Asphalt | MRCC - Base Layer HMA PG 58S-28 (SPWEAB540B) | Flexible | 51 | 2 | 04/04/2022 | 10/12/2022 |  | 29336 |  | 21232
2201-D-2022 | 2201 | Driving | 6 | Asphalt | Ultra Thin Bonded Wearing Course | Flexible | 25 | 1 | 04/04/2022 | 10/12/2022 |  | 29337 |  | 21233
2201-P-2022 | 2201 | Passing | 1 | Clay | Clay - Subgrade - R=12 | Flexible | 0 | 0 | 08/30/1991 | 07/08/1992 |  | 29342 | 29325 | 24
2201-P-2022 | 2201 | Passing | 2 | Aggregate | Class 4 Special gradation for MnROAD - Base | Flexible | 838 | 33 | 07/17/1993 | 07/29/1993 |  | 29343 | 29326 | 5
2201-P-2022 | 2201 | Passing | 3 | Aggregate | Asphalt Millings - Compacted inplace -no stabilization added | Flexible | 25 | 1 | 04/04/2022 | 10/12/2022 |  | 29344 |  | 18413
2202-D-2022 | 2202 | Driving | 1 | Clay | Clay - Subgrade - R=12 | Flexible | 0 | 0 | 08/30/1991 | 07/08/1992 |  | 29398 | 29384 | 24
2202-D-2022 | 2202 | Driving | 2 | Aggregate | Class 4 Special gradation for MnROAD - Base | Flexible | 838 | 33 | 07/17/1993 | 07/16/2008 |  | 29399 | 29385 | 5
2202-D-2022 | 2202 | Driving | 3 | Asphalt | Hot Mix Asphalt - 75 Blow Marshall Design | Flexible | 25 | 1 | 09/24/1993 | 09/24/1993 |  | 29400 | 29386 | 54
2202-D-2022 | 2202 | Driving | 4 | Aggregate | Asphalt Millings - Compacted inplace -no stabilization added | Flexible | 25 | 1 | 04/04/2022 | 10/12/2022 |  | 29401 |  | 18413
2202-D-2022 | 2202 | Driving | 5 | Asphalt | Cold-In-Place Recycling - CIR - with emulsion | Flexible | 76 | 3 | 04/04/2022 | 10/12/2022 |  | 29402 |  | 21234
2202-D-2022 | 2202 | Driving | 6 | Asphalt | Hot Mix Asphalt - Base Layer - 540B -MRCC | Flexible | 21 | 2 | 04/04/2022 | 10/12/2022 |  | 29403 |  | 26266
2202-D-2022 | 2202 | Driving | 7 | Asphalt | Ultra Thin Bonded Wearing Course | Flexible | 25 | 1 | 04/04/2022 | 10/12/2022 |  | 29404 |  | 21233
2202-P-2022 | 2202 | Passing | 1 | Clay | Clay - Subgrade - R=12 | Flexible | 0 | 0 | 08/30/1991 | 07/08/1992 |  | 29409 | 29391 | 24
2202-P-2022 | 2202 | Passing | 2 | Aggregate | Class 4 Special gradation for MnROAD - Base | Flexible | 838 | 33 | 07/17/1993 | 07/29/1993 |  | 29410 | 29392 | 5
2202-P-2022 | 2202 | Passing | 3 | Asphalt | Hot Mix Asphalt - 75 Blow Marshall Design | Flexible | 25 | 1 | 09/24/1993 | 09/24/1993 |  | 29411 | 29393 | 54
2202-P-2022 | 2202 | Passing | 4 | Aggregate | Asphalt Millings - Compacted inplace -no stabilization added | Flexible | 25 | 1 | 04/04/2022 | 10/12/2022 |  | 29412 |  | 18413
2202-P-2022 | 2202 | Passing | 5 | Asphalt | Cold-In-Place Recycling - CIR - with emulsion | Flexible | 76 | 3 | 04/04/2022 | 10/12/2022 |  | 29413 |  | 21234
2202-P-2022 | 2202 | Passing | 6 | Asphalt | Hot Mix Asphalt - Base Layer - 540B -MRCC | Flexible | 51 | 2 | 04/04/2022 | 10/12/2022 |  | 29414 |  | 26266
2202-P-2022 | 2202 | Passing | 7 | Asphalt | Ultra Thin Bonded Wearing Course | Flexible | 25 | 1 | 04/04/2022 | 10/12/2022 |  | 29415 |  | 21233
2203-P-2022 | 2203 | Passing | 6 | Asphalt | Ultra Thin Bonded Wearing Course | Flexible | 25.4 | 1 | 04/04/2022 | 10/12/2022 |  | 30409 |  | 21233
2203-D-2022 | 2203 | Driving | 1 | Clay | Clay - Subgrade - R=12 | Flexible | 0 | 0 | 08/30/1991 | 07/08/1992 |  | 29379 | 29364 | 24
2203-D-2022 | 2203 | Driving | 2 | Aggregate | Class 4 Special gradation for MnROAD - Base | Flexible | 660 | 26 | 07/17/1993 | 07/16/2008 |  | 30395 | 21197 | 5
2203-D-2022 | 2203 | Driving | 3 | Reclaimed | Full Depth Reclamation - 50% HMA + 50% Gravel Blend | Flexible | 152 | 6 | 07/18/2008 | 07/18/2008 |  | 30396 | 17054 | 18
2203-D-2022 | 2203 | Driving | 4 | Reclaimed | Full Depth Reclamation - HMA+ Gravel + Engineered Emulsion | Flexible | 152 | 6 | 07/21/2008 | 07/21/2008 |  | 30397 | 17056 | 19
2203-D-2022 | 2203 | Driving | 5 | Asphalt | Hot Mix Asphalt - SemMaterials | Flexible | 51 | 2 | 09/17/2008 | 09/17/2008 |  | 30398 | 17059 | 61
2203-D-2022 | 2203 | Driving | 6 | Asphalt | Ultra Thin Bonded Wearing Course | Flexible | 25.4 | 1 | 04/04/2022 | 10/12/2022 |  | 30399 |  | 21233
2203-P-2022 | 2203 | Passing | 1 | Clay | Clay - Subgrade - R=12 | Flexible | 0 | 0 | 08/30/1991 | 07/08/1992 |  | 30404 | 29379 | 24
2203-P-2022 | 2203 | Passing | 2 | Aggregate | Class 4 Special gradation for MnROAD - Base | Flexible | 660 | 26 | 07/17/1993 | 07/16/2008 |  | 30405 | 21197 | 5
2203-P-2022 | 2203 | Passing | 3 | Reclaimed | Full Depth Reclamation - 50% HMA + 50% Gravel Blend | Flexible | 152 | 6 | 07/18/2008 | 07/18/2008 |  | 30406 | 17054 | 18
2203-P-2022 | 2203 | Passing | 4 | Reclaimed | Full Depth Reclamation - HMA+ Gravel + Engineered Emulsion | Flexible | 152 | 6 | 07/21/2008 | 07/21/2008 |  | 30407 | 17056 | 19
2203-P-2022 | 2203 | Passing | 5 | Asphalt | Hot Mix Asphalt - SemMaterials | Flexible | 51 | 2 | 09/17/2008 | 09/17/2008 |  | 30408 | 17058 | 61
2205-D-2022 | 2205 | Driving | 1 | Clay | Clay - Subgrade - R=12 | Flexible | 0 | 0 | 11/14/1990 | 07/08/1992 |  | 30434 | 30372 | 24
2205-D-2022 | 2205 | Driving | 2 | Aggregate | Class 3 Special gradation for MnROAD - Base | Flexible | 838 | 33 | 07/09/1993 | 07/09/1993 |  | 30435 | 30373 | 4
2205-D-2022 | 2205 | Driving | 3 | Aggregate | Class 5 Special gradation for MnROAD - Base | Flexible | 51 | 2 | 08/03/1993 | 08/03/1993 |  | 30436 | 30374 | 7
2205-D-2022 | 2205 | Driving | 4 | Reclaimed | Full Depth Reclamation - 75% HMA + 25% Gravel Blend | Flexible | 51 | 2 | 07/18/2008 | 07/18/2008 |  | 30437 | 17110 | 17164
2205-D-2022 | 2205 | Driving | 5 | Reclaimed | Full Depth Reclamation - HMA+ Gravel + Engineered Emulsion | Flexible | 152 | 6 | 07/21/2008 | 07/21/2008 |  | 30438 | 17112 | 19
2205-D-2022 | 2205 | Driving | 6 | Asphalt | Hot Mix Asphalt - SemMaterials | Flexible | 51 | 2 | 09/17/2008 | 09/17/2008 |  | 30439 | 17114 | 61
2205-D-2022 | 2205 | Driving | 7 | Asphalt | Ultra Thin Bonded Wearing Course - Novachip | Flexible | 19 | 0.75 | 09/29/2008 | 09/29/2008 |  | 30440 | 17116 | 141
2205-D-2022 | 2205 | Driving | 8 | Asphalt | Microsurfacing - MnROAD 2022 | Flexible | 13 | 0.5 | 04/04/2022 | 10/12/2022 |  | 30441 |  | 21237
2205-P-2022 | 2205 | Passing | 1 | Clay | Clay - Subgrade - R=12 | Flexible | 0 | 0 | 11/14/1990 | 07/08/1992 |  | 30448 | 30378 | 24
2205-P-2022 | 2205 | Passing | 2 | Aggregate | Class 3 Special gradation for MnROAD - Base | Flexible | 838 | 33 | 07/09/1993 | 07/09/1993 |  | 30449 | 30379 | 4
2205-P-2022 | 2205 | Passing | 3 | Aggregate | Class 5 Special gradation for MnROAD - Base | Flexible | 51 | 2 | 08/03/1993 | 08/03/1993 |  | 30450 | 30380 | 7
2205-P-2022 | 2205 | Passing | 4 | Reclaimed | Full Depth Reclamation - 75% HMA + 25% Gravel Blend | Flexible | 51 | 2 | 07/18/2008 | 07/18/2008 |  | 30451 | 17111 | 17164
2205-P-2022 | 2205 | Passing | 5 | Reclaimed | Full Depth Reclamation - HMA+ Gravel + Engineered Emulsion | Flexible | 152 | 6 | 07/21/2008 | 07/21/2008 |  | 30452 | 17113 | 19
2205-P-2022 | 2205 | Passing | 6 | Asphalt | Hot Mix Asphalt - SemMaterials | Flexible | 51 | 2 | 09/17/2008 | 09/17/2008 |  | 30453 | 17115 | 61
2205-P-2022 | 2205 | Passing | 7 | Asphalt | Ultra Thin Bonded Wearing Course - Novachip | Flexible | 19 | 0.75 | 09/29/2008 | 09/29/2008 |  | 30454 | 17117 | 141
2205-P-2022 | 2205 | Passing | 8 | Asphalt | Microsurfacing - MnROAD 2022 | Flexible | 13 | 0.5 | 04/04/2022 | 10/12/2022 |  | 30455 |  | 21237
2206-D-2022 | 2206 | Driving | 1 | Clay | Clay - Subgrade - R=12 | Flexible | 0 | 0 | 11/14/1990 | 07/08/1992 |  | 30461 | 30372 | 24
2206-D-2022 | 2206 | Driving | 2 | Aggregate | Class 3 Special gradation for MnROAD - Base | Flexible | 838 | 33 | 07/09/1993 | 07/09/1993 |  | 30462 | 30373 | 4
2206-D-2022 | 2206 | Driving | 3 | Aggregate | Class 5 Special gradation for MnROAD - Base | Flexible | 51 | 2 | 08/03/1993 | 08/03/1993 |  | 30463 | 30374 | 7
2206-D-2022 | 2206 | Driving | 4 | Reclaimed | Full Depth Reclamation - 75% HMA + 25% Gravel Blend | Flexible | 51 | 2 | 07/18/2008 | 07/18/2008 |  | 30464 | 17110 | 17164
2206-D-2022 | 2206 | Driving | 5 | Reclaimed | Full Depth Reclamation - HMA+ Gravel + Engineered Emulsion | Flexible | 152 | 6 | 07/21/2008 | 07/21/2008 |  | 30465 | 17112 | 19
2206-D-2022 | 2206 | Driving | 6 | Asphalt | Hot Mix Asphalt - SemMaterials | Flexible | 51 | 2 | 09/17/2008 | 09/17/2008 |  | 30466 | 17114 | 61
2206-D-2022 | 2206 | Driving | 7 | Asphalt | Ultra Thin Bonded Wearing Course - Novachip | Flexible | 19 | 0.75 | 04/04/2022 | 10/12/2022 |  | 30467 |  | 141
2206-D-2022 | 2206 | Driving | 8 | Asphalt | Ultra Thin Bonded Wearing Course | Flexible | 25.4 | 1 | 04/04/2022 | 10/12/2022 |  | 30468 |  | 21233
2206-P-2022 | 2206 | Passing | 1 | Clay | Clay - Subgrade - R=12 | Flexible | 0 | 0 | 11/14/1990 | 07/08/1992 |  | 30474 | 30378 | 24
2206-P-2022 | 2206 | Passing | 2 | Aggregate | Class 3 Special gradation for MnROAD - Base | Flexible | 838 | 33 | 07/09/1993 | 07/09/1993 |  | 30475 | 30379 | 4
2206-P-2022 | 2206 | Passing | 3 | Aggregate | Class 5 Special gradation for MnROAD - Base | Flexible | 51 | 2 | 08/03/1993 | 08/03/1993 |  | 30476 | 30380 | 7
2206-P-2022 | 2206 | Passing | 4 | Reclaimed | Full Depth Reclamation - 75% HMA + 25% Gravel Blend | Flexible | 51 | 2 | 07/18/2008 | 07/18/2008 |  | 30477 | 17111 | 17164
2206-P-2022 | 2206 | Passing | 5 | Reclaimed | Full Depth Reclamation - HMA+ Gravel + Engineered Emulsion | Flexible | 152 | 6 | 07/21/2008 | 07/21/2008 |  | 30478 | 17113 | 19
2206-P-2022 | 2206 | Passing | 6 | Asphalt | Hot Mix Asphalt - SemMaterials | Flexible | 51 | 2 | 09/17/2008 | 09/17/2008 |  | 30479 | 17115 | 61
2206-P-2022 | 2206 | Passing | 7 | Asphalt | Ultra Thin Bonded Wearing Course - Novachip | Flexible | 19 | 0.75 | 09/29/2008 | 09/29/2008 |  | 30480 | 17117 | 141
2206-P-2022 | 2206 | Passing | 8 | Asphalt | Ultra Thin Bonded Wearing Course | Flexible | 25.4 | 1 | 04/04/2022 | 10/12/2022 |  | 30481 |  | 21233
2207-D-2022 | 2207 | Driving | 1 | Clay | Clay - Subgrade - R=12 | Flexible | 0 | 0 | 07/09/2008 | 07/09/2008 |  | 30487 | 13455 | 24
2207-D-2022 | 2207 | Driving | 2 | Reclaimed | Full Depth Reclamation - HMA + Clay + Class C Fly Ash | Flexible | 229 | 9 | 07/17/2008 | 07/17/2008 |  | 30488 | 13457 | 17065
2207-D-2022 | 2207 | Driving | 3 | Reclaimed | Full Depth Reclamation - HMA + Engineered Emulsion | Flexible | 102 | 4 | 07/21/2008 | 07/21/2008 |  | 30489 | 13459 | 17064
2207-D-2022 | 2207 | Driving | 4 | Asphalt | Cold-In-Place Recycling - CIR with rejuvenated emulsion | Flexible | 102 | 4 | 04/04/2022 | 10/12/2022 |  | 30490 |  | 21231
2207-D-2022 | 2207 | Driving | 5 | Asphalt | Hot Mix Asphalt - Base Layer - 540B -MRCC | Flexible | 51 | 2 | 04/04/2022 | 10/12/2022 |  | 30491 |  | 26266
2207-D-2022 | 2207 | Driving | 6 | Asphalt | Ultra Thin Bonded Wearing Course | Flexible | 25 | 1 | 04/04/2022 | 10/12/2022 |  | 30492 |  | 21233
2207-P-2022 | 2207 | Passing | 1 | Clay | Clay - Subgrade - R=12 | Flexible | 0 | 0 | 07/09/2008 | 07/09/2008 |  | 30497 | 13454 | 24
2207-P-2022 | 2207 | Passing | 2 | Reclaimed | Full Depth Reclamation - HMA + Clay + Class C Fly Ash | Flexible | 229 | 9 | 07/17/2008 | 07/17/2008 |  | 30498 | 13456 | 17065
2207-P-2022 | 2207 | Passing | 3 | Reclaimed | Full Depth Reclamation - HMA + Engineered Emulsion | Flexible | 102 | 4 | 07/21/2008 | 07/21/2008 |  | 30499 | 13458 | 17064
2207-P-2022 | 2207 | Passing | 4 | Asphalt | Cold-In-Place Recycling - CIR with rejuvenated emulsion | Flexible | 102 | 4 | 04/04/2022 | 10/12/2022 |  | 30500 |  | 21231
2207-P-2022 | 2207 | Passing | 5 | Asphalt | Hot Mix Asphalt - Base Layer - 540B -MRCC | Flexible | 51 | 2 | 04/04/2022 | 10/12/2022 |  | 30501 |  | 26266
2207-P-2022 | 2207 | Passing | 6 | Asphalt | Ultra Thin Bonded Wearing Course | Flexible | 25 | 1 | 04/04/2022 | 10/12/2022 |  | 30502 |  | 21233
2208-D-2022 | 2208 | Driving | 5 | Asphalt | Hot Mix Asphalt - Base Layer - 540B -MRCC | Flexible | 51 | 2 | 04/04/2022 | 10/12/2022 |  | 30511 |  | 26266
2208-D-2022 | 2208 | Driving | 6 | Asphalt | Ultra Thin Bonded Wearing Course | Flexible | 25 | 1 | 04/04/2022 | 10/12/2022 |  | 30512 |  | 21233
2208-P-2022 | 2208 | Passing | 1 | Clay | Clay - Subgrade - R=12 | Flexible | 0 | 0 | 07/09/2008 | 07/09/2008 |  | 30517 | 13454 | 24
2208-P-2022 | 2208 | Passing | 2 | Reclaimed | Full Depth Reclamation - HMA + Clay + Class C Fly Ash | Flexible | 229 | 9 | 07/17/2008 | 07/17/2008 |  | 30518 | 13456 | 17065
2208-P-2022 | 2208 | Passing | 3 | Reclaimed | Full Depth Reclamation - HMA + Engineered Emulsion | Flexible | 102 | 4 | 07/21/2008 | 07/21/2008 |  | 30519 | 13458 | 17064
2208-P-2022 | 2208 | Passing | 4 | Asphalt | Cold-In-Place Recycling - CIR - with emulsion | Flexible | 102 | 4 | 04/04/2022 | 10/12/2022 |  | 30520 |  | 21234
2208-P-2022 | 2208 | Passing | 5 | Asphalt | Hot Mix Asphalt - Base Layer - 540B -MRCC | Flexible | 51 | 2 | 04/04/2022 | 10/12/2022 |  | 30521 |  | 26266
2208-P-2022 | 2208 | Passing | 6 | Asphalt | Ultra Thin Bonded Wearing Course | Flexible | 25 | 1 | 04/04/2022 | 10/12/2022 |  | 30522 |  | 21233
2208-D-2022 | 2208 | Driving | 1 | Clay | Clay - Subgrade - R=12 | Flexible | 0 | 0 | 07/09/2008 | 07/09/2008 |  | 30507 | 13455 | 24
2208-D-2022 | 2208 | Driving | 2 | Reclaimed | Full Depth Reclamation - HMA + Clay + Class C Fly Ash | Flexible | 229 | 9 | 07/17/2008 | 07/17/2008 |  | 30508 | 13457 | 17065
2208-D-2022 | 2208 | Driving | 3 | Reclaimed | Full Depth Reclamation - HMA + Engineered Emulsion | Flexible | 102 | 4 | 07/21/2008 | 07/21/2008 |  | 30509 | 13459 | 17064
2208-D-2022 | 2208 | Driving | 4 | Asphalt | Cold-In-Place Recycling - CIR - with emulsion | Flexible | 102 | 4 | 04/04/2022 | 10/12/2022 |  | 30510 |  | 21234
2209-D-2022 | 2209 | Driving | 1 | Clay | Clay - Subgrade - R=12 | Rigid | 0 | 0 | 05/30/2022 | 05/30/2022 |  | 28551 |  | 24
2209-D-2022 | 2209 | Driving | 2 | Aggregate | Class 5 - MnROAD 2022 | Rigid | 140 | 5.5 | 06/27/2022 | 07/01/2022 |  | 28552 |  | 21235
2209-D-2022 | 2209 | Driving | 3 | Aggregate | Class 5Q - MnROAD 2022 | Rigid | 102 | 4 | 07/02/2022 | 07/11/2022 |  | 28553 |  | 21236
2209-D-2022 | 2209 | Driving | 4 | Concrete | Concrete - ACM - Ultra High Materials - Hydraulic non-portland cement | Rigid | 191 | 7.5 | 08/09/2022 | 08/09/2022 |  | 28554 |  | 26038
2209-P-2022 | 2209 | Passing | 1 | Clay | Clay - Subgrade - R=12 | Rigid | 0 | 0 | 05/30/2022 | 05/30/2022 |  | 28555 |  | 24
2209-P-2022 | 2209 | Passing | 2 | Aggregate | Class 5 - MnROAD 2022 | Rigid | 140 | 5.5 | 06/27/2022 | 07/01/2022 |  | 28556 |  | 21235
2209-P-2022 | 2209 | Passing | 3 | Aggregate | Class 5Q - MnROAD 2022 | Rigid | 102 | 4 | 07/02/2022 | 07/11/2022 |  | 28557 |  | 21236
2209-P-2022 | 2209 | Passing | 4 | Concrete | Concrete - ACM - Ultra High Materials - Hydraulic non-portland cement | Rigid | 191 | 7.5 | 08/09/2022 | 08/09/2022 |  | 28558 |  | 26038
2210-D-2022 | 2210 | Driving | 1 | Clay | Clay - Subgrade - R=12 | Rigid | 0 | 0 | 05/30/2022 | 05/30/2022 |  | 28567 |  | 24
2210-D-2022 | 2210 | Driving | 2 | Aggregate | Class 5 - MnROAD 2022 | Rigid | 140 | 5.5 | 06/27/2022 | 07/01/2022 |  | 28568 |  | 21235
2210-D-2022 | 2210 | Driving | 3 | Aggregate | Class 5Q - MnROAD 2022 | Rigid | 102 | 4 | 07/02/2022 | 07/11/2022 |  | 28569 |  | 21236
2210-D-2022 | 2210 | Driving | 4 | Concrete | Concrete - ASTM C595 Type1L 10 + CarbonCure added + 30% Fly Ash - Optimized Mix | Rigid | 191 | 7.5 | 07/27/2022 | 07/27/2022 |  | 28570 |  | 26040
2210-P-2022 | 2210 | Passing | 1 | Clay | Clay - Subgrade - R=12 | Rigid | 0 | 0 | 05/30/2022 | 05/30/2022 |  | 28571 |  | 24
2210-P-2022 | 2210 | Passing | 2 | Aggregate | Class 5 - MnROAD 2022 | Rigid | 140 | 5.5 | 06/27/2022 | 07/01/2022 |  | 28572 |  | 21235
2210-P-2022 | 2210 | Passing | 3 | Aggregate | Class 5Q - MnROAD 2022 | Rigid | 102 | 4 | 07/02/2022 | 07/11/2022 |  | 28573 |  | 21236
2210-P-2022 | 2210 | Passing | 4 | Concrete | Concrete - ASTM C595 Type1L 10 + CarbonCure added + 30% Fly Ash - Optimized Mix | Rigid | 191 | 7.5 | 07/27/2022 | 07/27/2022 |  | 28574 |  | 26040
2211-D-2022 | 2211 | Driving | 1 | Clay | Clay - Subgrade - R=12 | Rigid | 0 | 0 | 05/30/2022 | 05/30/2022 |  | 28583 |  | 24
2211-D-2022 | 2211 | Driving | 2 | Aggregate | Class 5 - MnROAD 2022 | Rigid | 140 | 5.5 | 06/27/2022 | 07/01/2022 |  | 28584 |  | 21235
2211-D-2022 | 2211 | Driving | 3 | Aggregate | Class 5Q - MnROAD 2022 | Rigid | 102 | 4 | 07/02/2022 | 07/11/2022 |  | 28585 |  | 21236
2211-D-2022 | 2211 | Driving | 4 | Concrete | Concrete - ASTM C595 Type1L 10 + CarbonCure added + 30% Fly Ash - Control Mix | Rigid | 191 | 7.5 | 07/28/2022 | 07/28/2022 |  | 28586 |  | 26041
2211-P-2022 | 2211 | Passing | 1 | Clay | Clay - Subgrade - R=12 | Rigid | 0 | 0 | 05/30/2022 | 05/30/2022 |  | 28587 |  | 24
2211-P-2022 | 2211 | Passing | 2 | Aggregate | Class 5 - MnROAD 2022 | Rigid | 140 | 5.5 | 06/27/2022 | 07/01/2022 |  | 28588 |  | 21235
2211-P-2022 | 2211 | Passing | 3 | Aggregate | Class 5Q - MnROAD 2022 | Rigid | 102 | 4 | 07/02/2022 | 07/11/2022 |  | 28589 |  | 21236
2211-P-2022 | 2211 | Passing | 4 | Concrete | Concrete - ASTM C595 Type1L 10 + CarbonCure added + 30% Fly Ash - Control Mix | Rigid | 191 | 7.5 | 07/28/2022 | 07/28/2022 |  | 28590 |  | 26041
2212-D-2022 | 2212 | Driving | 1 | Clay | Clay - Subgrade - R=12 | Rigid | 0 | 0 | 05/30/2022 | 05/30/2022 |  | 28599 |  | 24
2212-D-2022 | 2212 | Driving | 2 | Aggregate | Class 5 - MnROAD 2022 | Rigid | 140 | 5.5 | 06/27/2022 | 07/01/2022 |  | 28600 |  | 21235
2212-D-2022 | 2212 | Driving | 3 | Aggregate | Class 5Q - MnROAD 2022 | Rigid | 102 | 4 | 07/02/2022 | 07/11/2022 |  | 28601 |  | 21236
2212-D-2022 | 2212 | Driving | 4 | Concrete | Concrete - ASTM C595 Type1L 10 + 30% Fly Ash - Optimized Mix | Rigid | 191 | 7.5 | 07/28/2022 | 07/28/2022 |  | 28602 |  | 26042
2212-P-2022 | 2212 | Passing | 1 | Clay | Clay - Subgrade - R=12 | Rigid | 0 | 0 | 05/30/2022 | 05/30/2022 |  | 28603 |  | 24
2212-P-2022 | 2212 | Passing | 2 | Aggregate | Class 5 - MnROAD 2022 | Rigid | 140 | 5.5 | 06/27/2022 | 07/01/2022 |  | 28604 |  | 21235
2212-P-2022 | 2212 | Passing | 3 | Aggregate | Class 5Q - MnROAD 2022 | Rigid | 102 | 4 | 07/02/2022 | 07/11/2022 |  | 28605 |  | 21236
2212-P-2022 | 2212 | Passing | 4 | Concrete | Concrete - ASTM C595 Type1L 10 + 30% Fly Ash - Optimized Mix | Rigid | 191 | 7.5 | 07/28/2022 | 07/28/2022 |  | 28606 |  | 26042
2213-D-2022 | 2213 | Driving | 1 | Clay | Clay - Subgrade - R=12 | Rigid | 0 | 0 | 05/30/2022 | 05/30/2022 |  | 28615 |  | 24
2213-D-2022 | 2213 | Driving | 2 | Aggregate | Class 5 - MnROAD 2022 | Rigid | 140 | 5.5 | 06/27/2022 | 07/01/2022 |  | 28616 |  | 21235
2213-D-2022 | 2213 | Driving | 3 | Aggregate | Class 5Q - MnROAD 2022 | Rigid | 102 | 4 | 07/02/2022 | 07/11/2022 |  | 28617 |  | 21236
2213-D-2022 | 2213 | Driving | 4 | Concrete | Concrete - ASTM C595 Type1L 10 + 30% Carbon Upcycling - Processed Fly Ash | Rigid | 191 | 7.5 | 07/29/2022 | 07/29/2022 |  | 28618 |  | 26043
2213-P-2022 | 2213 | Passing | 1 | Clay | Clay - Subgrade - R=12 | Rigid | 0 | 0 | 05/30/2022 | 05/30/2022 |  | 28619 |  | 24
2213-P-2022 | 2213 | Passing | 2 | Aggregate | Class 5 - MnROAD 2022 | Rigid | 140 | 5.5 | 06/27/2022 | 07/01/2022 |  | 28620 |  | 21235
2213-P-2022 | 2213 | Passing | 3 | Aggregate | Class 5Q - MnROAD 2022 | Rigid | 102 | 4 | 07/02/2022 | 07/11/2022 |  | 28621 |  | 21236
2213-P-2022 | 2213 | Passing | 4 | Concrete | Concrete - ASTM C595 Type1L 10 + 30% Carbon Upcycling - Processed Fly Ash | Rigid | 191 | 7.5 | 07/29/2022 | 07/29/2022 |  | 28622 |  | 26043
2214-D-2022 | 2214 | Driving | 1 | Clay | Clay - Subgrade - R=12 | Rigid | 0 | 0 | 05/30/2022 | 05/30/2022 |  | 28631 |  | 24
2214-D-2022 | 2214 | Driving | 2 | Aggregate | Class 5 - MnROAD 2022 | Rigid | 140 | 5.5 | 06/27/2022 | 07/01/2022 |  | 28632 |  | 21235
2214-D-2022 | 2214 | Driving | 3 | Aggregate | Class 5Q - MnROAD 2022 | Rigid | 102 | 4 | 07/02/2022 | 07/11/2022 |  | 28633 |  | 21236
2214-D-2022 | 2214 | Driving | 4 | Concrete | Concrete - ASTM C595 Type 1P 30 Cement - ACM- with Calcined Clay Pozzolan | Rigid | 191 | 7.5 | 07/29/2022 | 07/29/2022 |  | 28634 |  | 26044
2214-P-2022 | 2214 | Passing | 1 | Clay | Clay - Subgrade - R=12 | Rigid | 0 | 0 | 05/30/2022 | 05/30/2022 |  | 28635 |  | 24
2214-P-2022 | 2214 | Passing | 2 | Aggregate | Class 5 - MnROAD 2022 | Rigid | 140 | 5.5 | 06/27/2022 | 07/01/2022 |  | 28636 |  | 21235
2214-P-2022 | 2214 | Passing | 3 | Aggregate | Class 5Q - MnROAD 2022 | Rigid | 102 | 4 | 07/02/2022 | 07/11/2022 |  | 28637 |  | 21236
2214-P-2022 | 2214 | Passing | 4 | Concrete | Concrete - ASTM C595 Type 1P 30 Cement - ACM- with Calcined Clay Pozzolan | Rigid | 191 | 7.5 | 07/29/2022 | 07/29/2022 |  | 28638 |  | 26044
2215-D-2022 | 2215 | Driving | 4 | Concrete | Concrete - ASTMC595 Type1L 10 + 30% Urban Mining - Ground Glass Pozzolan | Rigid | 191 | 7.5 | 08/01/2022 | 08/01/2022 |  | 28650 |  | 26045
2215-P-2022 | 2215 | Passing | 1 | Clay | Clay - Subgrade - R=12 | Rigid | 0 | 0 | 05/30/2022 | 05/30/2022 |  | 28651 |  | 24
2215-P-2022 | 2215 | Passing | 2 | Aggregate | Class 5 - MnROAD 2022 | Rigid | 140 | 5.5 | 06/27/2022 | 07/01/2022 |  | 28652 |  | 21235
2215-P-2022 | 2215 | Passing | 3 | Aggregate | Class 5Q - MnROAD 2022 | Rigid | 102 | 4 | 07/02/2022 | 07/11/2022 |  | 28653 |  | 21236
2215-P-2022 | 2215 | Passing | 4 | Concrete | Concrete - ASTMC595 Type1L 10 + 30% Urban Mining - Ground Glass Pozzolan | Rigid | 191 | 7.5 | 08/01/2022 | 08/01/2022 |  | 28654 |  | 26045
2215-D-2022 | 2215 | Driving | 1 | Clay | Clay - Subgrade - R=12 | Rigid | 0 | 0 | 05/30/2022 | 05/30/2022 |  | 28647 |  | 24
2215-D-2022 | 2215 | Driving | 2 | Aggregate | Class 5 - MnROAD 2022 | Rigid | 140 | 5.5 | 06/27/2022 | 07/01/2022 |  | 28648 |  | 21235
2215-D-2022 | 2215 | Driving | 3 | Aggregate | Class 5Q - MnROAD 2022 | Rigid | 102 | 4 | 07/02/2022 | 07/11/2022 |  | 28649 |  | 21236
2216-D-2022 | 2216 | Driving | 1 | Clay | Clay - Subgrade - R=12 | Rigid | 0 | 0 | 05/30/2022 | 05/30/2022 |  | 28663 |  | 24
2216-D-2022 | 2216 | Driving | 2 | Aggregate | Class 5 - MnROAD 2022 | Rigid | 140 | 5.5 | 06/27/2022 | 07/01/2022 |  | 28664 |  | 21235
2216-D-2022 | 2216 | Driving | 3 | Aggregate | Class 5Q - MnROAD 2022 | Rigid | 102 | 4 | 07/02/2022 | 07/11/2022 |  | 28665 |  | 21236
2216-D-2022 | 2216 | Driving | 4 | Concrete | Concrete - ASTMC595 Type1L 10 + 30% TerraCO2 - Manufactured Fly Ash ASCM | Rigid | 191 | 7.5 | 08/01/2022 | 08/01/2022 |  | 28666 |  | 26046
2216-P-2022 | 2216 | Passing | 1 | Clay | Clay - Subgrade - R=12 | Rigid | 0 | 0 | 05/30/2022 | 05/30/2022 |  | 28667 |  | 24
2216-P-2022 | 2216 | Passing | 2 | Aggregate | Class 5 - MnROAD 2022 | Rigid | 140 | 5.5 | 06/27/2022 | 07/01/2022 |  | 28668 |  | 21235
2216-P-2022 | 2216 | Passing | 3 | Aggregate | Class 5Q - MnROAD 2022 | Rigid | 102 | 4 | 07/02/2022 | 07/11/2022 |  | 28669 |  | 21236
2216-P-2022 | 2216 | Passing | 4 | Concrete | Concrete - ASTMC595 Type1L 10 + 30% TerraCO2 - Manufactured Fly Ash ASCM | Rigid | 191 | 7.5 | 08/01/2022 | 08/01/2022 |  | 28670 |  | 26046
2217-D-2022 | 2217 | Driving | 1 | Clay | Clay - Subgrade - R=12 | Rigid | 0 | 0 | 05/30/2022 | 05/30/2022 |  | 28679 |  | 24
2217-D-2022 | 2217 | Driving | 2 | Aggregate | Class 5 - MnROAD 2022 | Rigid | 140 | 5.5 | 06/27/2022 | 07/01/2022 |  | 28680 |  | 21235
2217-D-2022 | 2217 | Driving | 3 | Aggregate | Class 5Q - MnROAD 2022 | Rigid | 102 | 4 | 07/02/2022 | 07/11/2022 |  | 28681 |  | 21236
2217-D-2022 | 2217 | Driving | 4 | Concrete | Concrete - ASTM C595 Type1L 10 + 30% Fly Ash - Control Mix for Carbon Cure - Cemstone | Rigid | 191 | 7.5 | 08/08/2022 | 08/08/2022 |  | 28682 |  | 26047
2217-P-2022 | 2217 | Passing | 1 | Clay | Clay - Subgrade - R=12 | Rigid | 0 | 0 | 05/30/2022 | 05/30/2022 |  | 28683 |  | 24
2217-P-2022 | 2217 | Passing | 2 | Aggregate | Class 5 - MnROAD 2022 | Rigid | 140 | 5.5 | 06/27/2022 | 07/01/2022 |  | 28684 |  | 21235
2217-P-2022 | 2217 | Passing | 3 | Aggregate | Class 5Q - MnROAD 2022 | Rigid | 102 | 4 | 07/02/2022 | 07/11/2022 |  | 28685 |  | 21236
2217-P-2022 | 2217 | Passing | 4 | Concrete | Concrete - ASTM C595 Type1L 10 + 30% Fly Ash - Control Mix for Carbon Cure - Cemstone | Rigid | 191 | 7.5 | 08/08/2022 | 08/08/2022 |  | 28686 |  | 26047
2218-D-2022 | 2218 | Driving | 1 | Clay | Clay - Subgrade - R=12 | Rigid | 0 | 0 | 05/30/2022 | 05/30/2022 |  | 28695 |  | 24
2218-D-2022 | 2218 | Driving | 2 | Aggregate | Class 5 - MnROAD 2022 | Rigid | 140 | 5.5 | 06/27/2022 | 07/01/2022 |  | 28696 |  | 21235
2218-D-2022 | 2218 | Driving | 3 | Aggregate | Class 5Q - MnROAD 2022 | Rigid | 102 | 4 | 07/02/2022 | 07/11/2022 |  | 28697 |  | 21236
2218-D-2022 | 2218 | Driving | 4 | Concrete | Concrete - ASTM C595 Type1L 10 + 30% FlyAsh - MnDOT Control Mix - Aggregate Industries | Rigid | 191 | 7.5 | 08/08/2022 | 08/08/2022 |  | 28698 |  | 26048
2218-P-2022 | 2218 | Passing | 1 | Clay | Clay - Subgrade - R=12 | Rigid | 0 | 0 | 05/30/2022 | 05/30/2022 |  | 28699 |  | 24
2218-P-2022 | 2218 | Passing | 2 | Aggregate | Class 5 - MnROAD 2022 | Rigid | 140 | 5.5 | 06/27/2022 | 07/01/2022 |  | 28700 |  | 21235
2218-P-2022 | 2218 | Passing | 3 | Aggregate | Class 5Q - MnROAD 2022 | Rigid | 102 | 4 | 07/02/2022 | 07/11/2022 |  | 28701 |  | 21236
2218-P-2022 | 2218 | Passing | 4 | Concrete | Concrete - ASTM C595 Type1L 10 + 30% FlyAsh - MnDOT Control Mix - Aggregate Industries | Rigid | 191 | 7.5 | 08/08/2022 | 08/08/2022 |  | 28702 |  | 26048
2219-D-2022 | 2219 | Driving | 1 | Clay | Clay - Subgrade - R=12 | Rigid | 0 | 0 | 05/30/2022 | 05/30/2022 |  | 28711 |  | 24
2219-D-2022 | 2219 | Driving | 2 | Aggregate | Class 5 - MnROAD 2022 | Rigid | 140 | 5.5 | 06/27/2022 | 07/01/2022 |  | 28712 |  | 21235
2219-D-2022 | 2219 | Driving | 3 | Aggregate | Class 5Q - MnROAD 2022 | Rigid | 102 | 4 | 07/02/2022 | 07/11/2022 |  | 28713 |  | 21236
2219-D-2022 | 2219 | Driving | 4 | Concrete | Concrete - ASTMC595 Type1L 10 + 30% Fly Ash - CPTech Center Optimized Mix | Rigid | 191 | 7.5 | 08/05/2022 | 08/05/2022 |  | 28714 |  | 26049
2219-P-2022 | 2219 | Passing | 1 | Clay | Clay - Subgrade - R=12 | Rigid | 0 | 0 | 05/30/2022 | 05/30/2022 |  | 28715 |  | 24
2219-P-2022 | 2219 | Passing | 2 | Aggregate | Class 5 - MnROAD 2022 | Rigid | 140 | 5.5 | 06/27/2022 | 07/01/2022 |  | 28716 |  | 21235
2219-P-2022 | 2219 | Passing | 3 | Aggregate | Class 5Q - MnROAD 2022 | Rigid | 102 | 4 | 07/02/2022 | 07/11/2022 |  | 28717 |  | 21236
2219-P-2022 | 2219 | Passing | 4 | Concrete | Concrete - ASTMC595 Type1L 10 + 30% Fly Ash - CPTech Center Optimized Mix | Rigid | 191 | 7.5 | 08/05/2022 | 08/05/2022 |  | 28718 |  | 26049
2220-D-2022 | 2220 | Driving | 1 | Clay | Clay - Subgrade - R=12 | Rigid | 0 | 0 | 05/30/2022 | 05/30/2022 |  | 28727 |  | 24
2220-D-2022 | 2220 | Driving | 2 | Aggregate | Class 5 - MnROAD 2022 | Rigid | 140 | 5.5 | 06/27/2022 | 07/01/2022 |  | 28728 |  | 21235
2220-D-2022 | 2220 | Driving | 3 | Aggregate | Class 5Q - MnROAD 2022 | Rigid | 102 | 4 | 07/02/2022 | 07/11/2022 |  | 28729 |  | 21236
2220-D-2022 | 2220 | Driving | 4 | Concrete | Concrete - ASTM C595 Type1L 10 + 12% Burgess Pigments - Metakaolin + 18% Fly Ash | Rigid | 191 | 7.5 | 08/05/2022 | 08/05/2022 |  | 28730 |  | 26050
2220-P-2022 | 2220 | Passing | 1 | Clay | Clay - Subgrade - R=12 | Rigid | 0 | 0 | 05/30/2022 | 05/30/2022 |  | 28731 |  | 24
2220-P-2022 | 2220 | Passing | 2 | Aggregate | Class 5 - MnROAD 2022 | Rigid | 140 | 5.5 | 06/27/2022 | 07/01/2022 |  | 28732 |  | 21235
2220-P-2022 | 2220 | Passing | 3 | Aggregate | Class 5Q - MnROAD 2022 | Rigid | 102 | 4 | 07/02/2022 | 07/11/2022 |  | 28733 |  | 21236
2220-P-2022 | 2220 | Passing | 4 | Concrete | Concrete - ASTM C595 Type1L 10 + 12% Burgess Pigments - Metakaolin + 18% Fly Ash | Rigid | 191 | 7.5 | 08/05/2022 | 08/05/2022 |  | 28734 |  | 26050
2221-D-2022 | 2221 | Driving | 1 | Clay | Clay - Subgrade - R=12 | Rigid | 0 | 0 | 05/30/2022 | 05/30/2022 |  | 28743 |  | 24
2221-D-2022 | 2221 | Driving | 2 | Aggregate | Class 5 - MnROAD 2022 | Rigid | 140 | 5.5 | 06/27/2022 | 07/01/2022 |  | 28744 |  | 21235
2221-D-2022 | 2221 | Driving | 3 | Aggregate | Class 5Q - MnROAD 2022 | Rigid | 102 | 4 | 07/02/2022 | 07/11/2022 |  | 28745 |  | 21236
2221-D-2022 | 2221 | Driving | 4 | Concrete | Concrete - ASTM C595 Type1L 10 + 15% 3M Natural Pozzolan + 15% Prairie State Fly Ash | Rigid | 191 | 7.5 | 08/04/2022 | 08/04/2022 |  | 28746 |  | 26051
2221-P-2022 | 2221 | Passing | 1 | Clay | Clay - Subgrade - R=12 | Rigid | 0 | 0 | 05/30/2022 | 05/30/2022 |  | 28747 |  | 24
2221-P-2022 | 2221 | Passing | 2 | Aggregate | Class 5 - MnROAD 2022 | Rigid | 140 | 5.5 | 06/27/2022 | 07/01/2022 |  | 28748 |  | 21235
2221-P-2022 | 2221 | Passing | 3 | Aggregate | Class 5Q - MnROAD 2022 | Rigid | 102 | 4 | 07/02/2022 | 07/11/2022 |  | 28749 |  | 21236
2221-P-2022 | 2221 | Passing | 4 | Concrete | Concrete - ASTM C595 Type1L 10 + 15% 3M Natural Pozzolan + 15% Prairie State Fly Ash | Rigid | 191 | 7.5 | 08/04/2022 | 08/04/2022 |  | 28750 |  | 26051
2222-P-2022 | 2222 | Passing | 2 | Aggregate | Class 5 - MnROAD 2022 | Rigid | 140 | 5.5 | 06/27/2022 | 07/01/2022 |  | 28764 |  | 21235
2222-P-2022 | 2222 | Passing | 3 | Aggregate | Class 5Q - MnROAD 2022 | Rigid | 102 | 4 | 07/02/2022 | 07/11/2022 |  | 28765 |  | 21236
2222-P-2022 | 2222 | Passing | 4 | Concrete | Concrete - ASTMC595 Type1L 10 + 30% Hess Pumice Natural Pozzolan | Rigid | 191 | 7.5 | 08/04/2022 | 08/04/2022 |  | 28766 |  | 26052
2222-D-2022 | 2222 | Driving | 1 | Clay | Clay - Subgrade - R=12 | Rigid | 0 | 0 | 05/30/2022 | 05/30/2022 |  | 28759 |  | 24
2222-D-2022 | 2222 | Driving | 2 | Aggregate | Class 5 - MnROAD 2022 | Rigid | 140 | 5.5 | 06/27/2022 | 07/01/2022 |  | 28760 |  | 21235
2222-D-2022 | 2222 | Driving | 3 | Aggregate | Class 5Q - MnROAD 2022 | Rigid | 102 | 4 | 07/02/2022 | 07/11/2022 |  | 28761 |  | 21236
2222-D-2022 | 2222 | Driving | 4 | Concrete | Concrete - ASTMC595 Type1L 10 + 30% Hess Pumice Natural Pozzolan | Rigid | 191 | 7.5 | 08/04/2022 | 08/04/2022 |  | 28762 |  | 26052
2222-P-2022 | 2222 | Passing | 1 | Clay | Clay - Subgrade - R=12 | Rigid | 0 | 0 | 05/30/2022 | 05/30/2022 |  | 28763 |  | 24
2223-D-2022 | 2223 | Driving | 1 | Clay | Clay - Subgrade - R=12 | Rigid | 0 | 0 | 05/30/2022 | 05/30/2022 |  | 28775 |  | 24
2223-D-2022 | 2223 | Driving | 2 | Aggregate | Class 5 - MnROAD 2022 | Rigid | 140 | 5.5 | 06/27/2022 | 07/01/2022 |  | 28776 |  | 21235
2223-D-2022 | 2223 | Driving | 3 | Aggregate | Class 5Q - MnROAD 2022 | Rigid | 102 | 4 | 07/02/2022 | 07/11/2022 |  | 28777 |  | 21236
2223-D-2022 | 2223 | Driving | 4 | Concrete | Concrete - ASTM C595 Type1L 20 - Continental Cement - High Limestone Blended PLC + 30% Fly Ash | Rigid | 191 | 7.5 | 08/03/2022 | 08/03/2022 |  | 28778 |  | 26053
2223-P-2022 | 2223 | Passing | 1 | Clay | Clay - Subgrade - R=12 | Rigid | 0 | 0 | 05/30/2022 | 05/30/2022 |  | 28779 |  | 24
2223-P-2022 | 2223 | Passing | 2 | Aggregate | Class 5 - MnROAD 2022 | Rigid | 140 | 5.5 | 06/27/2022 | 07/01/2022 |  | 28780 |  | 21235
2223-P-2022 | 2223 | Passing | 3 | Aggregate | Class 5Q - MnROAD 2022 | Rigid | 102 | 4 | 07/02/2022 | 07/11/2022 |  | 28781 |  | 21236
2223-P-2022 | 2223 | Passing | 4 | Concrete | Concrete - ASTM C595 Type1L 20 - Continental Cement - High Limestone Blended PLC + 30% Fly Ash | Rigid | 191 | 7.5 | 08/03/2022 | 08/03/2022 |  | 28782 |  | 26053
2224-D-2022 | 2224 | Driving | 1 | Clay | Clay - Subgrade - R=12 | Rigid | 0 | 0 | 05/30/2022 | 05/30/2022 |  | 28791 |  | 24
2224-D-2022 | 2224 | Driving | 2 | Aggregate | Class 5 - MnROAD 2022 | Rigid | 140 | 5.5 | 06/27/2022 | 07/01/2022 |  | 28792 |  | 21235
2224-D-2022 | 2224 | Driving | 3 | Aggregate | Class 5Q - MnROAD 2022 | Rigid | 102 | 4 | 07/02/2022 | 07/11/2022 |  | 28793 |  | 21236
2224-D-2022 | 2224 | Driving | 4 | Concrete | Concrete - Blended ASCM - Carbon Limit Natural Pozzolan + Catalyst at 30% replacement level | Rigid | 191 | 7.5 | 08/03/2022 | 08/03/2022 |  | 28794 |  | 26054
2224-P-2022 | 2224 | Passing | 1 | Clay | Clay - Subgrade - R=12 | Rigid | 0 | 0 | 05/30/2022 | 05/30/2022 |  | 28795 |  | 24
2224-P-2022 | 2224 | Passing | 2 | Aggregate | Class 5 - MnROAD 2022 | Rigid | 140 | 5.5 | 06/27/2022 | 07/01/2022 |  | 28796 |  | 21235
2224-P-2022 | 2224 | Passing | 3 | Aggregate | Class 5Q - MnROAD 2022 | Rigid | 102 | 4 | 07/02/2022 | 07/11/2022 |  | 28797 |  | 21236
2224-P-2022 | 2224 | Passing | 4 | Concrete | Concrete - Blended ASCM - Carbon Limit Natural Pozzolan + Catalyst at 30% replacement level | Rigid | 191 | 7.5 | 08/03/2022 | 08/03/2022 |  | 28798 |  | 26054
2225-D-2022 | 2225 | Driving | 1 | Clay | Clay - Subgrade - R=12 | Rigid | 0 | 0 | 05/30/2022 | 05/30/2022 |  | 28807 |  | 24
2225-D-2022 | 2225 | Driving | 2 | Aggregate | Class 5Q - MnROAD 2022 | Rigid | 127 | 5 | 07/02/2022 | 07/11/2022 |  | 28808 |  | 21236
2225-D-2022 | 2225 | Driving | 3 | Concrete | Concrete - ASTM C595 Type1L 10 + 30% FlyAsh - MnDOT Control Mix - Aggregate Industries | Rigid | 229 | 9 | 08/02/2022 | 08/02/2022 |  | 28809 |  | 26048
2225-P-2022 | 2225 | Passing | 1 | Clay | Clay - Subgrade - R=12 | Rigid | 0 | 0 | 05/30/2022 | 05/30/2022 |  | 28810 |  | 24
2225-P-2022 | 2225 | Passing | 2 | Aggregate | Class 5Q - MnROAD 2022 | Rigid | 127 | 5 | 07/02/2022 | 07/11/2022 |  | 28811 |  | 21236
2225-P-2022 | 2225 | Passing | 3 | Concrete | Concrete - ASTM C595 Type1L 10 + 30% FlyAsh - MnDOT Control Mix - Aggregate Industries | Rigid | 229 | 9 | 08/02/2022 | 08/02/2022 |  | 28812 |  | 26048
2226-D-2022 | 2226 | Driving | 1 | Clay | Clay - Subgrade - R=12 | Rigid | 0 | 0 | 05/14/1991 | 07/06/1993 |  | 28820 | 28173 | 24
2226-D-2022 | 2226 | Driving | 2 | Asphalt | Hot Mix Asphalt - 75 Blow Marshall Design | Rigid | 76 | 3 | 07/16/1993 | 07/16/1993 |  | 28821 | 28174 | 54
2226-D-2022 | 2226 | Driving | 3 | Asphalt | Hot Mix Asphalt - 75 Blow Marshall Design | Rigid | 76 | 3 | 07/19/1993 | 07/19/1993 |  | 28822 | 28175 | 54
2226-D-2022 | 2226 | Driving | 4 | Concrete | Concrete - ASTMC595 Type1L 10 + 30% Fly Ash - CPTech Center Optimized Mix | Rigid | 127 | 5 | 08/02/2022 | 08/02/2022 |  | 28823 |  | 26049
2226-P-2022 | 2226 | Passing | 1 | Clay | Clay - Subgrade - R=12 | Rigid | 0 | 0 | 05/14/1991 | 07/06/1993 |  | 28824 | 28176 | 24
2226-P-2022 | 2226 | Passing | 2 | Asphalt | Hot Mix Asphalt - 75 Blow Marshall Design | Rigid | 76 | 3 | 07/16/1993 | 07/16/1993 |  | 28825 | 28177 | 54
2226-P-2022 | 2226 | Passing | 3 | Asphalt | Hot Mix Asphalt - 75 Blow Marshall Design | Rigid | 76 | 3 | 07/19/1993 | 07/19/1993 |  | 28826 | 28178 | 54
2226-P-2022 | 2226 | Passing | 4 | Concrete | Concrete - ASTMC595 Type1L 10 + 30% Fly Ash - CPTech Center Optimized Mix | Rigid | 127 | 5 | 08/02/2022 | 08/02/2022 |  | 28827 |  | 26049
2227-D-2022 | 2227 | Driving | 1 | Clay | Clay - Subgrade - R=12 | Rigid | 0 | 0 | 05/14/1991 | 07/06/1993 |  | 28835 | 28209 | 24
2227-D-2022 | 2227 | Driving | 2 | Asphalt | Hot Mix Asphalt - 75 Blow Marshall Design | Rigid | 76 | 3 | 07/16/1993 | 07/16/1993 |  | 28836 | 28210 | 54
2227-D-2022 | 2227 | Driving | 3 | Asphalt | Hot Mix Asphalt - 75 Blow Marshall Design | Rigid | 76 | 3 | 07/19/1993 | 07/19/1993 |  | 28837 | 28211 | 54
2227-D-2022 | 2227 | Driving | 4 | Asphalt | Hot Mix Asphalt - 75 Blow Marshall Design | Rigid | 25 | 1 | 07/19/1993 | 07/19/1993 |  | 28838 | 22097 | 54
2227-D-2022 | 2227 | Driving | 5 | Concrete | Concrete - ASTMC595 Type1L 10 + 30% Fly Ash - CPTech Center Optimized Mix | Rigid | 127 | 5 | 08/02/2022 | 08/02/2022 |  | 28839 |  | 26049
2227-P-2022 | 2227 | Passing | 1 | Clay | Clay - Subgrade - R=12 | Rigid | 0 | 0 | 05/14/1991 | 07/06/1993 |  | 28840 | 28212 | 24
2227-P-2022 | 2227 | Passing | 2 | Asphalt | Hot Mix Asphalt - 75 Blow Marshall Design | Rigid | 76 | 3 | 07/16/1993 | 07/16/1993 |  | 28841 | 28213 | 54
2227-P-2022 | 2227 | Passing | 3 | Asphalt | Hot Mix Asphalt - 75 Blow Marshall Design | Rigid | 76 | 3 | 07/19/1993 | 07/19/1993 |  | 28842 | 28214 | 54
2227-P-2022 | 2227 | Passing | 4 | Asphalt | Hot Mix Asphalt - 75 Blow Marshall Design | Rigid | 25 | 1 | 07/19/1993 | 07/19/1993 |  | 28843 | 22112 | 54
2227-P-2022 | 2227 | Passing | 5 | Concrete | Concrete - ASTMC595 Type1L 10 + 30% Fly Ash - CPTech Center Optimized Mix | Rigid | 127 | 5 | 08/02/2022 | 08/02/2022 |  | 28844 |  | 26049
2228-D-2022 | 2228 | Driving | 1 | Clay | Clay - Subgrade - R=12 | Flexible | 0 | 0 | 04/04/2022 | 10/12/2022 |  | 30527 |  | 24
2228-D-2022 | 2228 | Driving | 2 | Aggregate | Class 3 Special gradation for MnROAD - Base | Flexible | 305 | 12 | 04/04/2022 | 10/12/2022 |  | 30528 |  | 4
2228-D-2022 | 2228 | Driving | 3 | Aggregate | Class 5Q - MnROAD 2022 | Flexible | 241 | 9.5 | 04/04/2022 | 10/12/2022 |  | 30529 |  | 21236
2228-D-2022 | 2228 | Driving | 4 | Asphalt | Perpetual Pavement Rich Bottom HMA PG 58H-34 (SPWEAB540C +0.5% AC) | Flexible | 76 | 3 | 04/04/2022 | 10/12/2022 |  | 30530 |  | 26133
2228-D-2022 | 2228 | Driving | 5 | Asphalt | Perpetual Pavement Stiff Middle HMA PG 58S- 28 (SPWEAB540B +10% RAP) | Flexible | 76 | 3 | 04/04/2022 | 10/12/2022 |  | 30531 |  | 26134
2228-D-2022 | 2228 | Driving | 6 | Asphalt | Perpetual Pavement Wearing HMA PG 58H- 34 (SPWEAB540C) same as 58H-34 | Flexible | 38 | 1.5 | 04/04/2022 | 10/12/2022 |  | 30532 |  | 26135
2228-D-2022 | 2228 | Driving | 7 | Asphalt | Ultra Thin Bonded Wearing Course | Flexible | 19 | 0.75 | 04/04/2022 | 10/12/2022 |  | 30533 |  | 21233
2228-P-2022 | 2228 | Passing | 1 | Clay | Clay - Subgrade - R=12 | Flexible | 0 | 0 | 04/04/2022 | 10/12/2022 |  | 30539 |  | 24
2228-P-2022 | 2228 | Passing | 2 | Aggregate | Class 3 Special gradation for MnROAD - Base | Flexible | 305 | 12 | 04/04/2022 | 10/12/2022 |  | 30540 |  | 4
2228-P-2022 | 2228 | Passing | 3 | Aggregate | Class 5Q - MnROAD 2022 | Flexible | 241 | 9.5 | 04/04/2022 | 10/12/2022 |  | 30541 |  | 21236
2228-P-2022 | 2228 | Passing | 4 | Asphalt | Perpetual Pavement Rich Bottom HMA PG 58H-34 (SPWEAB540C +0.5% AC) | Flexible | 76 | 3 | 04/04/2022 | 10/12/2022 |  | 30542 |  | 26133
2228-P-2022 | 2228 | Passing | 5 | Asphalt | Perpetual Pavement Stiff Middle HMA PG 58S- 28 (SPWEAB540B +10% RAP) | Flexible | 76 | 3 | 04/04/2022 | 10/12/2022 |  | 30543 |  | 26134
2228-P-2022 | 2228 | Passing | 6 | Asphalt | Perpetual Pavement Wearing HMA PG 58H- 34 (SPWEAB540C) same as 58H-34 | Flexible | 38 | 1.5 | 04/04/2022 | 10/12/2022 |  | 30544 |  | 26135
2228-P-2022 | 2228 | Passing | 7 | Asphalt | Ultra Thin Bonded Wearing Course | Flexible | 19 | 0.75 | 04/04/2022 | 10/12/2022 |  | 30545 |  | 21233
2229-P-2022 | 2229 | Passing | 1 | Clay | Clay - Subgrade - R=12 | Flexible | 0 | 0 | 04/04/2022 | 10/12/2022 |  | 30564 |  | 24
2229-P-2022 | 2229 | Passing | 3 | Aggregate | Class 3 Special gradation for MnROAD - Base | Flexible | 305 | 12 | 04/04/2022 | 10/12/2022 |  | 30566 |  | 4
2229-P-2022 | 2229 | Passing | 4 | Aggregate | Class 5Q - MnROAD 2022 | Flexible | 241 | 9.5 | 04/04/2022 | 10/12/2022 |  | 30567 |  | 21236
2229-P-2022 | 2229 | Passing | 5 | Asphalt | Perpetual Pavement Rich Bottom HMA PG 58H-34 (SPWEAB540C +0.5% AC) | Flexible | 76 | 3 | 04/04/2022 | 10/12/2022 |  | 30568 |  | 26133
2229-P-2022 | 2229 | Passing | 6 | Asphalt | Perpetual Pavement Stiff Middle HMA PG 58S- 28 (SPWEAB540B +10% RAP) | Flexible | 76 | 3 | 04/04/2022 | 10/12/2022 |  | 30569 |  | 26134
2229-P-2022 | 2229 | Passing | 7 | Asphalt | Perpetual Pavement Wearing HMA PG 58H- 34 (SPWEAB540C) same as 58H-34 | Flexible | 38 | 1.5 | 04/04/2022 | 10/12/2022 |  | 30570 |  | 26135
2229-P-2022 | 2229 | Passing | 8 | Asphalt | Ultra Thin Bonded Wearing Course | Flexible | 19 | 0.75 | 04/04/2022 | 10/12/2022 |  | 30571 |  | 21233
2229-D-2022 | 2229 | Driving | 1 | Clay | Clay - Subgrade - R=12 | Flexible | 0 | 0 | 04/04/2022 | 10/12/2022 |  | 30550 |  | 24
2229-D-2022 | 2229 | Driving | 3 | Aggregate | Class 3 Special gradation for MnROAD - Base | Flexible | 305 | 12 | 04/04/2022 | 10/12/2022 |  | 30552 |  | 4
2229-D-2022 | 2229 | Driving | 4 | Aggregate | Class 5Q - MnROAD 2022 | Flexible | 241 | 9.5 | 04/04/2022 | 10/12/2022 |  | 30553 |  | 21236
2229-D-2022 | 2229 | Driving | 5 | Asphalt | Perpetual Pavement Rich Bottom HMA PG 58H-34 (SPWEAB540C +0.5% AC) | Flexible | 76 | 3 | 04/04/2022 | 10/12/2022 |  | 30554 |  | 26133
2229-D-2022 | 2229 | Driving | 6 | Asphalt | Perpetual Pavement Stiff Middle HMA PG 58S- 28 (SPWEAB540B +10% RAP) | Flexible | 76 | 3 | 04/04/2022 | 10/12/2022 |  | 30555 |  | 26134
2229-D-2022 | 2229 | Driving | 7 | Asphalt | Perpetual Pavement Wearing HMA PG 58H- 34 (SPWEAB540C) same as 58H-34 | Flexible | 38 | 1.5 | 04/04/2022 | 10/12/2022 |  | 30556 |  | 26135
2229-D-2022 | 2229 | Driving | 8 | Asphalt | Ultra Thin Bonded Wearing Course | Flexible | 19 | 0.75 | 04/04/2022 | 10/12/2022 |  | 30557 |  | 21233
2230-D-2022 | 2230 | Driving | 1 | Clay | Clay - Subgrade - R=12 | Flexible | 0 | 0 | 06/26/2008 | 06/26/2008 |  | 29584 | 29572 | 24
2230-D-2022 | 2230 | Driving | 2 | Granular | Select Granular Blend - Reclaimings + Class 3 Special material | Flexible | 178 | 7 | 06/27/2008 | 06/27/2008 |  | 29585 | 29573 | 138
2230-D-2022 | 2230 | Driving | 3 | Aggregate | Class 3 Special gradation for MnROAD - Base | Flexible | 305 | 12 | 08/18/2008 | 08/18/2008 |  | 29586 | 29574 | 4
2230-D-2022 | 2230 | Driving | 4 | Aggregate | Class 6 Aggregate Base | Flexible | 305 | 12 | 08/08/2016 | 08/13/2016 |  | 29587 | 18843 | 18651
2230-D-2022 | 2230 | Driving | 5 | Asphalt | MRCC - Base Layer HMA PG 58S-28 (SPWEAB540B) | Flexible | 64 | 2.5 | 04/04/2022 | 10/12/2022 |  | 29588 |  | 21232
2230-D-2022 | 2230 | Driving | 6 | Asphalt | MRCC - Base Layer HMA PG 58S-28 (SPWEAB540B) | Flexible | 64 | 2.5 | 04/04/2022 | 10/12/2022 |  | 29589 |  | 21232
2230-D-2022 | 2230 | Driving | 8 | Asphalt | MRCC - Base Layer HMA PG 58S-28 (SPWEAB540B) | Flexible | 51 | 2 | 04/04/2022 | 10/12/2022 |  | 29591 |  | 21232
2230-P-2022 | 2230 | Passing | 1 | Clay | Clay - Subgrade - R=12 | Flexible | 0 | 0 | 06/26/2008 | 06/26/2008 |  | 29599 | 29578 | 24
2230-P-2022 | 2230 | Passing | 2 | Granular | Select Granular Blend - Reclaimings + Class 3 Special material | Flexible | 178 | 7 | 06/27/2008 | 06/27/2008 |  | 29600 | 29579 | 138
2230-P-2022 | 2230 | Passing | 3 | Aggregate | Class 3 Special gradation for MnROAD - Base | Flexible | 305 | 12 | 08/18/2008 | 08/18/2008 |  | 29601 | 29580 | 4
2230-P-2022 | 2230 | Passing | 4 | Aggregate | Class 6 Aggregate Base | Flexible | 305 | 12 | 08/08/2016 | 08/13/2016 |  | 29602 | 18845 | 18651
2230-P-2022 | 2230 | Passing | 5 | Asphalt | MRCC - Base Layer HMA PG 58S-28 (SPWEAB540B) | Flexible | 64 | 2.5 | 04/04/2022 | 10/12/2022 |  | 29603 |  | 21232
2230-P-2022 | 2230 | Passing | 6 | Asphalt | MRCC - Base Layer HMA PG 58S-28 (SPWEAB540B) | Flexible | 64 | 2.5 | 04/04/2022 | 10/12/2022 |  | 29604 |  | 21232
2230-P-2022 | 2230 | Passing | 8 | Asphalt | MRCC - Base Layer HMA PG 58S-28 (SPWEAB540B) | Flexible | 51 | 2 | 04/04/2022 | 10/12/2022 |  | 29606 |  | 21232
2231-D-2022 | 2231 | Driving | 1 | Clay | Clay - Subgrade - R=12 | Flexible | 0 | 0 | 06/26/2008 | 06/26/2008 |  | 29646 | 29634 | 24
2231-D-2022 | 2231 | Driving | 2 | Granular | Select Granular Blend - Reclaimings + Class 3 Special material | Flexible | 178 | 7 | 06/27/2008 | 06/27/2008 |  | 29647 | 29635 | 138
2231-D-2022 | 2231 | Driving | 3 | Aggregate | Class 3 Special gradation for MnROAD - Base | Flexible | 305 | 12 | 08/27/2008 | 08/27/2008 |  | 29648 | 29636 | 4
2231-D-2022 | 2231 | Driving | 4 | Aggregate | Class 6 Aggregate Base | Flexible | 305 | 12 | 08/08/2016 | 08/13/2016 |  | 29649 | 18814 | 18651
2231-D-2022 | 2231 | Driving | 5 | Asphalt | MRCC - Base Layer HMA PG 58S-28 (SPWEAB540B) | Flexible | 64 | 2.5 | 04/04/2022 | 10/12/2022 |  | 29650 |  | 21232
2231-D-2022 | 2231 | Driving | 6 | Asphalt | MRCC - Base Layer HMA PG 58S-28 (SPWEAB540B) | Flexible | 64 | 2.5 | 04/04/2022 | 10/12/2022 |  | 29651 |  | 21232
2231-D-2022 | 2231 | Driving | 8 | Asphalt | MRCC - Superpave 5.0 HMA PG 58V-34 (SPWEAB540F) | Flexible | 51 | 2 | 04/04/2022 | 10/12/2022 |  | 29653 |  | 26122
2231-P-2022 | 2231 | Passing | 1 | Clay | Clay - Subgrade - R=12 | Flexible | 0 | 0 | 06/26/2008 | 06/26/2008 |  | 29661 | 29640 | 24
2231-P-2022 | 2231 | Passing | 2 | Granular | Select Granular Blend - Reclaimings + Class 3 Special material | Flexible | 178 | 7 | 06/27/2008 | 06/27/2008 |  | 29662 | 29641 | 138
2231-P-2022 | 2231 | Passing | 3 | Aggregate | Class 3 Special gradation for MnROAD - Base | Flexible | 305 | 12 | 08/27/2008 | 08/27/2008 |  | 29663 | 29642 | 4
2231-P-2022 | 2231 | Passing | 4 | Aggregate | Class 6 Aggregate Base | Flexible | 305 | 12 | 08/08/2016 | 08/13/2016 |  | 29664 | 18816 | 18651
2231-P-2022 | 2231 | Passing | 5 | Asphalt | MRCC - Base Layer HMA PG 58S-28 (SPWEAB540B) | Flexible | 64 | 2.5 | 04/04/2022 | 10/12/2022 |  | 29665 |  | 21232
2231-P-2022 | 2231 | Passing | 6 | Asphalt | MRCC - Base Layer HMA PG 58S-28 (SPWEAB540B) | Flexible | 64 | 2.5 | 04/04/2022 | 10/12/2022 |  | 29666 |  | 21232
2231-P-2022 | 2231 | Passing | 8 | Asphalt | MRCC - Superpave 5.0 HMA PG 58V-34 (SPWEAB540F) | Flexible | 51 | 2 | 04/04/2022 | 10/12/2022 |  | 29668 |  | 26122
2232-D-2022 | 2232 | Driving | 1 | Clay | Clay - Subgrade - R=12 | Flexible | 0 | 0 | 08/25/2008 | 08/25/2008 |  | 29740 | 29728 | 24
2232-D-2022 | 2232 | Driving | 2 | Granular | Select Granular Blend - Reclaimings + Class 3 Special material | Flexible | 178 | 7 | 08/26/2008 | 08/26/2008 |  | 29741 | 29729 | 138
2232-D-2022 | 2232 | Driving | 3 | Aggregate | Class 3 Special gradation for MnROAD - Base | Flexible | 305 | 12 | 08/27/2008 | 08/27/2008 |  | 29742 | 29730 | 4
2232-D-2022 | 2232 | Driving | 4 | Aggregate | Class 6 Aggregate Base | Flexible | 305 | 12 | 08/08/2016 | 08/13/2016 |  | 29743 | 18785 | 18651
2232-D-2022 | 2232 | Driving | 5 | Asphalt | MRCC - Base Layer HMA PG 58S-28 (SPWEAB540B) | Flexible | 64 | 2.5 | 04/04/2022 | 10/12/2022 |  | 29744 |  | 21232
2232-D-2022 | 2232 | Driving | 6 | Asphalt | MRCC - Base Layer HMA PG 58S-28 (SPWEAB540B) | Flexible | 64 | 2.5 | 04/04/2022 | 10/12/2022 |  | 29745 |  | 21232
2232-D-2022 | 2232 | Driving | 8 | Asphalt | MRCC - Wet Plastic Additive (Dow) in HMA PG 52-34 (SPWEAB540A) | Flexible | 51 | 2 | 04/04/2022 | 10/12/2022 |  | 29747 |  | 26123
2232-P-2022 | 2232 | Passing | 1 | Clay | Clay - Subgrade - R=12 | Flexible | 0 | 0 | 08/25/2008 | 08/25/2008 |  | 29755 | 29734 | 24
2232-P-2022 | 2232 | Passing | 2 | Granular | Select Granular Blend - Reclaimings + Class 3 Special material | Flexible | 178 | 7 | 08/26/2008 | 08/26/2008 |  | 29756 | 29735 | 138
2232-P-2022 | 2232 | Passing | 3 | Aggregate | Class 3 Special gradation for MnROAD - Base | Flexible | 305 | 12 | 08/27/2008 | 08/27/2008 |  | 29757 | 29736 | 4
2232-P-2022 | 2232 | Passing | 4 | Aggregate | Class 6 Aggregate Base | Flexible | 305 | 12 | 08/08/2016 | 08/13/2016 |  | 29758 | 18787 | 18651
2232-P-2022 | 2232 | Passing | 5 | Asphalt | MRCC - Base Layer HMA PG 58S-28 (SPWEAB540B) | Flexible | 64 | 2.5 | 04/04/2022 | 10/12/2022 |  | 29759 |  | 21232
2232-P-2022 | 2232 | Passing | 6 | Asphalt | MRCC - Base Layer HMA PG 58S-28 (SPWEAB540B) | Flexible | 64 | 2.5 | 04/04/2022 | 10/12/2022 |  | 29760 |  | 21232
2232-P-2022 | 2232 | Passing | 8 | Asphalt | MRCC - Wet Plastic Additive (Dow) in HMA PG 52-34 (SPWEAB540A) | Flexible | 51 | 2 | 04/04/2022 | 10/12/2022 |  | 29762 |  | 26123
2233-D-2022 | 2233 | Driving | 1 | Clay | Clay - Subgrade - R=12 | Flexible | 0 | 0 | 04/04/2022 | 10/12/2022 |  | 29830 |  | 24
2233-D-2022 | 2233 | Driving | 2 | Granular | Select Granular Blend - Reclaimings + Class 3 Special material | Flexible | 178 | 7 | 04/04/2022 | 10/12/2022 |  | 29831 |  | 138
2233-D-2022 | 2233 | Driving | 3 | Aggregate | Class 3 Special gradation for MnROAD - Base | Flexible | 305 | 12 | 04/04/2022 | 10/12/2022 |  | 29832 |  | 4
2233-D-2022 | 2233 | Driving | 4 | Aggregate | Class 5 - 100% Recycled Portland Cement Concrete | Flexible | 305 | 12 | 04/04/2022 | 10/12/2022 |  | 29833 |  | 137
2233-D-2022 | 2233 | Driving | 5 | Asphalt | MRCC - Base Layer HMA PG 58S-28 (SPWEAB540B) | Flexible | 64 | 2.5 | 04/04/2022 | 10/12/2022 |  | 29834 |  | 21232
2233-D-2022 | 2233 | Driving | 6 | Asphalt | MRCC - Base Layer HMA PG 58S-28 (SPWEAB540B) | Flexible | 64 | 2.5 | 04/04/2022 | 10/12/2022 |  | 29835 |  | 21232
2233-D-2022 | 2233 | Driving | 8 | Asphalt | MRCC - Fiber Additive (ACE) in HMA PG 58H-34 (SPWEAB540C) | Flexible | 51 | 2 | 04/04/2022 | 10/12/2022 |  | 29837 |  | 26124
2233-P-2022 | 2233 | Passing | 1 | Clay | Clay - Subgrade - R=12 | Flexible | 0 | 0 | 04/04/2022 | 10/12/2022 |  | 29845 |  | 24
2233-P-2022 | 2233 | Passing | 2 | Granular | Select Granular Blend - Reclaimings + Class 3 Special material | Flexible | 178 | 7 | 04/04/2022 | 10/12/2022 |  | 29846 |  | 138
2233-P-2022 | 2233 | Passing | 3 | Aggregate | Class 3 Special gradation for MnROAD - Base | Flexible | 305 | 12 | 04/04/2022 | 10/12/2022 |  | 29847 |  | 4
2233-P-2022 | 2233 | Passing | 4 | Aggregate | Class 5 - 100% Recycled Portland Cement Concrete | Flexible | 305 | 12 | 04/04/2022 | 10/12/2022 |  | 29848 |  | 137
2233-P-2022 | 2233 | Passing | 5 | Asphalt | MRCC - Base Layer HMA PG 58S-28 (SPWEAB540B) | Flexible | 64 | 2.5 | 04/04/2022 | 10/12/2022 |  | 29849 |  | 21232
2233-P-2022 | 2233 | Passing | 6 | Asphalt | MRCC - Base Layer HMA PG 58S-28 (SPWEAB540B) | Flexible | 64 | 2.5 | 04/04/2022 | 10/12/2022 |  | 29850 |  | 21232
2233-P-2022 | 2233 | Passing | 8 | Asphalt | MRCC - Fiber Additive (ACE) in HMA PG 58H-34 (SPWEAB540C) | Flexible | 51 | 2 | 04/04/2022 | 10/12/2022 |  | 29852 |  | 26124
2234-D-2022 | 2234 | Driving | 2 | Granular | Select Granular Blend - Reclaimings + Class 3 Special material | Flexible | 178 | 7 | 04/04/2022 | 10/12/2022 |  | 29915 |  | 138
2234-D-2022 | 2234 | Driving | 3 | Aggregate | Class 3 Special gradation for MnROAD - Base | Flexible | 305 | 12 | 04/04/2022 | 10/12/2022 |  | 29916 |  | 4
2234-D-2022 | 2234 | Driving | 4 | Aggregate | Class 5 - 100% Recycled Portland Cement Concrete | Flexible | 305 | 12 | 04/04/2022 | 10/12/2022 |  | 29917 |  | 137
2234-D-2022 | 2234 | Driving | 5 | Asphalt | MRCC - Base Layer HMA PG 58S-28 (SPWEAB540B) | Flexible | 64 | 2.5 | 04/04/2022 | 10/12/2022 |  | 29918 |  | 21232
2234-D-2022 | 2234 | Driving | 6 | Asphalt | MRCC - Base Layer HMA PG 58S-28 (SPWEAB540B) | Flexible | 64 | 2.5 | 04/04/2022 | 10/12/2022 |  | 29919 |  | 21232
2234-D-2022 | 2234 | Driving | 8 | Asphalt | MRCC - Fiber Additive (Forta Fi) in HMA PG 58H-34 (SPWEAB540C) | Flexible | 51 | 2 | 04/04/2022 | 10/12/2022 |  | 29921 |  | 26125
2234-P-2022 | 2234 | Passing | 2 | Granular | Select Granular Blend - Reclaimings + Class 3 Special material | Flexible | 178 | 7 | 04/04/2022 | 10/12/2022 |  | 29929 |  | 138
2234-P-2022 | 2234 | Passing | 3 | Aggregate | Class 3 Special gradation for MnROAD - Base | Flexible | 305 | 12 | 04/04/2022 | 10/12/2022 |  | 29930 |  | 4
2234-P-2022 | 2234 | Passing | 4 | Aggregate | Class 5 - 100% Recycled Portland Cement Concrete | Flexible | 305 | 12 | 04/04/2022 | 10/12/2022 |  | 29931 |  | 137
2234-P-2022 | 2234 | Passing | 5 | Asphalt | MRCC - Base Layer HMA PG 58S-28 (SPWEAB540B) | Flexible | 64 | 2.5 | 04/04/2022 | 10/12/2022 |  | 29932 |  | 21232
2234-P-2022 | 2234 | Passing | 7 | Asphalt | MRCC - Base Layer HMA PG 58S-28 (SPWEAB540B) | Flexible | 64 | 2.5 | 04/04/2022 | 10/12/2022 |  | 29934 |  | 21232
2234-P-2022 | 2234 | Passing | 8 | Asphalt | MRCC - Fiber Additive (Forta Fi) in HMA PG 58H-34 (SPWEAB540C) | Flexible | 51 | 2 | 04/04/2022 | 10/12/2022 |  | 29935 |  | 26125
2234-D-2022 | 2234 | Driving | 1 | Clay | Clay - Subgrade - R=12 | Flexible | 0 | 0 | 04/04/2022 | 10/12/2022 |  | 29914 |  | 24
2235-D-2022 | 2235 | Driving | 1 | Clay | Clay - Subgrade - R=12 | Flexible | 0 | 0 | 04/04/2022 | 10/12/2022 |  | 29975 |  | 24
2235-D-2022 | 2235 | Driving | 2 | Granular | Select Granular Blend - Reclaimings + Class 3 Special material | Flexible | 178 | 7 | 04/04/2022 | 10/12/2022 |  | 29976 |  | 138
2235-D-2022 | 2235 | Driving | 3 | Aggregate | Class 3 Special gradation for MnROAD - Base | Flexible | 305 | 12 | 04/04/2022 | 10/12/2022 |  | 29977 |  | 4
2235-D-2022 | 2235 | Driving | 4 | Aggregate | Class 5 - 100% Recycled Portland Cement Concrete | Flexible | 305 | 12 | 04/04/2022 | 10/12/2022 |  | 29978 |  | 137
2235-D-2022 | 2235 | Driving | 5 | Asphalt | MRCC - Base Layer HMA PG 58S-28 (SPWEAB540B) | Flexible | 64 | 2.5 | 04/04/2022 | 10/12/2022 |  | 29979 |  | 21232
2235-D-2022 | 2235 | Driving | 6 | Asphalt | MRCC - Base Layer HMA PG 58S-28 (SPWEAB540B) | Flexible | 64 | 2.5 | 04/04/2022 | 10/12/2022 |  | 29980 |  | 21232
2235-D-2022 | 2235 | Driving | 8 | Asphalt | MRCC - Wet Rubber Additive (Entech) in HMA PG 52-34 (SPWEAB540A) | Flexible | 51 | 2 | 04/04/2022 | 10/12/2022 |  | 29982 |  | 26126
2235-P-2022 | 2235 | Passing | 1 | Clay | Clay - Subgrade - R=12 | Flexible | 0 | 0 | 04/04/2022 | 10/12/2022 |  | 29990 |  | 24
2235-P-2022 | 2235 | Passing | 2 | Granular | Select Granular Blend - Reclaimings + Class 3 Special material | Flexible | 178 | 7 | 04/04/2022 | 10/12/2022 |  | 29991 |  | 138
2235-P-2022 | 2235 | Passing | 3 | Aggregate | Class 3 Special gradation for MnROAD - Base | Flexible | 305 | 12 | 04/04/2022 | 10/12/2022 |  | 29992 |  | 4
2235-P-2022 | 2235 | Passing | 4 | Aggregate | Class 5 - 100% Recycled Portland Cement Concrete | Flexible | 305 | 12 | 04/04/2022 | 10/12/2022 |  | 29993 |  | 137
2235-P-2022 | 2235 | Passing | 5 | Asphalt | MRCC - Base Layer HMA PG 58S-28 (SPWEAB540B) | Flexible | 64 | 2.5 | 04/04/2022 | 10/12/2022 |  | 29994 |  | 21232
2235-P-2022 | 2235 | Passing | 6 | Asphalt | MRCC - Base Layer HMA PG 58S-28 (SPWEAB540B) | Flexible | 64 | 2.5 | 04/04/2022 | 10/12/2022 |  | 29995 |  | 21232
2235-P-2022 | 2235 | Passing | 8 | Asphalt | MRCC - Wet Rubber Additive (Entech) in HMA PG 52-34 (SPWEAB540A) | Flexible | 51 | 2 | 04/04/2022 | 10/12/2022 |  | 29997 |  | 26126
2236-D-2022 | 2236 | Driving | 1 | Clay | Clay - Subgrade - R=12 | Flexible | 0 | 0 | 04/04/2022 | 10/12/2022 |  | 30037 |  | 24
2236-D-2022 | 2236 | Driving | 2 | Granular | Select Granular Blend - Reclaimings + Class 3 Special material | Flexible | 178 | 7 | 04/04/2022 | 10/12/2022 |  | 30038 |  | 138
2236-D-2022 | 2236 | Driving | 3 | Aggregate | Class 3 Special gradation for MnROAD - Base | Flexible | 305 | 12 | 04/04/2022 | 10/12/2022 |  | 30039 |  | 4
2236-D-2022 | 2236 | Driving | 4 | Aggregate | Class 5 - 100% Recycled Portland Cement Concrete | Flexible | 305 | 12 | 04/04/2022 | 10/12/2022 |  | 30040 |  | 137
2236-D-2022 | 2236 | Driving | 5 | Asphalt | MRCC - Base Layer HMA PG 58S-28 (SPWEAB540B) | Flexible | 64 | 2.5 | 04/04/2022 | 10/12/2022 |  | 30041 |  | 21232
2236-D-2022 | 2236 | Driving | 6 | Asphalt | MRCC - Base Layer HMA PG 58S-28 (SPWEAB540B) | Flexible | 64 | 2.5 | 04/04/2022 | 10/12/2022 |  | 30042 |  | 21232
2236-D-2022 | 2236 | Driving | 8 | Asphalt | MRCC - Dry Plastic Additive (Avangard) in HMA PG XX-34 (SPWEAB540A) | Flexible | 51 | 2 | 04/04/2022 | 10/12/2022 |  | 30044 |  | 26127
2236-P-2022 | 2236 | Passing | 1 | Clay | Clay - Subgrade - R=12 | Flexible | 0 | 0 | 04/04/2022 | 10/12/2022 |  | 30052 |  | 24
2236-P-2022 | 2236 | Passing | 2 | Granular | Select Granular Blend - Reclaimings + Class 3 Special material | Flexible | 178 | 7 | 04/04/2022 | 10/12/2022 |  | 30053 |  | 138
2236-P-2022 | 2236 | Passing | 3 | Aggregate | Class 3 Special gradation for MnROAD - Base | Flexible | 305 | 12 | 04/04/2022 | 10/12/2022 |  | 30054 |  | 4
2236-P-2022 | 2236 | Passing | 4 | Aggregate | Class 5 - 100% Recycled Portland Cement Concrete | Flexible | 305 | 12 | 04/04/2022 | 10/12/2022 |  | 30055 |  | 137
2236-P-2022 | 2236 | Passing | 5 | Asphalt | MRCC - Base Layer HMA PG 58S-28 (SPWEAB540B) | Flexible | 64 | 2.5 | 04/04/2022 | 10/12/2022 |  | 30056 |  | 21232
2236-P-2022 | 2236 | Passing | 7 | Asphalt | MRCC - Base Layer HMA PG 58S-28 (SPWEAB540B) | Flexible | 64 | 2.5 | 04/04/2022 | 10/12/2022 |  | 30057 |  | 21232
2236-P-2022 | 2236 | Passing | 8 | Asphalt | MRCC - Dry Plastic Additive (Avangard) in HMA PG XX-34 (SPWEAB540A) | Flexible | 51 | 2 | 04/04/2022 | 10/12/2022 |  | 30059 |  | 26127
2237-D-2022 | 2237 | Driving | 1 | Clay | Clay - Subgrade - R=12 | Flexible | 0 | 0 | 04/04/2022 | 10/12/2022 |  | 30125 |  | 24
2237-D-2022 | 2237 | Driving | 2 | Granular | Select Granular Blend - Reclaimings + Class 3 Special material | Flexible | 178 | 7 | 04/04/2022 | 10/12/2022 |  | 30126 |  | 138
2237-D-2022 | 2237 | Driving | 3 | Aggregate | Class 3 Special gradation for MnROAD - Base | Flexible | 305 | 12 | 04/04/2022 | 10/12/2022 |  | 30127 |  | 4
2237-D-2022 | 2237 | Driving | 4 | Aggregate | Class 5 - 100% Recycled Portland Cement Concrete | Flexible | 305 | 12 | 04/04/2022 | 10/12/2022 |  | 30128 |  | 137
2237-D-2022 | 2237 | Driving | 5 | Asphalt | MRCC - Base Layer HMA PG 58S-28 (SPWEAB540B) | Flexible | 64 | 2.5 | 04/04/2022 | 10/12/2022 |  | 30129 |  | 21232
2237-D-2022 | 2237 | Driving | 6 | Asphalt | MRCC - Base Layer HMA PG 58S-28 (SPWEAB540B) | Flexible | 64 | 2.5 | 04/04/2022 | 10/12/2022 |  | 30130 |  | 21232
2237-D-2022 | 2237 | Driving | 8 | Asphalt | MRCC - Dry Rubber Additive (Liberty Tire) in HMA PG XX-34 (SPWEAB540A) | Flexible | 51 | 2 | 04/04/2022 | 10/12/2022 |  | 30132 |  | 26128
2237-P-2022 | 2237 | Passing | 1 | Clay | Clay - Subgrade - R=12 | Flexible | 0 | 0 | 04/04/2022 | 10/12/2022 |  | 30110 |  | 24
2237-P-2022 | 2237 | Passing | 2 | Granular | Select Granular Blend - Reclaimings + Class 3 Special material | Flexible | 178 | 7 | 04/04/2022 | 10/12/2022 |  | 30111 |  | 138
2237-P-2022 | 2237 | Passing | 3 | Aggregate | Class 3 Special gradation for MnROAD - Base | Flexible | 305 | 12 | 04/04/2022 | 10/12/2022 |  | 30112 |  | 4
2237-P-2022 | 2237 | Passing | 4 | Aggregate | Class 5 - 100% Recycled Portland Cement Concrete | Flexible | 305 | 12 | 04/04/2022 | 10/12/2022 |  | 30113 |  | 137
2237-P-2022 | 2237 | Passing | 5 | Asphalt | MRCC - Base Layer HMA PG 58S-28 (SPWEAB540B) | Flexible | 64 | 2.5 | 04/04/2022 | 10/12/2022 |  | 30114 |  | 21232
2237-P-2022 | 2237 | Passing | 6 | Asphalt | MRCC - Base Layer HMA PG 58S-28 (SPWEAB540B) | Flexible | 64 | 2.5 | 04/04/2022 | 10/12/2022 |  | 30115 |  | 21232
2237-P-2022 | 2237 | Passing | 8 | Asphalt | MRCC - Dry Rubber Additive (Liberty Tire) in HMA PG XX-34 (SPWEAB540A) | Flexible | 51 | 2 | 04/04/2022 | 10/12/2022 |  | 30117 |  | 26128
2238-D-2022 | 2238 | Driving | 1 | Clay | Clay - Subgrade - R=12 | Flexible | 0 | 0 | 04/04/2022 | 10/12/2022 |  | 30155 |  | 24
2238-D-2022 | 2238 | Driving | 2 | Granular | Select Granular Blend - Reclaimings + Class 3 Special material | Flexible | 178 | 7 | 04/04/2022 | 10/12/2022 |  | 30156 |  | 138
2238-D-2022 | 2238 | Driving | 3 | Aggregate | Class 3 Special gradation for MnROAD - Base | Flexible | 305 | 12 | 04/04/2022 | 10/12/2022 |  | 30157 |  | 4
2238-D-2022 | 2238 | Driving | 4 | Aggregate | Class 5 - 100% Recycled Portland Cement Concrete | Flexible | 305 | 12 | 04/04/2022 | 10/12/2022 |  | 30158 |  | 137
2238-D-2022 | 2238 | Driving | 5 | Asphalt | MRCC - Base Layer HMA PG 58S-28 (SPWEAB540B) | Flexible | 64 | 2.5 | 04/04/2022 | 10/12/2022 |  | 30159 |  | 21232
2238-D-2022 | 2238 | Driving | 6 | Asphalt | MRCC - Base Layer HMA PG 58S-28 (SPWEAB540B) | Flexible | 64 | 2.5 | 04/04/2022 | 10/12/2022 |  | 30160 |  | 21232
2238-D-2022 | 2238 | Driving | 8 | Asphalt | MRCC - Control HMA PG XX-34 (SPWEAB540A) | Flexible | 51 | 2 | 04/04/2022 | 10/12/2022 |  | 30162 |  | 26129
2238-P-2022 | 2238 | Passing | 1 | Clay | Clay - Subgrade - R=12 | Flexible | 0 | 0 | 04/04/2022 | 10/12/2022 |  | 30140 |  | 24
2238-P-2022 | 2238 | Passing | 2 | Granular | Select Granular Blend - Reclaimings + Class 3 Special material | Flexible | 178 | 7 | 04/04/2022 | 10/12/2022 |  | 30141 |  | 138
2238-P-2022 | 2238 | Passing | 3 | Aggregate | Class 3 Special gradation for MnROAD - Base | Flexible | 305 | 12 | 04/04/2022 | 10/12/2022 |  | 30142 |  | 4
2238-P-2022 | 2238 | Passing | 4 | Aggregate | Class 5 - 100% Recycled Portland Cement Concrete | Flexible | 305 | 12 | 04/04/2022 | 10/12/2022 |  | 30143 |  | 137
2238-P-2022 | 2238 | Passing | 5 | Asphalt | MRCC - Base Layer HMA PG 58S-28 (SPWEAB540B) | Flexible | 64 | 2.5 | 04/04/2022 | 10/12/2022 |  | 30144 |  | 21232
2238-P-2022 | 2238 | Passing | 6 | Asphalt | MRCC - Base Layer HMA PG 58S-28 (SPWEAB540B) | Flexible | 64 | 2.5 | 04/04/2022 | 10/12/2022 |  | 30145 |  | 21232
2238-P-2022 | 2238 | Passing | 8 | Asphalt | MRCC - Control HMA PG XX-34 (SPWEAB540A) | Flexible | 51 | 2 | 04/04/2022 | 10/12/2022 |  | 30147 |  | 26129
2239-D-2022 | 2239 | Driving | 1 | Clay | Clay - Subgrade - R=12 | Flexible | 0 | 0 | 04/04/2022 | 10/12/2022 |  | 30186 |  | 24
2239-D-2022 | 2239 | Driving | 2 | Granular | Select Granular Blend - Reclaimings + Class 3 Special material | Flexible | 178 | 7 | 04/04/2022 | 10/12/2022 |  | 30187 |  | 138
2239-D-2022 | 2239 | Driving | 3 | Aggregate | Class 3 Special gradation for MnROAD - Base | Flexible | 305 | 12 | 04/04/2022 | 10/12/2022 |  | 30188 |  | 4
2239-D-2022 | 2239 | Driving | 4 | Aggregate | Class 5 - 100% Recycled Portland Cement Concrete | Flexible | 305 | 12 | 04/04/2022 | 10/12/2022 |  | 30189 |  | 137
2239-D-2022 | 2239 | Driving | 5 | Asphalt | MRCC - Base Layer HMA PG 58S-28 (SPWEAB540B) | Flexible | 64 | 2.5 | 04/04/2022 | 10/12/2022 |  | 30190 |  | 21232
2239-D-2022 | 2239 | Driving | 6 | Asphalt | MRCC - Base Layer HMA PG 58S-28 (SPWEAB540B) | Flexible | 64 | 2.5 | 04/04/2022 | 10/12/2022 |  | 30191 |  | 21232
2239-D-2022 | 2239 | Driving | 8 | Asphalt | MRCC - Control HMA PG 58H-34 (SPWEAB540C) | Flexible | 51 | 2 | 04/04/2022 | 10/12/2022 |  | 30193 |  | 26130
2239-P-2022 | 2239 | Passing | 1 | Clay | Clay - Subgrade - R=12 | Flexible | 0 | 0 | 04/04/2022 | 10/12/2022 |  | 30171 |  | 24
2239-P-2022 | 2239 | Passing | 2 | Granular | Select Granular Blend - Reclaimings + Class 3 Special material | Flexible | 178 | 7 | 04/04/2022 | 10/12/2022 |  | 30172 |  | 138
2239-P-2022 | 2239 | Passing | 3 | Aggregate | Class 3 Special gradation for MnROAD - Base | Flexible | 305 | 12 | 04/04/2022 | 10/12/2022 |  | 30173 |  | 4
2239-P-2022 | 2239 | Passing | 4 | Aggregate | Class 5 - 100% Recycled Portland Cement Concrete | Flexible | 305 | 12 | 04/04/2022 | 10/12/2022 |  | 30174 |  | 137
2239-P-2022 | 2239 | Passing | 5 | Asphalt | MRCC - Base Layer HMA PG 58S-28 (SPWEAB540B) | Flexible | 64 | 2.5 | 04/04/2022 | 10/12/2022 |  | 30175 |  | 21232
2239-P-2022 | 2239 | Passing | 6 | Asphalt | MRCC - Base Layer HMA PG 58S-28 (SPWEAB540B) | Flexible | 64 | 2.5 | 04/04/2022 | 10/12/2022 |  | 30176 |  | 21232
2239-P-2022 | 2239 | Passing | 8 | Asphalt | MRCC - Control HMA PG 58H-34 (SPWEAB540C) | Flexible | 51 | 2 | 04/04/2022 | 10/12/2022 |  | 30178 |  | 26130
2301-D-2023 | 2301 | Driving | 1 | Clay | Clay - Subgrade - R=12 | Asphalt | 0 | 0 | 10/30/2023 | 11/01/2023 |  | 31512 |  | 24
2301-D-2023 | 2301 | Driving | 4 | Asphalt | Hot Mix Asphalt - 20% RAP - SPWEB340B | Asphalt | 38.1 | 1.5 | 11/01/2023 | 11/01/2023 |  | 31515 |  | 56
2301-D-2023 | 2301 | Driving | 3 | Asphalt | Hot Mix Asphalt - 20% RAP - SPWEB340B | Asphalt | 63.5 | 2.5 | 10/30/2023 | 10/30/2023 |  | 31514 |  | 56
2301-D-2023 | 2301 | Driving | 2 | Reclaimed | Full Depth Reclamation - HMA + Clay | Asphalt | 203.2 | 8 | 04/08/2008 | 11/01/2023 |  | 31513 |  | 17063
3301-I-2021 | 3301 | Inside | 1 | Clay | Clay - Subgrade - R=12 | Flexible | 0 | 0 | 08/11/1999 | 08/11/1999 |  | 31186 | 30290 | 24
3301-I-2021 | 3301 | Inside | 2 | Aggregate | Class 6 Special gradation for MnROAD - Base | Flexible | 305 | 12 | 08/11/1999 | 08/18/1999 |  | 31187 | 30291 | 8
3301-I-2021 | 3301 | Inside | 3 | Asphalt | Cold Central Plant Recycling - Emulsion Mix | Flexible | 102 | 4 | 09/06/2017 | 09/06/2017 |  | 31188 | 30292 | 20013
3301-I-2021 | 3301 | Inside | 4 | Asphalt | Double Chip Seal - CRS-2P | Flexible | 13 | 0.5 | 09/06/2017 | 09/06/2017 |  | 31189 | 30293 | 101
3301-I-2021 | 3301 | Inside | 5 | Asphalt | Hot Mix Asphalt - 20% RAP - SPWEB340B | Flexible | 60 | 2.5 | 06/01/2021 | 06/01/2021 |  | 22483 |  | 56
3301-I-2021 | 3301 | Inside | 6 | Asphalt | Spray-Rejuvenator Replenify | Flexible | 0.3 | 0.01 | 07/13/2021 | 07/13/2021 |  | 22479 |  | 21219
3301-O-2021 | 3301 | Outside | 1 | Clay | Clay - Subgrade - R=12 | Flexible | 0 | 0 | 08/11/1999 | 08/11/1999 |  | 31190 | 30290 | 24
3301-O-2021 | 3301 | Outside | 2 | Aggregate | Class 6 Special gradation for MnROAD - Base | Flexible | 305 | 12 | 08/11/1999 | 08/18/1999 |  | 31191 | 30291 | 8
3301-O-2021 | 3301 | Outside | 3 | Asphalt | Cold Central Plant Recycling - Emulsion Mix | Flexible | 102 | 4 | 09/06/2017 | 09/06/2017 |  | 31192 | 30292 | 20013
3301-O-2021 | 3301 | Outside | 4 | Asphalt | Double Chip Seal - CRS-2P | Flexible | 13 | 0.5 | 09/06/2017 | 09/06/2017 |  | 31193 | 30293 | 101
3301-O-2021 | 3301 | Outside | 5 | Asphalt | Hot Mix Asphalt - 20% RAP - SPWEB340B | Flexible | 60 | 2.5 | 06/01/2021 | 06/01/2021 |  | 22484 |  | 56
3301-O-2021 | 3301 | Outside | 6 | Asphalt | Spray-Rejuvenator Replenify | Flexible | 0.3 | 0.01 | 07/13/2021 | 07/13/2021 |  | 22480 |  | 21219
3302-I-2021 | 3302 | Inside | 1 | Clay | Clay - Subgrade - R=12 | Flexible | 0 | 0 | 08/11/1999 | 08/11/1999 |  | 31194 | 30290 | 24
3302-I-2021 | 3302 | Inside | 2 | Aggregate | Class 6 Special gradation for MnROAD - Base | Flexible | 305 | 12 | 08/11/1999 | 08/18/1999 |  | 31195 | 30291 | 8
3302-I-2021 | 3302 | Inside | 3 | Asphalt | Cold Central Plant Recycling - Emulsion Mix | Flexible | 102 | 4 | 09/06/2017 | 09/06/2017 |  | 31196 | 30292 | 20013
3302-I-2021 | 3302 | Inside | 4 | Asphalt | Double Chip Seal - CRS-2P | Flexible | 13 | 0.5 | 09/06/2017 | 09/06/2017 |  | 31197 | 30293 | 101
3302-I-2021 | 3302 | Inside | 5 | Asphalt | Hot Mix Asphalt - 20% RAP - SPWEB340B | Flexible | 60 | 2.5 | 06/01/2021 | 06/01/2021 |  | 22487 |  | 56
3302-O-2021 | 3302 | Outside | 1 | Clay | Clay - Subgrade - R=12 | Flexible | 0 | 0 | 08/11/1999 | 08/11/1999 |  | 31198 | 30290 | 24
3302-O-2021 | 3302 | Outside | 2 | Aggregate | Class 6 Special gradation for MnROAD - Base | Flexible | 305 | 12 | 08/11/1999 | 08/18/1999 |  | 31199 | 30291 | 8
3302-O-2021 | 3302 | Outside | 3 | Asphalt | Cold Central Plant Recycling - Emulsion Mix | Flexible | 102 | 4 | 09/06/2017 | 09/06/2017 |  | 31200 | 30292 | 20013
3302-O-2021 | 3302 | Outside | 4 | Asphalt | Double Chip Seal - CRS-2P | Flexible | 13 | 0.5 | 09/06/2017 | 09/06/2017 |  | 31201 | 30293 | 101
3302-O-2021 | 3302 | Outside | 5 | Asphalt | Hot Mix Asphalt - 20% RAP - SPWEB340B | Flexible | 60 | 2.5 | 06/01/2021 | 06/01/2021 |  | 22488 |  | 56
3303-I-2021 | 3303 | Inside | 1 | Clay | Clay - Subgrade - R=12 | Flexible | 0 | 0 | 08/11/1999 | 08/11/1999 |  | 31202 | 30290 | 24
3303-I-2021 | 3303 | Inside | 2 | Aggregate | Class 6 Special gradation for MnROAD - Base | Flexible | 305 | 12 | 08/11/1999 | 08/18/1999 |  | 31203 | 30291 | 8
3303-I-2021 | 3303 | Inside | 3 | Asphalt | Cold Central Plant Recycling - Emulsion Mix | Flexible | 102 | 4 | 09/06/2017 | 09/06/2017 |  | 31204 | 30292 | 20013
3303-I-2021 | 3303 | Inside | 4 | Asphalt | Double Chip Seal - CRS-2P | Flexible | 13 | 0.5 | 09/06/2017 | 09/06/2017 |  | 31205 | 30293 | 101
3303-I-2021 | 3303 | Inside | 5 | Asphalt | Hot Mix Asphalt - 20% RAP - SPWEB340B | Flexible | 60 | 2.5 | 06/01/2021 | 06/01/2021 |  | 22491 |  | 56
3303-I-2021 | 3303 | Inside | 6 | Asphalt | Spray-Rejuvenator Replay | Flexible | 0.3 | 0.01 | 07/14/2021 | 07/14/2021 |  | 22493 |  | 21220
3303-O-2021 | 3303 | Outside | 1 | Clay | Clay - Subgrade - R=12 | Flexible | 0 | 0 | 08/11/1999 | 08/11/1999 |  | 31206 | 30290 | 24
3303-O-2021 | 3303 | Outside | 2 | Aggregate | Class 6 Special gradation for MnROAD - Base | Flexible | 305 | 12 | 08/11/1999 | 08/18/1999 |  | 31207 | 30291 | 8
3303-O-2021 | 3303 | Outside | 3 | Asphalt | Cold Central Plant Recycling - Emulsion Mix | Flexible | 102 | 4 | 09/06/2017 | 09/06/2017 |  | 31208 | 30292 | 20013
3303-O-2021 | 3303 | Outside | 4 | Asphalt | Double Chip Seal - CRS-2P | Flexible | 13 | 0.5 | 09/06/2017 | 09/06/2017 |  | 31209 | 30293 | 101
3303-O-2021 | 3303 | Outside | 5 | Asphalt | Hot Mix Asphalt - 20% RAP - SPWEB340B | Flexible | 60 | 2.5 | 06/01/2021 | 06/01/2021 |  | 22492 |  | 56
3303-O-2021 | 3303 | Outside | 6 | Asphalt | Spray-Rejuvenator Replay | Flexible | 0.3 | 0.01 | 07/14/2021 | 07/14/2021 |  | 22494 |  | 21220
3304-I-2021 | 3304 | Inside | 1 | Clay | Clay - Subgrade - R=12 | Flexible | 0 | 0 | 08/11/1999 | 08/11/1999 |  | 31210 | 30290 | 24
3304-I-2021 | 3304 | Inside | 2 | Aggregate | Class 6 Special gradation for MnROAD - Base | Flexible | 305 | 12 | 08/11/1999 | 08/18/1999 |  | 31211 | 30291 | 8
3304-I-2021 | 3304 | Inside | 3 | Asphalt | Cold Central Plant Recycling - Emulsion Mix | Flexible | 102 | 4 | 09/06/2017 | 09/06/2017 |  | 31212 | 30292 | 20013
3304-I-2021 | 3304 | Inside | 4 | Asphalt | Double Chip Seal - CRS-2P | Flexible | 13 | 0.5 | 09/06/2017 | 09/06/2017 |  | 31213 | 30293 | 101
3304-I-2021 | 3304 | Inside | 5 | Asphalt | Hot Mix Asphalt - 20% RAP - SPWEB340B | Flexible | 60 | 2.5 | 06/01/2021 | 06/01/2021 |  | 22499 |  | 56
3304-I-2021 | 3304 | Inside | 6 | Asphalt | Spray-Rejuvenator Biorestor Low VOC | Flexible | 0.3 | 0.01 | 07/19/2021 | 07/19/2021 |  | 22501 |  | 21221
3304-O-2021 | 3304 | Outside | 1 | Clay | Clay - Subgrade - R=12 | Flexible | 0 | 0 | 08/11/1999 | 08/11/1999 |  | 31214 | 30290 | 24
3304-O-2021 | 3304 | Outside | 2 | Aggregate | Class 6 Special gradation for MnROAD - Base | Flexible | 305 | 12 | 08/11/1999 | 08/18/1999 |  | 31215 | 30291 | 8
3304-O-2021 | 3304 | Outside | 3 | Asphalt | Cold Central Plant Recycling - Emulsion Mix | Flexible | 102 | 4 | 09/06/2017 | 09/06/2017 |  | 31216 | 30292 | 20013
3304-O-2021 | 3304 | Outside | 4 | Asphalt | Double Chip Seal - CRS-2P | Flexible | 13 | 0.5 | 09/06/2017 | 09/06/2017 |  | 31217 | 30293 | 101
3304-O-2021 | 3304 | Outside | 5 | Asphalt | Hot Mix Asphalt - 20% RAP - SPWEB340B | Flexible | 60 | 2.5 | 06/01/2021 | 06/01/2021 |  | 22500 |  | 56
3304-O-2021 | 3304 | Outside | 6 | Asphalt | Spray-Rejuvenator Biorestor Low VOC | Flexible | 0.3 | 0.01 | 07/19/2021 | 07/19/2021 |  | 22502 |  | 21221
3305-I-2021 | 3305 | Inside | 1 | Clay | Clay - Subgrade - R=12 | Flexible | 0 | 0 | 08/11/1999 | 08/11/1999 |  | 31218 | 30290 | 24
3305-I-2021 | 3305 | Inside | 2 | Aggregate | Class 6 Special gradation for MnROAD - Base | Flexible | 305 | 12 | 08/11/1999 | 08/18/1999 |  | 31219 | 30291 | 8
3305-I-2021 | 3305 | Inside | 3 | Asphalt | Cold Central Plant Recycling - Emulsion Mix | Flexible | 102 | 4 | 09/06/2017 | 09/06/2017 |  | 31220 | 30292 | 20013
3305-I-2021 | 3305 | Inside | 4 | Asphalt | Double Chip Seal - CRS-2P | Flexible | 13 | 0.5 | 09/06/2017 | 09/06/2017 |  | 31221 | 30293 | 101
3305-I-2021 | 3305 | Inside | 5 | Asphalt | Hot Mix Asphalt - 20% RAP - SPWEB340B | Flexible | 60 | 2.5 | 06/01/2021 | 06/01/2021 |  | 22507 |  | 56
3305-I-2021 | 3305 | Inside | 6 | Asphalt | Spray-Rejuvenator GSB88 | Flexible | 0.3 | 0.01 | 07/22/2021 | 07/22/2021 |  | 22509 |  | 21222
3305-O-2021 | 3305 | Outside | 1 | Clay | Clay - Subgrade - R=12 | Flexible | 0 | 0 | 08/11/1999 | 08/11/1999 |  | 31222 | 30290 | 24
3305-O-2021 | 3305 | Outside | 2 | Aggregate | Class 6 Special gradation for MnROAD - Base | Flexible | 305 | 12 | 08/11/1999 | 08/18/1999 |  | 31223 | 30291 | 8
3305-O-2021 | 3305 | Outside | 3 | Asphalt | Cold Central Plant Recycling - Emulsion Mix | Flexible | 102 | 4 | 09/06/2017 | 09/06/2017 |  | 31224 | 30292 | 20013
3305-O-2021 | 3305 | Outside | 4 | Asphalt | Double Chip Seal - CRS-2P | Flexible | 13 | 0.5 | 09/06/2017 | 09/06/2017 |  | 31225 | 30293 | 101
3305-O-2021 | 3305 | Outside | 5 | Asphalt | Hot Mix Asphalt - 20% RAP - SPWEB340B | Flexible | 60 | 2.5 | 06/01/2021 | 06/01/2021 |  | 22508 |  | 56
3305-O-2021 | 3305 | Outside | 6 | Asphalt | Spray-Rejuvenator GSB88 | Flexible | 0.3 | 0.01 | 07/22/2021 | 07/22/2021 |  | 22510 |  | 21222
3306-I-2021 | 3306 | Inside | 1 | Clay | Clay - Subgrade - R=12 | Flexible | 0 | 0 | 08/11/1999 | 08/11/1999 |  | 31226 | 30290 | 24
3306-I-2021 | 3306 | Inside | 2 | Aggregate | Class 6 Special gradation for MnROAD - Base | Flexible | 305 | 12 | 08/11/1999 | 08/18/1999 |  | 31227 | 30291 | 8
3306-I-2021 | 3306 | Inside | 3 | Asphalt | Cold Central Plant Recycling - Emulsion Mix | Flexible | 102 | 4 | 09/06/2017 | 09/06/2017 |  | 31228 | 30292 | 20013
3306-I-2021 | 3306 | Inside | 4 | Asphalt | Double Chip Seal - CRS-2P | Flexible | 13 | 0.5 | 09/06/2017 | 09/06/2017 |  | 31229 | 30293 | 101
3306-I-2021 | 3306 | Inside | 5 | Asphalt | Hot Mix Asphalt - 20% RAP - SPWEB340B | Flexible | 60 | 2.5 | 06/01/2021 | 06/01/2021 |  | 22515 |  | 56
3306-I-2021 | 3306 | Inside | 6 | Asphalt | Spray-Rejuvenator Biorestor | Flexible | 0.3 | 0.01 | 07/19/2021 | 07/19/2021 |  | 22517 |  | 21223
3306-O-2021 | 3306 | Outside | 1 | Clay | Clay - Subgrade - R=12 | Flexible | 0 | 0 | 08/11/1999 | 08/11/1999 |  | 31230 | 30290 | 24
3306-O-2021 | 3306 | Outside | 2 | Aggregate | Class 6 Special gradation for MnROAD - Base | Flexible | 305 | 12 | 08/11/1999 | 08/18/1999 |  | 31231 | 30291 | 8
3306-O-2021 | 3306 | Outside | 3 | Asphalt | Cold Central Plant Recycling - Emulsion Mix | Flexible | 102 | 4 | 09/06/2017 | 09/06/2017 |  | 31232 | 30292 | 20013
3306-O-2021 | 3306 | Outside | 4 | Asphalt | Double Chip Seal - CRS-2P | Flexible | 13 | 0.5 | 09/06/2017 | 09/06/2017 |  | 31233 | 30293 | 101
3306-O-2021 | 3306 | Outside | 5 | Asphalt | Hot Mix Asphalt - 20% RAP - SPWEB340B | Flexible | 60 | 2.5 | 06/01/2021 | 06/01/2021 |  | 22516 |  | 56
3306-O-2021 | 3306 | Outside | 6 | Asphalt | Spray-Rejuvenator Biorestor | Flexible | 0.3 | 0.01 | 07/19/2021 | 07/19/2021 |  | 22518 |  | 21223
3307-I-2021 | 3307 | Inside | 1 | Clay | Clay - Subgrade - R=12 | Flexible | 0 | 0 | 08/11/1999 | 08/11/1999 |  | 31234 | 30290 | 24
3307-I-2021 | 3307 | Inside | 2 | Aggregate | Class 6 Special gradation for MnROAD - Base | Flexible | 305 | 12 | 08/11/1999 | 08/18/1999 |  | 31235 | 30291 | 8
3307-I-2021 | 3307 | Inside | 3 | Asphalt | Cold Central Plant Recycling - Emulsion Mix | Flexible | 102 | 4 | 09/06/2017 | 09/06/2017 |  | 31236 | 30292 | 20013
3307-I-2021 | 3307 | Inside | 4 | Asphalt | Double Chip Seal - CRS-2P | Flexible | 13 | 0.5 | 09/06/2017 | 09/06/2017 |  | 31237 | 30293 | 101
3307-I-2021 | 3307 | Inside | 5 | Asphalt | Hot Mix Asphalt - 20% RAP - SPWEB340B | Flexible | 60 | 2.5 | 06/01/2021 | 06/01/2021 |  | 22523 |  | 56
3307-I-2021 | 3307 | Inside | 6 | Asphalt | Spray-Rejuvenator CRF | Flexible | 0.3 | 0.01 | 07/21/2021 | 07/21/2021 |  | 22525 |  | 21224
3307-O-2021 | 3307 | Outside | 1 | Clay | Clay - Subgrade - R=12 | Flexible | 0 | 0 | 08/11/1999 | 08/11/1999 |  | 31238 | 30290 | 24
3307-O-2021 | 3307 | Outside | 2 | Aggregate | Class 6 Special gradation for MnROAD - Base | Flexible | 305 | 12 | 08/11/1999 | 08/18/1999 |  | 31239 | 30291 | 8
3307-O-2021 | 3307 | Outside | 3 | Asphalt | Cold Central Plant Recycling - Emulsion Mix | Flexible | 102 | 4 | 09/06/2017 | 09/06/2017 |  | 31240 | 30292 | 20013
3307-O-2021 | 3307 | Outside | 4 | Asphalt | Double Chip Seal - CRS-2P | Flexible | 13 | 0.5 | 09/06/2017 | 09/06/2017 |  | 31241 | 30293 | 101
3307-O-2021 | 3307 | Outside | 5 | Asphalt | Hot Mix Asphalt - 20% RAP - SPWEB340B | Flexible | 60 | 2.5 | 06/01/2021 | 06/01/2021 |  | 22524 |  | 56
3307-O-2021 | 3307 | Outside | 6 | Asphalt | Spray-Rejuvenator CRF | Flexible | 0.3 | 0.01 | 07/21/2021 | 07/21/2021 |  | 22526 |  | 21224
3309-I-2021 | 3309 | Inside | 1 | Clay | Clay - Subgrade - R=12 | Flexible | 0 | 0 | 08/11/1999 | 08/11/1999 |  | 31242 |  | 24
3309-I-2021 | 3309 | Inside | 2 | Aggregate | Class 6 Special gradation for MnROAD - Base | Flexible | 305 | 12 | 08/11/1999 | 08/18/1999 |  | 31243 |  | 8
3309-I-2021 | 3309 | Inside | 3 | Asphalt | Cold Central Plant Recycling - Foamed Mix | Flexible | 102 | 4 | 09/06/2017 | 09/06/2017 |  | 31244 |  | 20014
3309-I-2021 | 3309 | Inside | 4 | Asphalt | Double Chip Seal - CRS-2P | Flexible | 13 | 0.5 | 09/06/2017 | 09/06/2017 |  | 31245 |  | 101
3309-I-2021 | 3309 | Inside | 5 | Asphalt | Hot Mix Asphalt - 20% RAP - SPWEB340B | Flexible | 60 | 2.5 | 06/01/2021 | 06/01/2021 |  | 22531 |  | 56
3309-I-2021 | 3309 | Inside | 6 | Asphalt | Spray-Rejuvenator Reclamite | Flexible | 0.3 | 0.01 | 07/21/2021 | 07/21/2021 |  | 22533 |  | 21225
3309-O-2021 | 3309 | Outside | 1 | Clay | Clay - Subgrade - R=12 | Flexible | 0 | 0 | 08/11/1999 | 08/11/1999 |  | 31246 |  | 24
3309-O-2021 | 3309 | Outside | 2 | Aggregate | Class 6 Special gradation for MnROAD - Base | Flexible | 305 | 12 | 08/11/1999 | 08/18/1999 |  | 31247 |  | 8
3309-O-2021 | 3309 | Outside | 3 | Asphalt | Cold Central Plant Recycling - Foamed Mix | Flexible | 102 | 4 | 09/06/2017 | 09/06/2017 |  | 31248 |  | 20014
3309-O-2021 | 3309 | Outside | 4 | Asphalt | Double Chip Seal - CRS-2P | Flexible | 13 | 0.5 | 09/06/2017 | 09/06/2017 |  | 31249 |  | 101
3309-O-2021 | 3309 | Outside | 5 | Asphalt | Hot Mix Asphalt - 20% RAP - SPWEB340B | Flexible | 60 | 2.5 | 06/01/2021 | 06/01/2021 |  | 22532 |  | 56
3309-O-2021 | 3309 | Outside | 6 | Asphalt | Spray-Rejuvenator Reclamite | Flexible | 0.3 | 0.01 | 07/21/2021 | 07/21/2021 |  | 22534 |  | 21225
3310-I-2021 | 3310 | Inside | 1 | Clay | Clay - Subgrade - R=12 | Flexible | 0 | 0 | 08/11/1999 | 08/11/1999 |  | 31250 | 30290 | 24
3310-I-2021 | 3310 | Inside | 2 | Aggregate | Class 6 Special gradation for MnROAD - Base | Flexible | 305 | 12 | 08/11/1999 | 08/18/1999 |  | 31251 | 30291 | 8
3310-I-2021 | 3310 | Inside | 3 | Asphalt | Cold Central Plant Recycling - Emulsion Mix | Flexible | 102 | 4 | 09/06/2017 | 09/06/2017 |  | 31252 | 30292 | 20013
3310-I-2021 | 3310 | Inside | 4 | Asphalt | Double Chip Seal - CRS-2P | Flexible | 13 | 0.5 | 09/06/2017 | 09/06/2017 |  | 31253 | 30293 | 101
3310-I-2021 | 3310 | Inside | 5 | Asphalt | Hot Mix Asphalt - 20% RAP - SPWEB340B | Flexible | 60 | 2.5 | 06/01/2021 | 06/01/2021 |  | 22539 |  | 56
3310-I-2021 | 3310 | Inside | 6 | Asphalt | Spray-Rejuvenator RPE-R | Flexible | 0.3 | 0.01 | 07/15/2021 | 07/15/2021 |  | 22541 |  | 21226
3310-O-2021 | 3310 | Outside | 1 | Clay | Clay - Subgrade - R=12 | Flexible | 0 | 0 | 08/11/1999 | 08/11/1999 |  | 31254 | 30290 | 24
3310-O-2021 | 3310 | Outside | 2 | Aggregate | Class 6 Special gradation for MnROAD - Base | Flexible | 305 | 12 | 08/11/1999 | 08/18/1999 |  | 31255 | 30291 | 8
3310-O-2021 | 3310 | Outside | 3 | Asphalt | Cold Central Plant Recycling - Emulsion Mix | Flexible | 102 | 4 | 09/06/2017 | 09/06/2017 |  | 31256 | 30292 | 20013
3310-O-2021 | 3310 | Outside | 4 | Asphalt | Double Chip Seal - CRS-2P | Flexible | 13 | 0.5 | 09/06/2017 | 09/06/2017 |  | 31257 | 30293 | 101
3310-O-2021 | 3310 | Outside | 5 | Asphalt | Hot Mix Asphalt - 20% RAP - SPWEB340B | Flexible | 60 | 2.5 | 06/01/2021 | 06/01/2021 |  | 22540 |  | 56
3310-O-2021 | 3310 | Outside | 6 | Asphalt | Spray-Rejuvenator RPE-R | Flexible | 0.3 | 0.01 | 07/15/2021 | 07/15/2021 |  | 22542 |  | 21226
3311-I-2021 | 3311 | Inside | 5 | Asphalt | Hot Mix Asphalt - 20% RAP - SPWEB340B | Flexible | 60 | 2.5 | 06/01/2021 | 06/01/2021 |  | 22547 |  | 56
3311-I-2021 | 3311 | Inside | 4 | Asphalt | Double Chip Seal - CRS-2P | Flexible | 13 | 0.5 | 09/06/2017 | 09/06/2017 |  | 31261 | 30293 | 101
3311-I-2021 | 3311 | Inside | 3 | Asphalt | Cold Central Plant Recycling - Foamed Mix | Flexible | 102 | 4 | 09/06/2017 | 09/06/2017 |  | 31260 | 30292 | 20014
3311-I-2021 | 3311 | Inside | 2 | Aggregate | Class 6 Special gradation for MnROAD - Base | Flexible | 305 | 12 | 08/11/1999 | 08/18/1999 |  | 31259 | 30291 | 8
3311-O-2021 | 3311 | Outside | 1 | Clay | Clay - Subgrade - R=12 | Flexible | 0 | 0 | 08/11/1999 | 08/11/1999 |  | 31262 | 30290 | 24
3311-O-2021 | 3311 | Outside | 5 | Asphalt | Hot Mix Asphalt - 20% RAP - SPWEB340B | Flexible | 60 | 2.5 | 06/01/2021 | 06/01/2021 |  | 22548 |  | 56
3311-O-2021 | 3311 | Outside | 4 | Asphalt | Double Chip Seal - CRS-2P | Flexible | 13 | 0.5 | 09/06/2017 | 09/06/2017 |  | 31265 | 30293 | 101
3311-O-2021 | 3311 | Outside | 3 | Asphalt | Cold Central Plant Recycling - Foamed Mix | Flexible | 102 | 4 | 09/06/2017 | 09/06/2017 |  | 31264 | 30292 | 20014
3311-O-2021 | 3311 | Outside | 2 | Aggregate | Class 6 Special gradation for MnROAD - Base | Flexible | 305 | 12 | 08/11/1999 | 08/18/1999 |  | 31263 | 30291 | 8
3311-I-2021 | 3311 | Inside | 1 | Clay | Clay - Subgrade - R=12 | Flexible | 0 | 0 | 08/11/1999 | 08/11/1999 |  | 31258 | 30290 | 24
3312-O-2021 | 3312 | Outside | 1 | Clay | Clay - Subgrade - R=12 | Flexible | 0 | 0 | 08/11/1999 | 08/11/1999 |  | 31270 | 30290 | 24
3312-O-2021 | 3312 | Outside | 6 | Asphalt | Spray-Rejuvenator Delta Mist | Flexible | 0.3 | 0.01 | 07/15/2021 | 07/15/2021 |  | 22554 |  | 21227
3312-O-2021 | 3312 | Outside | 5 | Asphalt | Hot Mix Asphalt - 20% RAP - SPWEB340B | Flexible | 60 | 2.5 | 06/01/2021 | 06/01/2021 |  | 22552 |  | 56
3312-O-2021 | 3312 | Outside | 4 | Asphalt | Double Chip Seal - CRS-2P | Flexible | 13 | 0.5 | 09/06/2017 | 09/06/2017 |  | 31273 | 30293 | 101
3312-O-2021 | 3312 | Outside | 3 | Asphalt | Cold Central Plant Recycling - Foamed Mix | Flexible | 102 | 4 | 09/06/2017 | 09/06/2017 |  | 31272 | 30292 | 20014
3312-O-2021 | 3312 | Outside | 2 | Aggregate | Class 6 Special gradation for MnROAD - Base | Flexible | 305 | 12 | 08/11/1999 | 08/18/1999 |  | 31271 | 30291 | 8
3312-I-2021 | 3312 | Inside | 6 | Asphalt | Spray-Rejuvenator Delta Mist | Flexible | 0.3 | 0.01 | 07/15/2021 | 07/15/2021 |  | 22553 |  | 21227
3312-I-2021 | 3312 | Inside | 5 | Asphalt | Hot Mix Asphalt - 20% RAP - SPWEB340B | Flexible | 60 | 2.5 | 06/01/2021 | 06/01/2021 |  | 22551 |  | 56
3312-I-2021 | 3312 | Inside | 4 | Asphalt | Double Chip Seal - CRS-2P | Flexible | 13 | 0.5 | 09/06/2017 | 09/06/2017 |  | 31269 | 30293 | 101
3312-I-2021 | 3312 | Inside | 3 | Asphalt | Cold Central Plant Recycling - Foamed Mix | Flexible | 102 | 4 | 09/06/2017 | 09/06/2017 |  | 31268 | 30292 | 20014
3312-I-2021 | 3312 | Inside | 2 | Aggregate | Class 6 Special gradation for MnROAD - Base | Flexible | 305 | 12 | 08/11/1999 | 08/18/1999 |  | 31267 | 30291 | 8
3312-I-2021 | 3312 | Inside | 1 | Clay | Clay - Subgrade - R=12 | Flexible | 0 | 0 | 08/11/1999 | 08/11/1999 |  | 31266 | 30290 | 24
3313-I-2021 | 3313 | Inside | 5 | Asphalt | Hot Mix Asphalt - 20% RAP - SPWEB340B | Flexible | 60 | 2.5 | 06/01/2021 | 06/01/2021 |  | 22559 |  | 56
3313-I-2021 | 3313 | Inside | 4 | Asphalt | Double Chip Seal - CRS-2P | Flexible | 13 | 0.5 | 09/06/2017 | 09/06/2017 |  | 31277 | 30293 | 101
3313-I-2021 | 3313 | Inside | 3 | Asphalt | Cold Central Plant Recycling - Foamed Mix | Flexible | 102 | 4 | 09/06/2017 | 09/06/2017 |  | 31276 | 30292 | 20014
3313-I-2021 | 3313 | Inside | 2 | Aggregate | Class 6 Special gradation for MnROAD - Base | Flexible | 305 | 12 | 08/11/1999 | 08/18/1999 |  | 31275 | 30291 | 8
3313-I-2021 | 3313 | Inside | 1 | Clay | Clay - Subgrade - R=12 | Flexible | 0 | 0 | 08/11/1999 | 08/11/1999 |  | 31274 | 30290 | 24
3313-I-2021 | 3313 | Inside | 6 | Asphalt | Spray-Rejuvenator BioMAG | Flexible | 0.3 | 0.01 | 07/20/2021 | 07/20/2021 |  | 22561 |  | 21228
3313-O-2021 | 3313 | Outside | 2 | Aggregate | Class 6 Special gradation for MnROAD - Base | Flexible | 305 | 12 | 08/11/1999 | 08/18/1999 |  | 31279 | 30291 | 8
3313-O-2021 | 3313 | Outside | 3 | Asphalt | Cold Central Plant Recycling - Foamed Mix | Flexible | 102 | 4 | 09/06/2017 | 09/06/2017 |  | 31280 | 30292 | 20014
3313-O-2021 | 3313 | Outside | 4 | Asphalt | Double Chip Seal - CRS-2P | Flexible | 13 | 0.5 | 09/06/2017 | 09/06/2017 |  | 31281 | 30293 | 101
3313-O-2021 | 3313 | Outside | 5 | Asphalt | Hot Mix Asphalt - 20% RAP - SPWEB340B | Flexible | 60 | 2.5 | 06/01/2021 | 06/01/2021 |  | 22560 |  | 56
3313-O-2021 | 3313 | Outside | 6 | Asphalt | Spray-Rejuvenator BioMAG | Flexible | 0.3 | 0.01 | 07/20/2021 | 07/20/2021 |  | 22562 |  | 21228
3313-O-2021 | 3313 | Outside | 1 | Clay | Clay - Subgrade - R=12 | Flexible | 0 | 0 | 08/11/1999 | 08/11/1999 |  | 31278 | 30290 | 24
3314-O-2021 | 3314 | Outside | 2 | Aggregate | Class 6 Special gradation for MnROAD - Base | Flexible | 305 | 12 | 08/11/1999 | 08/18/1999 |  | 31287 | 30291 | 8
3314-O-2021 | 3314 | Outside | 3 | Asphalt | Cold Central Plant Recycling - Foamed Mix | Flexible | 102 | 4 | 09/06/2017 | 09/06/2017 |  | 31288 | 30292 | 20014
3314-O-2021 | 3314 | Outside | 4 | Asphalt | Double Chip Seal - CRS-2P | Flexible | 13 | 0.5 | 09/06/2017 | 09/06/2017 |  | 31289 | 30293 | 101
3314-O-2021 | 3314 | Outside | 5 | Asphalt | Hot Mix Asphalt - 20% RAP - SPWEB340B | Flexible | 60 | 2.5 | 06/01/2021 | 06/01/2021 |  | 22568 |  | 56
3314-O-2021 | 3314 | Outside | 6 | Asphalt | Spray-Rejuvenator Reclamite + TiO2 | Flexible | 0.3 | 0.01 | 08/10/2021 | 08/10/2021 |  | 22570 |  | 21229
3314-I-2021 | 3314 | Inside | 5 | Asphalt | Hot Mix Asphalt - 20% RAP - SPWEB340B | Flexible | 60 | 2.5 | 06/01/2021 | 06/01/2021 |  | 22567 |  | 56
3314-I-2021 | 3314 | Inside | 4 | Asphalt | Double Chip Seal - CRS-2P | Flexible | 13 | 0.5 | 09/06/2017 | 09/06/2017 |  | 31285 | 30293 | 101
3314-I-2021 | 3314 | Inside | 3 | Asphalt | Cold Central Plant Recycling - Foamed Mix | Flexible | 102 | 4 | 09/06/2017 | 09/06/2017 |  | 31284 | 30292 | 20014
3314-I-2021 | 3314 | Inside | 2 | Aggregate | Class 6 Special gradation for MnROAD - Base | Flexible | 305 | 12 | 08/11/1999 | 08/18/1999 |  | 31283 | 30291 | 8
3314-O-2021 | 3314 | Outside | 1 | Clay | Clay - Subgrade - R=12 | Flexible | 0 | 0 | 08/11/1999 | 08/11/1999 |  | 31286 | 30290 | 24
3314-I-2021 | 3314 | Inside | 6 | Asphalt | Spray-Rejuvenator Reclamite + TiO2 | Flexible | 0.3 | 0.01 | 08/10/2021 | 08/10/2021 |  | 22569 |  | 21229
3314-I-2021 | 3314 | Inside | 1 | Clay | Clay - Subgrade - R=12 | Flexible | 0 | 0 | 08/11/1999 | 08/11/1999 |  | 31282 | 30290 | 24
3315-I-2021 | 3315 | Inside | 5 | Asphalt | Hot Mix Asphalt - 20% RAP - SPWEB340B | Flexible | 60 | 2.5 | 06/01/2021 | 06/01/2021 |  | 22575 |  | 56
3315-I-2021 | 3315 | Inside | 4 | Asphalt | Double Chip Seal - CRS-2P | Flexible | 13 | 0.5 | 09/06/2017 | 09/06/2017 |  | 31293 | 30293 | 101
3315-I-2021 | 3315 | Inside | 3 | Asphalt | Cold Central Plant Recycling - Foamed Mix | Flexible | 102 | 4 | 09/06/2017 | 09/06/2017 |  | 31292 | 30292 | 20014
3315-I-2021 | 3315 | Inside | 2 | Aggregate | Class 6 Special gradation for MnROAD - Base | Flexible | 305 | 12 | 08/11/1999 | 08/18/1999 |  | 31291 | 30291 | 8
3315-I-2021 | 3315 | Inside | 1 | Clay | Clay - Subgrade - R=12 | Flexible | 0 | 0 | 08/11/1999 | 08/11/1999 |  | 31290 | 30290 | 24
3315-O-2021 | 3315 | Outside | 6 | Asphalt | Spray-Rejuvenator Invigorate | Flexible | 0.3 | 0.01 | 07/20/2021 | 07/20/2021 |  | 22578 |  | 21230
3315-O-2021 | 3315 | Outside | 5 | Asphalt | Hot Mix Asphalt - 20% RAP - SPWEB340B | Flexible | 60 | 2.5 | 06/01/2021 | 06/01/2021 |  | 22576 |  | 56
3315-O-2021 | 3315 | Outside | 4 | Asphalt | Double Chip Seal - CRS-2P | Flexible | 13 | 0.5 | 09/06/2017 | 09/06/2017 |  | 31297 | 30293 | 101
3315-O-2021 | 3315 | Outside | 3 | Asphalt | Cold Central Plant Recycling - Foamed Mix | Flexible | 102 | 4 | 09/06/2017 | 09/06/2017 |  | 31296 | 30292 | 20014
3315-I-2021 | 3315 | Inside | 6 | Asphalt | Spray-Rejuvenator Invigorate | Flexible | 0.3 | 0.01 | 07/20/2021 | 07/20/2021 |  | 22577 |  | 21230
3315-O-2021 | 3315 | Outside | 1 | Clay | Clay - Subgrade - R=12 | Flexible | 0 | 0 | 08/11/1999 | 08/11/1999 |  | 31294 | 30290 | 24
3315-O-2021 | 3315 | Outside | 2 | Aggregate | Class 6 Special gradation for MnROAD - Base | Flexible | 305 | 12 | 08/11/1999 | 08/18/1999 |  | 31295 | 30291 | 8
3401-I-2021 | 3401 | Inside | 1 | Clay | Clay - Subgrade - R=12 | Flexible | 0 | 0 | 08/10/1999 | 08/13/1999 |  | 31298 |  | 24
3401-I-2021 | 3401 | Inside | 2 | Aggregate | Class 6 Special gradation for MnROAD - Base | Flexible | 305 | 12 | 08/18/1999 | 08/18/1999 |  | 31299 |  | 8
3401-I-2021 | 3401 | Inside | 3 | Asphalt | Cold Central Plant Recycling - Foamed Mix | Flexible | 102 | 4 | 08/16/2017 | 09/19/2017 |  | 31300 |  | 20014
3401-I-2021 | 3401 | Inside | 4 | Asphalt | Hot Mix Asphalt - SPWEB340C Mix | Flexible | 38 | 1.5 | 09/19/2017 | 09/19/2017 |  | 31301 |  | 20048
3401-I-2021 | 3401 | Inside | 5 | Asphalt | Hot Mix Asphalt - SPWEB340C Mix | Flexible | 24 | 1 | 06/01/2021 | 06/01/2021 |  | 22485 |  | 20048
3401-I-2021 | 3401 | Inside | 6 | Asphalt | Spray-Rejuvenator Replenify | Flexible | 0.3 | 0.01 | 07/13/2021 | 07/13/2021 |  | 22481 |  | 21219
3401-O-2021 | 3401 | Outside | 1 | Clay | Clay - Subgrade - R=12 | Flexible | 0 | 0 | 08/10/1999 | 08/13/1999 |  | 31302 |  | 24
3401-O-2021 | 3401 | Outside | 2 | Aggregate | Class 6 Special gradation for MnROAD - Base | Flexible | 305 | 12 | 08/18/1999 | 08/18/1999 |  | 31303 |  | 8
3401-O-2021 | 3401 | Outside | 3 | Asphalt | Cold Central Plant Recycling - Foamed Mix | Flexible | 102 | 4 | 08/16/2017 | 09/19/2017 |  | 31304 |  | 20014
3401-O-2021 | 3401 | Outside | 4 | Asphalt | Hot Mix Asphalt - SPWEB340C Mix | Flexible | 38 | 1.5 | 09/19/2017 | 09/19/2017 |  | 31305 |  | 20048
3401-O-2021 | 3401 | Outside | 5 | Asphalt | Hot Mix Asphalt - SPWEB340C Mix | Flexible | 24 | 1 | 06/01/2021 | 06/01/2021 |  | 22486 |  | 20048
3401-O-2021 | 3401 | Outside | 6 | Asphalt | Spray-Rejuvenator Replenify | Flexible | 0.3 | 0.01 | 07/13/2021 | 07/13/2021 |  | 22482 |  | 21219
3402-O-2021 | 3402 | Outside | 4 | Asphalt | Hot Mix Asphalt - SPWEB340C Mix | Flexible | 38 | 1.5 | 09/19/2017 | 09/19/2017 |  | 31313 |  | 20048
3402-O-2021 | 3402 | Outside | 5 | Asphalt | Hot Mix Asphalt - SPWEB340C Mix | Flexible | 24 | 1 | 06/01/2021 | 06/01/2021 |  | 22490 |  | 20048
3402-I-2021 | 3402 | Inside | 1 | Clay | Clay - Subgrade - R=12 | Flexible | 0 | 0 | 08/10/1999 | 08/13/1999 |  | 31306 |  | 24
3402-I-2021 | 3402 | Inside | 2 | Aggregate | Class 6 Special gradation for MnROAD - Base | Flexible | 305 | 12 | 08/18/1999 | 08/18/1999 |  | 31307 |  | 8
3402-I-2021 | 3402 | Inside | 3 | Asphalt | Cold Central Plant Recycling - Foamed Mix | Flexible | 102 | 4 | 08/16/2017 | 09/19/2017 |  | 31308 |  | 20014
3402-I-2021 | 3402 | Inside | 4 | Asphalt | Hot Mix Asphalt - SPWEB340C Mix | Flexible | 38 | 1.5 | 09/19/2017 | 09/19/2017 |  | 31309 |  | 20048
3402-I-2021 | 3402 | Inside | 5 | Asphalt | Hot Mix Asphalt - SPWEB340C Mix | Flexible | 24 | 1 | 06/01/2021 | 06/01/2021 |  | 22489 |  | 20048
3402-O-2021 | 3402 | Outside | 1 | Clay | Clay - Subgrade - R=12 | Flexible | 0 | 0 | 08/10/1999 | 08/13/1999 |  | 31310 |  | 24
3402-O-2021 | 3402 | Outside | 2 | Aggregate | Class 6 Special gradation for MnROAD - Base | Flexible | 305 | 12 | 08/18/1999 | 08/18/1999 |  | 31311 |  | 8
3402-O-2021 | 3402 | Outside | 3 | Asphalt | Cold Central Plant Recycling - Foamed Mix | Flexible | 102 | 4 | 08/16/2017 | 09/19/2017 |  | 31312 |  | 20014
3403-I-2021 | 3403 | Inside | 1 | Clay | Clay - Subgrade - R=12 | Flexible | 0 | 0 | 08/10/1999 | 08/13/1999 |  | 31314 |  | 24
3403-I-2021 | 3403 | Inside | 2 | Aggregate | Class 6 Special gradation for MnROAD - Base | Flexible | 305 | 12 | 08/18/1999 | 08/18/1999 |  | 31315 |  | 8
3403-I-2021 | 3403 | Inside | 3 | Asphalt | Cold Central Plant Recycling - Foamed Mix | Flexible | 102 | 4 | 08/16/2017 | 09/19/2017 |  | 31316 |  | 20014
3403-I-2021 | 3403 | Inside | 4 | Asphalt | Hot Mix Asphalt - SPWEB340C Mix | Flexible | 38 | 1.5 | 09/19/2017 | 09/19/2017 |  | 31317 |  | 20048
3403-I-2021 | 3403 | Inside | 5 | Asphalt | Hot Mix Asphalt - SPWEB340C Mix | Flexible | 24 | 1 | 06/01/2021 | 06/01/2021 |  | 22495 |  | 20048
3403-I-2021 | 3403 | Inside | 6 | Asphalt | Spray-Rejuvenator Replay | Flexible | 0.3 | 0.01 | 07/14/2021 | 07/14/2021 |  | 22497 |  | 21220
3403-O-2021 | 3403 | Outside | 1 | Clay | Clay - Subgrade - R=12 | Flexible | 0 | 0 | 08/10/1999 | 08/13/1999 |  | 31318 |  | 24
3403-O-2021 | 3403 | Outside | 2 | Aggregate | Class 6 Special gradation for MnROAD - Base | Flexible | 305 | 12 | 08/18/1999 | 08/18/1999 |  | 31319 |  | 8
3403-O-2021 | 3403 | Outside | 3 | Asphalt | Cold Central Plant Recycling - Foamed Mix | Flexible | 102 | 4 | 08/16/2017 | 09/19/2017 |  | 31320 |  | 20014
3403-O-2021 | 3403 | Outside | 4 | Asphalt | Hot Mix Asphalt - SPWEB340C Mix | Flexible | 38 | 1.5 | 09/19/2017 | 09/19/2017 |  | 31321 |  | 20048
3403-O-2021 | 3403 | Outside | 5 | Asphalt | Hot Mix Asphalt - SPWEB340C Mix | Flexible | 24 | 1 | 06/01/2021 | 06/01/2021 |  | 22496 |  | 20048
3403-O-2021 | 3403 | Outside | 6 | Asphalt | Spray-Rejuvenator Replay | Flexible | 0.3 | 0.01 | 07/14/2021 | 07/14/2021 |  | 22498 |  | 21220
3404-I-2021 | 3404 | Inside | 1 | Clay | Clay - Subgrade - R=12 | Flexible | 0 | 0 | 08/10/1999 | 08/13/1999 |  | 31322 |  | 24
3404-I-2021 | 3404 | Inside | 2 | Aggregate | Class 6 Special gradation for MnROAD - Base | Flexible | 305 | 12 | 08/18/1999 | 08/18/1999 |  | 31323 |  | 8
3404-I-2021 | 3404 | Inside | 3 | Asphalt | Cold Central Plant Recycling - Foamed Mix | Flexible | 102 | 4 | 08/16/2017 | 09/19/2017 |  | 31324 |  | 20014
3404-I-2021 | 3404 | Inside | 4 | Asphalt | Hot Mix Asphalt - SPWEB340C Mix | Flexible | 38 | 1.5 | 09/19/2017 | 09/19/2017 |  | 31325 |  | 20048
3404-I-2021 | 3404 | Inside | 5 | Asphalt | Hot Mix Asphalt - SPWEB340C Mix | Flexible | 24 | 1 | 06/01/2021 | 06/01/2021 |  | 22503 |  | 20048
3404-I-2021 | 3404 | Inside | 6 | Asphalt | Spray-Rejuvenator Biorestor Low VOC | Flexible | 0.3 | 0.01 | 07/22/2021 | 07/22/2021 |  | 22505 |  | 21221
3404-O-2021 | 3404 | Outside | 1 | Clay | Clay - Subgrade - R=12 | Flexible | 0 | 0 | 08/10/1999 | 08/13/1999 |  | 31326 |  | 24
3404-O-2021 | 3404 | Outside | 2 | Aggregate | Class 6 Special gradation for MnROAD - Base | Flexible | 305 | 12 | 08/18/1999 | 08/18/1999 |  | 31327 |  | 8
3404-O-2021 | 3404 | Outside | 3 | Asphalt | Cold Central Plant Recycling - Foamed Mix | Flexible | 102 | 4 | 08/16/2017 | 09/19/2017 |  | 31328 |  | 20014
3404-O-2021 | 3404 | Outside | 4 | Asphalt | Hot Mix Asphalt - SPWEB340C Mix | Flexible | 38 | 1.5 | 09/19/2017 | 09/19/2017 |  | 31329 |  | 20048
3404-O-2021 | 3404 | Outside | 5 | Asphalt | Hot Mix Asphalt - SPWEB340C Mix | Flexible | 24 | 1 | 06/01/2021 | 06/01/2021 |  | 22504 |  | 20048
3404-O-2021 | 3404 | Outside | 6 | Asphalt | Spray-Rejuvenator Biorestor Low VOC | Flexible | 0.3 | 0.01 | 07/22/2021 | 07/22/2021 |  | 22506 |  | 21221
3405-I-2021 | 3405 | Inside | 1 | Clay | Clay - Subgrade - R=12 | Flexible | 0 | 0 | 08/10/1999 | 08/13/1999 |  | 31330 |  | 24
3405-I-2021 | 3405 | Inside | 2 | Aggregate | Class 6 Special gradation for MnROAD - Base | Flexible | 305 | 12 | 08/18/1999 | 08/18/1999 |  | 31331 |  | 8
3405-I-2021 | 3405 | Inside | 3 | Asphalt | Cold Central Plant Recycling - Foamed Mix | Flexible | 102 | 4 | 08/16/2017 | 09/19/2017 |  | 31332 |  | 20014
3405-I-2021 | 3405 | Inside | 4 | Asphalt | Hot Mix Asphalt - SPWEB340C Mix | Flexible | 38 | 1.5 | 09/19/2017 | 09/19/2017 |  | 31333 |  | 20048
3405-I-2021 | 3405 | Inside | 5 | Asphalt | Hot Mix Asphalt - SPWEB340C Mix | Flexible | 24 | 1 | 06/01/2021 | 06/01/2021 |  | 22511 |  | 20048
3405-I-2021 | 3405 | Inside | 6 | Asphalt | Spray-Rejuvenator GSB88 | Flexible | 0.3 | 0.01 | 07/19/2021 | 07/19/2021 |  | 22513 |  | 21222
3405-O-2021 | 3405 | Outside | 1 | Clay | Clay - Subgrade - R=12 | Flexible | 0 | 0 | 08/10/1999 | 08/13/1999 |  | 31334 |  | 24
3405-O-2021 | 3405 | Outside | 2 | Aggregate | Class 6 Special gradation for MnROAD - Base | Flexible | 305 | 12 | 08/18/1999 | 08/18/1999 |  | 31335 |  | 8
3405-O-2021 | 3405 | Outside | 3 | Asphalt | Cold Central Plant Recycling - Foamed Mix | Flexible | 102 | 4 | 08/16/2017 | 09/19/2017 |  | 31336 |  | 20014
3405-O-2021 | 3405 | Outside | 4 | Asphalt | Hot Mix Asphalt - SPWEB340C Mix | Flexible | 38 | 1.5 | 09/19/2017 | 09/19/2017 |  | 31337 |  | 20048
3405-O-2021 | 3405 | Outside | 5 | Asphalt | Hot Mix Asphalt - SPWEB340C Mix | Flexible | 24 | 1 | 06/01/2021 | 06/01/2021 |  | 22512 |  | 20048
3405-O-2021 | 3405 | Outside | 6 | Asphalt | Spray-Rejuvenator GSB88 | Flexible | 0.3 | 0.01 | 07/19/2021 | 07/19/2021 |  | 22514 |  | 21222
3406-I-2021 | 3406 | Inside | 1 | Clay | Clay - Subgrade - R=12 | Flexible | 0 | 0 | 08/10/1999 | 08/13/1999 |  | 31338 |  | 24
3406-I-2021 | 3406 | Inside | 2 | Aggregate | Class 6 Special gradation for MnROAD - Base | Flexible | 305 | 12 | 08/18/1999 | 08/18/1999 |  | 31339 |  | 8
3406-I-2021 | 3406 | Inside | 3 | Asphalt | Cold Central Plant Recycling - Foamed Mix | Flexible | 102 | 4 | 08/16/2017 | 09/19/2017 |  | 31340 |  | 20014
3406-I-2021 | 3406 | Inside | 4 | Asphalt | Hot Mix Asphalt - SPWEB340C Mix | Flexible | 38 | 1.5 | 09/19/2017 | 09/19/2017 |  | 31341 |  | 20048
3406-I-2021 | 3406 | Inside | 5 | Asphalt | Hot Mix Asphalt - SPWEB340C Mix | Flexible | 24 | 1 | 06/01/2021 | 06/01/2021 |  | 22519 |  | 20048
3406-I-2021 | 3406 | Inside | 6 | Asphalt | Spray-Rejuvenator Biorestor | Flexible | 0.3 | 0.01 | 07/19/2021 | 07/19/2021 |  | 22521 |  | 21223
3406-O-2021 | 3406 | Outside | 1 | Clay | Clay - Subgrade - R=12 | Flexible | 0 | 0 | 08/10/1999 | 08/13/1999 |  | 31342 |  | 24
3406-O-2021 | 3406 | Outside | 2 | Aggregate | Class 6 Special gradation for MnROAD - Base | Flexible | 305 | 12 | 08/18/1999 | 08/18/1999 |  | 31343 |  | 8
3406-O-2021 | 3406 | Outside | 3 | Asphalt | Cold Central Plant Recycling - Foamed Mix | Flexible | 102 | 4 | 08/16/2017 | 09/19/2017 |  | 31344 |  | 20014
3406-O-2021 | 3406 | Outside | 4 | Asphalt | Hot Mix Asphalt - SPWEB340C Mix | Flexible | 38 | 1.5 | 09/19/2017 | 09/19/2017 |  | 31345 |  | 20048
3406-O-2021 | 3406 | Outside | 5 | Asphalt | Hot Mix Asphalt - SPWEB340C Mix | Flexible | 24 | 1 | 06/01/2021 | 06/01/2021 |  | 22520 |  | 20048
3406-O-2021 | 3406 | Outside | 6 | Asphalt | Spray-Rejuvenator Biorestor | Flexible | 0.3 | 0.01 | 07/19/2021 | 07/19/2021 |  | 22522 |  | 21223
3407-I-2021 | 3407 | Inside | 2 | Aggregate | Class 6 Special gradation for MnROAD - Base | Flexible | 305 | 12 | 08/18/1999 | 08/18/1999 |  | 31347 |  | 8
3407-I-2021 | 3407 | Inside | 3 | Asphalt | Cold Central Plant Recycling - Foamed Mix | Flexible | 102 | 4 | 08/16/2017 | 09/19/2017 |  | 31348 |  | 20014
3407-I-2021 | 3407 | Inside | 4 | Asphalt | Hot Mix Asphalt - SPWEB340C Mix | Flexible | 38 | 1.5 | 09/19/2017 | 09/19/2017 |  | 31349 |  | 20048
3407-I-2021 | 3407 | Inside | 5 | Asphalt | Hot Mix Asphalt - SPWEB340C Mix | Flexible | 24 | 1 | 06/01/2021 | 06/01/2021 |  | 22527 |  | 20048
3407-I-2021 | 3407 | Inside | 6 | Asphalt | Spray-Rejuvenator CRF | Flexible | 0.3 | 0.01 | 07/21/2021 | 07/21/2021 |  | 22529 |  | 21224
3407-O-2021 | 3407 | Outside | 1 | Clay | Clay - Subgrade - R=12 | Flexible | 0 | 0 | 08/10/1999 | 08/13/1999 |  | 31350 |  | 24
3407-O-2021 | 3407 | Outside | 2 | Aggregate | Class 6 Special gradation for MnROAD - Base | Flexible | 305 | 12 | 08/18/1999 | 08/18/1999 |  | 31351 |  | 8
3407-O-2021 | 3407 | Outside | 3 | Asphalt | Cold Central Plant Recycling - Foamed Mix | Flexible | 102 | 4 | 08/16/2017 | 09/19/2017 |  | 31352 |  | 20014
3407-O-2021 | 3407 | Outside | 4 | Asphalt | Hot Mix Asphalt - SPWEB340C Mix | Flexible | 38 | 1.5 | 09/19/2017 | 09/19/2017 |  | 31353 |  | 20048
3407-O-2021 | 3407 | Outside | 5 | Asphalt | Hot Mix Asphalt - SPWEB340C Mix | Flexible | 24 | 1 | 06/01/2021 | 06/01/2021 |  | 22528 |  | 20048
3407-O-2021 | 3407 | Outside | 6 | Asphalt | Spray-Rejuvenator CRF | Flexible | 0.3 | 0.01 | 07/21/2021 | 07/21/2021 |  | 22530 |  | 21224
3407-I-2021 | 3407 | Inside | 1 | Clay | Clay - Subgrade - R=12 | Flexible | 0 | 0 | 08/10/1999 | 08/13/1999 |  | 31346 |  | 24
3409-I-2021 | 3409 | Inside | 1 | Clay | Clay - Subgrade - R=12 | Flexible | 0 | 0 | 08/10/1999 | 08/13/1999 |  | 31354 |  | 24
3409-I-2021 | 3409 | Inside | 2 | Aggregate | Class 6 Special gradation for MnROAD - Base | Flexible | 305 | 12 | 08/18/1999 | 08/18/1999 |  | 31355 |  | 8
3409-I-2021 | 3409 | Inside | 3 | Asphalt | Cold Central Plant Recycling - Emulsion Mix | Flexible | 102 | 4 | 09/19/2017 | 09/19/2017 |  | 31356 |  | 20046
3409-I-2021 | 3409 | Inside | 4 | Asphalt | Hot Mix Asphalt - SPWEB340C Mix | Flexible | 38 | 1.5 | 09/19/2017 | 09/19/2017 |  | 31357 |  | 20048
3409-I-2021 | 3409 | Inside | 5 | Asphalt | Hot Mix Asphalt - SPWEB340C Mix | Flexible | 24 | 1 | 06/01/2021 | 06/01/2021 |  | 22535 |  | 20048
3409-I-2021 | 3409 | Inside | 6 | Asphalt | Spray-Rejuvenator Reclamite | Flexible | 0.3 | 0.01 | 07/21/2021 | 07/21/2021 |  | 22537 |  | 21225
3409-O-2021 | 3409 | Outside | 1 | Clay | Clay - Subgrade - R=12 | Flexible | 0 | 0 | 08/10/1999 | 08/13/1999 |  | 31358 |  | 24
3409-O-2021 | 3409 | Outside | 2 | Aggregate | Class 6 Special gradation for MnROAD - Base | Flexible | 305 | 12 | 08/18/1999 | 08/18/1999 |  | 31359 |  | 8
3409-O-2021 | 3409 | Outside | 3 | Asphalt | Cold Central Plant Recycling - Emulsion Mix | Flexible | 102 | 4 | 09/19/2017 | 09/19/2017 |  | 31360 |  | 20046
3409-O-2021 | 3409 | Outside | 4 | Asphalt | Hot Mix Asphalt - SPWEB340C Mix | Flexible | 38 | 1.5 | 09/19/2017 | 09/19/2017 |  | 31361 |  | 20048
3409-O-2021 | 3409 | Outside | 5 | Asphalt | Hot Mix Asphalt - SPWEB340C Mix | Flexible | 24 | 1 | 06/01/2021 | 06/01/2021 |  | 22536 |  | 20048
3409-O-2021 | 3409 | Outside | 6 | Asphalt | Spray-Rejuvenator Reclamite | Flexible | 0.3 | 0.01 | 07/21/2021 | 07/21/2021 |  | 22538 |  | 21225
3410-I-2021 | 3410 | Inside | 1 | Clay | Clay - Subgrade - R=12 | Flexible | 0 | 0 | 08/10/1999 | 08/13/1999 |  | 31362 |  | 24
3410-I-2021 | 3410 | Inside | 2 | Aggregate | Class 6 Special gradation for MnROAD - Base | Flexible | 305 | 12 | 08/18/1999 | 08/18/1999 |  | 31363 |  | 8
3410-I-2021 | 3410 | Inside | 3 | Asphalt | Cold Central Plant Recycling - Emulsion Mix | Flexible | 102 | 4 | 09/19/2017 | 09/19/2017 |  | 31364 |  | 20046
3410-I-2021 | 3410 | Inside | 4 | Asphalt | Hot Mix Asphalt - SPWEB340C Mix | Flexible | 38 | 1.5 | 09/19/2017 | 09/19/2017 |  | 31365 |  | 20048
3410-I-2021 | 3410 | Inside | 5 | Asphalt | Hot Mix Asphalt - SPWEB340C Mix | Flexible | 24 | 1 | 06/01/2021 | 06/01/2021 |  | 22543 |  | 20048
3410-I-2021 | 3410 | Inside | 6 | Asphalt | Spray-Rejuvenator RPE-R | Flexible | 0.3 | 0.01 | 07/15/2021 | 07/15/2021 |  | 22545 |  | 21226
3410-O-2021 | 3410 | Outside | 1 | Clay | Clay - Subgrade - R=12 | Flexible | 0 | 0 | 08/10/1999 | 08/13/1999 |  | 31366 |  | 24
3410-O-2021 | 3410 | Outside | 2 | Aggregate | Class 6 Special gradation for MnROAD - Base | Flexible | 305 | 12 | 08/18/1999 | 08/18/1999 |  | 31367 |  | 8
3410-O-2021 | 3410 | Outside | 3 | Asphalt | Cold Central Plant Recycling - Emulsion Mix | Flexible | 102 | 4 | 09/19/2017 | 09/19/2017 |  | 31368 |  | 20046
3410-O-2021 | 3410 | Outside | 4 | Asphalt | Hot Mix Asphalt - SPWEB340C Mix | Flexible | 38 | 1.5 | 09/19/2017 | 09/19/2017 |  | 31369 |  | 20048
3410-O-2021 | 3410 | Outside | 5 | Asphalt | Hot Mix Asphalt - SPWEB340C Mix | Flexible | 24 | 1 | 06/01/2021 | 06/01/2021 |  | 22544 |  | 20048
3410-O-2021 | 3410 | Outside | 6 | Asphalt | Spray-Rejuvenator RPE-R | Flexible | 0.3 | 0.01 | 07/15/2021 | 07/15/2021 |  | 22546 |  | 21226
3411-I-2021 | 3411 | Inside | 1 | Clay | Clay - Subgrade - R=12 | Flexible | 0 | 0 | 08/10/1999 | 08/13/1999 |  | 31374 |  | 24
3411-I-2021 | 3411 | Inside | 2 | Aggregate | Class 6 Special gradation for MnROAD - Base | Flexible | 305 | 12 | 08/18/1999 | 08/18/1999 |  | 31375 |  | 8
3411-I-2021 | 3411 | Inside | 3 | Asphalt | Cold Central Plant Recycling - Emulsion Mix | Flexible | 102 | 4 | 09/19/2017 | 09/19/2017 |  | 31376 |  | 20046
3411-I-2021 | 3411 | Inside | 4 | Asphalt | Hot Mix Asphalt - SPWEB340C Mix | Flexible | 38 | 1.5 | 09/19/2017 | 09/19/2017 |  | 31377 |  | 20048
3411-I-2021 | 3411 | Inside | 5 | Asphalt | Hot Mix Asphalt - SPWEB340C Mix | Flexible | 24 | 1 | 06/01/2021 | 06/01/2021 |  | 22549 |  | 20048
3412-I-2021 | 3412 | Inside | 1 | Clay | Clay - Subgrade - R=12 | Flexible | 0 | 0 | 08/10/1999 | 08/13/1999 |  | 31378 |  | 24
3412-I-2021 | 3412 | Inside | 2 | Aggregate | Class 6 Special gradation for MnROAD - Base | Flexible | 305 | 12 | 08/18/1999 | 08/18/1999 |  | 31379 |  | 8
3412-I-2021 | 3412 | Inside | 3 | Asphalt | Cold Central Plant Recycling - Emulsion Mix | Flexible | 102 | 4 | 09/19/2017 | 09/19/2017 |  | 31380 |  | 20046
3412-I-2021 | 3412 | Inside | 4 | Asphalt | Hot Mix Asphalt - SPWEB340C Mix | Flexible | 38 | 1.5 | 09/19/2017 | 09/19/2017 |  | 31381 |  | 20048
3412-I-2021 | 3412 | Inside | 5 | Asphalt | Hot Mix Asphalt - SPWEB340C Mix | Flexible | 24 | 1 | 06/01/2021 | 06/01/2021 |  | 22555 |  | 20048
3412-I-2021 | 3412 | Inside | 6 | Asphalt | Spray-Rejuvenator Delta Mist | Flexible | 0.3 | 0.01 | 07/15/2021 | 07/15/2021 |  | 22557 |  | 21227
3412-O-2021 | 3412 | Outside | 1 | Clay | Clay - Subgrade - R=12 | Flexible | 0 | 0 | 08/10/1999 | 08/13/1999 |  | 31382 |  | 24
3412-O-2021 | 3412 | Outside | 2 | Aggregate | Class 6 Special gradation for MnROAD - Base | Flexible | 305 | 12 | 08/18/1999 | 08/18/1999 |  | 31383 |  | 8
3412-O-2021 | 3412 | Outside | 3 | Asphalt | Cold Central Plant Recycling - Emulsion Mix | Flexible | 102 | 4 | 09/19/2017 | 09/19/2017 |  | 31384 |  | 20046
3412-O-2021 | 3412 | Outside | 4 | Asphalt | Hot Mix Asphalt - SPWEB340C Mix | Flexible | 38 | 1.5 | 09/19/2017 | 09/19/2017 |  | 31385 |  | 20048
3412-O-2021 | 3412 | Outside | 5 | Asphalt | Hot Mix Asphalt - SPWEB340C Mix | Flexible | 24 | 1 | 06/01/2021 | 06/01/2021 |  | 22556 |  | 20048
3412-O-2021 | 3412 | Outside | 6 | Asphalt | Spray-Rejuvenator Delta Mist | Flexible | 0.3 | 0.01 | 07/15/2021 | 07/15/2021 |  | 22558 |  | 21227
3413-I-2021 | 3413 | Inside | 1 | Clay | Clay - Subgrade - R=12 | Flexible | 0 | 0 | 08/10/1999 | 08/13/1999 |  | 31386 |  | 24
3413-I-2021 | 3413 | Inside | 2 | Aggregate | Class 6 Special gradation for MnROAD - Base | Flexible | 305 | 12 | 08/18/1999 | 08/18/1999 |  | 31387 |  | 8
3413-I-2021 | 3413 | Inside | 3 | Asphalt | Cold Central Plant Recycling - Emulsion Mix | Flexible | 102 | 4 | 09/19/2017 | 09/19/2017 |  | 31388 |  | 20046
3413-I-2021 | 3413 | Inside | 4 | Asphalt | Hot Mix Asphalt - SPWEB340C Mix | Flexible | 38 | 1.5 | 09/19/2017 | 09/19/2017 |  | 31389 |  | 20048
3413-I-2021 | 3413 | Inside | 5 | Asphalt | Hot Mix Asphalt - SPWEB340C Mix | Flexible | 24 | 1 | 06/01/2021 | 06/01/2021 |  | 22563 |  | 20048
3413-I-2021 | 3413 | Inside | 6 | Asphalt | Spray-Rejuvenator BioMAG | Flexible | 0.3 | 0.01 | 07/20/2021 | 07/20/2021 |  | 22565 |  | 21228
3413-O-2021 | 3413 | Outside | 1 | Clay | Clay - Subgrade - R=12 | Flexible | 0 | 0 | 08/10/1999 | 08/13/1999 |  | 31390 |  | 24
3413-O-2021 | 3413 | Outside | 2 | Aggregate | Class 6 Special gradation for MnROAD - Base | Flexible | 305 | 12 | 08/18/1999 | 08/18/1999 |  | 31391 |  | 8
3413-O-2021 | 3413 | Outside | 3 | Asphalt | Cold Central Plant Recycling - Emulsion Mix | Flexible | 102 | 4 | 09/19/2017 | 09/19/2017 |  | 31392 |  | 20046
3413-O-2021 | 3413 | Outside | 4 | Asphalt | Hot Mix Asphalt - SPWEB340C Mix | Flexible | 38 | 1.5 | 09/19/2017 | 09/19/2017 |  | 31393 |  | 20048
3413-O-2021 | 3413 | Outside | 5 | Asphalt | Hot Mix Asphalt - SPWEB340C Mix | Flexible | 24 | 1 | 06/01/2021 | 06/01/2021 |  | 22564 |  | 20048
3413-O-2021 | 3413 | Outside | 6 | Asphalt | Spray-Rejuvenator BioMAG | Flexible | 0.3 | 0.01 | 07/20/2021 | 07/20/2021 |  | 22566 |  | 21228
3414-I-2021 | 3414 | Inside | 1 | Clay | Clay - Subgrade - R=12 | Flexible | 0 | 0 | 08/10/1999 | 08/13/1999 |  | 31394 |  | 24
3414-I-2021 | 3414 | Inside | 2 | Aggregate | Class 6 Special gradation for MnROAD - Base | Flexible | 305 | 12 | 08/18/1999 | 08/18/1999 |  | 31395 |  | 8
3414-I-2021 | 3414 | Inside | 3 | Asphalt | Cold Central Plant Recycling - Emulsion Mix | Flexible | 102 | 4 | 09/19/2017 | 09/19/2017 |  | 31396 |  | 20046
3414-I-2021 | 3414 | Inside | 4 | Asphalt | Hot Mix Asphalt - SPWEB340C Mix | Flexible | 38 | 1.5 | 09/19/2017 | 09/19/2017 |  | 31397 |  | 20048
3414-I-2021 | 3414 | Inside | 5 | Asphalt | Hot Mix Asphalt - SPWEB340C Mix | Flexible | 24 | 1 | 06/01/2021 | 06/01/2021 |  | 22571 |  | 20048
3414-I-2021 | 3414 | Inside | 6 | Asphalt | Spray-Rejuvenator Reclamite + TiO2 | Flexible | 0.3 | 0.01 | 08/10/2021 | 08/10/2021 |  | 22573 |  | 21229
3414-O-2021 | 3414 | Outside | 1 | Clay | Clay - Subgrade - R=12 | Flexible | 0 | 0 | 08/10/1999 | 08/13/1999 |  | 31398 |  | 24
3414-O-2021 | 3414 | Outside | 2 | Aggregate | Class 6 Special gradation for MnROAD - Base | Flexible | 305 | 12 | 08/18/1999 | 08/18/1999 |  | 31399 |  | 8
3414-O-2021 | 3414 | Outside | 3 | Asphalt | Cold Central Plant Recycling - Emulsion Mix | Flexible | 102 | 4 | 09/19/2017 | 09/19/2017 |  | 31400 |  | 20046
3414-O-2021 | 3414 | Outside | 4 | Asphalt | Hot Mix Asphalt - SPWEB340C Mix | Flexible | 38 | 1.5 | 09/19/2017 | 09/19/2017 |  | 31401 |  | 20048
3414-O-2021 | 3414 | Outside | 5 | Asphalt | Hot Mix Asphalt - SPWEB340C Mix | Flexible | 24 | 1 | 06/01/2021 | 06/01/2021 |  | 22572 |  | 20048
3414-O-2021 | 3414 | Outside | 6 | Asphalt | Spray-Rejuvenator Reclamite + TiO2 | Flexible | 0.3 | 0.01 | 08/10/2021 | 08/10/2021 |  | 22574 |  | 21229
3415-I-2021 | 3415 | Inside | 1 | Clay | Clay - Subgrade - R=12 | Flexible | 0 | 0 | 08/10/1999 | 08/13/1999 |  | 31402 |  | 24
3415-I-2021 | 3415 | Inside | 2 | Aggregate | Class 6 Special gradation for MnROAD - Base | Flexible | 305 | 12 | 08/18/1999 | 08/18/1999 |  | 31403 |  | 8
3415-I-2021 | 3415 | Inside | 3 | Asphalt | Cold Central Plant Recycling - Emulsion Mix | Flexible | 102 | 4 | 09/19/2017 | 09/19/2017 |  | 31404 |  | 20046
3415-I-2021 | 3415 | Inside | 4 | Asphalt | Hot Mix Asphalt - SPWEB340C Mix | Flexible | 38 | 1.5 | 09/19/2017 | 09/19/2017 |  | 31405 |  | 20048
3415-I-2021 | 3415 | Inside | 5 | Asphalt | Hot Mix Asphalt - SPWEB340C Mix | Flexible | 24 | 1 | 06/01/2021 | 06/01/2021 |  | 22579 |  | 20048
3415-I-2021 | 3415 | Inside | 6 | Asphalt | Spray-Rejuvenator Invigorate | Flexible | 0.3 | 0.01 | 07/20/2021 | 07/20/2021 |  | 22581 |  | 21230
3415-O-2021 | 3415 | Outside | 1 | Clay | Clay - Subgrade - R=12 | Flexible | 0 | 0 | 08/10/1999 | 08/13/1999 |  | 31406 |  | 24
3415-O-2021 | 3415 | Outside | 2 | Aggregate | Class 6 Special gradation for MnROAD - Base | Flexible | 305 | 12 | 08/18/1999 | 08/18/1999 |  | 31407 |  | 8
3415-O-2021 | 3415 | Outside | 3 | Asphalt | Cold Central Plant Recycling - Emulsion Mix | Flexible | 102 | 4 | 09/19/2017 | 09/19/2017 |  | 31408 |  | 20046
3415-O-2021 | 3415 | Outside | 4 | Asphalt | Hot Mix Asphalt - SPWEB340C Mix | Flexible | 38 | 1.5 | 09/19/2017 | 09/19/2017 |  | 31409 |  | 20048
3415-O-2021 | 3415 | Outside | 5 | Asphalt | Hot Mix Asphalt - SPWEB340C Mix | Flexible | 24 | 1 | 06/01/2021 | 06/01/2021 |  | 22580 |  | 20048
3415-O-2021 | 3415 | Outside | 6 | Asphalt | Spray-Rejuvenator Invigorate | Flexible | 0.3 | 0.01 | 07/20/2021 | 07/20/2021 |  | 22582 |  | 21230
5131-D-2008 | 5131 | Driving | 1 | Clay | Clay - Subgrade - R=12 | Rigid | 0 | 0 | 08/25/2008 | 08/25/2008 | 06/09/2013 | 28104 |  | 24
5131-D-2008 | 5131 | Driving | 2 | Aggregate | Class 5 - Standard - Base | Rigid | 127 | 5 | 09/05/2008 | 09/05/2008 | 06/09/2013 | 28105 |  | 17163
5131-D-2008 | 5131 | Driving | 3 | Aggregate | Class 1 Stabilizing Aggregate - Spec 3149 | Rigid | 127 | 5 | 09/22/2008 | 09/22/2008 | 06/09/2013 | 28106 |  | 3
5131-P-2008 | 5131 | Passing | 4 | Concrete | Concrete - MnDOT High Performance Concrete Mix - 60 Year Design | Rigid | 127 | 5 | 10/10/2008 | 10/10/2008 | 06/09/2013 | 28116 |  | 29
5131-P-2008 | 5131 | Passing | 1 | Clay | Clay - Subgrade - R=12 | Rigid | 0 | 0 | 08/25/2008 | 08/25/2008 | 06/09/2013 | 28113 |  | 24
5131-P-2008 | 5131 | Passing | 2 | Aggregate | Class 5 - Standard - Base | Rigid | 127 | 5 | 09/05/2008 | 09/05/2008 | 06/09/2013 | 28114 |  | 17163
5131-P-2008 | 5131 | Passing | 3 | Aggregate | Class 1 Stabilizing Aggregate - Spec 3149 | Rigid | 127 | 5 | 09/22/2008 | 09/22/2008 | 06/09/2013 | 28115 |  | 3
5131-D-2008 | 5131 | Driving | 4 | Concrete | Concrete - MnDOT High Performance Concrete Mix - 60 Year Design | Rigid | 127 | 5 | 10/10/2008 | 10/10/2008 | 06/09/2013 | 28107 |  | 29
6001-D-2008 | 6001 | Driving | 1 | Sand | Sand - Subgrade - R=70 | Flexible | 0 | 0 | 07/01/1957 | 07/01/1957 |  | 22274 |  | 23
6001-D-2008 | 6001 | Driving | 2 | Aggregate | Class 5 - Standard - Base | Flexible | 203 | 8 | 07/01/1957 | 07/01/1957 |  | 22275 |  | 17163
6001-D-2008 | 6001 | Driving | 3 | Asphalt | Hot Mix Asphalt - 5% Tear-Off Waste Shingles | Flexible | 76 | 3 | 07/01/1957 | 07/01/1957 |  | 22276 |  | 115
6001-D-2008 | 6001 | Driving | 4 | Asphalt | Hot Mix Asphalt - 5% Tear-Off Waste Shingles | Flexible | 51 | 2 | 07/01/2004 | 07/01/2004 | 08/28/2019 | 22277 |  | 115
6001-D-2008 | 6001 | Driving | 5 | Asphalt | Chip Seal | Flexible | 6 | 0.25 | 07/01/2008 | 07/01/2008 | 08/28/2019 | 22278 |  | 21206
6001-D-2019 | 6001 | Driving | 4 | Asphalt | Hot Mix Asphalt - 5% Tear-Off Waste Shingles | Flexible | 51 | 2 | 08/28/2019 | 08/28/2019 |  | 22279 |  | 115
6001-D-2019 | 6001 | Driving | 5 | Asphalt | Hot Mix Asphalt - Cargill Rejuvinator | Flexible | 38 | 1.5 | 08/29/2019 | 08/29/2019 |  | 22280 |  | 21207
6002-D-2008 | 6002 | Driving | 1 | Clay | Clay - Subgrade - R=12 | Flexible | 0 | 0 | 07/01/1957 | 07/01/1957 |  | 22281 |  | 24
6002-D-2008 | 6002 | Driving | 2 | Aggregate | Class 5 - Standard - Base | Flexible | 203 | 8 | 07/01/1957 | 07/01/1957 |  | 22282 |  | 17163
6002-D-2008 | 6002 | Driving | 3 | Asphalt | Hot Mix Asphalt - 5% Tear-Off Waste Shingles | Flexible | 76 | 3 | 07/01/1957 | 07/01/1957 |  | 22283 |  | 115
6002-D-2008 | 6002 | Driving | 4 | Asphalt | Hot Mix Asphalt - 5% Tear-Off Waste Shingles | Flexible | 51 | 2 | 07/01/2004 | 07/01/2004 | 08/28/2019 | 22284 |  | 115
6002-D-2008 | 6002 | Driving | 5 | Asphalt | Chip Seal | Flexible | 6 | 0.25 | 07/01/2008 | 07/01/2008 | 08/28/2019 | 22285 |  | 21206
6002-D-2019 | 6002 | Driving | 4 | Asphalt | Hot Mix Asphalt - 5% Tear-Off Waste Shingles | Flexible | 51 | 2 | 08/28/2019 | 08/28/2019 |  | 22286 |  | 115
6002-D-2019 | 6002 | Driving | 5 | Asphalt | Hot Mix Asphalt - Poet Rejuvenator | Flexible | 38 | 1.5 | 08/29/2019 | 08/29/2019 |  | 22287 |  | 21208
6003-D-2008 | 6003 | Driving | 4 | Asphalt | Hot Mix Asphalt - 5% Tear-Off Waste Shingles | Flexible | 51 | 2 | 07/01/2004 | 07/01/2004 | 08/28/2019 | 22291 |  | 115
6003-D-2008 | 6003 | Driving | 5 | Asphalt | Chip Seal | Flexible | 6 | 0.25 | 07/01/2008 | 07/01/2008 | 08/28/2019 | 22292 |  | 21206
6003-D-2019 | 6003 | Driving | 4 | Asphalt | Hot Mix Asphalt - 5% Tear-Off Waste Shingles | Flexible | 51 | 2 | 08/28/2019 | 08/28/2019 |  | 22293 |  | 115
6003-D-2019 | 6003 | Driving | 5 | Asphalt | Hot Mix Asphalt - US SOY Rejuvenator | Flexible | 38 | 1.5 | 08/29/2019 | 08/29/2019 |  | 22294 |  | 21209
6003-D-2008 | 6003 | Driving | 1 | Sand | Sand - Subgrade - R=70 | Flexible | 0 | 0 | 07/01/1957 | 07/01/1957 |  | 22288 |  | 23
6003-D-2008 | 6003 | Driving | 2 | Aggregate | Class 5 - Standard - Base | Flexible | 203 | 8 | 07/01/1957 | 07/01/1957 |  | 22289 |  | 17163
6003-D-2008 | 6003 | Driving | 3 | Asphalt | Hot Mix Asphalt - 5% Tear-Off Waste Shingles | Flexible | 76 | 3 | 07/01/1957 | 07/01/1957 |  | 22290 |  | 115
6004-D-2008 | 6004 | Driving | 1 | Sand | Sand - Subgrade - R=70 | Flexible | 0 | 0 | 07/01/1957 | 07/01/1957 |  | 22295 |  | 23
6004-D-2008 | 6004 | Driving | 2 | Aggregate | Class 5 - Standard - Base | Flexible | 203 | 8 | 07/01/1957 | 07/01/1957 |  | 22296 |  | 17163
6004-D-2008 | 6004 | Driving | 3 | Asphalt | Hot Mix Asphalt - 5% Tear-Off Waste Shingles | Flexible | 76 | 3 | 07/01/1957 | 07/01/1957 |  | 22297 |  | 115
6004-D-2008 | 6004 | Driving | 4 | Asphalt | Hot Mix Asphalt - 5% Tear-Off Waste Shingles | Flexible | 51 | 2 | 07/01/2004 | 07/01/2004 | 02/28/2019 | 22298 |  | 115
6004-D-2008 | 6004 | Driving | 5 | Asphalt | Chip Seal | Flexible | 6 | 0.25 | 07/01/2008 | 07/01/2008 | 08/28/2019 | 22299 |  | 21206
6004-D-2019 | 6004 | Driving | 4 | Asphalt | Hot Mix Asphalt - 5% Tear-Off Waste Shingles | Flexible | 51 | 2 | 08/28/2019 | 08/28/2019 |  | 22300 |  | 115
6004-D-2019 | 6004 | Driving | 5 | Asphalt | Hot Mix Asphalt - Ingevity Rejuvenator | Flexible | 38 | 1.5 | 08/29/2019 | 08/29/2019 |  | 22301 |  | 21210
6005-D-2008 | 6005 | Driving | 3 | Asphalt | Hot Mix Asphalt - 5% Tear-Off Waste Shingles | Flexible | 76 | 3 | 07/01/1957 | 07/01/1957 |  | 22304 |  | 115
6005-D-2008 | 6005 | Driving | 2 | Aggregate | Class 5 - Standard - Base | Flexible | 203 | 8 | 07/01/1957 | 07/01/1957 |  | 22303 |  | 17163
6005-D-2008 | 6005 | Driving | 1 | Sand | Sand - Subgrade - R=70 | Flexible | 0 | 0 | 07/01/1957 | 07/01/1957 |  | 22302 |  | 23
6005-D-2008 | 6005 | Driving | 4 | Asphalt | Hot Mix Asphalt - 5% Tear-Off Waste Shingles | Flexible | 51 | 2 | 07/01/2004 | 07/01/2004 | 08/28/2019 | 22305 |  | 115
6005-D-2019 | 6005 | Driving | 5 | Asphalt | Hot Mix Asphalt - Ingevity Rejuvenator | Flexible | 38 | 1.5 | 08/29/2019 | 08/29/2019 |  | 22308 |  | 21211
6005-D-2019 | 6005 | Driving | 4 | Asphalt | Hot Mix Asphalt - 5% Tear-Off Waste Shingles | Flexible | 51 | 2 | 08/28/2019 | 08/28/2019 |  | 22307 |  | 115
6005-D-2008 | 6005 | Driving | 5 | Asphalt | Chip Seal | Flexible | 6 | 0.25 | 07/01/2008 | 07/01/2008 | 08/28/2019 | 22306 |  | 21206
6006-D-2008 | 6006 | Driving | 1 | Clay | Clay - Subgrade - R=12 | Flexible | 0 | 0 | 07/01/1957 | 07/01/1957 |  | 22309 |  | 24
6006-D-2008 | 6006 | Driving | 2 | Aggregate | Class 5 - Standard - Base | Flexible | 203 | 8 | 07/01/1957 | 07/01/1957 |  | 22310 |  | 17163
6006-D-2008 | 6006 | Driving | 3 | Asphalt | Hot Mix Asphalt - 5% Tear-Off Waste Shingles | Flexible | 76 | 3 | 07/01/1957 | 07/01/1957 |  | 22311 |  | 115
6006-D-2019 | 6006 | Driving | 4 | Asphalt | Hot Mix Asphalt - 5% Tear-Off Waste Shingles | Flexible | 51 | 2 | 08/28/2019 | 08/28/2019 |  | 22314 |  | 115
6006-D-2008 | 6006 | Driving | 5 | Asphalt | Chip Seal | Flexible | 6 | 0.25 | 07/01/2008 | 07/01/2008 | 08/28/2019 | 22313 |  | 21206
6006-D-2008 | 6006 | Driving | 4 | Asphalt | Hot Mix Asphalt - 5% Tear-Off Waste Shingles | Flexible | 51 | 2 | 07/01/2004 | 07/01/2004 | 08/28/2019 | 22312 |  | 115
6006-D-2019 | 6006 | Driving | 5 | Asphalt | Hot Mix Asphalt - Asphalt and Wax Innovations Rejuvenator | Flexible | 38 | 1.5 | 08/29/2019 | 08/29/2019 |  | 22315 |  | 21212
6007-D-2008 | 6007 | Driving | 3 | Asphalt | Hot Mix Asphalt - 5% Tear-Off Waste Shingles | Flexible | 76 | 3 | 07/01/1957 | 07/01/1957 |  | 22318 |  | 115
6007-D-2008 | 6007 | Driving | 2 | Aggregate | Class 5 - Standard - Base | Flexible | 203 | 8 | 07/01/1957 | 07/01/1957 |  | 22317 |  | 17163
6007-D-2008 | 6007 | Driving | 1 | Sand | Sand - Subgrade - R=70 | Flexible | 0 | 0 | 07/01/1957 | 07/01/1957 |  | 22316 |  | 23
6007-D-2008 | 6007 | Driving | 4 | Asphalt | Hot Mix Asphalt - 5% Tear-Off Waste Shingles | Flexible | 51 | 2 | 07/01/2004 | 07/01/2004 | 08/28/2019 | 22319 |  | 115
6007-D-2019 | 6007 | Driving | 5 | Asphalt | Hot Mix Asphalt - Georgia Pacific Rejuvenator | Flexible | 38 | 1.5 | 08/29/2019 | 08/29/2019 |  | 22322 |  | 21213
6007-D-2019 | 6007 | Driving | 4 | Asphalt | Hot Mix Asphalt - 5% Tear-Off Waste Shingles | Flexible | 51 | 2 | 08/28/2019 | 08/28/2019 |  | 22321 |  | 115
6007-D-2008 | 6007 | Driving | 5 | Asphalt | Chip Seal | Flexible | 6 | 0.25 | 07/01/2008 | 07/01/2008 | 08/28/2019 | 22320 |  | 21206
6010-D-2008 | 6010 | Driving | 3 | Asphalt | Hot Mix Asphalt - 5% Tear-Off Waste Shingles | Flexible | 76 | 3 | 07/01/1957 | 07/01/1957 |  | 22325 |  | 115
6010-D-2008 | 6010 | Driving | 2 | Aggregate | Class 5 - Standard - Base | Flexible | 203 | 8 | 07/01/1957 | 07/01/1957 |  | 22324 |  | 17163
6010-D-2008 | 6010 | Driving | 1 | Sand | Sand - Subgrade - R=70 | Flexible | 0 | 0 | 07/01/1957 | 07/01/1957 |  | 22323 |  | 23
6010-D-2008 | 6010 | Driving | 4 | Asphalt | Hot Mix Asphalt - 5% Tear-Off Waste Shingles | Flexible | 51 | 2 | 07/01/2004 | 07/01/2004 | 08/28/2019 | 22326 |  | 115
6010-D-2008 | 6010 | Driving | 5 | Asphalt | Chip Seal | Flexible | 6 | 0.25 | 07/01/2008 | 07/01/2008 | 08/28/2019 | 22327 |  | 21206
6010-D-2019 | 6010 | Driving | 4 | Asphalt | Hot Mix Asphalt - 5% Tear-Off Waste Shingles | Flexible | 38 | 1.5 | 08/28/2019 | 08/28/2019 |  | 22328 |  | 115
6010-D-2019 | 6010 | Driving | 5 | Asphalt | Hot Mix Asphalt - 30% RAP | Flexible | 38 | 1.5 | 08/29/2019 | 08/29/2019 |  | 22329 |  | 21214
6011-D-2008 | 6011 | Driving | 3 | Asphalt | Hot Mix Asphalt - 5% Tear-Off Waste Shingles | Flexible | 51 | 3 | 07/01/1957 | 07/01/1957 |  | 22332 |  | 115
6011-D-2008 | 6011 | Driving | 2 | Aggregate | Class 5 - Standard - Base | Flexible | 203 | 8 | 07/01/1957 | 07/01/1957 |  | 22331 |  | 17163
6011-D-2008 | 6011 | Driving | 1 | Sand | Sand - Subgrade - R=70 | Flexible | 0 | 0 | 07/01/1957 | 07/01/1957 |  | 22330 |  | 23
6011-D-2008 | 6011 | Driving | 4 | Asphalt | Hot Mix Asphalt - 5% Tear-Off Waste Shingles | Flexible | 51 | 2 | 07/01/2004 | 07/01/2004 | 08/28/2019 | 22333 |  | 115
6011-D-2019 | 6011 | Driving | 5 | Asphalt | Hot Mix Asphalt - 40% RAP | Flexible | 38 | 1.5 | 08/29/2019 | 08/29/2019 |  | 22336 |  | 21215
6011-D-2019 | 6011 | Driving | 4 | Asphalt | Hot Mix Asphalt - 5% Tear-Off Waste Shingles | Flexible | 51 | 2 | 08/28/2019 | 08/28/2019 |  | 22335 |  | 115
6011-D-2008 | 6011 | Driving | 5 | Asphalt | Chip Seal | Flexible | 6 | 0.25 | 07/01/2008 | 07/01/2008 | 08/28/2019 | 22334 |  | 21206
6012-D-2008 | 6012 | Driving | 1 | Clay | Clay - Subgrade - R=12 | Flexible | 0 | 0 | 07/01/1957 | 07/01/1957 |  | 22337 |  | 24
6012-D-2008 | 6012 | Driving | 2 | Aggregate | Class 5 - Standard - Base | Flexible | 203 | 8 | 07/01/1957 | 07/01/1957 |  | 22338 |  | 17163
6012-D-2008 | 6012 | Driving | 3 | Asphalt | Hot Mix Asphalt - 5% Tear-Off Waste Shingles | Flexible | 76 | 3 | 07/01/1957 | 07/01/1957 |  | 22339 |  | 115
6012-D-2008 | 6012 | Driving | 4 | Asphalt | Hot Mix Asphalt - 5% Tear-Off Waste Shingles | Flexible | 51 | 2 | 07/01/2004 | 07/01/2004 | 08/28/2019 | 22340 |  | 115
6012-D-2008 | 6012 | Driving | 5 | Asphalt | Chip Seal | Flexible | 6 | 0.25 | 07/01/2008 | 07/01/2008 | 08/28/2019 | 22341 |  | 21206
6012-D-2019 | 6012 | Driving | 4 | Asphalt | Hot Mix Asphalt - 5% Tear-Off Waste Shingles | Flexible | 51 | 2 | 08/28/2019 | 08/28/2019 |  | 22342 |  | 115
6012-D-2019 | 6012 | Driving | 5 | Asphalt | Hot Mix Asphalt - 40% RAP | Flexible | 38 | 1.5 | 08/29/2019 | 08/29/2019 |  | 22343 |  | 21215
94001-D-1973 | 94001 | Driving | 1 | Clay | Clay - Subgrade - R=12 | Rigid | 0 | 0 | 06/01/1973 | 06/01/1973 |  | 20819 |  | 24
94001-D-1973 | 94001 | Driving | 2 | Aggregate | Class 5 - Standard - Base | Rigid | 127 | 5 | 06/15/1973 | 06/15/1973 |  | 20823 |  | 17163
94001-D-1973 | 94001 | Driving | 3 | Concrete | Concrete - Jointed Reinforced Concrete Pavement | Rigid | 241 | 9.5 | 07/01/1973 | 07/01/1973 |  | 20827 |  | 20517
94001-D-2017 | 94001 | Driving | 1 | Clay | Clay - Subgrade - R=12 | Rigid | 0 | 0 | 06/01/1973 | 06/01/1973 |  | 29182 | 20819 | 24
94001-D-2017 | 94001 | Driving | 2 | Aggregate | Class 5 - Standard - Base | Rigid | 127 | 5 | 06/15/1973 | 06/15/1973 |  | 29183 | 20823 | 17163
94001-D-2017 | 94001 | Driving | 3 | Concrete | Concrete - Jointed Reinforced Concrete Pavement | Rigid | 241 | 9.5 | 07/01/1973 | 07/01/1973 |  | 29184 | 20827 | 20517
94001-D-2017 | 94001 | Driving | 4 | Concrete | Concrete - Partial Depth Patching - Rapid Set - DOT Repair Mix - CTS Cement | Rigid | 1 | 0.04 | 09/27/2017 | 09/27/2017 |  | 21397 |  | 26100
94001-P-1973 | 94001 | Passing | 1 | Clay | Clay - Subgrade - R=12 | Rigid | 0 | 0 | 06/01/1973 | 06/01/1973 |  | 20821 |  | 24
94001-P-1973 | 94001 | Passing | 2 | Aggregate | Class 5 - Standard - Base | Rigid | 127 | 5 | 06/15/1973 | 06/15/1973 |  | 20825 |  | 17163
94001-P-1973 | 94001 | Passing | 3 | Concrete | Concrete - Jointed Reinforced Concrete Pavement | Rigid | 241 | 9.5 | 07/01/1973 | 07/01/1973 |  | 20828 |  | 20517
94001-P-2017 | 94001 | Passing | 1 | Clay | Clay - Subgrade - R=12 | Rigid | 0 | 0 | 06/01/1973 | 06/01/1973 |  | 29185 | 20821 | 24
94001-P-2017 | 94001 | Passing | 2 | Aggregate | Class 5 - Standard - Base | Rigid | 127 | 5 | 06/15/1973 | 06/15/1973 |  | 29186 | 20825 | 17163
94001-P-2017 | 94001 | Passing | 3 | Concrete | Concrete - Jointed Reinforced Concrete Pavement | Rigid | 241 | 9.5 | 07/01/1973 | 07/01/1973 |  | 29187 | 20828 | 20517
94001-P-2017 | 94001 | Passing | 4 | Concrete | Concrete - Partial Depth Patching - Rapid Set - DOT Repair Mix - CTS Cement | Rigid | 1 | 0.04 | 09/27/2017 | 09/27/2017 |  | 21396 |  | 26100
94002-D-1973 | 94002 | Driving | 1 | Clay | Clay - Subgrade - R=12 | Rigid | 0 | 0 | 06/01/1973 | 06/01/1973 |  | 20836 |  | 24
94002-D-1973 | 94002 | Driving | 2 | Aggregate | Class 5 - Standard - Base | Rigid | 127 | 5 | 06/15/1973 | 06/15/1973 |  | 20840 |  | 17163
94002-D-1973 | 94002 | Driving | 3 | Concrete | Concrete - Jointed Reinforced Concrete Pavement | Rigid | 241 | 9.5 | 07/01/1973 | 07/01/1973 |  | 20844 |  | 20517
94002-D-2017 | 94002 | Driving | 1 | Clay | Clay - Subgrade - R=12 | Rigid | 0 | 0 | 06/01/1973 | 06/01/1973 |  | 29188 | 20836 | 24
94002-D-2017 | 94002 | Driving | 2 | Aggregate | Class 5 - Standard - Base | Rigid | 127 | 5 | 06/15/1973 | 06/15/1973 |  | 29189 | 20840 | 17163
94002-D-2017 | 94002 | Driving | 3 | Concrete | Concrete - Jointed Reinforced Concrete Pavement | Rigid | 241 | 9.5 | 07/01/1973 | 07/01/1973 |  | 29190 | 20844 | 20517
94002-D-2017 | 94002 | Driving | 4 | Concrete | Concrete - Partial Depth Patching - RepCon 928 - SpecChem | Rigid | 1 | 0.04 | 09/27/2017 | 09/27/2017 |  | 21426 |  | 26101
94002-P-1973 | 94002 | Passing | 1 | Clay | Clay - Subgrade - R=12 | Rigid | 0 | 0 | 06/01/1973 | 06/01/1973 |  | 20838 |  | 24
94002-P-1973 | 94002 | Passing | 2 | Aggregate | Class 5 - Standard - Base | Rigid | 127 | 5 | 06/15/1973 | 06/15/1973 |  | 20842 |  | 17163
94002-P-1973 | 94002 | Passing | 3 | Concrete | Concrete - Jointed Reinforced Concrete Pavement | Rigid | 241 | 9.5 | 07/01/1973 | 07/01/1973 |  | 20845 |  | 20517
94002-P-2017 | 94002 | Passing | 1 | Clay | Clay - Subgrade - R=12 | Rigid | 0 | 0 | 06/01/1973 | 06/01/1973 |  | 29191 | 20838 | 24
94002-P-2017 | 94002 | Passing | 2 | Aggregate | Class 5 - Standard - Base | Rigid | 127 | 5 | 06/15/1973 | 06/15/1973 |  | 29192 | 20842 | 17163
94002-P-2017 | 94002 | Passing | 3 | Concrete | Concrete - Jointed Reinforced Concrete Pavement | Rigid | 241 | 9.5 | 07/01/1973 | 07/01/1973 |  | 29193 | 20845 | 20517
94002-P-2017 | 94002 | Passing | 4 | Concrete | Concrete - Partial Depth Patching - RepCon 928 - SpecChem | Rigid | 1 | 0.04 | 09/27/2017 | 09/27/2017 |  | 21425 |  | 26101
94003-D-1973 | 94003 | Driving | 1 | Clay | Clay - Subgrade - R=12 | Rigid | 0 | 0 | 06/01/1973 | 06/01/1973 |  | 20853 |  | 24
94003-D-1973 | 94003 | Driving | 2 | Aggregate | Class 5 - Standard - Base | Rigid | 127 | 5 | 06/15/1973 | 06/15/1973 |  | 20857 |  | 17163
94003-D-1973 | 94003 | Driving | 3 | Concrete | Concrete - Jointed Reinforced Concrete Pavement | Rigid | 241 | 9.5 | 07/01/1973 | 07/01/1973 |  | 20861 |  | 20517
94003-D-2017 | 94003 | Driving | 1 | Clay | Clay - Subgrade - R=12 | Rigid | 0 | 0 | 06/01/1973 | 06/01/1973 |  | 29194 | 20853 | 24
94003-D-2017 | 94003 | Driving | 2 | Aggregate | Class 5 - Standard - Base | Rigid | 127 | 5 | 06/15/1973 | 06/15/1973 |  | 29195 | 20857 | 17163
94003-D-2017 | 94003 | Driving | 3 | Concrete | Concrete - Jointed Reinforced Concrete Pavement | Rigid | 241 | 9.5 | 07/01/1973 | 07/01/1973 |  | 29196 | 20861 | 20517
94003-D-2017 | 94003 | Driving | 4 | Concrete | Concrete - Partial Depth Patching - FasTrac 246 Concrete Mix - Western Materials Design | Rigid | 1 | 0.04 | 09/27/2017 | 09/27/2017 |  | 21424 |  | 26102
94003-P-1973 | 94003 | Passing | 1 | Clay | Clay - Subgrade - R=12 | Rigid | 0 | 0 | 06/01/1973 | 06/01/1973 |  | 20855 |  | 24
94003-P-1973 | 94003 | Passing | 2 | Aggregate | Class 5 - Standard - Base | Rigid | 127 | 5 | 06/15/1973 | 06/15/1973 |  | 20859 |  | 17163
94003-P-1973 | 94003 | Passing | 3 | Concrete | Concrete - Jointed Reinforced Concrete Pavement | Rigid | 241 | 9.5 | 07/01/1973 | 07/01/1973 |  | 20862 |  | 20517
94003-P-2017 | 94003 | Passing | 1 | Clay | Clay - Subgrade - R=12 | Rigid | 0 | 0 | 06/01/1973 | 06/01/1973 |  | 29197 | 20855 | 24
94003-P-2017 | 94003 | Passing | 2 | Aggregate | Class 5 - Standard - Base | Rigid | 127 | 5 | 06/15/1973 | 06/15/1973 |  | 29198 | 20859 | 17163
94003-P-2017 | 94003 | Passing | 3 | Concrete | Concrete - Jointed Reinforced Concrete Pavement | Rigid | 241 | 9.5 | 07/01/1973 | 07/01/1973 |  | 29199 | 20862 | 20517
94003-P-2017 | 94003 | Passing | 4 | Concrete | Concrete - Partial Depth Patching - FasTrac 246 Concrete Mix - Western Materials Design | Rigid | 1 | 0.04 | 09/27/2017 | 09/27/2017 |  | 21423 |  | 26102
94004-D-1973 | 94004 | Driving | 1 | Clay | Clay - Subgrade - R=12 | Rigid | 0 | 0 | 06/01/1973 | 06/01/1973 |  | 20870 |  | 24
94004-D-1973 | 94004 | Driving | 2 | Aggregate | Class 5 - Standard - Base | Rigid | 127 | 5 | 06/15/1973 | 06/15/1973 |  | 20874 |  | 17163
94004-D-1973 | 94004 | Driving | 3 | Concrete | Concrete - Jointed Reinforced Concrete Pavement | Rigid | 241 | 9.5 | 07/01/1973 | 07/01/1973 |  | 20878 |  | 20517
94004-D-2017 | 94004 | Driving | 1 | Clay | Clay - Subgrade - R=12 | Rigid | 0 | 0 | 06/01/1973 | 06/01/1973 |  | 29200 | 20870 | 24
94004-D-2017 | 94004 | Driving | 2 | Aggregate | Class 5 - Standard - Base | Rigid | 127 | 5 | 06/15/1973 | 06/15/1973 |  | 29201 | 20874 | 17163
94004-D-2017 | 94004 | Driving | 3 | Concrete | Concrete - Jointed Reinforced Concrete Pavement | Rigid | 241 | 9.5 | 07/01/1973 | 07/01/1973 |  | 29202 | 20878 | 20517
94004-D-2017 | 94004 | Driving | 4 | Concrete | Concrete - Partial Depth Patching - PaveSaver - Polymeric Concrete Patch - DS Brown | Rigid | 1 | 0.04 | 09/27/2017 | 09/27/2017 |  | 21422 |  | 26103
94004-P-1973 | 94004 | Passing | 1 | Clay | Clay - Subgrade - R=12 | Rigid | 0 | 0 | 06/01/1973 | 06/01/1973 |  | 20872 |  | 24
94004-P-1973 | 94004 | Passing | 2 | Aggregate | Class 5 - Standard - Base | Rigid | 127 | 5 | 06/15/1973 | 06/15/1973 |  | 20876 |  | 17163
94004-P-1973 | 94004 | Passing | 3 | Concrete | Concrete - Jointed Reinforced Concrete Pavement | Rigid | 241 | 9.5 | 07/01/1973 | 07/01/1973 |  | 20879 |  | 20517
94004-P-2017 | 94004 | Passing | 1 | Clay | Clay - Subgrade - R=12 | Rigid | 0 | 0 | 06/01/1973 | 06/01/1973 |  | 29203 | 20872 | 24
94004-P-2017 | 94004 | Passing | 2 | Aggregate | Class 5 - Standard - Base | Rigid | 127 | 5 | 06/15/1973 | 06/15/1973 |  | 29204 | 20876 | 17163
94004-P-2017 | 94004 | Passing | 3 | Concrete | Concrete - Jointed Reinforced Concrete Pavement | Rigid | 241 | 9.5 | 07/01/1973 | 07/01/1973 |  | 29205 | 20879 | 20517
94004-P-2017 | 94004 | Passing | 4 | Concrete | Concrete - Partial Depth Patching - PaveSaver - Polymeric Concrete Patch - DS Brown | Rigid | 1 | 0.04 | 09/27/2017 | 09/27/2017 |  | 21421 |  | 26103
94005-D-1973 | 94005 | Driving | 1 | Clay | Clay - Subgrade - R=12 | Rigid | 0 | 0 | 06/01/1973 | 06/01/1973 |  | 20887 |  | 24
94005-D-1973 | 94005 | Driving | 2 | Aggregate | Class 5 - Standard - Base | Rigid | 127 | 5 | 06/15/1973 | 06/15/1973 |  | 20891 |  | 17163
94005-D-1973 | 94005 | Driving | 3 | Concrete | Concrete - Jointed Reinforced Concrete Pavement | Rigid | 241 | 9.5 | 07/01/1973 | 07/01/1973 |  | 20893 |  | 20517
94005-D-2017 | 94005 | Driving | 1 | Clay | Clay - Subgrade - R=12 | Rigid | 0 | 0 | 06/01/1973 | 06/01/1973 |  | 29206 | 20887 | 24
94005-D-2017 | 94005 | Driving | 2 | Aggregate | Class 5 - Standard - Base | Rigid | 127 | 5 | 06/15/1973 | 06/15/1973 |  | 29207 | 20891 | 17163
94005-D-2017 | 94005 | Driving | 3 | Concrete | Concrete - Jointed Reinforced Concrete Pavement | Rigid | 241 | 9.5 | 07/01/1973 | 07/01/1973 |  | 29208 | 20893 | 20517
94005-D-2017 | 94005 | Driving | 4 | Concrete | Concrete - Partial Depth Patching - FastPatch - Willamette Valley Company | Rigid | 1 | 0.04 | 09/27/2017 | 09/27/2017 |  | 21420 |  | 26104
94005-P-1973 | 94005 | Passing | 1 | Clay | Clay - Subgrade - R=12 | Rigid | 0 | 0 | 06/01/1973 | 06/01/1973 |  | 20889 |  | 24
94005-P-1973 | 94005 | Passing | 2 | Aggregate | Class 5 - Standard - Base | Rigid | 127 | 5 | 06/15/1973 | 06/15/1973 |  | 20892 |  | 17163
94005-P-1973 | 94005 | Passing | 3 | Concrete | Concrete - Jointed Reinforced Concrete Pavement | Rigid | 241 | 9.5 | 07/01/1973 | 07/01/1973 |  | 20894 |  | 20517
94005-P-2017 | 94005 | Passing | 1 | Clay | Clay - Subgrade - R=12 | Rigid | 0 | 0 | 06/01/1973 | 06/01/1973 |  | 29209 | 20889 | 24
94005-P-2017 | 94005 | Passing | 2 | Aggregate | Class 5 - Standard - Base | Rigid | 127 | 5 | 06/15/1973 | 06/15/1973 |  | 29210 | 20892 | 17163
94005-P-2017 | 94005 | Passing | 3 | Concrete | Concrete - Jointed Reinforced Concrete Pavement | Rigid | 241 | 9.5 | 07/01/1973 | 07/01/1973 |  | 29211 | 20894 | 20517
94005-P-2017 | 94005 | Passing | 4 | Concrete | Concrete - Partial Depth Patching - FastPatch - Willamette Valley Company | Rigid | 1 | 0.04 | 09/27/2017 | 09/27/2017 |  | 21419 |  | 26104
94006-D-1973 | 94006 | Driving | 1 | Clay | Clay - Subgrade - R=12 | Rigid | 0 | 0 | 06/01/1973 | 06/01/1973 |  | 20904 |  | 24
94006-D-1973 | 94006 | Driving | 2 | Aggregate | Class 5 - Standard - Base | Rigid | 127 | 5 | 06/15/1973 | 06/15/1973 |  | 20908 |  | 17163
94006-D-1973 | 94006 | Driving | 3 | Concrete | Concrete - Jointed Reinforced Concrete Pavement | Rigid | 241 | 9.5 | 07/01/1973 | 07/01/1973 |  | 20912 |  | 20517
94006-D-2017 | 94006 | Driving | 1 | Clay | Clay - Subgrade - R=12 | Rigid | 0 | 0 | 06/01/1973 | 06/01/1973 |  | 29212 | 20904 | 24
94006-D-2017 | 94006 | Driving | 2 | Aggregate | Class 5 - Standard - Base | Rigid | 127 | 5 | 06/15/1973 | 06/15/1973 |  | 29213 | 20908 | 17163
94006-D-2017 | 94006 | Driving | 3 | Concrete | Concrete - Jointed Reinforced Concrete Pavement | Rigid | 241 | 9.5 | 07/01/1973 | 07/01/1973 |  | 29214 | 20912 | 20517
94006-D-2017 | 94006 | Driving | 4 | Concrete | Concrete - Partial Depth Patching - Rapid Surface Repair Easy Mix -Five Star Products | Rigid | 1 | 0.04 | 09/27/2017 | 09/27/2017 |  | 21418 |  | 26105
94006-P-1973 | 94006 | Passing | 1 | Clay | Clay - Subgrade - R=12 | Rigid | 0 | 0 | 06/01/1973 | 06/01/1973 |  | 20906 |  | 24
94006-P-1973 | 94006 | Passing | 2 | Aggregate | Class 5 - Standard - Base | Rigid | 127 | 5 | 06/15/1973 | 06/15/1973 |  | 20910 |  | 17163
94006-P-1973 | 94006 | Passing | 3 | Concrete | Concrete - Jointed Reinforced Concrete Pavement | Rigid | 241 | 9.5 | 07/01/1973 | 07/01/1973 |  | 20913 |  | 20517
94006-P-2017 | 94006 | Passing | 1 | Clay | Clay - Subgrade - R=12 | Rigid | 0 | 0 | 06/01/1973 | 06/01/1973 |  | 29215 | 20906 | 24
94006-P-2017 | 94006 | Passing | 2 | Aggregate | Class 5 - Standard - Base | Rigid | 127 | 5 | 06/15/1973 | 06/15/1973 |  | 29216 | 20910 | 17163
94006-P-2017 | 94006 | Passing | 3 | Concrete | Concrete - Jointed Reinforced Concrete Pavement | Rigid | 241 | 9.5 | 07/01/1973 | 07/01/1973 |  | 29217 | 20913 | 20517
94006-P-2017 | 94006 | Passing | 4 | Concrete | Concrete - Partial Depth Patching - Rapid Surface Repair Easy Mix -Five Star Products | Rigid | 1 | 0.04 | 09/27/2017 | 09/27/2017 |  | 21417 |  | 26105
94007-D-1973 | 94007 | Driving | 1 | Clay | Clay - Subgrade - R=12 | Rigid | 0 | 0 | 06/01/1973 | 06/01/1973 |  | 20921 |  | 24
94007-D-1973 | 94007 | Driving | 2 | Aggregate | Class 5 - Standard - Base | Rigid | 127 | 5 | 06/15/1973 | 06/15/1973 |  | 20925 |  | 17163
94007-D-1973 | 94007 | Driving | 3 | Concrete | Concrete - Jointed Reinforced Concrete Pavement | Rigid | 241 | 9.5 | 07/01/1973 | 07/01/1973 |  | 20929 |  | 20517
94007-D-2017 | 94007 | Driving | 1 | Clay | Clay - Subgrade - R=12 | Rigid | 0 | 0 | 06/01/1973 | 06/01/1973 |  | 29218 | 20921 | 24
94007-D-2017 | 94007 | Driving | 2 | Aggregate | Class 5 - Standard - Base | Rigid | 127 | 5 | 06/15/1973 | 06/15/1973 |  | 29219 | 20925 | 17163
94007-D-2017 | 94007 | Driving | 3 | Concrete | Concrete - Jointed Reinforced Concrete Pavement | Rigid | 241 | 9.5 | 07/01/1973 | 07/01/1973 |  | 29220 | 20929 | 20517
94007-D-2017 | 94007 | Driving | 4 | Concrete | Concrete - Partial Depth Patching - Rapid Patch Commercial DOT Repair Mix - ProSpec | Rigid | 1 | 0.04 | 09/27/2017 | 09/27/2017 |  | 21416 |  | 26106
94007-P-1973 | 94007 | Passing | 1 | Clay | Clay - Subgrade - R=12 | Rigid | 0 | 0 | 06/01/1973 | 06/01/1973 |  | 20923 |  | 24
94007-P-1973 | 94007 | Passing | 2 | Aggregate | Class 5 - Standard - Base | Rigid | 127 | 5 | 06/15/1973 | 06/15/1973 |  | 20927 |  | 17163
94007-P-1973 | 94007 | Passing | 3 | Concrete | Concrete - Jointed Reinforced Concrete Pavement | Rigid | 241 | 9.5 | 07/01/1973 | 07/01/1973 |  | 20930 |  | 20517
94007-P-2017 | 94007 | Passing | 1 | Clay | Clay - Subgrade - R=12 | Rigid | 0 | 0 | 06/01/1973 | 06/01/1973 |  | 29221 | 20923 | 24
94007-P-2017 | 94007 | Passing | 2 | Aggregate | Class 5 - Standard - Base | Rigid | 127 | 5 | 06/15/1973 | 06/15/1973 |  | 29222 | 20927 | 17163
94007-P-2017 | 94007 | Passing | 3 | Concrete | Concrete - Jointed Reinforced Concrete Pavement | Rigid | 241 | 9.5 | 07/01/1973 | 07/01/1973 |  | 29223 | 20930 | 20517
94007-P-2017 | 94007 | Passing | 4 | Concrete | Concrete - Partial Depth Patching - Rapid Patch Commercial DOT Repair Mix - ProSpec | Rigid | 1 | 0.04 | 09/27/2017 | 09/27/2017 |  | 21415 |  | 26106
94008-D-1973 | 94008 | Driving | 1 | Clay | Clay - Subgrade - R=12 | Rigid | 0 | 0 | 06/01/1973 | 06/01/1973 |  | 20938 |  | 24
94008-D-1973 | 94008 | Driving | 2 | Aggregate | Class 5 - Standard - Base | Rigid | 127 | 5 | 06/15/1973 | 06/15/1973 |  | 20942 |  | 17163
94008-D-1973 | 94008 | Driving | 3 | Concrete | Concrete - Jointed Reinforced Concrete Pavement | Rigid | 241 | 9.5 | 07/01/1973 | 07/01/1973 |  | 20946 |  | 20517
94008-D-2017 | 94008 | Driving | 1 | Clay | Clay - Subgrade - R=12 | Rigid | 0 | 0 | 06/01/1973 | 06/01/1973 |  | 29224 | 20938 | 24
94008-D-2017 | 94008 | Driving | 2 | Aggregate | Class 5 - Standard - Base | Rigid | 127 | 5 | 06/15/1973 | 06/15/1973 |  | 29225 | 20942 | 17163
94008-D-2017 | 94008 | Driving | 3 | Concrete | Concrete - Jointed Reinforced Concrete Pavement | Rigid | 241 | 9.5 | 07/01/1973 | 07/01/1973 |  | 29226 | 20946 | 20517
94008-D-2017 | 94008 | Driving | 4 | Concrete | Concrete - Partial Depth Patching - AquaPatch | Rigid | 1 | 0.04 | 09/27/2017 | 09/27/2017 |  | 21414 |  | 26107
94008-P-1973 | 94008 | Passing | 1 | Clay | Clay - Subgrade - R=12 | Rigid | 0 | 0 | 06/01/1973 | 06/01/1973 |  | 20940 |  | 24
94008-P-1973 | 94008 | Passing | 2 | Aggregate | Class 5 - Standard - Base | Rigid | 127 | 5 | 06/15/1973 | 06/15/1973 |  | 20944 |  | 17163
94008-P-1973 | 94008 | Passing | 3 | Concrete | Concrete - Jointed Reinforced Concrete Pavement | Rigid | 241 | 9.5 | 07/01/1973 | 07/01/1973 |  | 20947 |  | 20517
94008-P-2017 | 94008 | Passing | 1 | Clay | Clay - Subgrade - R=12 | Rigid | 0 | 0 | 06/01/1973 | 06/01/1973 |  | 29227 | 20940 | 24
94008-P-2017 | 94008 | Passing | 2 | Aggregate | Class 5 - Standard - Base | Rigid | 127 | 5 | 06/15/1973 | 06/15/1973 |  | 29228 | 20944 | 17163
94008-P-2017 | 94008 | Passing | 3 | Concrete | Concrete - Jointed Reinforced Concrete Pavement | Rigid | 241 | 9.5 | 07/01/1973 | 07/01/1973 |  | 29229 | 20947 | 20517
94008-P-2017 | 94008 | Passing | 4 | Concrete | Concrete - Partial Depth Patching - AquaPatch | Rigid | 1 | 0.04 | 09/27/2017 | 09/27/2017 |  | 21413 |  | 26107
94009-P-1973 | 94009 | Passing | 2 | Aggregate | Class 5 - Standard - Base | Rigid | 127 | 5 | 06/15/1973 | 06/15/1973 |  | 20961 |  | 17163
94009-P-1973 | 94009 | Passing | 3 | Concrete | Concrete - Jointed Reinforced Concrete Pavement | Rigid | 241 | 9.5 | 06/15/1973 | 06/15/1973 |  | 20964 |  | 20517
94009-P-2017 | 94009 | Passing | 1 | Clay | Clay - Subgrade - R=12 | Rigid | 0 | 0 | 06/01/1973 | 06/01/1973 |  | 29233 | 20957 | 24
94009-P-2017 | 94009 | Passing | 2 | Aggregate | Class 5 - Standard - Base | Rigid | 127 | 5 | 06/15/1973 | 06/15/1973 |  | 29234 | 20961 | 17163
94009-P-2017 | 94009 | Passing | 3 | Concrete | Concrete - Jointed Reinforced Concrete Pavement | Rigid | 241 | 9.5 | 06/15/1973 | 06/15/1973 |  | 29235 | 20964 | 20517
94009-P-2017 | 94009 | Passing | 4 | Concrete | Concrete - Partial Depth Patching - High Performance Concrete Repair - Craftco | Rigid | 1 | 0.04 | 09/27/2017 | 09/27/2017 |  | 21411 |  | 26108
94009-D-1973 | 94009 | Driving | 1 | Clay | Clay - Subgrade - R=12 | Rigid | 0 | 0 | 06/01/1973 | 06/01/1973 |  | 20955 |  | 24
94009-D-1973 | 94009 | Driving | 2 | Aggregate | Class 5 - Standard - Base | Rigid | 127 | 5 | 06/15/1973 | 06/15/1973 |  | 20959 |  | 17163
94009-D-1973 | 94009 | Driving | 3 | Concrete | Concrete - Jointed Reinforced Concrete Pavement | Rigid | 241 | 9.5 | 06/15/1973 | 06/15/1973 |  | 20963 |  | 20517
94009-D-2017 | 94009 | Driving | 1 | Clay | Clay - Subgrade - R=12 | Rigid | 0 | 0 | 06/01/1973 | 06/01/1973 |  | 29230 | 20955 | 24
94009-D-2017 | 94009 | Driving | 2 | Aggregate | Class 5 - Standard - Base | Rigid | 127 | 5 | 06/15/1973 | 06/15/1973 |  | 29231 | 20959 | 17163
94009-D-2017 | 94009 | Driving | 3 | Concrete | Concrete - Jointed Reinforced Concrete Pavement | Rigid | 241 | 9.5 | 06/15/1973 | 06/15/1973 |  | 29232 | 20963 | 20517
94009-D-2017 | 94009 | Driving | 4 | Concrete | Concrete - Partial Depth Patching - High Performance Concrete Repair - Craftco | Rigid | 1 | 0.04 | 09/27/2017 | 09/27/2017 |  | 21412 |  | 26108
94009-P-1973 | 94009 | Passing | 1 | Clay | Clay - Subgrade - R=12 | Rigid | 0 | 0 | 06/01/1973 | 06/01/1973 |  | 20957 |  | 24
94010-D-1973 | 94010 | Driving | 1 | Clay | Clay - Subgrade - R=12 | Rigid | 0 | 0 | 06/01/1973 | 06/01/1973 |  | 20973 |  | 24
94010-D-1973 | 94010 | Driving | 2 | Aggregate | Class 5 - Standard - Base | Rigid | 127 | 5 | 06/15/1973 | 06/15/1973 |  | 20977 |  | 17163
94010-D-1973 | 94010 | Driving | 3 | Concrete | Concrete - Jointed Reinforced Concrete Pavement | Rigid | 241 | 9.5 | 07/01/1973 | 07/01/1973 |  | 20981 |  | 20517
94010-D-2017 | 94010 | Driving | 1 | Clay | Clay - Subgrade - R=12 | Rigid | 0 | 0 | 06/01/1973 | 06/01/1973 |  | 29236 | 20973 | 24
94010-D-2017 | 94010 | Driving | 2 | Aggregate | Class 5 - Standard - Base | Rigid | 127 | 5 | 06/15/1973 | 06/15/1973 |  | 29237 | 20977 | 17163
94010-D-2017 | 94010 | Driving | 3 | Concrete | Concrete - Jointed Reinforced Concrete Pavement | Rigid | 241 | 9.5 | 07/01/1973 | 07/01/1973 |  | 29238 | 20981 | 20517
94010-D-2017 | 94010 | Driving | 4 | Concrete | Concrete - Partial Depth Patching - TechCrete TRB - Craftco | Rigid | 1 | 0.04 | 09/27/2017 | 09/27/2017 |  | 21410 |  | 26109
94010-P-1973 | 94010 | Passing | 1 | Clay | Clay - Subgrade - R=12 | Rigid | 0 | 0 | 06/01/1973 | 06/01/1973 |  | 20975 |  | 24
94010-P-1973 | 94010 | Passing | 2 | Aggregate | Class 5 - Standard - Base | Rigid | 127 | 5 | 06/15/1973 | 06/15/1973 |  | 20979 |  | 17163
94010-P-1973 | 94010 | Passing | 3 | Concrete | Concrete - Jointed Reinforced Concrete Pavement | Rigid | 241 | 9.5 | 07/01/1973 | 07/01/1973 |  | 20982 |  | 20517
94010-P-2017 | 94010 | Passing | 1 | Clay | Clay - Subgrade - R=12 | Rigid | 0 | 0 | 06/01/1973 | 06/01/1973 |  | 29239 | 20975 | 24
94010-P-2017 | 94010 | Passing | 2 | Aggregate | Class 5 - Standard - Base | Rigid | 127 | 5 | 06/15/1973 | 06/15/1973 |  | 29240 | 20979 | 17163
94010-P-2017 | 94010 | Passing | 3 | Concrete | Concrete - Jointed Reinforced Concrete Pavement | Rigid | 241 | 9.5 | 07/01/1973 | 07/01/1973 |  | 29241 | 20982 | 20517
94010-P-2017 | 94010 | Passing | 4 | Concrete | Concrete - Partial Depth Patching - TechCrete TRB - Craftco | Rigid | 1 | 0.04 | 09/27/2017 | 09/27/2017 |  | 21409 |  | 26109
94011-D-1973 | 94011 | Driving | 1 | Clay | Clay - Subgrade - R=12 | Rigid | 0 | 0 | 06/01/1973 | 06/01/1973 |  | 20990 |  | 24
94011-D-1973 | 94011 | Driving | 2 | Aggregate | Class 5 - Standard - Base | Rigid | 127 | 5 | 06/15/1973 | 06/15/1973 |  | 20994 |  | 17163
94011-D-1973 | 94011 | Driving | 3 | Concrete | Concrete - Jointed Reinforced Concrete Pavement | Rigid | 241 | 9.5 | 07/01/1973 | 07/01/1973 |  | 20998 |  | 20517
94011-D-2017 | 94011 | Driving | 1 | Clay | Clay - Subgrade - R=12 | Rigid | 0 | 0 | 06/01/1973 | 06/01/1973 |  | 29242 | 20990 | 24
94011-D-2017 | 94011 | Driving | 2 | Aggregate | Class 5 - Standard - Base | Rigid | 127 | 5 | 06/15/1973 | 06/15/1973 |  | 29243 | 20994 | 17163
94011-D-2017 | 94011 | Driving | 3 | Concrete | Concrete - Jointed Reinforced Concrete Pavement | Rigid | 241 | 9.5 | 07/01/1973 | 07/01/1973 |  | 29244 | 20998 | 20517
94011-D-2017 | 94011 | Driving | 4 | Concrete | Concrete - Partial Depth Patching - 3U18 Modified PCC | Rigid | 1 | 0.04 | 09/27/2017 | 09/27/2017 |  | 21408 |  | 26110
94011-P-1973 | 94011 | Passing | 1 | Clay | Clay - Subgrade - R=12 | Rigid | 0 | 0 | 06/01/1973 | 06/01/1973 |  | 20992 |  | 24
94011-P-1973 | 94011 | Passing | 2 | Aggregate | Class 5 - Standard - Base | Rigid | 127 | 5 | 06/15/1973 | 06/15/1973 |  | 20996 |  | 17163
94011-P-1973 | 94011 | Passing | 3 | Concrete | Concrete - Jointed Reinforced Concrete Pavement | Rigid | 241 | 9.5 | 07/01/1973 | 07/01/1973 |  | 20999 |  | 20517
94011-P-2017 | 94011 | Passing | 1 | Clay | Clay - Subgrade - R=12 | Rigid | 0 | 0 | 06/01/1973 | 06/01/1973 |  | 29245 | 20992 | 24
94011-P-2017 | 94011 | Passing | 2 | Aggregate | Class 5 - Standard - Base | Rigid | 127 | 5 | 06/15/1973 | 06/15/1973 |  | 29246 | 20996 | 17163
94011-P-2017 | 94011 | Passing | 3 | Concrete | Concrete - Jointed Reinforced Concrete Pavement | Rigid | 241 | 9.5 | 07/01/1973 | 07/01/1973 |  | 29247 | 20999 | 20517
94011-P-2017 | 94011 | Passing | 4 | Concrete | Concrete - Partial Depth Patching - 3U18 Modified PCC | Rigid | 1 | 0.04 | 09/27/2017 | 09/27/2017 |  | 21407 |  | 26110
94012-D-1973 | 94012 | Driving | 1 | Clay | Clay - Subgrade - R=12 | Rigid | 0 | 0 | 06/01/1973 | 06/01/1973 |  | 21018 |  | 24
94012-D-1973 | 94012 | Driving | 2 | Aggregate | Class 5 - Standard - Base | Rigid | 127 | 5 | 06/15/1973 | 06/15/1973 |  | 21022 |  | 17163
94012-D-1973 | 94012 | Driving | 3 | Concrete | Concrete - Jointed Reinforced Concrete Pavement | Rigid | 241 | 9.5 | 07/01/1973 | 07/01/1973 |  | 21024 |  | 20517
94012-D-2017 | 94012 | Driving | 1 | Clay | Clay - Subgrade - R=12 | Rigid | 0 | 0 | 06/01/1973 | 06/01/1973 |  | 29248 | 21018 | 24
94012-D-2017 | 94012 | Driving | 2 | Aggregate | Class 5 - Standard - Base | Rigid | 127 | 5 | 06/15/1973 | 06/15/1973 |  | 29249 | 21022 | 17163
94012-D-2017 | 94012 | Driving | 3 | Concrete | Concrete - Jointed Reinforced Concrete Pavement | Rigid | 241 | 9.5 | 07/01/1973 | 07/01/1973 |  | 29250 | 21024 | 20517
94012-D-2017 | 94012 | Driving | 4 | Concrete | Concrete - Partial Depth Patching - ECOFIX Brand Rapid Repair Patch - USG | Rigid | 1 | 0.04 | 09/27/2017 | 09/27/2017 |  | 21406 |  | 26111
94012-P-1973 | 94012 | Passing | 1 | Clay | Clay - Subgrade - R=12 | Rigid | 0 | 0 | 06/01/1973 | 06/01/1973 |  | 21020 |  | 24
94012-P-1973 | 94012 | Passing | 2 | Aggregate | Class 5 - Standard - Base | Rigid | 127 | 5 | 06/15/1973 | 06/15/1973 |  | 21023 |  | 17163
94012-P-1973 | 94012 | Passing | 3 | Concrete | Concrete - Jointed Reinforced Concrete Pavement | Rigid | 241 | 9.5 | 07/01/1973 | 07/01/1973 |  | 21025 |  | 20517
94012-P-2017 | 94012 | Passing | 1 | Clay | Clay - Subgrade - R=12 | Rigid | 0 | 0 | 06/01/1973 | 06/01/1973 |  | 29251 | 21020 | 24
94012-P-2017 | 94012 | Passing | 2 | Aggregate | Class 5 - Standard - Base | Rigid | 127 | 5 | 06/15/1973 | 06/15/1973 |  | 29252 | 21023 | 17163
94012-P-2017 | 94012 | Passing | 3 | Concrete | Concrete - Jointed Reinforced Concrete Pavement | Rigid | 241 | 9.5 | 07/01/1973 | 07/01/1973 |  | 29253 | 21025 | 20517
94012-P-2017 | 94012 | Passing | 4 | Concrete | Concrete - Partial Depth Patching - ECOFIX Brand Rapid Repair Patch - USG | Rigid | 1 | 0.04 | 09/27/2017 | 09/27/2017 |  | 21405 |  | 26111
94013-D-1973 | 94013 | Driving | 1 | Clay | Clay - Subgrade - R=12 | Rigid | 0 | 0 | 06/01/1973 | 06/01/1973 |  | 21035 |  | 24
94013-D-1973 | 94013 | Driving | 2 | Aggregate | Class 5 - Standard - Base | Rigid | 127 | 5 | 06/15/1973 | 06/15/1973 |  | 21039 |  | 17163
94013-D-1973 | 94013 | Driving | 3 | Concrete | Concrete - Jointed Reinforced Concrete Pavement | Rigid | 241 | 9.5 | 07/01/1973 | 07/01/1973 |  | 21043 |  | 20517
94013-D-2017 | 94013 | Driving | 1 | Clay | Clay - Subgrade - R=12 | Rigid | 0 | 0 | 06/01/1973 | 06/01/1973 |  | 29254 | 21035 | 24
94013-D-2017 | 94013 | Driving | 2 | Aggregate | Class 5 - Standard - Base | Rigid | 127 | 5 | 06/15/1973 | 06/15/1973 |  | 29255 | 21039 | 17163
94013-D-2017 | 94013 | Driving | 3 | Concrete | Concrete - Jointed Reinforced Concrete Pavement | Rigid | 241 | 9.5 | 07/01/1973 | 07/01/1973 |  | 29256 | 21043 | 20517
94013-D-2017 | 94013 | Driving | 4 | Concrete | Concrete - Partial Depth Patching - Rapid Set DOT Mix - Helix Steel Fibers Added | Rigid | 1 | 0.04 | 09/27/2017 | 09/27/2017 |  | 21404 |  | 26112
94013-P-1973 | 94013 | Passing | 1 | Clay | Clay - Subgrade - R=12 | Rigid | 0 | 0 | 06/01/1973 | 06/01/1973 |  | 21037 |  | 24
94013-P-1973 | 94013 | Passing | 2 | Aggregate | Class 5 - Standard - Base | Rigid | 127 | 5 | 06/15/1973 | 06/15/1973 |  | 21041 |  | 17163
94013-P-1973 | 94013 | Passing | 3 | Concrete | Concrete - Jointed Reinforced Concrete Pavement | Rigid | 241 | 9.5 | 07/01/1973 | 07/01/1973 |  | 21044 |  | 20517
94013-P-2017 | 94013 | Passing | 1 | Clay | Clay - Subgrade - R=12 | Rigid | 0 | 0 | 06/01/1973 | 06/01/1973 |  | 29257 | 21037 | 24
94013-P-2017 | 94013 | Passing | 2 | Aggregate | Class 5 - Standard - Base | Rigid | 127 | 5 | 06/15/1973 | 06/15/1973 |  | 29258 | 21041 | 17163
94013-P-2017 | 94013 | Passing | 3 | Concrete | Concrete - Jointed Reinforced Concrete Pavement | Rigid | 241 | 9.5 | 07/01/1973 | 07/01/1973 |  | 29259 | 21044 | 20517
94013-P-2017 | 94013 | Passing | 4 | Concrete | Concrete - Partial Depth Patching - Rapid Set DOT Mix - Helix Steel Fibers Added | Rigid | 1 | 0.04 | 09/27/2017 | 09/27/2017 |  | 21403 |  | 26112
94014-D-1973 | 94014 | Driving | 3 | Concrete | Concrete - Jointed Reinforced Concrete Pavement | Rigid | 241 | 9.5 | 07/01/1973 | 07/01/1973 |  | 21060 |  | 20517
94014-D-2017 | 94014 | Driving | 1 | Clay | Clay - Subgrade - R=12 | Rigid | 0 | 0 | 06/01/1973 | 06/01/1973 |  | 29260 | 21052 | 24
94014-D-2017 | 94014 | Driving | 2 | Aggregate | Class 5 - Standard - Base | Rigid | 127 | 5 | 06/15/1973 | 06/15/1973 |  | 29261 | 21056 | 17163
94014-D-2017 | 94014 | Driving | 3 | Concrete | Concrete - Jointed Reinforced Concrete Pavement | Rigid | 241 | 9.5 | 07/01/1973 | 07/01/1973 |  | 29262 | 21060 | 20517
94014-D-2017 | 94014 | Driving | 4 | Concrete | Concrete - Partial Depth Patching - Flexcrete | Rigid | 1 | 0.04 | 09/27/2017 | 09/27/2017 |  | 21402 |  | 26113
94014-P-1973 | 94014 | Passing | 1 | Clay | Clay - Subgrade - R=12 | Rigid | 0 | 0 | 06/01/1973 | 06/01/1973 |  | 21054 |  | 24
94014-P-1973 | 94014 | Passing | 2 | Aggregate | Class 5 - Standard - Base | Rigid | 127 | 5 | 06/15/1973 | 06/15/1973 |  | 21058 |  | 17163
94014-P-1973 | 94014 | Passing | 3 | Concrete | Concrete - Jointed Reinforced Concrete Pavement | Rigid | 241 | 9.5 | 07/01/1973 | 07/01/1973 |  | 21061 |  | 20517
94014-P-2017 | 94014 | Passing | 1 | Clay | Clay - Subgrade - R=12 | Rigid | 0 | 0 | 06/01/1973 | 06/01/1973 |  | 29263 | 21054 | 24
94014-P-2017 | 94014 | Passing | 2 | Aggregate | Class 5 - Standard - Base | Rigid | 127 | 5 | 06/15/1973 | 06/15/1973 |  | 29264 | 21058 | 17163
94014-P-2017 | 94014 | Passing | 3 | Concrete | Concrete - Jointed Reinforced Concrete Pavement | Rigid | 241 | 9.5 | 07/01/1973 | 07/01/1973 |  | 29265 | 21061 | 20517
94014-P-2017 | 94014 | Passing | 4 | Concrete | Concrete - Partial Depth Patching - Flexcrete | Rigid | 1 | 0.04 | 09/27/2017 | 09/27/2017 |  | 21401 |  | 26113
94014-D-1973 | 94014 | Driving | 1 | Clay | Clay - Subgrade - R=12 | Rigid | 0 | 0 | 06/01/1973 | 06/01/1973 |  | 21052 |  | 24
94014-D-1973 | 94014 | Driving | 2 | Aggregate | Class 5 - Standard - Base | Rigid | 127 | 5 | 06/15/1973 | 06/15/1973 |  | 21056 |  | 17163
94015-D-1973 | 94015 | Driving | 1 | Clay | Clay - Subgrade - R=12 | Rigid | 0 | 0 | 06/01/1973 | 06/01/1973 |  | 21069 |  | 24
94015-D-1973 | 94015 | Driving | 2 | Aggregate | Class 5 - Standard - Base | Rigid | 127 | 5 | 06/15/1973 | 06/15/1973 |  | 21073 |  | 17163
94015-D-1973 | 94015 | Driving | 3 | Concrete | Concrete - Jointed Reinforced Concrete Pavement | Rigid | 241 | 9.5 | 07/01/1973 | 07/01/1973 |  | 21077 |  | 20517
94015-D-2017 | 94015 | Driving | 1 | Clay | Clay - Subgrade - R=12 | Rigid | 0 | 0 | 06/01/1973 | 06/01/1973 |  | 29266 | 21069 | 24
94015-D-2017 | 94015 | Driving | 2 | Aggregate | Class 5 - Standard - Base | Rigid | 127 | 5 | 06/15/1973 | 06/15/1973 |  | 29267 | 21073 | 17163
94015-D-2017 | 94015 | Driving | 3 | Concrete | Concrete - Jointed Reinforced Concrete Pavement | Rigid | 241 | 9.5 | 07/01/1973 | 07/01/1973 |  | 29268 | 21077 | 20517
94015-D-2017 | 94015 | Driving | 4 | Concrete | Concrete - Partial Depth Patching - HMA Repair Mix - Plant Mix | Rigid | 1 | 0.04 | 09/27/2017 | 09/27/2017 |  | 21400 |  | 26114
94015-P-1973 | 94015 | Passing | 1 | Clay | Clay - Subgrade - R=12 | Rigid | 0 | 0 | 06/01/1973 | 06/01/1973 |  | 21071 |  | 24
94015-P-1973 | 94015 | Passing | 2 | Aggregate | Class 5 - Standard - Base | Rigid | 127 | 5 | 06/15/1973 | 06/15/1973 |  | 21075 |  | 17163
94015-P-1973 | 94015 | Passing | 3 | Concrete | Concrete - Jointed Reinforced Concrete Pavement | Rigid | 241 | 9.5 | 07/01/1973 | 07/01/1973 |  | 21078 |  | 20517
94015-P-2017 | 94015 | Passing | 1 | Clay | Clay - Subgrade - R=12 | Rigid | 0 | 0 | 06/01/1973 | 06/01/1973 |  | 29269 | 21071 | 24
94015-P-2017 | 94015 | Passing | 2 | Aggregate | Class 5 - Standard - Base | Rigid | 127 | 5 | 06/15/1973 | 06/15/1973 |  | 29270 | 21075 | 17163
94015-P-2017 | 94015 | Passing | 3 | Concrete | Concrete - Jointed Reinforced Concrete Pavement | Rigid | 241 | 9.5 | 07/01/1973 | 07/01/1973 |  | 29271 | 21078 | 20517
94015-P-2017 | 94015 | Passing | 4 | Concrete | Concrete - Partial Depth Patching - HMA Repair Mix - Plant Mix | Rigid | 1 | 0.04 | 09/27/2017 | 09/27/2017 |  | 21398 |  | 26114
169000-D-2009 | 169000 | Driving | 7 | Asphalt | Bituminous Mix - MnDOT Milaca | Flexible | 102 | 4 | 09/25/2009 | 09/25/2009 | 08/21/2024 | 18906 |  | 18887
169000-D-2009 | 169000 | Driving | 6 | Asphalt | Bituminous Interim Mix - MnDOT Milaca | Flexible | 25 | 1 | 11/16/1973 | 11/16/1973 | 08/21/2024 | 18905 |  | 18885
169000-D-2009 | 169000 | Driving | 5 | Asphalt | Bituminous Base Mix - MnDOT Milaca | Flexible | 38 | 1.5 | 11/15/1973 | 11/15/1973 | 08/21/2024 | 18904 |  | 18886
169000-D-2009 | 169000 | Driving | 4 | Aggregate | Class 6 - MnDOT Milaca | Flexible | 152 | 6 | 11/10/1973 | 11/10/1973 | 08/21/2024 | 18903 |  | 18888
169000-D-2009 | 169000 | Driving | 3 | Aggregate | Class 4 - MnDOT Milaca | Flexible | 152 | 6 | 11/05/1973 | 11/05/1973 | 08/21/2024 | 18902 |  | 18889
169000-D-2009 | 169000 | Driving | 2 | Aggregate | Class 3 - MnDOT Milaca | Flexible | 152 | 6 | 11/01/1973 | 11/01/1973 | 08/21/2024 | 18901 |  | 18890
169000-D-2009 | 169000 | Driving | 1 | Sand | Sand + Gravel Subgrade - MnDOT Milaca | Flexible | 0 | 0 | 07/01/1972 | 07/01/1972 | 08/21/2024 | 18900 |  | 18891
169001-D-2016 | 169001 | Driving | 1 | Sand | Sand + Gravel Subgrade - MnDOT Milaca | Flexible | 0 | 0 | 07/01/1972 | 07/01/1972 | 08/21/2024 | 31527 | 18918 | 18891
169001-D-2016 | 169001 | Driving | 2 | Aggregate | Class 3 - MnDOT Milaca | Flexible | 152 | 6 | 11/01/1973 | 11/01/1973 | 08/21/2024 | 31528 | 18919 | 18890
169001-D-2016 | 169001 | Driving | 3 | Aggregate | Class 4 - MnDOT Milaca | Flexible | 152 | 6 | 11/05/1973 | 11/05/1973 | 08/21/2024 | 31529 | 18920 | 18889
169001-D-2016 | 169001 | Driving | 4 | Aggregate | Class 6 - MnDOT Milaca | Flexible | 152 | 6 | 11/10/1973 | 11/10/1973 | 08/21/2024 | 31530 | 18921 | 18888
169001-D-2016 | 169001 | Driving | 5 | Asphalt | Bituminous Base Mix - MnDOT Milaca | Flexible | 38 | 1.5 | 11/15/1973 | 11/15/1973 | 08/21/2024 | 31531 | 18922 | 18886
169001-D-2016 | 169001 | Driving | 6 | Asphalt | Bituminous Interim Mix - MnDOT Milaca | Flexible | 25 | 1 | 11/16/1973 | 11/16/1973 | 08/21/2024 | 31532 | 18923 | 18885
169001-D-2016 | 169001 | Driving | 7 | Asphalt | Bituminous Mix - MnDOT Milaca | Flexible | 102 | 4 | 09/25/2009 | 09/25/2009 | 08/21/2024 | 31533 | 18924 | 18887
169001-D-2009 | 169001 | Driving | 7 | Asphalt | Bituminous Mix - MnDOT Milaca | Flexible | 102 | 4 | 09/25/2009 | 09/25/2009 | 08/21/2024 | 18924 |  | 18887
169001-D-2009 | 169001 | Driving | 6 | Asphalt | Bituminous Interim Mix - MnDOT Milaca | Flexible | 25 | 1 | 11/16/1973 | 11/16/1973 | 08/21/2024 | 18923 |  | 18885
169001-D-2009 | 169001 | Driving | 5 | Asphalt | Bituminous Base Mix - MnDOT Milaca | Flexible | 38 | 1.5 | 11/15/1973 | 11/15/1973 | 08/21/2024 | 18922 |  | 18886
169001-D-2016 | 169001 | Driving | 8 | Asphalt | Double Chip Seal - CRS-2P | Flexible | 3 | 0.1 | 08/31/2016 | 08/31/2016 | 08/21/2024 | 22141 |  | 101
169001-D-2009 | 169001 | Driving | 3 | Aggregate | Class 4 - MnDOT Milaca | Flexible | 152 | 6 | 11/05/1973 | 11/05/1973 | 08/21/2024 | 18920 |  | 18889
169001-D-2009 | 169001 | Driving | 2 | Aggregate | Class 3 - MnDOT Milaca | Flexible | 152 | 6 | 11/01/1973 | 11/01/1973 | 08/21/2024 | 18919 |  | 18890
169001-D-2009 | 169001 | Driving | 1 | Sand | Sand + Gravel Subgrade - MnDOT Milaca | Flexible | 0 | 0 | 07/01/1972 | 07/01/1972 | 08/21/2024 | 18918 |  | 18891
169001-D-2009 | 169001 | Driving | 4 | Aggregate | Class 6 - MnDOT Milaca | Flexible | 152 | 6 | 11/10/1973 | 11/10/1973 | 08/21/2024 | 18921 |  | 18888
169002-D-2016 | 169002 | Driving | 3 | Aggregate | Class 4 - MnDOT Milaca | Flexible | 152 | 6 | 11/05/1973 | 11/05/1973 | 08/21/2024 | 31536 | 18937 | 18889
169002-D-2016 | 169002 | Driving | 4 | Aggregate | Class 6 - MnDOT Milaca | Flexible | 152 | 6 | 11/10/1973 | 11/10/1973 | 08/21/2024 | 31537 | 18938 | 18888
169002-D-2016 | 169002 | Driving | 5 | Asphalt | Bituminous Base Mix - MnDOT Milaca | Flexible | 38 | 1.5 | 11/15/1973 | 11/15/1973 | 08/21/2024 | 31538 | 18939 | 18886
169002-D-2016 | 169002 | Driving | 6 | Asphalt | Bituminous Interim Mix - MnDOT Milaca | Flexible | 25 | 1 | 11/16/1973 | 11/16/1973 | 08/21/2024 | 31539 | 18940 | 18885
169002-D-2016 | 169002 | Driving | 7 | Asphalt | Bituminous Mix - MnDOT Milaca | Flexible | 102 | 4 | 09/25/2009 | 09/25/2009 | 08/21/2024 | 31540 | 18941 | 18887
169002-D-2016 | 169002 | Driving | 8 | Asphalt | Double Chip Seal - CRS-2P | Flexible | 3 | 0.1 | 08/31/2016 | 08/31/2016 | 08/21/2024 | 22087 |  | 101
169002-D-2009 | 169002 | Driving | 1 | Sand | Sand + Gravel Subgrade - MnDOT Milaca | Flexible | 0 | 0 | 07/01/1972 | 07/01/1972 | 08/21/2024 | 18935 |  | 18891
169002-D-2009 | 169002 | Driving | 2 | Aggregate | Class 3 - MnDOT Milaca | Flexible | 152 | 6 | 11/01/1973 | 11/01/1973 | 08/21/2024 | 18936 |  | 18890
169002-D-2009 | 169002 | Driving | 3 | Aggregate | Class 4 - MnDOT Milaca | Flexible | 152 | 6 | 11/05/1973 | 11/05/1973 | 08/21/2024 | 18937 |  | 18889
169002-D-2009 | 169002 | Driving | 4 | Aggregate | Class 6 - MnDOT Milaca | Flexible | 152 | 6 | 11/10/1973 | 11/10/1973 | 08/21/2024 | 18938 |  | 18888
169002-D-2009 | 169002 | Driving | 5 | Asphalt | Bituminous Base Mix - MnDOT Milaca | Flexible | 38 | 1.5 | 11/15/1973 | 11/15/1973 | 08/21/2024 | 18939 |  | 18886
169002-D-2009 | 169002 | Driving | 6 | Asphalt | Bituminous Interim Mix - MnDOT Milaca | Flexible | 25 | 1 | 11/16/1973 | 11/16/1973 | 08/21/2024 | 18940 |  | 18885
169002-D-2009 | 169002 | Driving | 7 | Asphalt | Bituminous Mix - MnDOT Milaca | Flexible | 102 | 4 | 09/25/2009 | 09/25/2009 | 08/21/2024 | 18941 |  | 18887
169002-D-2016 | 169002 | Driving | 1 | Sand | Sand + Gravel Subgrade - MnDOT Milaca | Flexible | 0 | 0 | 07/01/1972 | 07/01/1972 | 08/21/2024 | 31534 | 18935 | 18891
169002-D-2016 | 169002 | Driving | 2 | Aggregate | Class 3 - MnDOT Milaca | Flexible | 152 | 6 | 11/01/1973 | 11/01/1973 | 08/21/2024 | 31535 | 18936 | 18890
169003-D-2009 | 169003 | Driving | 1 | Sand | Sand + Gravel Subgrade - MnDOT Milaca | Flexible | 0 | 0 | 07/01/1972 | 07/01/1972 | 08/21/2024 | 18952 |  | 18891
169003-D-2009 | 169003 | Driving | 2 | Aggregate | Class 3 - MnDOT Milaca | Flexible | 152 | 6 | 11/01/1973 | 11/01/1973 | 08/21/2024 | 18953 |  | 18890
169003-D-2009 | 169003 | Driving | 3 | Aggregate | Class 4 - MnDOT Milaca | Flexible | 152 | 6 | 11/05/1973 | 11/05/1973 | 08/21/2024 | 18954 |  | 18889
169003-D-2009 | 169003 | Driving | 4 | Aggregate | Class 6 - MnDOT Milaca | Flexible | 152 | 6 | 11/10/1973 | 11/10/1973 | 08/21/2024 | 18955 |  | 18888
169003-D-2009 | 169003 | Driving | 5 | Asphalt | Bituminous Base Mix - MnDOT Milaca | Flexible | 38 | 1.5 | 11/16/1973 | 11/15/1973 | 08/21/2024 | 18956 |  | 18886
169003-D-2009 | 169003 | Driving | 6 | Asphalt | Bituminous Interim Mix - MnDOT Milaca | Flexible | 25 | 1 | 11/16/1973 | 11/16/1973 | 08/21/2024 | 18957 |  | 18885
169003-D-2009 | 169003 | Driving | 7 | Asphalt | Bituminous Mix - MnDOT Milaca | Flexible | 102 | 4 | 09/25/2009 | 09/25/2009 | 08/21/2024 | 18958 |  | 18887
169003-D-2016 | 169003 | Driving | 1 | Sand | Sand + Gravel Subgrade - MnDOT Milaca | Flexible | 0 | 0 | 07/01/1972 | 07/01/1972 | 08/21/2024 | 31541 | 18952 | 18891
169003-D-2016 | 169003 | Driving | 2 | Aggregate | Class 3 - MnDOT Milaca | Flexible | 152 | 6 | 11/01/1973 | 11/01/1973 | 08/21/2024 | 31542 | 18953 | 18890
169003-D-2016 | 169003 | Driving | 3 | Aggregate | Class 4 - MnDOT Milaca | Flexible | 152 | 6 | 11/05/1973 | 11/05/1973 | 08/21/2024 | 31543 | 18954 | 18889
169003-D-2016 | 169003 | Driving | 4 | Aggregate | Class 6 - MnDOT Milaca | Flexible | 152 | 6 | 11/10/1973 | 11/10/1973 | 08/21/2024 | 31544 | 18955 | 18888
169003-D-2016 | 169003 | Driving | 5 | Asphalt | Bituminous Base Mix - MnDOT Milaca | Flexible | 38 | 1.5 | 11/16/1973 | 11/15/1973 | 08/21/2024 | 31545 | 18956 | 18886
169003-D-2016 | 169003 | Driving | 6 | Asphalt | Bituminous Interim Mix - MnDOT Milaca | Flexible | 25 | 1 | 11/16/1973 | 11/16/1973 | 08/21/2024 | 31546 | 18957 | 18885
169003-D-2016 | 169003 | Driving | 7 | Asphalt | Bituminous Mix - MnDOT Milaca | Flexible | 102 | 4 | 09/25/2009 | 09/25/2009 | 08/21/2024 | 31547 | 18958 | 18887
169003-D-2016 | 169003 | Driving | 8 | Asphalt | Double Chip Seal - CRS-2P | Flexible | 3 | 0.1 | 08/31/2016 | 08/31/2016 | 08/21/2024 | 22150 |  | 101
169004-D-2009 | 169004 | Driving | 1 | Sand | Sand + Gravel Subgrade - MnDOT Milaca | Flexible | 0 | 0 | 07/01/1972 | 07/01/1972 | 08/21/2024 | 18969 |  | 18891
169004-D-2009 | 169004 | Driving | 2 | Aggregate | Class 3 - MnDOT Milaca | Flexible | 152 | 6 | 11/01/1973 | 11/01/1973 | 08/21/2024 | 18970 |  | 18890
169004-D-2009 | 169004 | Driving | 3 | Aggregate | Class 4 - MnDOT Milaca | Flexible | 152 | 6 | 11/05/1973 | 11/05/1973 | 08/21/2024 | 18971 |  | 18889
169004-D-2009 | 169004 | Driving | 4 | Aggregate | Class 6 - MnDOT Milaca | Flexible | 152 | 6 | 11/10/1973 | 11/10/1973 | 08/21/2024 | 18972 |  | 18888
169004-D-2009 | 169004 | Driving | 5 | Asphalt | Bituminous Base Mix - MnDOT Milaca | Flexible | 38 | 1.5 | 11/15/1973 | 11/15/1973 | 08/21/2024 | 18973 |  | 18886
169004-D-2009 | 169004 | Driving | 6 | Asphalt | Bituminous Interim Mix - MnDOT Milaca | Flexible | 25 | 1 | 11/16/1973 | 11/16/1973 | 08/21/2024 | 18974 |  | 18885
169004-D-2009 | 169004 | Driving | 7 | Asphalt | Bituminous Mix - MnDOT Milaca | Flexible | 102 | 4 | 09/25/2009 | 09/25/2009 | 08/21/2024 | 18975 |  | 18887
169004-D-2016 | 169004 | Driving | 1 | Sand | Sand + Gravel Subgrade - MnDOT Milaca | Flexible | 0 | 0 | 07/01/1972 | 07/01/1972 | 08/21/2024 | 31548 | 18969 | 18891
169004-D-2016 | 169004 | Driving | 2 | Aggregate | Class 3 - MnDOT Milaca | Flexible | 152 | 6 | 11/01/1973 | 11/01/1973 | 08/21/2024 | 31549 | 18970 | 18890
169004-D-2016 | 169004 | Driving | 3 | Aggregate | Class 4 - MnDOT Milaca | Flexible | 152 | 6 | 11/05/1973 | 11/05/1973 | 08/21/2024 | 31550 | 18971 | 18889
169004-D-2016 | 169004 | Driving | 4 | Aggregate | Class 6 - MnDOT Milaca | Flexible | 152 | 6 | 11/10/1973 | 11/10/1973 | 08/21/2024 | 31551 | 18972 | 18888
169004-D-2016 | 169004 | Driving | 5 | Asphalt | Bituminous Base Mix - MnDOT Milaca | Flexible | 38 | 1.5 | 11/15/1973 | 11/15/1973 | 08/21/2024 | 31552 | 18973 | 18886
169004-D-2016 | 169004 | Driving | 6 | Asphalt | Bituminous Interim Mix - MnDOT Milaca | Flexible | 25 | 1 | 11/16/1973 | 11/16/1973 | 08/21/2024 | 31553 | 18974 | 18885
169004-D-2016 | 169004 | Driving | 7 | Asphalt | Bituminous Mix - MnDOT Milaca | Flexible | 102 | 4 | 09/25/2009 | 09/25/2009 | 08/21/2024 | 31554 | 18975 | 18887
169004-D-2016 | 169004 | Driving | 8 | Asphalt | Double Chip Seal - CRS-2P | Flexible | 3 | 0.1 | 08/31/2016 | 08/31/2016 | 08/21/2024 | 22095 |  | 101
169005-D-2009 | 169005 | Driving | 1 | Sand | Sand + Gravel Subgrade - MnDOT Milaca | Flexible | 0 | 0 | 07/01/1972 | 07/01/1972 | 08/21/2024 | 18986 |  | 18891
169005-D-2009 | 169005 | Driving | 2 | Aggregate | Class 3 - MnDOT Milaca | Flexible | 152 | 6 | 11/01/1973 | 11/01/1973 | 08/21/2024 | 18987 |  | 18890
169005-D-2009 | 169005 | Driving | 3 | Aggregate | Class 4 - MnDOT Milaca | Flexible | 152 | 6 | 11/05/1973 | 11/05/1973 | 08/21/2024 | 18988 |  | 18889
169005-D-2009 | 169005 | Driving | 4 | Aggregate | Class 6 - MnDOT Milaca | Flexible | 152 | 6 | 11/10/1973 | 11/10/1973 | 08/21/2024 | 18989 |  | 18888
169005-D-2009 | 169005 | Driving | 5 | Asphalt | Bituminous Base Mix - MnDOT Milaca | Flexible | 38 | 1.5 | 11/15/1973 | 11/15/1973 | 08/21/2024 | 18990 |  | 18886
169005-D-2009 | 169005 | Driving | 6 | Asphalt | Bituminous Interim Mix - MnDOT Milaca | Flexible | 25 | 1 | 11/16/1973 | 11/16/1973 | 08/21/2024 | 18991 |  | 18885
169005-D-2009 | 169005 | Driving | 7 | Asphalt | Bituminous Mix - MnDOT Milaca | Flexible | 102 | 4 | 09/25/2009 | 09/25/2009 | 08/21/2024 | 18992 |  | 18887
169005-D-2016 | 169005 | Driving | 1 | Sand | Sand + Gravel Subgrade - MnDOT Milaca | Flexible | 0 | 0 | 07/01/1972 | 07/01/1972 | 08/21/2024 | 31555 | 18986 | 18891
169005-D-2016 | 169005 | Driving | 2 | Aggregate | Class 3 - MnDOT Milaca | Flexible | 152 | 6 | 11/01/1973 | 11/01/1973 | 08/21/2024 | 31556 | 18987 | 18890
169005-D-2016 | 169005 | Driving | 3 | Aggregate | Class 4 - MnDOT Milaca | Flexible | 152 | 6 | 11/05/1973 | 11/05/1973 | 08/21/2024 | 31557 | 18988 | 18889
169005-D-2016 | 169005 | Driving | 4 | Aggregate | Class 6 - MnDOT Milaca | Flexible | 152 | 6 | 11/10/1973 | 11/10/1973 | 08/21/2024 | 31558 | 18989 | 18888
169005-D-2016 | 169005 | Driving | 5 | Asphalt | Bituminous Base Mix - MnDOT Milaca | Flexible | 38 | 1.5 | 11/15/1973 | 11/15/1973 | 08/21/2024 | 31559 | 18990 | 18886
169005-D-2016 | 169005 | Driving | 6 | Asphalt | Bituminous Interim Mix - MnDOT Milaca | Flexible | 25 | 1 | 11/16/1973 | 11/16/1973 | 08/21/2024 | 31560 | 18991 | 18885
169005-D-2016 | 169005 | Driving | 7 | Asphalt | Bituminous Mix - MnDOT Milaca | Flexible | 102 | 4 | 09/25/2009 | 09/25/2009 | 08/21/2024 | 31561 | 18992 | 18887
169005-D-2016 | 169005 | Driving | 8 | Asphalt | Double Chip Seal - CRS-2P | Flexible | 3 | 0.1 | 08/31/2016 | 08/31/2016 | 08/21/2024 | 22083 |  | 101
169006-D-2016 | 169006 | Driving | 7 | Asphalt | Bituminous Mix - MnDOT Milaca | Flexible | 102 | 4 | 09/25/2009 | 09/25/2009 | 08/21/2024 | 31568 | 19009 | 18887
169006-D-2016 | 169006 | Driving | 8 | Asphalt | Double Chip Seal - CRS-2P | Flexible | 3 | 0.1 | 08/31/2016 | 08/31/2016 | 08/21/2024 | 22088 |  | 101
169006-D-2009 | 169006 | Driving | 1 | Sand | Sand + Gravel Subgrade - MnDOT Milaca | Flexible | 0 | 0 | 07/01/1972 | 07/01/1972 | 08/21/2024 | 19003 |  | 18891
169006-D-2009 | 169006 | Driving | 2 | Aggregate | Class 3 - MnDOT Milaca | Flexible | 152 | 6 | 11/01/1973 | 11/01/1973 | 08/21/2024 | 19004 |  | 18890
169006-D-2009 | 169006 | Driving | 3 | Aggregate | Class 4 - MnDOT Milaca | Flexible | 152 | 6 | 11/05/1973 | 11/05/1973 | 08/21/2024 | 19005 |  | 18889
169006-D-2009 | 169006 | Driving | 4 | Aggregate | Class 6 - MnDOT Milaca | Flexible | 152 | 6 | 11/10/1973 | 11/10/1973 | 08/21/2024 | 19006 |  | 18888
169006-D-2009 | 169006 | Driving | 5 | Asphalt | Bituminous Base Mix - MnDOT Milaca | Flexible | 38 | 1.5 | 11/15/1973 | 11/15/1973 | 08/21/2024 | 19007 |  | 18886
169006-D-2009 | 169006 | Driving | 6 | Asphalt | Bituminous Interim Mix - MnDOT Milaca | Flexible | 25 | 1 | 11/16/1973 | 11/16/1973 | 08/21/2024 | 19008 |  | 18885
169006-D-2009 | 169006 | Driving | 7 | Asphalt | Bituminous Mix - MnDOT Milaca | Flexible | 102 | 4 | 09/25/2009 | 09/25/2009 | 08/21/2024 | 19009 |  | 18887
169006-D-2016 | 169006 | Driving | 1 | Sand | Sand + Gravel Subgrade - MnDOT Milaca | Flexible | 0 | 0 | 07/01/1972 | 07/01/1972 | 08/21/2024 | 31562 | 19003 | 18891
169006-D-2016 | 169006 | Driving | 2 | Aggregate | Class 3 - MnDOT Milaca | Flexible | 152 | 6 | 11/01/1973 | 11/01/1973 | 08/21/2024 | 31563 | 19004 | 18890
169006-D-2016 | 169006 | Driving | 3 | Aggregate | Class 4 - MnDOT Milaca | Flexible | 152 | 6 | 11/05/1973 | 11/05/1973 | 08/21/2024 | 31564 | 19005 | 18889
169006-D-2016 | 169006 | Driving | 4 | Aggregate | Class 6 - MnDOT Milaca | Flexible | 152 | 6 | 11/10/1973 | 11/10/1973 | 08/21/2024 | 31565 | 19006 | 18888
169006-D-2016 | 169006 | Driving | 5 | Asphalt | Bituminous Base Mix - MnDOT Milaca | Flexible | 38 | 1.5 | 11/15/1973 | 11/15/1973 | 08/21/2024 | 31566 | 19007 | 18886
169006-D-2016 | 169006 | Driving | 6 | Asphalt | Bituminous Interim Mix - MnDOT Milaca | Flexible | 25 | 1 | 11/16/1973 | 11/16/1973 | 08/21/2024 | 31567 | 19008 | 18885
169007-D-2009 | 169007 | Driving | 1 | Sand | Sand + Gravel Subgrade - MnDOT Milaca | Flexible | 0 | 0 | 07/01/1972 | 07/01/1972 | 08/21/2024 | 19020 |  | 18891
169007-D-2009 | 169007 | Driving | 2 | Aggregate | Class 3 - MnDOT Milaca | Flexible | 152 | 6 | 11/01/1973 | 11/01/1973 | 08/21/2024 | 19021 |  | 18890
169007-D-2009 | 169007 | Driving | 3 | Aggregate | Class 4 - MnDOT Milaca | Flexible | 152 | 6 | 11/05/1973 | 11/05/1973 | 08/21/2024 | 19022 |  | 18889
169007-D-2009 | 169007 | Driving | 4 | Aggregate | Class 6 - MnDOT Milaca | Flexible | 152 | 6 | 11/10/1973 | 11/10/1973 | 08/21/2024 | 19023 |  | 18888
169007-D-2009 | 169007 | Driving | 5 | Asphalt | Bituminous Base Mix - MnDOT Milaca | Flexible | 38 | 1.5 | 11/15/1973 | 11/15/1973 | 08/21/2024 | 19024 |  | 18886
169007-D-2009 | 169007 | Driving | 6 | Asphalt | Bituminous Interim Mix - MnDOT Milaca | Flexible | 25 | 1 | 11/16/1973 | 11/16/1973 | 08/21/2024 | 19025 |  | 18885
169007-D-2009 | 169007 | Driving | 7 | Asphalt | Bituminous Mix - MnDOT Milaca | Flexible | 102 | 4 | 09/25/2009 | 09/25/2009 | 08/21/2024 | 19026 |  | 18887
169007-D-2016 | 169007 | Driving | 1 | Sand | Sand + Gravel Subgrade - MnDOT Milaca | Flexible | 0 | 0 | 07/01/1972 | 07/01/1972 | 08/21/2024 | 31569 | 19020 | 18891
169007-D-2016 | 169007 | Driving | 2 | Aggregate | Class 3 - MnDOT Milaca | Flexible | 152 | 6 | 11/01/1973 | 11/01/1973 | 08/21/2024 | 31570 | 19021 | 18890
169007-D-2016 | 169007 | Driving | 3 | Aggregate | Class 4 - MnDOT Milaca | Flexible | 152 | 6 | 11/05/1973 | 11/05/1973 | 08/21/2024 | 31571 | 19022 | 18889
169007-D-2016 | 169007 | Driving | 4 | Aggregate | Class 6 - MnDOT Milaca | Flexible | 152 | 6 | 11/10/1973 | 11/10/1973 | 08/21/2024 | 31572 | 19023 | 18888
169007-D-2016 | 169007 | Driving | 5 | Asphalt | Bituminous Base Mix - MnDOT Milaca | Flexible | 38 | 1.5 | 11/15/1973 | 11/15/1973 | 08/21/2024 | 31573 | 19024 | 18886
169007-D-2016 | 169007 | Driving | 6 | Asphalt | Bituminous Interim Mix - MnDOT Milaca | Flexible | 25 | 1 | 11/16/1973 | 11/16/1973 | 08/21/2024 | 31574 | 19025 | 18885
169007-D-2016 | 169007 | Driving | 7 | Asphalt | Bituminous Mix - MnDOT Milaca | Flexible | 102 | 4 | 09/25/2009 | 09/25/2009 | 08/21/2024 | 31575 | 19026 | 18887
169007-D-2016 | 169007 | Driving | 8 | Asphalt | Double Chip Seal - CRS-2P | Flexible | 3 | 0.1 | 08/31/2016 | 08/31/2016 | 08/21/2024 | 22134 |  | 101
169008-D-2009 | 169008 | Driving | 1 | Sand | Sand + Gravel Subgrade - MnDOT Milaca | Flexible | 0 | 0 | 07/01/1972 | 07/01/1972 | 08/21/2024 | 19037 |  | 18891
169008-D-2009 | 169008 | Driving | 2 | Aggregate | Class 3 - MnDOT Milaca | Flexible | 152 | 6 | 11/01/1973 | 11/01/1973 | 08/21/2024 | 19038 |  | 18890
169008-D-2009 | 169008 | Driving | 3 | Aggregate | Class 4 - MnDOT Milaca | Flexible | 152 | 6 | 11/05/1973 | 11/05/1973 | 08/21/2024 | 19039 |  | 18889
169008-D-2009 | 169008 | Driving | 4 | Aggregate | Class 6 - MnDOT Milaca | Flexible | 152 | 6 | 11/10/1973 | 11/10/1973 | 08/21/2024 | 19040 |  | 18888
169008-D-2009 | 169008 | Driving | 5 | Asphalt | Bituminous Base Mix - MnDOT Milaca | Flexible | 38 | 1.5 | 11/15/1973 | 11/15/1973 | 08/21/2024 | 19041 |  | 18886
169008-D-2009 | 169008 | Driving | 6 | Asphalt | Bituminous Interim Mix - MnDOT Milaca | Flexible | 25 | 1 | 11/16/1973 | 11/16/1973 | 08/21/2024 | 19042 |  | 18885
169008-D-2009 | 169008 | Driving | 7 | Asphalt | Bituminous Mix - MnDOT Milaca | Flexible | 102 | 4 | 09/25/2009 | 09/25/2009 | 08/21/2024 | 19043 |  | 18887
169008-D-2016 | 169008 | Driving | 1 | Sand | Sand + Gravel Subgrade - MnDOT Milaca | Flexible | 0 | 0 | 07/01/1972 | 07/01/1972 | 08/21/2024 | 31576 | 19037 | 18891
169008-D-2016 | 169008 | Driving | 2 | Aggregate | Class 3 - MnDOT Milaca | Flexible | 152 | 6 | 11/01/1973 | 11/01/1973 | 08/21/2024 | 31577 | 19038 | 18890
169008-D-2016 | 169008 | Driving | 3 | Aggregate | Class 4 - MnDOT Milaca | Flexible | 152 | 6 | 11/05/1973 | 11/05/1973 | 08/21/2024 | 31578 | 19039 | 18889
169008-D-2016 | 169008 | Driving | 4 | Aggregate | Class 6 - MnDOT Milaca | Flexible | 152 | 6 | 11/10/1973 | 11/10/1973 | 08/21/2024 | 31579 | 19040 | 18888
169008-D-2016 | 169008 | Driving | 5 | Asphalt | Bituminous Base Mix - MnDOT Milaca | Flexible | 38 | 1.5 | 11/15/1973 | 11/15/1973 | 08/21/2024 | 31580 | 19041 | 18886
169008-D-2016 | 169008 | Driving | 6 | Asphalt | Bituminous Interim Mix - MnDOT Milaca | Flexible | 25 | 1 | 11/16/1973 | 11/16/1973 | 08/21/2024 | 31581 | 19042 | 18885
169008-D-2016 | 169008 | Driving | 7 | Asphalt | Bituminous Mix - MnDOT Milaca | Flexible | 102 | 4 | 09/25/2009 | 09/25/2009 | 08/21/2024 | 31582 | 19043 | 18887
169008-D-2016 | 169008 | Driving | 8 | Asphalt | Double Chip Seal - CRS-2P | Flexible | 3 | 0.1 | 08/31/2016 | 08/31/2016 | 08/21/2024 | 22140 |  | 101
169009-D-2009 | 169009 | Driving | 1 | Sand | Sand + Gravel Subgrade - MnDOT Milaca | Flexible | 0 | 0 | 07/01/1972 | 07/01/1972 | 08/21/2024 | 19054 |  | 18891
169009-D-2009 | 169009 | Driving | 2 | Aggregate | Class 3 - MnDOT Milaca | Flexible | 152 | 6 | 11/01/1973 | 11/01/1973 | 08/21/2024 | 19055 |  | 18890
169009-D-2009 | 169009 | Driving | 3 | Aggregate | Class 4 - MnDOT Milaca | Flexible | 152 | 6 | 11/05/1973 | 11/05/1973 | 08/21/2024 | 19056 |  | 18889
169009-D-2009 | 169009 | Driving | 4 | Aggregate | Class 6 - MnDOT Milaca | Flexible | 152 | 6 | 11/10/1973 | 11/10/1973 | 08/21/2024 | 19057 |  | 18888
169009-D-2009 | 169009 | Driving | 5 | Asphalt | Bituminous Base Mix - MnDOT Milaca | Flexible | 38 | 1.5 | 11/15/1973 | 11/15/1973 | 08/21/2024 | 19058 |  | 18886
169009-D-2009 | 169009 | Driving | 6 | Asphalt | Bituminous Interim Mix - MnDOT Milaca | Flexible | 25 | 1 | 11/16/1973 | 11/16/1973 | 08/21/2024 | 19059 |  | 18885
169009-D-2009 | 169009 | Driving | 7 | Asphalt | Bituminous Mix - MnDOT Milaca | Flexible | 102 | 4 | 09/25/2009 | 09/25/2009 | 08/21/2024 | 19060 |  | 18887
169009-D-2016 | 169009 | Driving | 1 | Sand | Sand + Gravel Subgrade - MnDOT Milaca | Flexible | 0 | 0 | 07/01/1972 | 07/01/1972 | 08/21/2024 | 31583 | 19054 | 18891
169009-D-2016 | 169009 | Driving | 2 | Aggregate | Class 3 - MnDOT Milaca | Flexible | 152 | 6 | 11/01/1973 | 11/01/1973 | 08/21/2024 | 31584 | 19055 | 18890
169009-D-2016 | 169009 | Driving | 3 | Aggregate | Class 4 - MnDOT Milaca | Flexible | 152 | 6 | 11/05/1973 | 11/05/1973 | 08/21/2024 | 31585 | 19056 | 18889
169009-D-2016 | 169009 | Driving | 4 | Aggregate | Class 6 - MnDOT Milaca | Flexible | 152 | 6 | 11/10/1973 | 11/10/1973 | 08/21/2024 | 31586 | 19057 | 18888
169009-D-2016 | 169009 | Driving | 5 | Asphalt | Bituminous Base Mix - MnDOT Milaca | Flexible | 38 | 1.5 | 11/15/1973 | 11/15/1973 | 08/21/2024 | 31587 | 19058 | 18886
169009-D-2016 | 169009 | Driving | 6 | Asphalt | Bituminous Interim Mix - MnDOT Milaca | Flexible | 25 | 1 | 11/16/1973 | 11/16/1973 | 08/21/2024 | 31588 | 19059 | 18885
169009-D-2016 | 169009 | Driving | 7 | Asphalt | Bituminous Mix - MnDOT Milaca | Flexible | 102 | 4 | 09/25/2009 | 09/25/2009 | 08/21/2024 | 31589 | 19060 | 18887
169009-D-2016 | 169009 | Driving | 8 | Asphalt | Double Chip Seal - CRS-2P | Flexible | 3 | 0.1 | 08/31/2016 | 08/31/2016 | 08/21/2024 | 22079 |  | 101
169010-D-2009 | 169010 | Driving | 1 | Sand | Sand + Gravel Subgrade - MnDOT Milaca | Flexible | 0 | 0 | 07/01/1972 | 07/01/1972 | 08/21/2024 | 19071 |  | 18891
169010-D-2009 | 169010 | Driving | 2 | Aggregate | Class 3 - MnDOT Milaca | Flexible | 152 | 6 | 11/01/1973 | 11/01/1973 | 08/21/2024 | 19072 |  | 18890
169010-D-2009 | 169010 | Driving | 3 | Aggregate | Class 4 - MnDOT Milaca | Flexible | 152 | 6 | 11/05/1973 | 11/05/1973 | 08/21/2024 | 19073 |  | 18889
169010-D-2009 | 169010 | Driving | 4 | Aggregate | Class 6 - MnDOT Milaca | Flexible | 152 | 6 | 11/10/1973 | 11/10/1973 | 08/21/2024 | 19074 |  | 18888
169010-D-2009 | 169010 | Driving | 5 | Asphalt | Bituminous Base Mix - MnDOT Milaca | Flexible | 38 | 1.5 | 11/15/1973 | 11/15/1973 | 08/21/2024 | 19076 |  | 18886
169010-D-2009 | 169010 | Driving | 6 | Asphalt | Bituminous Interim Mix - MnDOT Milaca | Flexible | 25 | 1 | 11/16/1973 | 11/16/1973 | 08/21/2024 | 19077 |  | 18885
169010-D-2009 | 169010 | Driving | 7 | Asphalt | Bituminous Mix - MnDOT Milaca | Flexible | 102 | 4 | 09/25/2009 | 09/25/2009 | 08/21/2024 | 19078 |  | 18887
169010-D-2016 | 169010 | Driving | 1 | Sand | Sand + Gravel Subgrade - MnDOT Milaca | Flexible | 0 | 0 | 07/01/1972 | 07/01/1972 | 08/21/2024 | 31590 | 19071 | 18891
169010-D-2016 | 169010 | Driving | 2 | Aggregate | Class 3 - MnDOT Milaca | Flexible | 152 | 6 | 11/01/1973 | 11/01/1973 | 08/21/2024 | 31591 | 19072 | 18890
169010-D-2016 | 169010 | Driving | 3 | Aggregate | Class 4 - MnDOT Milaca | Flexible | 152 | 6 | 11/05/1973 | 11/05/1973 | 08/21/2024 | 31592 | 19073 | 18889
169010-D-2016 | 169010 | Driving | 4 | Aggregate | Class 6 - MnDOT Milaca | Flexible | 152 | 6 | 11/10/1973 | 11/10/1973 | 08/21/2024 | 31593 | 19074 | 18888
169010-D-2016 | 169010 | Driving | 5 | Asphalt | Bituminous Base Mix - MnDOT Milaca | Flexible | 38 | 1.5 | 11/15/1973 | 11/15/1973 | 08/21/2024 | 31594 | 19076 | 18886
169010-D-2016 | 169010 | Driving | 6 | Asphalt | Bituminous Interim Mix - MnDOT Milaca | Flexible | 25 | 1 | 11/16/1973 | 11/16/1973 | 08/21/2024 | 31595 | 19077 | 18885
169010-D-2016 | 169010 | Driving | 7 | Asphalt | Bituminous Mix - MnDOT Milaca | Flexible | 102 | 4 | 09/25/2009 | 09/25/2009 | 08/21/2024 | 31596 | 19078 | 18887
169010-D-2016 | 169010 | Driving | 8 | Asphalt | Double Chip Seal - CRS-2P | Flexible | 3 | 0.1 | 08/31/2016 | 08/31/2016 | 08/21/2024 | 22082 |  | 101
169011-D-2009 | 169011 | Driving | 3 | Aggregate | Class 4 - MnDOT Milaca | Flexible | 152 | 6 | 11/05/1973 | 11/05/1973 | 08/21/2024 | 19091 |  | 18889
169011-D-2009 | 169011 | Driving | 4 | Aggregate | Class 6 - MnDOT Milaca | Flexible | 152 | 6 | 11/10/1973 | 11/10/1973 | 08/21/2024 | 19092 |  | 18888
169011-D-2009 | 169011 | Driving | 5 | Asphalt | Bituminous Base Mix - MnDOT Milaca | Flexible | 38 | 1.5 | 11/15/1973 | 11/15/1973 | 08/21/2024 | 19093 |  | 18886
169011-D-2009 | 169011 | Driving | 6 | Asphalt | Bituminous Interim Mix - MnDOT Milaca | Flexible | 25 | 1 | 11/16/1973 | 11/16/1973 | 08/21/2024 | 19094 |  | 18885
169011-D-2009 | 169011 | Driving | 7 | Asphalt | Bituminous Mix - MnDOT Milaca | Flexible | 102 | 4 | 09/25/2009 | 09/25/2009 | 08/21/2024 | 19095 |  | 18887
169011-D-2016 | 169011 | Driving | 1 | Sand | Sand + Gravel Subgrade - MnDOT Milaca | Flexible | 0 | 0 | 07/01/1972 | 07/01/1972 | 08/21/2024 | 31597 | 19089 | 18891
169011-D-2016 | 169011 | Driving | 2 | Aggregate | Class 3 - MnDOT Milaca | Flexible | 152 | 6 | 11/01/1973 | 11/01/1973 | 08/21/2024 | 31598 | 19090 | 18890
169011-D-2016 | 169011 | Driving | 3 | Aggregate | Class 4 - MnDOT Milaca | Flexible | 152 | 6 | 11/05/1973 | 11/05/1973 | 08/21/2024 | 31599 | 19091 | 18889
169011-D-2016 | 169011 | Driving | 4 | Aggregate | Class 6 - MnDOT Milaca | Flexible | 152 | 6 | 11/10/1973 | 11/10/1973 | 08/21/2024 | 31600 | 19092 | 18888
169011-D-2016 | 169011 | Driving | 5 | Asphalt | Bituminous Base Mix - MnDOT Milaca | Flexible | 38 | 1.5 | 11/15/1973 | 11/15/1973 | 08/21/2024 | 31601 | 19093 | 18886
169011-D-2016 | 169011 | Driving | 6 | Asphalt | Bituminous Interim Mix - MnDOT Milaca | Flexible | 25 | 1 | 11/16/1973 | 11/16/1973 | 08/21/2024 | 31602 | 19094 | 18885
169011-D-2016 | 169011 | Driving | 7 | Asphalt | Bituminous Mix - MnDOT Milaca | Flexible | 102 | 4 | 09/25/2009 | 09/25/2009 | 08/21/2024 | 31603 | 19095 | 18887
169011-D-2016 | 169011 | Driving | 8 | Asphalt | Double Chip Seal - CRS-2P | Flexible | 3 | 0.1 | 08/31/2016 | 08/31/2016 | 08/21/2024 | 22145 |  | 101
169011-D-2009 | 169011 | Driving | 1 | Sand | Sand + Gravel Subgrade - MnDOT Milaca | Flexible | 0 | 0 | 07/01/1972 | 07/01/1972 | 08/21/2024 | 19089 |  | 18891
169011-D-2009 | 169011 | Driving | 2 | Aggregate | Class 3 - MnDOT Milaca | Flexible | 152 | 6 | 11/01/1973 | 11/01/1973 | 08/21/2024 | 19090 |  | 18890
169012-D-2009 | 169012 | Driving | 1 | Sand | Sand + Gravel Subgrade - MnDOT Milaca | Flexible | 0 | 0 | 07/01/1972 | 07/01/1972 | 08/21/2024 | 19106 |  | 18891
169012-D-2009 | 169012 | Driving | 2 | Aggregate | Class 3 - MnDOT Milaca | Flexible | 152 | 6 | 11/01/1973 | 11/01/1973 | 08/21/2024 | 19107 |  | 18890
169012-D-2009 | 169012 | Driving | 3 | Aggregate | Class 4 - MnDOT Milaca | Flexible | 152 | 6 | 11/05/1973 | 11/05/1973 | 08/21/2024 | 19108 |  | 18889
169012-D-2009 | 169012 | Driving | 4 | Aggregate | Class 6 - MnDOT Milaca | Flexible | 152 | 6 | 11/10/1973 | 11/10/1973 | 08/21/2024 | 19109 |  | 18888
169012-D-2009 | 169012 | Driving | 5 | Asphalt | Bituminous Base Mix - MnDOT Milaca | Flexible | 38 | 1.5 | 11/15/1973 | 11/15/1973 | 08/21/2024 | 19110 |  | 18886
169012-D-2009 | 169012 | Driving | 6 | Asphalt | Bituminous Interim Mix - MnDOT Milaca | Flexible | 25 | 1 | 11/16/1973 | 11/16/1973 | 08/21/2024 | 19111 |  | 18885
169012-D-2009 | 169012 | Driving | 7 | Asphalt | Bituminous Mix - MnDOT Milaca | Flexible | 102 | 4 | 09/25/2009 | 09/25/2009 | 08/21/2024 | 19112 |  | 18887
169012-D-2016 | 169012 | Driving | 1 | Sand | Sand + Gravel Subgrade - MnDOT Milaca | Flexible | 0 | 0 | 07/01/1972 | 07/01/1972 | 08/21/2024 | 31604 | 19106 | 18891
169012-D-2016 | 169012 | Driving | 2 | Aggregate | Class 3 - MnDOT Milaca | Flexible | 152 | 6 | 11/01/1973 | 11/01/1973 | 08/21/2024 | 31605 | 19107 | 18890
169012-D-2016 | 169012 | Driving | 3 | Aggregate | Class 4 - MnDOT Milaca | Flexible | 152 | 6 | 11/05/1973 | 11/05/1973 | 08/21/2024 | 31606 | 19108 | 18889
169012-D-2016 | 169012 | Driving | 4 | Aggregate | Class 6 - MnDOT Milaca | Flexible | 152 | 6 | 11/10/1973 | 11/10/1973 | 08/21/2024 | 31607 | 19109 | 18888
169012-D-2016 | 169012 | Driving | 5 | Asphalt | Bituminous Base Mix - MnDOT Milaca | Flexible | 38 | 1.5 | 11/15/1973 | 11/15/1973 | 08/21/2024 | 31608 | 19110 | 18886
169012-D-2016 | 169012 | Driving | 6 | Asphalt | Bituminous Interim Mix - MnDOT Milaca | Flexible | 25 | 1 | 11/16/1973 | 11/16/1973 | 08/21/2024 | 31609 | 19111 | 18885
169012-D-2016 | 169012 | Driving | 7 | Asphalt | Bituminous Mix - MnDOT Milaca | Flexible | 102 | 4 | 09/25/2009 | 09/25/2009 | 08/21/2024 | 31610 | 19112 | 18887
169012-D-2016 | 169012 | Driving | 8 | Asphalt | Double Chip Seal - CRS-2P | Flexible | 3 | 0.1 | 08/31/2016 | 08/31/2016 | 08/21/2024 | 22139 |  | 101
169013-D-2009 | 169013 | Driving | 1 | Sand | Sand + Gravel Subgrade - MnDOT Milaca | Flexible | 0 | 0 | 07/01/1972 | 07/01/1972 | 08/21/2024 | 19123 |  | 18891
169013-D-2009 | 169013 | Driving | 2 | Aggregate | Class 3 - MnDOT Milaca | Flexible | 152 | 6 | 11/01/1973 | 11/01/1973 | 08/21/2024 | 19124 |  | 18890
169013-D-2009 | 169013 | Driving | 3 | Aggregate | Class 4 - MnDOT Milaca | Flexible | 152 | 6 | 11/05/1973 | 11/05/1973 | 08/21/2024 | 19125 |  | 18889
169013-D-2009 | 169013 | Driving | 4 | Aggregate | Class 6 - MnDOT Milaca | Flexible | 152 | 6 | 11/10/1973 | 11/10/1973 | 08/21/2024 | 19126 |  | 18888
169013-D-2009 | 169013 | Driving | 5 | Asphalt | Bituminous Base Mix - MnDOT Milaca | Flexible | 38 | 1.5 | 11/15/1973 | 11/15/1973 | 08/21/2024 | 19127 |  | 18886
169013-D-2009 | 169013 | Driving | 6 | Asphalt | Bituminous Interim Mix - MnDOT Milaca | Flexible | 25 | 1 | 11/16/1973 | 11/16/1973 | 08/21/2024 | 19128 |  | 18885
169013-D-2009 | 169013 | Driving | 7 | Asphalt | Bituminous Mix - MnDOT Milaca | Flexible | 102 | 4 | 09/25/2009 | 09/25/2009 | 08/21/2024 | 19129 |  | 18887
169013-D-2016 | 169013 | Driving | 1 | Sand | Sand + Gravel Subgrade - MnDOT Milaca | Flexible | 0 | 0 | 07/01/1972 | 07/01/1972 | 08/21/2024 | 31611 | 19123 | 18891
169013-D-2016 | 169013 | Driving | 2 | Aggregate | Class 3 - MnDOT Milaca | Flexible | 152 | 6 | 11/01/1973 | 11/01/1973 | 08/21/2024 | 31612 | 19124 | 18890
169013-D-2016 | 169013 | Driving | 3 | Aggregate | Class 4 - MnDOT Milaca | Flexible | 152 | 6 | 11/05/1973 | 11/05/1973 | 08/21/2024 | 31613 | 19125 | 18889
169013-D-2016 | 169013 | Driving | 4 | Aggregate | Class 6 - MnDOT Milaca | Flexible | 152 | 6 | 11/10/1973 | 11/10/1973 | 08/21/2024 | 31614 | 19126 | 18888
169013-D-2016 | 169013 | Driving | 5 | Asphalt | Bituminous Base Mix - MnDOT Milaca | Flexible | 38 | 1.5 | 11/15/1973 | 11/15/1973 | 08/21/2024 | 31615 | 19127 | 18886
169013-D-2016 | 169013 | Driving | 6 | Asphalt | Bituminous Interim Mix - MnDOT Milaca | Flexible | 25 | 1 | 11/16/1973 | 11/16/1973 | 08/21/2024 | 31616 | 19128 | 18885
169013-D-2016 | 169013 | Driving | 7 | Asphalt | Bituminous Mix - MnDOT Milaca | Flexible | 102 | 4 | 09/25/2009 | 09/25/2009 | 08/21/2024 | 31617 | 19129 | 18887
169013-D-2016 | 169013 | Driving | 8 | Asphalt | Double Chip Seal - CRS-2P | Flexible | 3 | 0.1 | 08/31/2016 | 08/31/2016 | 08/21/2024 | 22108 |  | 101
169014-D-2009 | 169014 | Driving | 1 | Sand | Sand + Gravel Subgrade - MnDOT Milaca | Flexible | 0 | 0 | 07/01/1972 | 07/01/1972 | 08/21/2024 | 19140 |  | 18891
169014-D-2009 | 169014 | Driving | 2 | Aggregate | Class 3 - MnDOT Milaca | Flexible | 152 | 6 | 11/01/1973 | 11/01/1973 | 08/21/2024 | 19141 |  | 18890
169014-D-2009 | 169014 | Driving | 3 | Aggregate | Class 4 - MnDOT Milaca | Flexible | 152 | 6 | 11/05/1973 | 11/05/1973 | 08/21/2024 | 19142 |  | 18889
169014-D-2009 | 169014 | Driving | 4 | Aggregate | Class 6 - MnDOT Milaca | Flexible | 152 | 6 | 11/10/1973 | 11/10/1973 | 08/21/2024 | 19143 |  | 18888
169014-D-2009 | 169014 | Driving | 5 | Asphalt | Bituminous Base Mix - MnDOT Milaca | Flexible | 38 | 1.5 | 11/15/1973 | 11/15/1973 | 08/21/2024 | 19144 |  | 18886
169014-D-2009 | 169014 | Driving | 6 | Asphalt | Bituminous Interim Mix - MnDOT Milaca | Flexible | 25 | 1 | 11/16/1973 | 11/16/1973 | 08/21/2024 | 19145 |  | 18885
169014-D-2009 | 169014 | Driving | 7 | Asphalt | Bituminous Mix - MnDOT Milaca | Flexible | 102 | 4 | 09/25/2009 | 09/25/2009 | 08/21/2024 | 19146 |  | 18887
169015-D-2009 | 169015 | Driving | 1 | Sand | Sand + Gravel Subgrade - MnDOT Milaca | Flexible | 0 | 0 | 07/01/1972 | 07/01/1972 | 08/21/2024 | 19157 |  | 18891
169015-D-2009 | 169015 | Driving | 2 | Aggregate | Class 3 - MnDOT Milaca | Flexible | 152 | 6 | 11/01/1973 | 11/01/1973 | 08/21/2024 | 19158 |  | 18890
169015-D-2009 | 169015 | Driving | 3 | Aggregate | Class 4 - MnDOT Milaca | Flexible | 152 | 6 | 11/05/1973 | 11/05/1973 | 08/21/2024 | 19159 |  | 18889
169015-D-2009 | 169015 | Driving | 4 | Aggregate | Class 6 - MnDOT Milaca | Flexible | 152 | 6 | 11/10/1973 | 11/10/1973 | 08/21/2024 | 19160 |  | 18888
169015-D-2009 | 169015 | Driving | 5 | Asphalt | Bituminous Base Mix - MnDOT Milaca | Flexible | 38 | 1.5 | 11/15/1973 | 11/15/1973 | 08/21/2024 | 19161 |  | 18886
169015-D-2009 | 169015 | Driving | 6 | Asphalt | Bituminous Interim Mix - MnDOT Milaca | Flexible | 25 | 1 | 11/16/1973 | 11/16/1973 | 08/21/2024 | 19162 |  | 18885
169015-D-2009 | 169015 | Driving | 7 | Asphalt | Bituminous Mix - MnDOT Milaca | Flexible | 102 | 4 | 09/25/2009 | 09/25/2009 | 08/21/2024 | 19163 |  | 18887
169016-D-2009 | 169016 | Driving | 1 | Sand | Sand + Gravel Subgrade - MnDOT Milaca | Flexible | 0 | 0 | 07/01/1972 | 07/01/1972 | 08/21/2024 | 19175 |  | 18891
169016-D-2009 | 169016 | Driving | 2 | Aggregate | Class 3 - MnDOT Milaca | Flexible | 152 | 6 | 11/01/1973 | 11/01/1973 | 08/21/2024 | 19176 |  | 18890
169016-D-2009 | 169016 | Driving | 3 | Aggregate | Class 4 - MnDOT Milaca | Flexible | 152 | 6 | 11/05/1973 | 11/05/1973 | 08/21/2024 | 19177 |  | 18889
169016-D-2009 | 169016 | Driving | 4 | Aggregate | Class 6 - MnDOT Milaca | Flexible | 152 | 6 | 11/10/1973 | 11/10/1973 | 08/21/2024 | 19178 |  | 18888
169016-D-2009 | 169016 | Driving | 5 | Asphalt | Bituminous Base Mix - MnDOT Milaca | Flexible | 38 | 1.5 | 11/15/1973 | 11/15/1973 | 08/21/2024 | 19179 |  | 18886
169016-D-2009 | 169016 | Driving | 6 | Asphalt | Bituminous Interim Mix - MnDOT Milaca | Flexible | 25 | 1 | 11/16/1973 | 11/16/1973 | 08/21/2024 | 19180 |  | 18885
169016-D-2009 | 169016 | Driving | 7 | Asphalt | Bituminous Mix - MnDOT Milaca | Flexible | 102 | 4 | 09/25/2009 | 09/25/2009 | 08/21/2024 | 19181 |  | 18887
169017-D-2009 | 169017 | Driving | 1 | Sand | Sand + Gravel Subgrade - MnDOT Milaca | Flexible | 0 | 0 | 07/01/1972 | 07/01/1972 | 08/21/2024 | 19203 |  | 18891
169017-D-2009 | 169017 | Driving | 2 | Aggregate | Class 3 - MnDOT Milaca | Flexible | 152 | 6 | 11/01/1973 | 11/01/1973 | 08/21/2024 | 19204 |  | 18890
169017-D-2009 | 169017 | Driving | 3 | Aggregate | Class 4 - MnDOT Milaca | Flexible | 152 | 6 | 11/05/1973 | 11/05/1973 | 08/21/2024 | 19205 |  | 18889
169017-D-2009 | 169017 | Driving | 4 | Aggregate | Class 6 - MnDOT Milaca | Flexible | 152 | 6 | 11/10/1973 | 11/10/1973 | 08/21/2024 | 19206 |  | 18888
169017-D-2009 | 169017 | Driving | 5 | Asphalt | Bituminous Base Mix - MnDOT Milaca | Flexible | 38 | 1.5 | 11/15/1973 | 11/15/1973 | 08/21/2024 | 19207 |  | 18886
169017-D-2009 | 169017 | Driving | 6 | Asphalt | Bituminous Interim Mix - MnDOT Milaca | Flexible | 25 | 1 | 11/16/1973 | 11/16/1973 | 08/21/2024 | 19208 |  | 18885
169017-D-2009 | 169017 | Driving | 7 | Asphalt | Bituminous Mix - MnDOT Milaca | Flexible | 102 | 4 | 09/25/2009 | 09/25/2009 | 08/21/2024 | 19209 |  | 18887
169017-D-2016 | 169017 | Driving | 1 | Sand | Sand + Gravel Subgrade - MnDOT Milaca | Flexible | 0 | 0 | 07/01/1972 | 07/01/1972 | 08/21/2024 | 31639 | 19203 | 18891
169017-D-2016 | 169017 | Driving | 2 | Aggregate | Class 3 - MnDOT Milaca | Flexible | 152 | 6 | 11/01/1973 | 11/01/1973 | 08/21/2024 | 31640 | 19204 | 18890
169017-D-2016 | 169017 | Driving | 3 | Aggregate | Class 4 - MnDOT Milaca | Flexible | 152 | 6 | 11/05/1973 | 11/05/1973 | 08/21/2024 | 31641 | 19205 | 18889
169017-D-2016 | 169017 | Driving | 4 | Aggregate | Class 6 - MnDOT Milaca | Flexible | 152 | 6 | 11/10/1973 | 11/10/1973 | 08/21/2024 | 31642 | 19206 | 18888
169017-D-2016 | 169017 | Driving | 5 | Asphalt | Bituminous Base Mix - MnDOT Milaca | Flexible | 38 | 1.5 | 11/15/1973 | 11/15/1973 | 08/21/2024 | 31643 | 19207 | 18886
169017-D-2016 | 169017 | Driving | 6 | Asphalt | Bituminous Interim Mix - MnDOT Milaca | Flexible | 25 | 1 | 11/16/1973 | 11/16/1973 | 08/21/2024 | 31644 | 19208 | 18885
169017-D-2016 | 169017 | Driving | 7 | Asphalt | Bituminous Mix - MnDOT Milaca | Flexible | 102 | 4 | 09/25/2009 | 09/25/2009 | 08/21/2024 | 31645 | 19209 | 18887
169017-D-2016 | 169017 | Driving | 8 | Asphalt | Double Chip Seal - CRS-2P | Flexible | 3 | 0.1 | 08/31/2016 | 08/31/2016 | 08/21/2024 | 22138 |  | 101
169018-D-2009 | 169018 | Driving | 1 | Sand | Sand + Gravel Subgrade - MnDOT Milaca | Flexible | 0 | 0 | 07/01/1972 | 07/01/1972 | 08/21/2024 | 19220 |  | 18891
169018-D-2009 | 169018 | Driving | 2 | Aggregate | Class 3 - MnDOT Milaca | Flexible | 152 | 6 | 11/01/1973 | 11/01/1973 | 08/21/2024 | 19221 |  | 18890
169018-D-2009 | 169018 | Driving | 3 | Aggregate | Class 4 - MnDOT Milaca | Flexible | 152 | 6 | 11/05/1973 | 11/05/1973 | 08/21/2024 | 19222 |  | 18889
169018-D-2009 | 169018 | Driving | 4 | Aggregate | Class 6 - MnDOT Milaca | Flexible | 152 | 6 | 11/10/1973 | 11/10/1973 | 08/21/2024 | 19223 |  | 18888
169018-D-2009 | 169018 | Driving | 5 | Asphalt | Bituminous Base Mix - MnDOT Milaca | Flexible | 38 | 1.5 | 11/15/1973 | 11/15/1973 | 08/21/2024 | 19224 |  | 18886
169018-D-2009 | 169018 | Driving | 6 | Asphalt | Bituminous Interim Mix - MnDOT Milaca | Flexible | 25 | 1 | 11/16/1973 | 11/16/1973 | 08/21/2024 | 19225 |  | 18885
169018-D-2009 | 169018 | Driving | 7 | Asphalt | Bituminous Mix - MnDOT Milaca | Flexible | 102 | 4 | 09/25/2009 | 09/25/2009 | 08/21/2024 | 19226 |  | 18887
169019-D-2009 | 169019 | Driving | 1 | Sand | Sand + Gravel Subgrade - MnDOT Milaca | Flexible | 0 | 0 | 07/01/1973 | 07/01/1972 | 08/21/2024 | 19237 |  | 18891
169019-D-2009 | 169019 | Driving | 2 | Aggregate | Class 3 - MnDOT Milaca | Flexible | 152 | 6 | 11/01/1973 | 11/01/1973 | 08/21/2024 | 19238 |  | 18890
169019-D-2009 | 169019 | Driving | 3 | Aggregate | Class 4 - MnDOT Milaca | Flexible | 152 | 6 | 11/05/1973 | 11/05/1973 | 08/21/2024 | 19239 |  | 18889
169019-D-2009 | 169019 | Driving | 4 | Aggregate | Class 6 - MnDOT Milaca | Flexible | 152 | 6 | 11/10/1973 | 11/10/1973 | 08/21/2024 | 19240 |  | 18888
169019-D-2009 | 169019 | Driving | 5 | Asphalt | Bituminous Base Mix - MnDOT Milaca | Flexible | 38 | 1.5 | 11/15/1973 | 11/15/1973 | 08/21/2024 | 19241 |  | 18886
169019-D-2009 | 169019 | Driving | 6 | Asphalt | Bituminous Interim Mix - MnDOT Milaca | Flexible | 25 | 1 | 11/16/1973 | 11/16/1973 | 08/21/2024 | 19242 |  | 18885
169019-D-2009 | 169019 | Driving | 7 | Asphalt | Bituminous Mix - MnDOT Milaca | Flexible | 102 | 4 | 09/25/2009 | 09/25/2009 | 08/21/2024 | 19243 |  | 18887
169019-D-2016 | 169019 | Driving | 1 | Sand | Sand + Gravel Subgrade - MnDOT Milaca | Flexible | 0 | 0 | 07/01/1973 | 07/01/1972 | 08/21/2024 | 31653 | 19237 | 18891
169019-D-2016 | 169019 | Driving | 2 | Aggregate | Class 3 - MnDOT Milaca | Flexible | 152 | 6 | 11/01/1973 | 11/01/1973 | 08/21/2024 | 31654 | 19238 | 18890
169019-D-2016 | 169019 | Driving | 3 | Aggregate | Class 4 - MnDOT Milaca | Flexible | 152 | 6 | 11/05/1973 | 11/05/1973 | 08/21/2024 | 31655 | 19239 | 18889
169019-D-2016 | 169019 | Driving | 4 | Aggregate | Class 6 - MnDOT Milaca | Flexible | 152 | 6 | 11/10/1973 | 11/10/1973 | 08/21/2024 | 31656 | 19240 | 18888
169019-D-2016 | 169019 | Driving | 5 | Asphalt | Bituminous Base Mix - MnDOT Milaca | Flexible | 38 | 1.5 | 11/15/1973 | 11/15/1973 | 08/21/2024 | 31657 | 19241 | 18886
169019-D-2016 | 169019 | Driving | 6 | Asphalt | Bituminous Interim Mix - MnDOT Milaca | Flexible | 25 | 1 | 11/16/1973 | 11/16/1973 | 08/21/2024 | 31658 | 19242 | 18885
169019-D-2016 | 169019 | Driving | 7 | Asphalt | Bituminous Mix - MnDOT Milaca | Flexible | 102 | 4 | 09/25/2009 | 09/25/2009 | 08/21/2024 | 31659 | 19243 | 18887
169019-D-2016 | 169019 | Driving | 8 | Asphalt | Double Chip Seal - CRS-2P | Flexible | 3 | 0.1 | 08/31/2016 | 08/31/2016 | 08/21/2024 | 22081 |  | 101
169020-D-2009 | 169020 | Driving | 1 | Sand | Sand + Gravel Subgrade - MnDOT Milaca | Flexible | 0 | 0 | 07/01/1972 | 07/01/1972 | 08/21/2024 | 19254 |  | 18891
169020-D-2009 | 169020 | Driving | 2 | Aggregate | Class 3 - MnDOT Milaca | Flexible | 152 | 6 | 11/01/1973 | 11/01/1973 | 08/21/2024 | 19255 |  | 18890
169020-D-2009 | 169020 | Driving | 3 | Aggregate | Class 4 - MnDOT Milaca | Flexible | 152 | 6 | 11/05/1973 | 11/05/1973 | 08/21/2024 | 19256 |  | 18889
169020-D-2009 | 169020 | Driving | 4 | Aggregate | Class 6 - MnDOT Milaca | Flexible | 152 | 6 | 11/10/1973 | 11/10/1973 | 08/21/2024 | 19257 |  | 18888
169020-D-2009 | 169020 | Driving | 5 | Asphalt | Bituminous Base Mix - MnDOT Milaca | Flexible | 38 | 1.5 | 11/15/1973 | 11/15/1973 | 08/21/2024 | 19258 |  | 18886
169020-D-2009 | 169020 | Driving | 6 | Asphalt | Bituminous Interim Mix - MnDOT Milaca | Flexible | 25 | 1 | 11/16/1973 | 11/16/1973 | 08/21/2024 | 19259 |  | 18885
169020-D-2009 | 169020 | Driving | 7 | Asphalt | Bituminous Mix - MnDOT Milaca | Flexible | 102 | 4 | 09/25/2009 | 09/25/2009 | 08/21/2024 | 19260 |  | 18887
169020-D-2016 | 169020 | Driving | 1 | Sand | Sand + Gravel Subgrade - MnDOT Milaca | Flexible | 0 | 0 | 07/01/1972 | 07/01/1972 | 08/21/2024 | 31660 | 19254 | 18891
169020-D-2016 | 169020 | Driving | 2 | Aggregate | Class 3 - MnDOT Milaca | Flexible | 152 | 6 | 11/01/1973 | 11/01/1973 | 08/21/2024 | 31661 | 19255 | 18890
169020-D-2016 | 169020 | Driving | 3 | Aggregate | Class 4 - MnDOT Milaca | Flexible | 152 | 6 | 11/05/1973 | 11/05/1973 | 08/21/2024 | 31662 | 19256 | 18889
169020-D-2016 | 169020 | Driving | 4 | Aggregate | Class 6 - MnDOT Milaca | Flexible | 152 | 6 | 11/10/1973 | 11/10/1973 | 08/21/2024 | 31663 | 19257 | 18888
169020-D-2016 | 169020 | Driving | 5 | Asphalt | Bituminous Base Mix - MnDOT Milaca | Flexible | 38 | 1.5 | 11/15/1973 | 11/15/1973 | 08/21/2024 | 31664 | 19258 | 18886
169020-D-2016 | 169020 | Driving | 6 | Asphalt | Bituminous Interim Mix - MnDOT Milaca | Flexible | 25 | 1 | 11/16/1973 | 11/16/1973 | 08/21/2024 | 31665 | 19259 | 18885
169020-D-2016 | 169020 | Driving | 7 | Asphalt | Bituminous Mix - MnDOT Milaca | Flexible | 102 | 4 | 09/25/2009 | 09/25/2009 | 08/21/2024 | 31666 | 19260 | 18887
169020-D-2016 | 169020 | Driving | 8 | Asphalt | Hot Mix Asphalt - MnDOT Milaca | Flexible | 0 | 0 | 08/31/2016 | 08/31/2016 | 08/21/2024 | 22235 |  | 21200
169021-D-2009 | 169021 | Driving | 1 | Sand | Sand + Gravel Subgrade - MnDOT Milaca | Flexible | 0 | 0 | 07/01/1972 | 07/01/1972 | 08/21/2024 | 19271 |  | 18891
169021-D-2009 | 169021 | Driving | 2 | Aggregate | Class 3 - MnDOT Milaca | Flexible | 152 | 6 | 11/01/1973 | 11/01/1973 | 08/21/2024 | 19272 |  | 18890
169021-D-2009 | 169021 | Driving | 3 | Aggregate | Class 4 - MnDOT Milaca | Flexible | 152 | 6 | 11/05/1973 | 11/05/1973 | 08/21/2024 | 19273 |  | 18889
169021-D-2009 | 169021 | Driving | 4 | Aggregate | Class 6 - MnDOT Milaca | Flexible | 152 | 6 | 11/10/1973 | 11/10/1973 | 08/21/2024 | 19274 |  | 18888
169021-D-2009 | 169021 | Driving | 5 | Asphalt | Bituminous Base Mix - MnDOT Milaca | Flexible | 38 | 1.5 | 11/15/1973 | 11/15/1973 | 08/21/2024 | 19275 |  | 18886
169021-D-2009 | 169021 | Driving | 6 | Asphalt | Bituminous Interim Mix - MnDOT Milaca | Flexible | 25 | 1 | 11/16/1973 | 11/16/1973 | 08/21/2024 | 19276 |  | 18885
169021-D-2009 | 169021 | Driving | 7 | Asphalt | Bituminous Mix - MnDOT Milaca | Flexible | 102 | 4 | 09/25/2009 | 09/25/2009 | 08/21/2024 | 19277 |  | 18887
169022-D-2009 | 169022 | Driving | 6 | Asphalt | Bituminous Interim Mix - MnDOT Milaca | Flexible | 25 | 1 | 11/16/1973 | 11/16/1973 | 08/21/2024 | 19293 |  | 18885
169022-D-2009 | 169022 | Driving | 7 | Asphalt | Bituminous Mix - MnDOT Milaca | Flexible | 102 | 4 | 09/25/2009 | 09/25/2009 | 08/21/2024 | 19294 |  | 18887
169022-D-2016 | 169022 | Driving | 1 | Sand | Sand + Gravel Subgrade - MnDOT Milaca | Flexible | 0 | 0 | 07/01/1972 | 07/01/1972 | 08/21/2024 | 31674 | 19288 | 18891
169022-D-2016 | 169022 | Driving | 2 | Aggregate | Class 3 - MnDOT Milaca | Flexible | 152 | 6 | 11/01/1973 | 11/01/1973 | 08/21/2024 | 31675 | 19289 | 18890
169022-D-2016 | 169022 | Driving | 3 | Aggregate | Class 4 - MnDOT Milaca | Flexible | 152 | 6 | 11/05/1973 | 11/05/1973 | 08/21/2024 | 31676 | 19290 | 18889
169022-D-2016 | 169022 | Driving | 4 | Aggregate | Class 6 - MnDOT Milaca | Flexible | 152 | 6 | 11/10/1973 | 11/10/1973 | 08/21/2024 | 31677 | 19291 | 18888
169022-D-2016 | 169022 | Driving | 5 | Asphalt | Bituminous Base Mix - MnDOT Milaca | Flexible | 38 | 1.5 | 11/15/1973 | 11/15/1973 | 08/21/2024 | 31678 | 19292 | 18886
169022-D-2016 | 169022 | Driving | 6 | Asphalt | Bituminous Interim Mix - MnDOT Milaca | Flexible | 25 | 1 | 11/16/1973 | 11/16/1973 | 08/21/2024 | 31679 | 19293 | 18885
169022-D-2016 | 169022 | Driving | 7 | Asphalt | Bituminous Mix - MnDOT Milaca | Flexible | 102 | 4 | 09/25/2009 | 09/25/2009 | 08/21/2024 | 31680 | 19294 | 18887
169022-D-2016 | 169022 | Driving | 8 | Asphalt | Double Chip Seal - CRS-2P | Flexible | 3 | 0.1 | 08/31/2016 | 08/31/2016 | 08/21/2024 | 22084 |  | 101
169022-D-2009 | 169022 | Driving | 1 | Sand | Sand + Gravel Subgrade - MnDOT Milaca | Flexible | 0 | 0 | 07/01/1972 | 07/01/1972 | 08/21/2024 | 19288 |  | 18891
169022-D-2009 | 169022 | Driving | 2 | Aggregate | Class 3 - MnDOT Milaca | Flexible | 152 | 6 | 11/01/1973 | 11/01/1973 | 08/21/2024 | 19289 |  | 18890
169022-D-2009 | 169022 | Driving | 3 | Aggregate | Class 4 - MnDOT Milaca | Flexible | 152 | 6 | 11/05/1973 | 11/05/1973 | 08/21/2024 | 19290 |  | 18889
169022-D-2009 | 169022 | Driving | 4 | Aggregate | Class 6 - MnDOT Milaca | Flexible | 152 | 6 | 11/10/1973 | 11/10/1973 | 08/21/2024 | 19291 |  | 18888
169022-D-2009 | 169022 | Driving | 5 | Asphalt | Bituminous Base Mix - MnDOT Milaca | Flexible | 38 | 1.5 | 11/15/1973 | 11/15/1973 | 08/21/2024 | 19292 |  | 18886
169023-D-2009 | 169023 | Driving | 1 | Sand | Sand + Gravel Subgrade - MnDOT Milaca | Flexible | 0 | 0 | 07/01/1972 | 07/01/1972 | 08/21/2024 | 19305 |  | 18891
169023-D-2009 | 169023 | Driving | 2 | Aggregate | Class 3 - MnDOT Milaca | Flexible | 152 | 6 | 11/01/1973 | 11/01/1973 | 08/21/2024 | 19306 |  | 18890
169023-D-2009 | 169023 | Driving | 3 | Aggregate | Class 4 - MnDOT Milaca | Flexible | 152 | 6 | 11/05/1973 | 11/05/1973 | 08/21/2024 | 19307 |  | 18889
169023-D-2009 | 169023 | Driving | 4 | Aggregate | Class 6 - MnDOT Milaca | Flexible | 152 | 6 | 11/10/1973 | 11/10/1973 | 08/21/2024 | 19308 |  | 18888
169023-D-2009 | 169023 | Driving | 5 | Asphalt | Bituminous Base Mix - MnDOT Milaca | Flexible | 38 | 1.5 | 11/15/1973 | 11/15/1973 | 08/21/2024 | 19309 |  | 18886
169023-D-2009 | 169023 | Driving | 6 | Asphalt | Bituminous Interim Mix - MnDOT Milaca | Flexible | 25 | 1 | 11/16/1973 | 11/16/1973 | 08/21/2024 | 19310 |  | 18885
169023-D-2009 | 169023 | Driving | 7 | Asphalt | Bituminous Mix - MnDOT Milaca | Flexible | 102 | 4 | 09/25/2009 | 09/25/2009 | 08/21/2024 | 19311 |  | 18887
169023-D-2016 | 169023 | Driving | 1 | Sand | Sand + Gravel Subgrade - MnDOT Milaca | Flexible | 0 | 0 | 07/01/1972 | 07/01/1972 | 08/21/2024 | 31681 | 19305 | 18891
169023-D-2016 | 169023 | Driving | 2 | Aggregate | Class 3 - MnDOT Milaca | Flexible | 152 | 6 | 11/01/1973 | 11/01/1973 | 08/21/2024 | 31682 | 19306 | 18890
169023-D-2016 | 169023 | Driving | 3 | Aggregate | Class 4 - MnDOT Milaca | Flexible | 152 | 6 | 11/05/1973 | 11/05/1973 | 08/21/2024 | 31683 | 19307 | 18889
169023-D-2016 | 169023 | Driving | 4 | Aggregate | Class 6 - MnDOT Milaca | Flexible | 152 | 6 | 11/10/1973 | 11/10/1973 | 08/21/2024 | 31684 | 19308 | 18888
169023-D-2016 | 169023 | Driving | 5 | Asphalt | Bituminous Base Mix - MnDOT Milaca | Flexible | 38 | 1.5 | 11/15/1973 | 11/15/1973 | 08/21/2024 | 31685 | 19309 | 18886
169023-D-2016 | 169023 | Driving | 6 | Asphalt | Bituminous Interim Mix - MnDOT Milaca | Flexible | 25 | 1 | 11/16/1973 | 11/16/1973 | 08/21/2024 | 31686 | 19310 | 18885
169023-D-2016 | 169023 | Driving | 7 | Asphalt | Bituminous Mix - MnDOT Milaca | Flexible | 102 | 4 | 09/25/2009 | 09/25/2009 | 08/21/2024 | 31687 | 19311 | 18887
169023-D-2016 | 169023 | Driving | 8 | Asphalt | Double Chip Seal - CRS-2P | Flexible | 3 | 0.1 | 08/31/2016 | 08/31/2016 | 08/21/2024 | 22136 |  | 101
169024-D-2009 | 169024 | Driving | 1 | Sand | Sand + Gravel Subgrade - MnDOT Milaca | Flexible | 0 | 0 | 07/01/1972 | 07/01/1972 | 08/21/2024 | 19322 |  | 18891
169024-D-2009 | 169024 | Driving | 2 | Aggregate | Class 3 - MnDOT Milaca | Flexible | 152 | 6 | 11/01/1973 | 11/01/1973 | 08/21/2024 | 19323 |  | 18890
169024-D-2009 | 169024 | Driving | 3 | Aggregate | Class 4 - MnDOT Milaca | Flexible | 152 | 6 | 11/05/1973 | 11/05/1973 | 08/21/2024 | 19324 |  | 18889
169024-D-2009 | 169024 | Driving | 4 | Aggregate | Class 6 - MnDOT Milaca | Flexible | 152 | 6 | 11/10/1973 | 11/10/1973 | 08/21/2024 | 19325 |  | 18888
169024-D-2009 | 169024 | Driving | 5 | Asphalt | Bituminous Base Mix - MnDOT Milaca | Flexible | 38 | 1.5 | 11/15/1973 | 11/15/1973 | 08/21/2024 | 19326 |  | 18886
169024-D-2009 | 169024 | Driving | 6 | Asphalt | Bituminous Interim Mix - MnDOT Milaca | Flexible | 25 | 1 | 11/16/1973 | 11/16/1973 | 08/21/2024 | 19327 |  | 18885
169024-D-2009 | 169024 | Driving | 7 | Asphalt | Bituminous Mix - MnDOT Milaca | Flexible | 102 | 4 | 09/25/2009 | 09/25/2009 | 08/21/2024 | 19328 |  | 18887
169024-D-2016 | 169024 | Driving | 1 | Sand | Sand + Gravel Subgrade - MnDOT Milaca | Flexible | 0 | 0 | 07/01/1972 | 07/01/1972 | 08/21/2024 | 31688 | 19322 | 18891
169024-D-2016 | 169024 | Driving | 2 | Aggregate | Class 3 - MnDOT Milaca | Flexible | 152 | 6 | 11/01/1973 | 11/01/1973 | 08/21/2024 | 31689 | 19323 | 18890
169024-D-2016 | 169024 | Driving | 3 | Aggregate | Class 4 - MnDOT Milaca | Flexible | 152 | 6 | 11/05/1973 | 11/05/1973 | 08/21/2024 | 31690 | 19324 | 18889
169024-D-2016 | 169024 | Driving | 4 | Aggregate | Class 6 - MnDOT Milaca | Flexible | 152 | 6 | 11/10/1973 | 11/10/1973 | 08/21/2024 | 31691 | 19325 | 18888
169024-D-2016 | 169024 | Driving | 5 | Asphalt | Bituminous Base Mix - MnDOT Milaca | Flexible | 38 | 1.5 | 11/15/1973 | 11/15/1973 | 08/21/2024 | 31692 | 19326 | 18886
169024-D-2016 | 169024 | Driving | 6 | Asphalt | Bituminous Interim Mix - MnDOT Milaca | Flexible | 25 | 1 | 11/16/1973 | 11/16/1973 | 08/21/2024 | 31693 | 19327 | 18885
169024-D-2016 | 169024 | Driving | 7 | Asphalt | Bituminous Mix - MnDOT Milaca | Flexible | 102 | 4 | 09/25/2009 | 09/25/2009 | 08/21/2024 | 31694 | 19328 | 18887
169024-D-2016 | 169024 | Driving | 8 | Asphalt | Double Chip Seal - CRS-2P | Flexible | 3 | 0.1 | 08/31/2016 | 08/31/2016 | 08/21/2024 | 22075 |  | 101
169025-D-2009 | 169025 | Driving | 1 | Sand | Sand + Gravel Subgrade - MnDOT Milaca | Flexible | 0 | 0 | 07/01/1972 | 07/01/1972 | 08/21/2024 | 19339 |  | 18891
169025-D-2009 | 169025 | Driving | 2 | Aggregate | Class 3 - MnDOT Milaca | Flexible | 152 | 6 | 11/01/1973 | 11/01/1973 | 08/21/2024 | 19340 |  | 18890
169025-D-2009 | 169025 | Driving | 3 | Aggregate | Class 4 - MnDOT Milaca | Flexible | 152 | 6 | 11/05/1973 | 11/05/1973 | 08/21/2024 | 19341 |  | 18889
169025-D-2009 | 169025 | Driving | 4 | Aggregate | Class 6 - MnDOT Milaca | Flexible | 152 | 6 | 11/10/1973 | 11/10/1973 | 08/21/2024 | 19342 |  | 18888
169025-D-2009 | 169025 | Driving | 5 | Asphalt | Bituminous Base Mix - MnDOT Milaca | Flexible | 38 | 1.5 | 11/15/1973 | 11/15/1973 | 08/21/2024 | 19343 |  | 18886
169025-D-2009 | 169025 | Driving | 6 | Asphalt | Bituminous Interim Mix - MnDOT Milaca | Flexible | 25 | 1 | 11/16/1973 | 11/16/1973 | 08/21/2024 | 19344 |  | 18885
169025-D-2009 | 169025 | Driving | 7 | Aggregate | Class 6 - MnDOT Milaca | Flexible | 102 | 4 | 09/25/2009 | 09/25/2009 | 08/21/2024 | 19345 |  | 18888
169025-D-2016 | 169025 | Driving | 1 | Sand | Sand + Gravel Subgrade - MnDOT Milaca | Flexible | 0 | 0 | 07/01/1972 | 07/01/1972 | 08/21/2024 | 31695 | 19339 | 18891
169025-D-2016 | 169025 | Driving | 2 | Aggregate | Class 3 - MnDOT Milaca | Flexible | 152 | 6 | 11/01/1973 | 11/01/1973 | 08/21/2024 | 31696 | 19340 | 18890
169025-D-2016 | 169025 | Driving | 3 | Aggregate | Class 4 - MnDOT Milaca | Flexible | 152 | 6 | 11/05/1973 | 11/05/1973 | 08/21/2024 | 31697 | 19341 | 18889
169025-D-2016 | 169025 | Driving | 4 | Aggregate | Class 6 - MnDOT Milaca | Flexible | 152 | 6 | 11/10/1973 | 11/10/1973 | 08/21/2024 | 31698 | 19342 | 18888
169025-D-2016 | 169025 | Driving | 5 | Asphalt | Bituminous Base Mix - MnDOT Milaca | Flexible | 38 | 1.5 | 11/15/1973 | 11/15/1973 | 08/21/2024 | 31699 | 19343 | 18886
169025-D-2016 | 169025 | Driving | 6 | Asphalt | Bituminous Interim Mix - MnDOT Milaca | Flexible | 25 | 1 | 11/16/1973 | 11/16/1973 | 08/21/2024 | 31700 | 19344 | 18885
169025-D-2016 | 169025 | Driving | 7 | Aggregate | Class 6 - MnDOT Milaca | Flexible | 102 | 4 | 09/25/2009 | 09/25/2009 | 08/21/2024 | 31701 | 19345 | 18888
169025-D-2016 | 169025 | Driving | 8 | Asphalt | Double Chip Seal - CRS-2P | Flexible | 3 | 0.1 | 08/31/2016 | 08/31/2016 | 08/21/2024 | 22125 |  | 101
169026-D-2009 | 169026 | Driving | 1 | Sand | Sand + Gravel Subgrade - MnDOT Milaca | Flexible | 0 | 0 | 07/01/1972 | 07/01/1972 | 08/21/2024 | 19356 |  | 18891
169026-D-2009 | 169026 | Driving | 2 | Aggregate | Class 3 - MnDOT Milaca | Flexible | 152 | 6 | 11/01/1973 | 11/01/1973 | 08/21/2024 | 19357 |  | 18890
169026-D-2009 | 169026 | Driving | 3 | Aggregate | Class 4 - MnDOT Milaca | Flexible | 152 | 6 | 11/05/1973 | 11/05/1973 | 08/21/2024 | 19358 |  | 18889
169026-D-2009 | 169026 | Driving | 4 | Aggregate | Class 6 - MnDOT Milaca | Flexible | 152 | 6 | 11/10/1973 | 11/10/1973 | 08/21/2024 | 19359 |  | 18888
169026-D-2009 | 169026 | Driving | 5 | Asphalt | Bituminous Base Mix - MnDOT Milaca | Flexible | 38 | 1.5 | 11/15/1973 | 11/15/1973 | 08/21/2024 | 19360 |  | 18886
169026-D-2009 | 169026 | Driving | 6 | Asphalt | Bituminous Interim Mix - MnDOT Milaca | Flexible | 25 | 1 | 11/16/1973 | 11/16/1973 | 08/21/2024 | 19361 |  | 18885
169026-D-2009 | 169026 | Driving | 7 | Asphalt | Bituminous Mix - MnDOT Milaca | Flexible | 102 | 4 | 09/25/2009 | 09/25/2009 | 08/21/2024 | 19362 |  | 18887
169026-D-2016 | 169026 | Driving | 1 | Sand | Sand + Gravel Subgrade - MnDOT Milaca | Flexible | 0 | 0 | 07/01/1972 | 07/01/1972 | 08/21/2024 | 31702 | 19356 | 18891
169026-D-2016 | 169026 | Driving | 2 | Aggregate | Class 3 - MnDOT Milaca | Flexible | 152 | 6 | 11/01/1973 | 11/01/1973 | 08/21/2024 | 31703 | 19357 | 18890
169026-D-2016 | 169026 | Driving | 3 | Aggregate | Class 4 - MnDOT Milaca | Flexible | 152 | 6 | 11/05/1973 | 11/05/1973 | 08/21/2024 | 31704 | 19358 | 18889
169026-D-2016 | 169026 | Driving | 4 | Aggregate | Class 6 - MnDOT Milaca | Flexible | 152 | 6 | 11/10/1973 | 11/10/1973 | 08/21/2024 | 31705 | 19359 | 18888
169026-D-2016 | 169026 | Driving | 5 | Asphalt | Bituminous Base Mix - MnDOT Milaca | Flexible | 38 | 1.5 | 11/15/1973 | 11/15/1973 | 08/21/2024 | 31706 | 19360 | 18886
169026-D-2016 | 169026 | Driving | 6 | Asphalt | Bituminous Interim Mix - MnDOT Milaca | Flexible | 25 | 1 | 11/16/1973 | 11/16/1973 | 08/21/2024 | 31707 | 19361 | 18885
169026-D-2016 | 169026 | Driving | 7 | Asphalt | Bituminous Mix - MnDOT Milaca | Flexible | 102 | 4 | 09/25/2009 | 09/25/2009 | 08/21/2024 | 31708 | 19362 | 18887
169026-D-2016 | 169026 | Driving | 8 | Asphalt | Double Chip Seal - CRS-2P | Flexible | 3 | 0.1 | 08/31/2016 | 08/31/2016 | 08/21/2024 | 22131 |  | 101
169027-D-2009 | 169027 | Driving | 1 | Sand | Sand + Gravel Subgrade - MnDOT Milaca | Flexible | 0 | 0 | 07/01/1972 | 07/01/1972 | 08/21/2024 | 19373 |  | 18891
169027-D-2009 | 169027 | Driving | 2 | Aggregate | Class 3 - MnDOT Milaca | Flexible | 152 | 6 | 11/01/1973 | 11/01/1973 | 08/21/2024 | 19374 |  | 18890
169027-D-2009 | 169027 | Driving | 3 | Aggregate | Class 4 - MnDOT Milaca | Flexible | 152 | 6 | 11/05/1973 | 11/05/1973 | 08/21/2024 | 19375 |  | 18889
169027-D-2009 | 169027 | Driving | 4 | Aggregate | Class 6 - MnDOT Milaca | Flexible | 152 | 6 | 11/10/1973 | 11/10/1973 | 08/21/2024 | 19376 |  | 18888
169027-D-2009 | 169027 | Driving | 5 | Asphalt | Bituminous Base Mix - MnDOT Milaca | Flexible | 38 | 1.5 | 11/15/1973 | 11/15/1973 | 08/21/2024 | 19377 |  | 18886
169027-D-2009 | 169027 | Driving | 6 | Asphalt | Bituminous Interim Mix - MnDOT Milaca | Flexible | 25 | 1 | 11/16/1973 | 11/16/1973 | 08/21/2024 | 19378 |  | 18885
169027-D-2009 | 169027 | Driving | 7 | Asphalt | Bituminous Mix - MnDOT Milaca | Flexible | 102 | 4 | 09/25/2009 | 09/25/2009 | 08/21/2024 | 19379 |  | 18887
169027-D-2016 | 169027 | Driving | 1 | Sand | Sand + Gravel Subgrade - MnDOT Milaca | Flexible | 0 | 0 | 07/01/1972 | 07/01/1972 | 08/21/2024 | 31709 | 19373 | 18891
169027-D-2016 | 169027 | Driving | 2 | Aggregate | Class 3 - MnDOT Milaca | Flexible | 152 | 6 | 11/01/1973 | 11/01/1973 | 08/21/2024 | 31710 | 19374 | 18890
169027-D-2016 | 169027 | Driving | 3 | Aggregate | Class 4 - MnDOT Milaca | Flexible | 152 | 6 | 11/05/1973 | 11/05/1973 | 08/21/2024 | 31711 | 19375 | 18889
169027-D-2016 | 169027 | Driving | 4 | Aggregate | Class 6 - MnDOT Milaca | Flexible | 152 | 6 | 11/10/1973 | 11/10/1973 | 08/21/2024 | 31712 | 19376 | 18888
169027-D-2016 | 169027 | Driving | 5 | Asphalt | Bituminous Base Mix - MnDOT Milaca | Flexible | 38 | 1.5 | 11/15/1973 | 11/15/1973 | 08/21/2024 | 31713 | 19377 | 18886
169027-D-2016 | 169027 | Driving | 6 | Asphalt | Bituminous Interim Mix - MnDOT Milaca | Flexible | 25 | 1 | 11/16/1973 | 11/16/1973 | 08/21/2024 | 31714 | 19378 | 18885
169027-D-2016 | 169027 | Driving | 7 | Asphalt | Bituminous Mix - MnDOT Milaca | Flexible | 102 | 4 | 09/25/2009 | 09/25/2009 | 08/21/2024 | 31715 | 19379 | 18887
169027-D-2016 | 169027 | Driving | 8 | Asphalt | Double Chip Seal - CRS-2P | Flexible | 3 | 0.1 | 08/31/2016 | 08/31/2016 | 08/21/2024 | 22086 |  | 101
169028-D-2009 | 169028 | Driving | 1 | Sand | Sand + Gravel Subgrade - MnDOT Milaca | Flexible | 0 | 0 | 07/01/1972 | 07/01/1972 | 08/21/2024 | 19390 |  | 18891
169028-D-2009 | 169028 | Driving | 2 | Aggregate | Class 3 - MnDOT Milaca | Flexible | 152 | 6 | 11/01/1973 | 11/01/1973 | 08/21/2024 | 19391 |  | 18890
169028-D-2009 | 169028 | Driving | 3 | Aggregate | Class 4 - MnDOT Milaca | Flexible | 152 | 6 | 11/05/1973 | 11/05/1973 | 08/21/2024 | 19392 |  | 18889
169028-D-2009 | 169028 | Driving | 4 | Aggregate | Class 6 - MnDOT Milaca | Flexible | 152 | 6 | 11/10/1973 | 11/10/1973 | 08/21/2024 | 19393 |  | 18888
169028-D-2009 | 169028 | Driving | 5 | Asphalt | Bituminous Base Mix - MnDOT Milaca | Flexible | 38 | 1.5 | 11/15/1973 | 11/15/1973 | 08/21/2024 | 19394 |  | 18886
169028-D-2009 | 169028 | Driving | 6 | Asphalt | Bituminous Interim Mix - MnDOT Milaca | Flexible | 25 | 1 | 11/16/1973 | 11/16/1973 | 08/21/2024 | 19395 |  | 18885
169028-D-2009 | 169028 | Driving | 7 | Aggregate | Class 6 - MnDOT Milaca | Flexible | 102 | 4 | 09/25/2009 | 09/25/2009 | 08/21/2024 | 19396 |  | 18888

## SECTION_TIMELINE_MV
SECTION_ID | CELL | EVENT_DATE | EVENT_DESCRIPTION | EVENT_COMMENTS
1-D-1991 | 1 | 08/30/1991 | Section Constructed | New Cell
1-P-1991 | 1 | 08/30/1991 | Section Constructed | New Cell
1-D-1991 | 1 | 04/04/1998 | Crack Sealing | """Crafco 522 sealant used with a 3/4"""" route. Comparison Cell-3."""
1-P-1991 | 1 | 04/04/1998 | Crack Sealing | """Crafco 522 sealant used with a 3/4"""" route. Comparison Cell-3."""
1-P-1991 | 1 | 04/24/2000 | Crack Sealing | Clean and Fill - 3719 sealant touch up (Passing Lane)
1-D-1991 | 1 | 04/24/2000 | Crack Sealing | Clean and Fill - 3723 sealant touch up (Driving Lane)
1-D-1991 | 1 | 08/13/2001 | Test Pit | Test pit done in the driving lane to investigate mainline rutting resulting in a (3x10) patch at STA 1103+32.5
1-P-1991 | 1 | 05/13/2003 | Crack Sealing | Reseal transverse cracks both lanes with crumb-rubber (3719) sealant
1-D-1991 | 1 | 05/13/2003 | Crack Sealing | Reseal transverse cracks both lanes with crumb-rubber (3719) sealant
1-D-1991 | 1 | 07/06/2006 | Section Ends | Replaced with Section(s) 1-D-2006
1-D-2006 | 1 | 07/07/2006 | Section Constructed | Constructed on Section 1-D-1991
1-D-2006 | 1 | 06/26/2012 | Section Ends | Replaced with Section(s) 1-D-2012
1-P-1991 | 1 | 06/26/2012 | Section Ends | Replaced with Section(s) 1-P-2012
1-D-2012 | 1 | 06/27/2012 | Section Constructed | Constructed on Section 1-D-2006
1-P-2012 | 1 | 06/27/2012 | Section Constructed | Constructed on Section 1-P-1991
1-D-2012 | 1 | 07/25/2017 | Section Ends | Replaced with Section(s) 101-D-2017,201-D-2017
1-P-2012 | 1 | 07/25/2017 | Section Ends | Replaced with Section(s) 101-P-2017,201-P-2017
1-D-2017 | 1 | 07/26/2017 | Section Constructed | Section Constructed
1-P-2017 | 1 | 07/26/2017 | Section Constructed | Section Constructed
2-D-1991 | 2 | 08/30/1991 | Section Constructed | New Cell
2-P-1991 | 2 | 08/30/1991 | Section Constructed | New Cell
2-D-1991 | 2 | 04/24/2000 | Crack Sealing | Clean and Fill - 500 ft of 3723 sealant (Driving Lane)
2-P-1991 | 2 | 04/24/2000 | Crack Sealing | Clean and Fill - 500 ft of 3719 sealant (Passing Lane)
2-D-1991 | 2 | 08/13/2001 | Test Pit | Test pit done in the driving lane to investigate mainline rutting resulting in a (3x10) patch at STA 1111+60
2-D-1991 | 2 | 05/13/2003 | Crack Sealing | Reseal transverse cracks both lanes with crumb-rubber (3719) sealant
2-P-1991 | 2 | 05/13/2003 | Crack Sealing | Reseal transverse cracks both lanes with crumb-rubber (3719) sealant
2-D-1991 | 2 | 08/14/2003 | Section Ends | Replaced with Section(s) 2-D-2003
2-P-1991 | 2 | 08/14/2003 | Section Ends | Replaced with Section(s) 2-P-2003
2-D-2003 | 2 | 08/15/2003 | Section Constructed | Constructed on Section 2-D-1991
2-P-2003 | 2 | 08/15/2003 | Section Constructed | Constructed on Section 2-P-1991
2-D-2003 | 2 | 07/14/2008 | Section Ends | Replaced with Section(s) 2-D-2008
2-P-2003 | 2 | 07/14/2008 | Section Ends | Replaced with Section(s) 2-P-2008
2-P-2008 | 2 | 07/15/2008 | Section Constructed | Constructed on Section 2-P-2003
2-D-2008 | 2 | 07/15/2008 | Section Constructed | Constructed on Section 2-D-2003
2-D-2008 | 2 | 07/15/2019 | Crack Sealing | Longitudinal joints and some transverse cracks
2-P-2008 | 2 | 07/15/2019 | Crack Sealing | Longitudinal joints and some transverse cracks
2-P-2008 | 2 | 06/01/2022 | Section Ends | Section Ends
2-D-2008 | 2 | 06/01/2022 | Section Ends | Section Ends
3-D-1990 | 3 | 11/14/1990 | Section Constructed | New Cell
3-P-1990 | 3 | 11/14/1990 | Section Constructed | New Cell
3-D-1990 | 3 | 08/13/2001 | Test Pit | Test pit done in the driving lane to investigate mainline rutting resulting in a (3x10) patch at STA 1114+62.5
3-D-1990 | 3 | 07/14/2008 | Section Ends | Replaced with Section(s) 3-D-2008
3-P-1990 | 3 | 07/14/2008 | Section Ends | Replaced with Section(s) 3-P-2008
3-D-2008 | 3 | 07/15/2008 | Section Constructed | Constructed on Section 3-D-1990
3-P-2008 | 3 | 07/15/2008 | Section Constructed | Constructed on Section 3-P-1990
3-D-2008 | 3 | 12/03/2018 | Preservation testing
3-D-2008 | 3 | 07/16/2019 | Crack Sealing | Longitudinal Joints and some transverse cracks
3-P-2008 | 3 | 07/16/2019 | Crack Sealing | Longitudinal Joints and some transverse cracks
3-P-2008 | 3 | 06/01/2022 | Section Ends | Section Ends
3-D-2008 | 3 | 06/01/2022 | Section Ends | Section Ends
4-P-1991 | 4 | 08/28/1991 | Section Constructed | New Cell
4-D-1991 | 4 | 08/28/1991 | Section Constructed | New Cell
4-P-1991 | 4 | 04/24/2000 | Crack Sealing | Clean and Fill - 400 ft of 3723 sealant (Passing Lane)
4-D-1991 | 4 | 04/24/2000 | Crack Sealing | Clean and Fill 400 ft of 3719 sealant (Driving Lane)
4-D-1991 | 4 | 08/13/2001 | Test Pit | Test pit done in the driving lane to investigate mainline rutting resulting in a (3x10) patch at STA 1120+34.5
4-P-1991 | 4 | 05/13/2003 | Crack Sealing | Reseal transverse cracks both lanes with crumb-rubber (3719) sealant
4-D-1991 | 4 | 05/13/2003 | Crack Sealing | Reseal transverse cracks both lanes with crumb-rubber (3719) sealant
4-P-1991 | 4 | 06/17/2003 | Transverse crack leveling | Level transverse cracks with Crafco PolyPatch mastic (Both lanes - half cell Crafco/ half cell Deery)
4-D-1991 | 4 | 06/17/2003 | Transverse crack leveling | Level transverse cracks with Crafco PolyPatch mastic (Both lanes - half cell Crafco/ half cell Deery)
4-P-1991 | 4 | 06/18/2003 | Transverse crack leveling | Level transverse cracks with Deery Level-N-Go mastic (Both lanes - half cell Crafco/ half cell Deery)
4-D-1991 | 4 | 06/18/2003 | Transverse crack leveling | Level transverse cracks with Deery Level-N-Go mastic (Both lanes - half cell Crafco/ half cell Deery)
4-D-1991 | 4 | 08/17/2003 | Section Ends | Replaced with Section(s) 4-D-2003
4-P-1991 | 4 | 08/17/2003 | Section Ends | Replaced with Section(s) 4-P-2003
4-P-2003 | 4 | 08/18/2003 | Section Constructed | Constructed on Section 4-P-1991
4-D-2003 | 4 | 08/18/2003 | Section Constructed | Constructed on Section 4-D-1991
4-P-2003 | 4 | 07/08/2008 | Section Ends | Replaced with Section(s) 4-P-2008
4-D-2003 | 4 | 07/08/2008 | Section Ends | Replaced with Section(s) 4-D-2008
4-P-2008 | 4 | 07/09/2008 | Section Constructed | Constructed on Section 4-P-2003
4-D-2008 | 4 | 07/09/2008 | Section Constructed | Constructed on Section 4-D-2003
4-D-2008 | 4 | 08/03/2010 | Bituminous Patches | Two- six by six foot patches to remedy frost heave due to moisture intrusion over winter
4-P-2008 | 4 | 07/16/2019 | Crack Sealing | Longitudinal joints and some transverse cracks
4-D-2008 | 4 | 07/16/2019 | Crack Sealing | Longitudinal joints and some transverse cracking
4-P-2008 | 4 | 06/01/2022 | Section Ends | Section Ends
4-D-2008 | 4 | 06/01/2022 | Section Ends | Section Ends
5-D-1991 | 5 | 09/26/1991 | Section Constructed | New Cell
5-P-1991 | 5 | 09/26/1991 | Section Constructed | New Cell
5-D-1991 | 5 | 06/30/2004 | Patching | Pavement patching on longitudinal cracks - Paul K.
5-P-1991 | 5 | 06/30/2004 | Patching | Pavement patching on longitudinal cracks - Paul K.
5-D-1991 | 5 | 06/20/2005 | Patching | Pavement form pour patching on longitudinal cracks
5-P-1991 | 5 | 06/20/2005 | Patching | Pavement form pour patching on longitudinal cracks
5-P-1991 | 5 | 08/09/2006 | Patching | Pavement slot stitching with grout fill 3U18 mix along longitudinal cracks
5-D-1991 | 5 | 08/09/2006 | Patching | Pavement slot stitching with grout fill 3U18 mix along longitudinal cracks
5-P-1991 | 5 | 09/15/2008 | Section Ends | Replaced with Section(s) 105-P-2008,205-P-2008,305-P-2008,405-P-2008
5-D-1991 | 5 | 09/15/2008 | Section Ends | Replaced with Section(s) 105-D-2008,205-D-2008,305-D-2008,405-D-2008
6-P-1991 | 6 | 09/28/1991 | Section Constructed | New Cell
6-D-1991 | 6 | 09/28/1991 | Section Constructed | New Cell
6-P-1991 | 6 | 08/24/2008 | Section Ends | Replaced with Section(s) 106-P-2008,206-P-2008
6-D-1991 | 6 | 08/24/2008 | Section Ends | Replaced with Section(s) 106-D-2008,206-D-2008
7-D-1991 | 7 | 09/28/1991 | Section Constructed | New Cell
7-P-1991 | 7 | 09/28/1991 | Section Constructed | New Cell
7-D-1991 | 7 | 10/17/2007 | Section Ends | Replaced with Section(s) 7-D-2007
7-P-1991 | 7 | 10/17/2007 | Section Ends | Replaced with Section(s) 7-P-2007
7-D-2007 | 7 | 10/18/2007 | Section Constructed | Constructed on Section 7-D-1991
7-P-2007 | 7 | 10/18/2007 | Section Constructed | Constructed on Section 7-P-1991
7-P-2007 | 7 | 08/15/2011 | Partial Depth PCC Patches | Date of work should be 8/15/2011
7-D-2007 | 7 | 08/15/2011 | Partial Depth PCC Patches | Date of work should be 8/15/2011
7-P-2007 | 7 | 06/01/2022 | Section Ends | Section Ends
7-D-2007 | 7 | 06/01/2022 | Section Ends | Section Ends
8-D-1991 | 8 | 09/24/1991 | Section Constructed | New Cell
8-P-1991 | 8 | 09/24/1991 | Section Constructed | New Cell
8-D-1991 | 8 | 06/15/1999 | Crack Sealing | 3725 Sealant used for the PCC lane / AC shoulder joint only
8-P-1991 | 8 | 06/15/1999 | Crack Sealing | 3725 Sealant used for the PCC lane / AC shoulder joint only
8-P-1991 | 8 | 10/18/2007 | Section Ends | Replaced with Section(s) 8-P-2007
8-D-1991 | 8 | 10/18/2007 | Section Ends | Replaced with Section(s) 8-D-2007
8-D-2007 | 8 | 10/19/2007 | Section Constructed | Constructed on Section 8-D-1991
8-P-2007 | 8 | 10/19/2007 | Section Constructed | Constructed on Section 8-P-1991
8-P-2007 | 8 | 08/15/2011 | Partical Depth PCC Patches | Date of work should be 8/15/2011
8-D-2007 | 8 | 08/15/2011 | Partical Depth PCC Patches | Date of work should be 8/15/2011
8-P-2007 | 8 | 06/01/2022 | Section Ends | Section Ends
8-D-2007 | 8 | 06/01/2022 | Section Ends | Section Ends
9-D-1991 | 9 | 09/26/1991 | Section Constructed | New Cell
9-P-1991 | 9 | 09/26/1991 | Section Constructed | New Cell
9-D-1991 | 9 | 10/09/2008 | Section Ends | Replaced with Section(s) 9-D-2008
9-P-1991 | 9 | 10/09/2008 | Section Ends | Replaced with Section(s) 9-P-2008
9-D-2008 | 9 | 10/10/2008 | Section Constructed | Constructed on Section 9-D-1991
9-P-2008 | 9 | 10/10/2008 | Section Constructed | Constructed on Section 9-P-1991
9-P-2008 | 9 | 08/15/2011 | Partical Depth PCC Patches | Date of work should be 8/15/2011
9-D-2008 | 9 | 08/15/2011 | Partical Depth PCC Patches | Date of work should be 8/15/2011
9-P-2008 | 9 | 06/01/2022 | Section Ends | Section Ends
9-D-2008 | 9 | 06/01/2022 | Section Ends | Section Ends
10-P-1991 | 10 | 06/13/1991 | Section Constructed | New Cell
10-D-1991 | 10 | 06/13/1991 | Section Constructed | New Cell
10-P-1991 | 10 | 04/04/2010 | Section Ends | Replaced with Section(s) 71-P-2010,73-P-2010
10-D-1991 | 10 | 04/04/2010 | Section Ends | Replaced with Section(s) 71-D-2010,73-D-2010
11-P-1991 | 11 | 06/12/1991 | Section Constructed | New Cell
11-D-1991 | 11 | 06/12/1991 | Section Constructed | New Cell
11-P-1991 | 11 | 04/18/2010 | Section Ends | Replaced with Section(s) 72-P-2010
11-D-1991 | 11 | 04/18/2010 | Section Ends | Replaced with Section(s) 72-D-2010
12-D-1991 | 12 | 07/05/1991 | Section Constructed | New Cell
12-P-1991 | 12 | 07/05/1991 | Section Constructed | New Cell
12-D-1991 | 12 | 08/15/2011 | Partical Depth PCC Patches | Date of work should be 8/15/2011
12-P-1991 | 12 | 08/15/2011 | Partical Depth PCC Patches | Date of work should be 8/15/2011
12-D-1991 | 12 | 10/10/2013 | Section Ends | Replaced with Section(s) 12-D-2013
12-D-2013 | 12 | 10/11/2013 | Section Constructed | Constructed on Section 12-D-1991
12-D-2013 | 12 | 06/10/2014 | Section Ends | Replaced with Section(s) 12-D-2014
12-P-1991 | 12 | 06/10/2014 | Section Ends | Replaced with Section(s) 12-P-2014
12-D-2014 | 12 | 06/11/2014 | Section Constructed | Constructed on Section 12-D-2013
12-P-2014 | 12 | 06/11/2014 | Section Constructed | Constructed on Section 12-P-1991
12-D-2014 | 12 | 12/03/2018 | Preservation Test
12-P-2014 | 12 | 06/01/2022 | Section Ends | Section Ends
12-D-2014 | 12 | 06/01/2022 | Section Ends | Section Ends
13-P-1991 | 13 | 05/14/1991 | Section Constructed | New Cell
13-D-1991 | 13 | 05/14/1991 | Section Constructed | New Cell
13-P-1991 | 13 | 08/24/2008 | Section Ends | Replaced with Section(s) 113-P-2008A,113-P-2008B,213-P-2008,313-P-2008,413-P-2008,513-P-2008A,513-P-2008B
13-D-1991 | 13 | 08/24/2008 | Section Ends | Replaced with Section(s) 113-D-2008A,113-D-2008B,213-D-2008,313-D-2008,413-D-2008,513-D-2008A,513-D-2008B
14-P-1991 | 14 | 05/14/1991 | Section Constructed | New Cell
14-D-1991 | 14 | 05/14/1991 | Section Constructed | New Cell
14-D-1991 | 14 | 04/24/2000 | Crack Sealing | Clean and Fill -300 ft of 3719 sealant (Driving Lane)
14-P-1991 | 14 | 04/24/2000 | Crack Sealing | Clean and Fill - 300 ft of 3723 sealant (Passing Lane)
14-D-1991 | 14 | 09/09/2001 | Test Pit | Test pit done in the driving lane to investigate mainline rutting resulting in a (3x10) patch at STA 1192+90
14-D-1991 | 14 | 05/13/2003 | Crack Sealing | Reseal transverse cracks both lanes with crumb-rubber (3719) sealant
14-P-1991 | 14 | 05/13/2003 | Crack Sealing | Reseal transverse cracks both lanes with crumb-rubber (3719) sealant
14-P-1991 | 14 | 06/17/2003 | Transverse crack leveling | Level transverse cracks with Crafco PolyPatch mastic (Both lanes - half cell Crafco/ half cell Deery)
14-D-1991 | 14 | 06/17/2003 | Transverse crack leveling | Level transverse cracks with Crafco PolyPatch mastic (Both lanes - half cell Crafco/ half cell Deery)
14-P-1991 | 14 | 06/18/2003 | Transverse crack leveling | Level transverse cracks with Deery Level-N-Go mastic (Both lanes - half cell Crafco/ half cell Deery)
14-D-1991 | 14 | 06/18/2003 | Transverse crack leveling | Level transverse cracks with Deery Level-N-Go mastic (Both lanes - half cell Crafco/ half cell Deery)
14-P-1991 | 14 | 05/07/2008 | Section Ends | Replaced with Section(s) 114-P-2008,214-P-2008,314-P-2008,414-P-2008,514-P-2008,614-P-2008,714-P-2008,814-P-2008,914-P-2008
14-D-1991 | 14 | 05/07/2008 | Section Ends | Replaced with Section(s) 114-D-2008,214-D-2008,314-D-2008,414-D-2008,514-D-2008,614-D-2008,714-D-2008,814-D-2008,914-D-2008
15-D-1991 | 15 | 05/14/1991 | Section Constructed | New Cell
15-P-1991 | 15 | 05/14/1991 | Section Constructed | New Cell
15-P-1991 | 15 | 04/24/2000 | Crack Sealing | Clean and Fill - 100 ft of 3719 sealant (Passing Lane)
15-D-1991 | 15 | 04/24/2000 | Crack Sealing | Clean and Fill -100 ft of 3723 sealant (Driving Lane)
15-D-1991 | 15 | 09/09/2001 | Test Pit | Test pit done in the driving lane to investigate mainline rutting resulting in a (3x10) patch at STA 1196+50
15-D-1991 | 15 | 05/13/2003 | Crack Sealing | Reseal transverse cracks both lanes with crumb-rubber (3719) sealant
15-P-1991 | 15 | 05/13/2003 | Crack Sealing | Reseal transverse cracks both lanes with crumb-rubber (3719) sealant
15-P-1991 | 15 | 07/16/2003 | Transverse crack leveling | Level transverse cracks with MiniMac Slurry in both lanes by Mn/DOT
15-D-1991 | 15 | 07/16/2003 | Transverse crack leveling | Level transverse cracks with MiniMac Slurry in both lanes by Mn/DOT
15-P-1991 | 15 | 08/17/2003 | Section Ends | Replaced with Section(s) 15-P-2003
15-D-1991 | 15 | 08/17/2003 | Section Ends | Replaced with Section(s) 15-D-2003
15-D-2003 | 15 | 08/18/2003 | Section Constructed | Constructed on Section 15-D-1991
15-P-2003 | 15 | 08/18/2003 | Section Constructed | Constructed on Section 15-P-1991
15-D-2003 | 15 | 08/07/2004 | Section Ends | Replaced with Section(s) 15-D-2004
15-P-2003 | 15 | 08/07/2004 | Section Ends | Replaced with Section(s) 15-P-2004
15-D-2004 | 15 | 08/08/2004 | Section Constructed | Constructed on Section 15-D-2003
15-P-2004 | 15 | 08/08/2004 | Section Constructed | Constructed on Section 15-P-2003
15-D-2004 | 15 | 09/16/2008 | Section Ends | Replaced with Section(s) 15-D-2008
15-P-2004 | 15 | 09/16/2008 | Section Ends | Replaced with Section(s) 15-P-2008
15-D-2008 | 15 | 09/17/2008 | Section Constructed | Constructed on Section 15-D-2004
15-P-2008 | 15 | 09/17/2008 | Section Constructed | Constructed on Section 15-P-2004
15-P-2008 | 15 | 07/25/2017 | Section Ends | Replaced with Section(s) 115-P-2017,215-P-2017
15-D-2008 | 15 | 07/25/2017 | Section Ends | Replaced with Section(s) 115-D-2017,215-D-2017
16-D-1990 | 16 | 08/31/1990 | Section Constructed | New Cell
16-P-1990 | 16 | 08/31/1990 | Section Constructed | New Cell
16-P-1990 | 16 | 04/04/1998 | Crack Sealing | """Crafco 522 sealant used with a 3/4"""" route. Comparison Cell-17."""
16-D-1990 | 16 | 04/04/1998 | Crack Sealing | """Crafco 522 sealant used with a 3/4"""" route. Comparison Cell-17."""
16-D-1990 | 16 | 08/10/1998 | Test Pit | Test pit done in the driving lane to investigate mainline rutting resulting in a (3x10) patch
16-D-1990 | 16 | 04/24/2000 | Crack Sealing | Clean and Fill - 3723 sealant touch up (Driving Lane)
16-P-1990 | 16 | 04/24/2000 | Crack Sealing | Clean and Fill - 3719 sealant touch up (Passing Lane)
16-P-1990 | 16 | 05/13/2003 | Crack Sealing | Reseal transverse cracks both lanes with crumb-rubber (3719) sealant
16-D-1990 | 16 | 05/13/2003 | Crack Sealing | Reseal transverse cracks both lanes with crumb-rubber (3719) sealant
16-P-1990 | 16 | 06/17/2003 | Transverse crack leveling | Level transverse cracks with Crafco PolyPatch mastic (Both lanes - half cell Crafco/ half cell Deery)
16-D-1990 | 16 | 06/17/2003 | Transverse crack leveling | Level transverse cracks with Crafco PolyPatch mastic (Both lanes - half cell Crafco/ half cell Deery)
16-P-1990 | 16 | 06/18/2003 | Transverse crack leveling | Level transverse cracks with Deery Level-N-Go mastic (Both lanes - half cell Crafco/ half cell Deery)
16-D-1990 | 16 | 06/18/2003 | Transverse crack leveling | Level transverse cracks with Deery Level-N-Go mastic (Both lanes - half cell Crafco/ half cell Deery)
16-D-1990 | 16 | 08/07/2004 | Section Ends | Replaced with Section(s) 16-D-2004
16-P-1990 | 16 | 08/07/2004 | Section Ends | Replaced with Section(s) 16-P-2004
16-P-2004 | 16 | 08/08/2004 | Section Constructed | Constructed on Section 16-P-1990
16-D-2004 | 16 | 08/08/2004 | Section Constructed | Constructed on Section 16-D-1990
16-P-2004 | 16 | 06/25/2008 | Section Ends | Replaced with Section(s) 16-P-2008
16-D-2004 | 16 | 06/25/2008 | Section Ends | Replaced with Section(s) 16-D-2008
16-P-2008 | 16 | 06/26/2008 | Section Constructed | Constructed on Section 16-P-2004
16-D-2008 | 16 | 06/26/2008 | Section Constructed | Constructed on Section 16-D-2004
16-D-2008 | 16 | 08/07/2016 | Section Ends | Replaced with Section(s) 16-D-2016
16-P-2008 | 16 | 08/07/2016 | Section Ends | Replaced with Section(s) 16-P-2016
16-P-2016 | 16 | 08/08/2016 | Section Constructed | Constructed on Section 16-P-2008
16-D-2016 | 16 | 08/08/2016 | Section Constructed | Constructed on Section 16-D-2008
16-P-2016 | 16 | 10/24/2019 | crack seal | 500 feet of centerline crack seal
16-D-2016 | 16 | 10/24/2019 | crack seal | 35 feet of edge line crack seal (ran out of sealant)
16-D-2016 | 16 | 06/01/2022 | Secton Ends | Secton Ends
16-P-2016 | 16 | 06/01/2022 | Secton Ends | Secton Ends
17-D-1990 | 17 | 08/31/1990 | Section Constructed | New Cell
17-P-1990 | 17 | 08/31/1990 | Section Constructed | New Cell
17-D-1990 | 17 | 08/10/1998 | Test Pit | Test pit done in the driving lane to investigate mainline rutting resulting in a (3x10) patch
17-D-1990 | 17 | 08/07/2004 | Section Ends | Replaced with Section(s) 17-D-2004
17-P-1990 | 17 | 08/07/2004 | Section Ends | Replaced with Section(s) 17-P-2004
17-D-2004 | 17 | 08/08/2004 | Section Constructed | Constructed on Section 17-D-1990
17-P-2004 | 17 | 08/08/2004 | Section Constructed | Constructed on Section 17-P-1990
17-D-2004 | 17 | 06/25/2008 | Section Ends | Replaced with Section(s) 17-D-2008
17-P-2004 | 17 | 06/25/2008 | Section Ends | Replaced with Section(s) 17-P-2008
17-D-2008 | 17 | 06/26/2008 | Section Constructed | Constructed on Section 17-D-2004
17-P-2008 | 17 | 06/26/2008 | Section Constructed | Constructed on Section 17-P-2004
17-D-2008 | 17 | 08/07/2016 | Section Ends | Replaced with Section(s) 17-D-2016
17-P-2008 | 17 | 08/07/2016 | Section Ends | Replaced with Section(s) 17-P-2016
17-P-2016 | 17 | 08/08/2016 | Section Constructed | Constructed on Section 17-P-2008
17-D-2016 | 17 | 08/08/2016 | Section Constructed | Constructed on Section 17-D-2008
17-D-2016 | 17 | 10/24/2019 | crack seal | 500 feet of longitudinal crack seal, shoulder construction joint
17-P-2016 | 17 | 10/24/2019 | crack seal | 500 feet of longitudinal crack seal, centerline construction joint
17-P-2016 | 17 | 06/01/2022 | Secton Ends | Secton Ends
17-D-2016 | 17 | 06/01/2022 | Secton Ends | Secton Ends
18-D-1990 | 18 | 08/31/1990 | Section Constructed | New Cell
18-P-1990 | 18 | 08/31/1990 | Section Constructed | New Cell
18-D-1990 | 18 | 08/19/1998 | Test Pit | Test pit done in the driving lane to investigate mainline rutting resulting in a (3x10) patch
18-P-1990 | 18 | 04/24/2000 | Crack Sealing | Clean and Fill - 600 ft of 3723 sealant (Passing Lane)
18-D-1990 | 18 | 04/24/2000 | Crack Sealing | Clean and Fill -600 ft of 3719 sealant (Driving Lane)
18-D-1990 | 18 | 05/21/2003 | Crack Sealing | Reseal transverse cracks both lanes with crumb-rubber (3719) sealant
18-P-1990 | 18 | 05/21/2003 | Crack Sealing | Reseal transverse cracks both lanes with crumb-rubber (3719) sealant
18-D-1990 | 18 | 06/17/2003 | Transverse crack leveling | Level transverse cracks with Crafco PolyPatch mastic (Both lanes - half cell Crafco/ half cell Deery)
18-P-1990 | 18 | 06/17/2003 | Transverse crack leveling | Level transverse cracks with Crafco PolyPatch mastic (Both lanes - half cell Crafco/ half cell Deery)
18-P-1990 | 18 | 06/18/2003 | Transverse crack leveling | Level transverse cracks with Deery Level-N-Go mastic (Both lanes - half cell Crafco/ half cell Deery)
18-D-1990 | 18 | 06/18/2003 | Transverse crack leveling | Level transverse cracks with Deery Level-N-Go mastic (Both lanes - half cell Crafco/ half cell Deery)
18-D-1990 | 18 | 08/17/2003 | Section Ends | Replaced with Section(s) 18-D-2003
18-P-1990 | 18 | 08/17/2003 | Section Ends | Replaced with Section(s) 18-P-2003
18-D-2003 | 18 | 08/18/2003 | Section Constructed | Constructed on Section 18-D-1990
18-P-2003 | 18 | 08/18/2003 | Section Constructed | Constructed on Section 18-P-1990
18-P-2003 | 18 | 08/24/2008 | Section Ends | Replaced with Section(s) 18-P-2008
18-D-2003 | 18 | 08/24/2008 | Section Ends | Replaced with Section(s) 18-D-2008
18-D-2008 | 18 | 08/25/2008 | Section Constructed | Constructed on Section 18-D-2003
18-P-2008 | 18 | 08/25/2008 | Section Constructed | Constructed on Section 18-P-2003
18-D-2008 | 18 | 07/15/2014 | Section Ends | Replaced with Section(s) 18-D-2014
18-P-2008 | 18 | 07/15/2014 | Section Ends | Replaced with Section(s) 18-P-2014
18-D-2014 | 18 | 07/16/2014 | Section Constructed | Constructed on Section 18-D-2008
18-P-2014 | 18 | 07/16/2014 | Section Constructed | Constructed on Section 18-P-2008
18-D-2014 | 18 | 08/07/2016 | Section Ends | Replaced with Section(s) 18-D-2016
18-P-2014 | 18 | 08/07/2016 | Section Ends | Replaced with Section(s) 18-P-2016
18-D-2016 | 18 | 08/08/2016 | Section Constructed | Constructed on Section 18-D-2014
18-P-2016 | 18 | 08/08/2016 | Section Constructed | Constructed on Section 18-P-2014
18-D-2016 | 18 | 10/24/2019 | crack seal | 500 feet of longitudinal crack seal, shoulder construction joint
18-P-2016 | 18 | 10/24/2019 | crack sealing | 500 feet of longitudinal crack seal, centerline construction joint
18-D-2016 | 18 | 02/24/2020 | Bituminous Patch (Perma) 4 locations | "Patched 4 pothole areas on western end with PermaPatch. Depth was 2"" for all patches. Total area patched = 4.5 ft2"
18-D-2016 | 18 | 08/06/2020 | patching | pothole patched in right wheel path, 2 sq. ft.
18-D-2016 | 18 | 06/03/2021 | HMA Mill and Fill | "577' 2"" Patch from transition with cell 17 (station 1211+54) to transition with cell 19 (station 1217+31)"
18-P-2016 | 18 | 06/01/2022 | Secton Ends | Secton Ends
18-D-2016 | 18 | 06/01/2022 | Secton Ends | Secton Ends
19-D-1990 | 19 | 09/20/1990 | Section Constructed | New Cell
19-P-1990 | 19 | 09/20/1990 | Section Constructed | New Cell
19-D-1990 | 19 | 08/10/1998 | Test Pit | Test pit done in the driving lane to investigate mainline rutting resulting in a (3x10) patch at STA 1222+41
19-D-1990 | 19 | 04/24/2000 | Crack Sealing | Clean and Fill -800 ft of 3719 sealant (Driving Lane)
19-P-1990 | 19 | 04/24/2000 | Crack Sealing | Clean and Fill -800 ft of 3723 sealant (Passing Lane)
19-D-1990 | 19 | 05/21/2003 | Crack Sealing | Reseal transverse cracks both lanes with crumb-rubber (3719) sealant
19-P-1990 | 19 | 05/21/2003 | Crack Sealing | Reseal transverse cracks both lanes with crumb-rubber (3719) sealant
19-P-1990 | 19 | 08/17/2003 | Section Ends | Replaced with Section(s) 19-P-2003
19-D-1990 | 19 | 08/17/2003 | Section Ends | Replaced with Section(s) 19-D-2003
19-P-2003 | 19 | 08/18/2003 | Section Constructed | Constructed on Section 19-P-1990
19-D-2003 | 19 | 08/18/2003 | Section Constructed | Constructed on Section 19-D-1990
19-P-2003 | 19 | 06/18/2008 | Section Ends | Replaced with Section(s) 19-P-2008
19-D-2003 | 19 | 06/18/2008 | Section Ends | Replaced with Section(s) 19-D-2008
19-D-2008 | 19 | 06/19/2008 | Section Constructed | Constructed on Section 19-D-2003
19-P-2008 | 19 | 06/19/2008 | Section Constructed | Constructed on Section 19-P-2003
19-D-2008 | 19 | 07/15/2014 | Section Ends | Replaced with Section(s) 19-D-2014
19-P-2008 | 19 | 07/15/2014 | Section Ends | Replaced with Section(s) 19-P-2014
19-D-2014 | 19 | 07/16/2014 | Section Constructed | Constructed on Section 19-D-2008
19-P-2014 | 19 | 07/16/2014 | Section Constructed | Constructed on Section 19-P-2008
19-D-2014 | 19 | 08/07/2016 | Section Ends | Replaced with Section(s) 19-D-2016
19-P-2014 | 19 | 08/07/2016 | Section Ends | Replaced with Section(s) 19-P-2016
19-D-2016 | 19 | 08/08/2016 | Section Constructed | Constructed on Section 19-D-2014
19-P-2016 | 19 | 08/08/2016 | Section Constructed | Constructed on Section 19-P-2014
19-D-2016 | 19 | 10/24/2019 | crack seal | 500 feet of longitudinal crack seal, shoulder construction joint
19-P-2016 | 19 | 10/24/2019 | crack seal | 450 feet of longitudinal crack seal, centerline construction joint
19-P-2016 | 19 | 06/01/2022 | Secton Ends | Secton Ends
19-D-2016 | 19 | 06/01/2022 | Secton Ends | Secton Ends
20-D-1990 | 20 | 09/10/1990 | Section Constructed | New Cell
20-P-1990 | 20 | 09/10/1990 | Section Constructed | New Cell
20-D-1990 | 20 | 06/15/1998 | Test Pit | Test pit done in the driving lane to investigate mainline rutting resulting in a (3x10) patch at STA 1222+91
20-D-1990 | 20 | 07/17/1999 | Section Ends | Replaced with Section(s) 20-D-1999
20-P-1990 | 20 | 07/17/1999 | Section Ends | Replaced with Section(s) 20-P-1999
20-D-1999 | 20 | 07/18/1999 | Section Constructed | Constructed on Section 20-D-1990
20-P-1999 | 20 | 07/18/1999 | Section Constructed | Constructed on Section 20-P-1990
20-D-1999 | 20 | 04/24/2000 | Crack Sealing | Clean and Fill -20 ft of 3723 sealant (Driving Lane)
20-P-1999 | 20 | 04/24/2000 | Crack Sealing | Clean and Fill - 20 ft of 3719 sealant (Passing Lane)
20-P-1999 | 20 | 05/21/2003 | Crack Sealing | Reseal transverse cracks both lanes with crumb-rubber (3719) sealant
20-D-1999 | 20 | 05/21/2003 | Crack Sealing | Reseal transverse cracks both lanes with crumb-rubber (3719) sealant
20-P-1999 | 20 | 08/17/2003 | Section Ends | Replaced with Section(s) 20-P-2003
20-D-1999 | 20 | 08/17/2003 | Section Ends | Replaced with Section(s) 20-D-2003
20-D-2003 | 20 | 08/18/2003 | Section Constructed | Constructed on Section 20-D-1999
20-P-2003 | 20 | 08/18/2003 | Section Constructed | Constructed on Section 20-P-1999
20-D-2003 | 20 | 05/08/2008 | Section Ends | Replaced with Section(s) 20-D-2008
20-P-2003 | 20 | 05/08/2008 | Section Ends | Replaced with Section(s) 20-P-2008
20-P-2008 | 20 | 05/09/2008 | Section Constructed | Constructed on Section 20-P-2003
20-D-2008 | 20 | 05/09/2008 | Section Constructed | Constructed on Section 20-D-2003
20-D-2008 | 20 | 09/27/2016 | Section Ends | Replaced with Section(s) 20-D-2016
20-P-2008 | 20 | 09/27/2016 | Section Ends | Replaced with Section(s) 20-P-2016
20-D-2016 | 20 | 09/28/2016 | Section Constructed | Constructed on Section 20-D-2008
20-P-2016 | 20 | 09/28/2016 | Section Constructed | Constructed on Section 20-P-2008
20-D-2016 | 20 | 10/24/2019 | crack seal | 500 feet of longitudinal crack seal, shoulder construction joint
20-P-2016 | 20 | 10/24/2019 | crack seal | 460 feet of longitudinal crack seal, centerline construction joint
20-P-2016 | 20 | 06/01/2022 | Secton Ends | Secton Ends
20-D-2016 | 20 | 06/01/2022 | Secton Ends | Secton Ends
21-D-1990 | 21 | 09/12/1990 | Section Constructed | New Cell
21-P-1990 | 21 | 09/12/1990 | Section Constructed | New Cell
21-P-1990 | 21 | 04/24/2000 | Crack Sealing | Clean and Fill - 450 ft of 3719 sealant (Passing Lane)
21-D-1990 | 21 | 04/24/2000 | Crack Sealing | Clean and Fill 450 ft of 3723 sealant (Driving Lane)
21-D-1990 | 21 | 09/09/2001 | Test Pit | Test pit done in the driving lane to investigate mainline rutting resulting in a (3x10) patch at STA 1230+71
21-D-1990 | 21 | 05/21/2003 | Crack Sealing | Reseal transverse cracks both lanes with crumb-rubber (3719) sealant
21-P-1990 | 21 | 05/21/2003 | Crack Sealing | Reseal transverse cracks both lanes with crumb-rubber (3719) sealant
21-P-1990 | 21 | 08/17/2003 | Section Ends | Replaced with Section(s) 21-P-2003
21-D-1990 | 21 | 08/17/2003 | Section Ends | Replaced with Section(s) 21-D-2003
21-P-2003 | 21 | 08/18/2003 | Section Constructed | Constructed on Section 21-P-1990
21-D-2003 | 21 | 08/18/2003 | Section Constructed | Constructed on Section 21-D-1990
21-D-2003 | 21 | 06/12/2008 | Section Ends | Replaced with Section(s) 21-D-2008
21-P-2003 | 21 | 06/12/2008 | Section Ends | Replaced with Section(s) 21-P-2008
21-D-2008 | 21 | 06/13/2008 | Section Constructed | Constructed on Section 21-D-2003
21-P-2008 | 21 | 06/13/2008 | Section Constructed | Constructed on Section 21-P-2003
21-D-2008 | 21 | 09/27/2016 | Section Ends | Replaced with Section(s) 21-D-2016
21-P-2008 | 21 | 09/27/2016 | Section Ends | Replaced with Section(s) 21-P-2016
21-D-2016 | 21 | 09/28/2016 | Section Constructed | Constructed on Section 21-D-2008
21-P-2016 | 21 | 09/28/2016 | Section Constructed | Constructed on Section 21-P-2008
21-D-2016 | 21 | 10/24/2019 | crack seal | 500 feet of longitudinal crack seal, shoulder construction joint
21-P-2016 | 21 | 10/24/2019 | crack seal | 500 feet of longitudinal crack seal, centerline construction joint
21-P-2016 | 21 | 06/01/2022 | Secton Ends | Secton Ends
21-D-2016 | 21 | 06/01/2022 | Secton Ends | Secton Ends
22-D-1990 | 22 | 08/04/1990 | Section Constructed | New Cell
22-P-1990 | 22 | 08/04/1990 | Section Constructed | New Cell
22-D-1990 | 22 | 08/10/1999 | Test Pit | Test pit done in the driving lane to investigate mainline rutting resulting in a (3x10) patch at STA
22-P-1990 | 22 | 04/24/2000 | Crack Sealing | Clean and Fill - 450 ft of 3723 sealant (Passing Lane)
22-D-1990 | 22 | 04/24/2000 | Crack Sealing | Clean and Fill 450 ft of 3719 sealant (Driving Lane)
22-D-1990 | 22 | 05/21/2003 | Crack Sealing | Reseal transverse cracks both lanes with crumb-rubber (3719) sealant
22-P-1990 | 22 | 05/21/2003 | Crack Sealing | Reseal transverse cracks both lanes with crumb-rubber (3719) sealant
22-P-1990 | 22 | 08/17/2003 | Section Ends | Replaced with Section(s) 22-P-2003
22-D-1990 | 22 | 08/17/2003 | Section Ends | Replaced with Section(s) 22-D-2003
22-P-2003 | 22 | 08/18/2003 | Section Constructed | Constructed on Section 22-P-1990
22-D-2003 | 22 | 08/18/2003 | Section Constructed | Constructed on Section 22-D-1990
22-D-2003 | 22 | 06/15/2008 | Section Ends | Replaced with Section(s) 22-D-2008
22-P-2003 | 22 | 06/15/2008 | Section Ends | Replaced with Section(s) 22-P-2008
22-P-2008 | 22 | 06/16/2008 | Section Constructed | Constructed on Section 22-P-2003
22-D-2008 | 22 | 06/16/2008 | Section Constructed | Constructed on Section 22-D-2003
22-P-2008 | 22 | 09/27/2016 | Section Ends | Replaced with Section(s) 22-P-2016
22-D-2008 | 22 | 09/27/2016 | Section Ends | Replaced with Section(s) 22-D-2016
22-P-2016 | 22 | 09/28/2016 | Section Constructed | Constructed on Section 22-P-2008
22-D-2016 | 22 | 09/28/2016 | Section Constructed | Constructed on Section 22-D-2008
22-P-2016 | 22 | 10/24/2019 | crack seal | 500 feet of longitudinal crack seal, centerline construction joint
22-D-2016 | 22 | 10/24/2019 | crack seal | 500 feet of longitudinal crack seal, shoulder construction joint
22-D-2016 | 22 | 06/01/2022 | Secton Ends | Secton Ends
22-P-2016 | 22 | 06/01/2022 | Secton Ends | Secton Ends
23-P-1990 | 23 | 10/10/1990 | Section Constructed | New Cell
23-D-1990 | 23 | 10/10/1990 | Section Constructed | New Cell
23-D-1990 | 23 | 06/15/1998 | Test Pit | Test pit done in the driving lane to investigate mainline rutting resulting in a (3x10) patch at STA 1240+35
23-P-1990 | 23 | 07/17/1999 | Section Ends | Replaced with Section(s) 23-P-1999
23-D-1990 | 23 | 07/17/1999 | Section Ends | Replaced with Section(s) 23-D-1999
23-D-1999 | 23 | 07/18/1999 | Section Constructed | Constructed on Section 23-D-1990
23-P-1999 | 23 | 07/18/1999 | Section Constructed | Constructed on Section 23-P-1990
23-P-1999 | 23 | 04/24/2000 | Crack Sealing | Clean and Fill - -20 ft of 3723 sealant (Passing Lane)
23-D-1999 | 23 | 04/24/2000 | Crack Sealing | Clean and Fill -20 ft of 3719 sealant (Driving Lane)
23-D-1999 | 23 | 05/21/2003 | Crack Sealing | Reseal transverse cracks both lanes with crumb-rubber (3719) sealant
23-P-1999 | 23 | 05/21/2003 | Crack Sealing | Reseal transverse cracks both lanes with crumb-rubber (3719) sealant
23-D-1999 | 23 | 06/22/2008 | Section Ends | Replaced with Section(s) 23-D-2008
23-P-1999 | 23 | 06/22/2008 | Section Ends | Replaced with Section(s) 23-P-2008
23-D-2008 | 23 | 06/23/2008 | Section Constructed | Constructed on Section 23-D-1999
23-P-2008 | 23 | 06/23/2008 | Section Constructed | Constructed on Section 23-P-1999
23-P-2008 | 23 | 09/27/2016 | Section Ends | Replaced with Section(s) 23-P-2016
23-D-2008 | 23 | 09/27/2016 | Section Ends | Replaced with Section(s) 23-D-2016
23-P-2016 | 23 | 09/28/2016 | Section Constructed | Constructed on Section 23-P-2008
23-D-2016 | 23 | 09/28/2016 | Section Constructed | Constructed on Section 23-D-2008
23-D-2016 | 23 | 10/24/2019 | crack seal | 740 feet of longitudinal crack seal, 500 feet of shoulder construction joint, 240 feet of driving lane longitudinal cracks
23-P-2016 | 23 | 10/24/2019 | crack seal | 500 feet of longitudinal crack seal, centerline construction joint
23-D-2016 | 23 | 06/03/2021 | HMA Mill and Fill Patches | "2"" Mill and Fill patches 104' by 12' on East end and 71.5' by 12' on West end. Work performed by CAT."
23-P-2016 | 23 | 06/01/2022 | Secton Ends | Secton Ends
23-D-2016 | 23 | 06/01/2022 | Secton Ends | Secton Ends
24-I-1990 | 24 | 10/05/1990 | Section Constructed | New Cell
24-O-1990 | 24 | 10/05/1990 | Section Constructed | New Cell
24-I-1990 | 24 | 04/04/1998 | Crack Sealing | """Crafco 522 sealant used with a 3/4"""" route. Comparison Cell-25."""
24-O-1990 | 24 | 04/04/1998 | Crack Sealing | """Crafco 522 sealant used with a 3/4"""" route. Comparison Cell-25."""
24-O-1990 | 24 | 04/24/2000 | Crack Sealing | Clean and Fill - 3719 sealant touch up (102K Lane)
24-I-1990 | 24 | 04/24/2000 | Crack Sealing | Clean and Fill - 3723 sealant touch up (80K Lane)
24-I-1990 | 24 | 09/14/2005 | Section Ends | Replaced with Section(s) 24-I-2005
24-O-1990 | 24 | 09/14/2005 | Section Ends | Replaced with Section(s) 24-O-2005
24-O-2005 | 24 | 09/15/2005 | Section Constructed | Constructed on Section 24-O-1990
24-I-2005 | 24 | 09/15/2005 | Section Constructed | Constructed on Section 24-I-1990
24-O-2005 | 24 | 06/25/2008 | Section Ends | Replaced with Section(s) 24-O-2008
24-I-2005 | 24 | 06/25/2008 | Section Ends | Replaced with Section(s) 24-I-2008
24-O-2008 | 24 | 06/26/2008 | Section Constructed | Constructed on Section 24-O-2005
24-I-2008 | 24 | 06/26/2008 | Section Constructed | Constructed on Section 24-I-2005
24-I-2008 | 24 | 10/28/2008 | Fog Seal first 100' from the east | Date of work is 10-28-08. CSS-1 Emulsion Fog Seal
24-O-2008 | 24 | 10/28/2008 | Fog Seal first 100' from the east | Date of work is 10-28-08. CSS-1 Emulsion Fog Seal
24-I-2008 | 24 | 08/15/2009 | Fog Seal second 100' from the east
24-O-2008 | 24 | 08/15/2009 | Fog Seal second 100' from the east
24-I-2008 | 24 | 09/01/2010 | Fog Seal third 100' from the east | Date of work should be 9-1-10
24-O-2008 | 24 | 09/01/2010 | Fog Seal third 100' from the east | Date of work should be 9-1-10
24-I-2008 | 24 | 08/15/2011 | Fog Seal forth 100' from the east
24-O-2008 | 24 | 08/15/2011 | Fog Seal forth 100' from the east
24-I-2008 | 24 | 08/15/2012 | Fog Seal fifth 100' from the east
24-O-2008 | 24 | 08/15/2012 | Fog Seal fifth 100' from the east
24-O-2008 | 24 | 06/19/2017 | Section Ends | Replaced with Section(s) 124-O-2017,224-O-2017,324-O-2017,424-O-2017,524-O-2017,624-O-2017,57-O-2016, 58-O-2016
24-I-2008 | 24 | 06/19/2017 | Section Ends | Replaced with Section(s) 124-I-2017,224-I-2017,324-I-2017,424-I-2017,524-I-2017,624-I-2017,57-I-2016, 58-I-2016
25-I-1991 | 25 | 09/24/1991 | Section Constructed | New Cell
25-O-1991 | 25 | 09/24/1991 | Section Constructed | New Cell
25-I-1991 | 25 | 09/14/2005 | Section Ends | Replaced with Section(s) 25-I-2005
25-O-1991 | 25 | 09/14/2005 | Section Ends | Replaced with Section(s) 25-O-2005
25-O-2005 | 25 | 09/15/2005 | Section Constructed | Constructed on Section 25-O-1991
25-I-2005 | 25 | 09/15/2005 | Section Constructed | Constructed on Section 25-I-1991
25-O-2005 | 25 | 08/22/2008 | Section Ends | Replaced with Section(s) 86-O-2008
25-I-2005 | 25 | 08/22/2008 | Section Ends | Replaced with Section(s) 86-I-2008
26-I-1991 | 26 | 06/11/1991 | Section Constructed | New Cell
26-O-1991 | 26 | 06/11/1991 | Section Constructed | New Cell
26-I-1991 | 26 | 04/24/2000 | Crack Sealing | Clean and Fill - 400 ft of 3723 sealant (80K Lane)
26-O-1991 | 26 | 04/24/2000 | Crack Sealing | Clean and Fill - 400 ft of 3719 sealant (102K Lane)
26-I-1991 | 26 | 08/09/2000 | Test Pit | Test pit done to investigate cell 26 failure of the HMA layer
26-O-1991 | 26 | 08/09/2000 | Test Pit | Test pit done to investigate cell 26 failure of the HMA layer
26-I-1991 | 26 | 09/05/2000 | Section Ends | Replaced with Section(s) 26-I-2000
26-O-1991 | 26 | 09/05/2000 | Section Ends | Replaced with Section(s) 26-O-2000
26-I-2000 | 26 | 09/06/2000 | Section Constructed | Constructed on Section 26-I-1991
26-O-2000 | 26 | 09/06/2000 | Section Constructed | Constructed on Section 26-O-1991
26-I-2000 | 26 | 05/03/2001 | Test Pit | Test pit done to investigate cell 26 failure of the Reclaimed HMA base layer at STA 173+15 and 171+15
26-O-2000 | 26 | 05/03/2001 | Test Pit | Test pit done to investigate cell 26 failure of the Reclaimed HMA base layer at STA 173+15 and 171+15
26-I-2000 | 26 | 04/30/2004 | Section Ends | Replaced with Section(s) 26-I-2004
26-O-2000 | 26 | 04/30/2004 | Section Ends | Replaced with Section(s) 26-O-2004
26-I-2004 | 26 | 05/01/2004 | Section Constructed | New Cell
26-O-2004 | 26 | 05/01/2004 | Section Constructed | New Cell
26-I-2004 | 26 | 05/16/2006 | Pavement Markings | Installed Duratherm thermoplastic pavement marking material
26-O-2004 | 26 | 05/16/2006 | Pavement Markings | Installed Duratherm thermoplastic pavement marking material
26-O-2004 | 26 | 09/09/2008 | Section Ends | Replaced with Section(s) 88-O-2008
26-I-2004 | 26 | 09/09/2008 | Section Ends | Replaced with Section(s) 88-I-2008
27-O-1990 | 27 | 10/05/1990 | Section Constructed | New Cell
27-I-1990 | 27 | 10/05/1990 | Section Constructed | New Cell
27-O-1990 | 27 | 05/13/1999 | Test Pit | Test pit done to investigate fatigue and rutting at two locations
27-I-1990 | 27 | 08/04/1999 | Section Ends | Replaced with Section(s) 27-I-1999
27-O-1990 | 27 | 08/04/1999 | Section Ends | Replaced with Section(s) 27-O-1999
27-I-1999 | 27 | 08/05/1999 | Section Constructed | Constructed on Section 27-I-1990
27-O-1999 | 27 | 08/05/1999 | Section Constructed | Constructed on Section 27-O-1990
27-O-1999 | 27 | 09/12/2000 | Section Ends | Replaced with Section(s) 27-O-2000
27-I-1999 | 27 | 09/12/2000 | Section Ends | Replaced with Section(s) 27-I-2000
27-O-2000 | 27 | 09/13/2000 | Section Constructed | Constructed on Section 27-O-1999
27-I-2000 | 27 | 09/13/2000 | Section Constructed | Constructed on Section 27-I-1999
27-I-2000 | 27 | 10/15/2002 | Oil Gravel and HMA Patching | Patching required - Tried both oil gravel and HMA patching (Estimated date)
27-O-2000 | 27 | 10/15/2002 | Oil Gravel and HMA Patching | Patching required - Tried both oil gravel and HMA patching (Estimated date)
27-I-2000 | 27 | 10/15/2003 | HMA Patching | Patching required - HMA patching only (Estimated date)
27-O-2000 | 27 | 10/15/2003 | HMA Patching | Patching required - HMA patching only (Estimated date)
27-I-2000 | 27 | 08/22/2005 | Patching | 7 HMA patches in the 80K lane
27-O-2000 | 27 | 07/04/2006 | Section Ends | Replaced with Section(s) 27-O-2006
27-I-2000 | 27 | 07/04/2006 | Section Ends | Replaced with Section(s) 27-I-2006
27-I-2006 | 27 | 07/05/2006 | Section Constructed | Constructed on Section 27-I-2000
27-O-2006 | 27 | 07/05/2006 | Section Constructed | Constructed on Section 27-O-2000
27-O-2006 | 27 | 09/15/2009 | Section Ends | Replaced with Section(s) 27-O-2009
27-I-2006 | 27 | 09/15/2009 | Section Ends | Replaced with Section(s) 27-I-2009
27-O-2009 | 27 | 09/16/2009 | Section Constructed | Constructed on Section 27-O-2006
27-I-2009 | 27 | 09/16/2009 | Section Constructed | Constructed on Section 27-I-2006
27-I-2009 | 27 | 08/09/2017 | Section Ends | Replaced with Section(s) 127-I-2017,227-I-2017
27-O-2009 | 27 | 08/09/2017 | Section Ends | Replaced with Section(s) 127-O-2017,227-O-2017
28-O-1991 | 28 | 07/17/1991 | Section Constructed | New Cell
28-I-1991 | 28 | 07/17/1991 | Section Constructed | New Cell
28-O-1991 | 28 | 07/01/1997 | Test Pit | Test pit done to investigate fatigue and rutting at two locations 189+59 and 183+50
28-I-1991 | 28 | 07/01/1997 | Test Pit | Test pit done to investigate fatigue and rutting at two locations 189+59 and 183+50
28-I-1991 | 28 | 07/01/1998 | Patching | Estimated date
28-O-1991 | 28 | 07/01/1998 | Patching | Estimated date
28-I-1991 | 28 | 08/11/1999 | Section Ends | Replaced with Section(s) 28-I-1999
28-O-1991 | 28 | 08/11/1999 | Section Ends | Replaced with Section(s) 28-O-1999
28-O-1999 | 28 | 08/12/1999 | Section Constructed | Constructed on Section 28-O-1991
28-I-1999 | 28 | 08/12/1999 | Section Constructed | Constructed on Section 28-I-1991
28-I-1999 | 28 | 10/15/2002 | HMA Patching | Patching required - HMA patching only (Estimated date)
28-O-1999 | 28 | 10/15/2002 | HMA Patching | Patching required - HMA patching only (Estimated date)
28-I-1999 | 28 | 10/15/2003 | HMA Patching | Patching required - HMA patching only (Estimated date)
28-O-1999 | 28 | 10/15/2003 | HMA Patching | Patching required - HMA patching only (Estimated date)
28-I-1999 | 28 | 07/07/2006 | Section Ends | Replaced with Section(s) 28-I-2006
28-O-1999 | 28 | 07/07/2006 | Section Ends | Replaced with Section(s) 28-O-2006
28-O-2006 | 28 | 07/08/2006 | Section Constructed | Constructed on Section 28-O-1999
28-I-2006 | 28 | 07/08/2006 | Section Constructed | Constructed on Section 28-I-1999
28-I-2006 | 28 | 06/05/2007 | HMA Patching | Patch in fatigued area of 80K lane
28-O-2006 | 28 | 10/25/2007 | HMA Patching | Patch in fatigued area of 80K lane (crosses over to 102K lane) immediately west of first patch
28-I-2006 | 28 | 10/25/2007 | HMA Patching | Patch in fatigued area of 80K lane (crosses over to 102K lane) immediately west of first patch
28-O-2006 | 28 | 08/28/2011 | Section Ends | Replaced with Section(s) 28-O-2011
28-I-2006 | 28 | 08/28/2011 | Section Ends | Replaced with Section(s) 28-I-2011
28-I-2011 | 28 | 08/29/2011 | Section Constructed | Constructed on Section 28-I-2006
28-O-2011 | 28 | 08/29/2011 | Section Constructed | Constructed on Section 28-O-2006
28-I-2011 | 28 | 06/26/2012 | Section Ends | Replaced with Section(s) 28-I-2012
28-O-2011 | 28 | 06/26/2012 | Section Ends | Replaced with Section(s) 28-O-2012
28-I-2012 | 28 | 06/27/2012 | Section Constructed | Constructed on Section 28-I-2011
28-I-2012 | 28 | 08/10/2017 | Section Ends | Replaced with Section(s) 328-I-2017,428-I-2017,528-I-2017,628-I-2017,728-I-2017
29-O-1991 | 29 | 07/17/1991 | Section Constructed | New Cell
29-I-1991 | 29 | 07/17/1991 | Section Constructed | New Cell
29-I-1991 | 29 | 04/24/2000 | Crack Sealing | Clean and Fill - 100 ft of 3719 sealant (80K Lane)
29-O-1991 | 29 | 04/24/2000 | Crack Sealing | Clean and Fill - 100 ft of 3723 sealant (102K Lane)
29-I-1991 | 29 | 10/15/2003 | Patching | Estimated date
29-O-1991 | 29 | 10/15/2003 | Patching | Estimated date
29-I-1991 | 29 | 08/22/2005 | Patching | one patch in 80K lane
29-O-1991 | 29 | 09/18/2005 | Section Ends | Replaced with Section(s) 29-O-2005
29-I-1991 | 29 | 09/18/2005 | Section Ends | Replaced with Section(s) 29-I-2005
29-O-2005 | 29 | 09/19/2005 | Section Constructed | Constructed on Section 29-O-1991
29-I-2005 | 29 | 09/19/2005 | Section Constructed | Constructed on Section 29-I-1991
29-O-2005 | 29 | 07/22/2007 | Section Ends | Replaced with Section(s) 77-O-2007,78-O-2007
29-I-2005 | 29 | 07/22/2007 | Section Ends | Replaced with Section(s) 77-I-2007,78-I-2007
30-O-1990 | 30 | 07/10/1990 | Section Constructed | New Cell
30-I-1990 | 30 | 07/10/1990 | Section Constructed | New Cell
30-O-1990 | 30 | 05/13/1999 | Test Pit | Test pits done (2x15 wheel paths) to investigate transverse cracking in both the 80K and 102K lanes
30-I-1990 | 30 | 05/13/1999 | Test Pit | Test pits done (2x15 wheel paths) to investigate transverse cracking in both the 80K and 102K lanes
30-I-1990 | 30 | 04/24/2000 | Crack Sealing | Clean and Fill - 100 ft of 3719 sealant (80K Lane)
30-O-1990 | 30 | 04/24/2000 | Crack Sealing | Clean and Fill - 100 ft of 3723 sealant (102K Lane)
30-O-1990 | 30 | 10/15/2003 | Patching | 2003 patching (Estimated date)
30-I-1990 | 30 | 10/15/2003 | Patching | 2003 patching (Estimated date)
30-O-1990 | 30 | 09/18/2005 | Section Ends | Replaced with Section(s) 30-O-2005
30-I-1990 | 30 | 09/18/2005 | Section Ends | Replaced with Section(s) 30-I-2005
30-I-2005 | 30 | 09/19/2005 | Section Constructed | Constructed on Section 30-I-1990
30-O-2005 | 30 | 09/19/2005 | Section Constructed | Constructed on Section 30-O-1990
30-I-2005 | 30 | 07/22/2007 | Section Ends | Replaced with Section(s) 79-I-2007
30-O-2005 | 30 | 07/22/2007 | Section Ends | Replaced with Section(s) 79-O-2007
31-I-1991 | 31 | 07/17/1991 | Section Constructed | New Cell
31-O-1991 | 31 | 07/17/1991 | Section Constructed | New Cell
31-I-1991 | 31 | 04/24/2000 | Crack Sealing | Clean and Fill - 300 ft of 3723 sealant (80K Lane)
31-O-1991 | 31 | 04/24/2000 | Crack Sealing | Clean and Fill - 300 ft of 3719 sealant (102K Lane)
31-O-1991 | 31 | 10/15/2003 | Patching | Estimated date
31-I-1991 | 31 | 10/15/2003 | Patching | Estimated date
31-I-1991 | 31 | 08/10/2004 | Section Ends | Replaced with Section(s) 31-I-2004
31-O-1991 | 31 | 08/10/2004 | Section Ends | Replaced with Section(s) 31-O-2004
31-O-2004 | 31 | 08/11/2004 | Section Constructed | Constructed on Section 31-O-1991
31-I-2004 | 31 | 08/11/2004 | Section Constructed | Constructed on Section 31-I-1991
31-I-2004 | 31 | 11/06/2019 | four HMA Patches | Patch dimensions are 29x11 (E. transition),10x13, 4x13, 6x11. 567 sq. ft. of HMA Patches
32-I-1990 | 32 | 09/27/1990 | Section Constructed | New Cell
32-O-1990 | 32 | 09/27/1990 | Section Constructed | New Cell
32-I-1990 | 32 | 06/13/2000 | Section Ends | Replaced with Section(s) 32-I-2000
32-O-1990 | 32 | 06/13/2000 | Section Ends | Replaced with Section(s) 32-O-2000
32-O-2000 | 32 | 06/14/2000 | Section Constructed | Constructed on Section 32-O-1990
32-I-2000 | 32 | 06/14/2000 | Section Constructed | Constructed on Section 32-I-1990
32-I-2000 | 32 | 09/21/2013 | Full Depth PCC Patches | Date of work should be 9/21/13
32-O-2000 | 32 | 09/21/2013 | Full Depth PCC Patches | Date of work should be 9/21/13
32-O-2000 | 32 | 10/31/2013 | Section Ends | Replaced with Section(s) 32-O-2013
32-I-2000 | 32 | 10/31/2013 | Section Ends | Replaced with Section(s) 32-I-2013
32-O-2013 | 32 | 11/01/2013 | Section Constructed | Constructed on Section 32-O-2000
32-I-2013 | 32 | 11/01/2013 | Section Constructed | Constructed on Section 32-I-2000
33-I-1990 | 33 | 10/05/1990 | Section Constructed | New Cell
33-O-1990 | 33 | 10/05/1990 | Section Constructed | New Cell
33-I-1990 | 33 | 08/10/1999 | Section Ends | Replaced with Section(s) 33-I-1999
33-O-1990 | 33 | 08/10/1999 | Section Ends | Replaced with Section(s) 33-O-1999
33-O-1999 | 33 | 08/11/1999 | Section Constructed | Constructed on Section 33-O-1990
33-I-1999 | 33 | 08/11/1999 | Section Constructed | Constructed on Section 33-I-1990
33-I-1999 | 33 | 07/15/2007 | Section Ends | Replaced with Section(s) 33-I-2007
33-O-1999 | 33 | 07/15/2007 | Section Ends | Replaced with Section(s) 33-O-2007
33-O-2007 | 33 | 07/16/2007 | Section Constructed | Constructed on Section 33-O-1999
33-I-2007 | 33 | 07/16/2007 | Section Constructed | Constructed on Section 33-I-1999
33-O-2007 | 33 | 06/05/2017 | Section Ends | Replaced with Section(s) 133-O-2017,233-O-2017
33-I-2007 | 33 | 06/05/2017 | Section Ends | Replaced with Section(s) 133-I-2017,233-I-2017
34-I-1991 | 34 | 08/14/1991 | Section Constructed | New Cell
34-O-1991 | 34 | 08/14/1991 | Section Constructed | New Cell
34-I-1991 | 34 | 08/10/1999 | Section Ends | Replaced with Section(s) 34-I-1999
34-O-1991 | 34 | 08/10/1999 | Section Ends | Replaced with Section(s) 34-O-1999
34-O-1999 | 34 | 08/11/1999 | Section Constructed | Constructed on Section 34-O-1991
34-I-1999 | 34 | 08/11/1999 | Section Constructed | Constructed on Section 34-I-1991
34-I-1999 | 34 | 08/23/2007 | Section Ends | Replaced with Section(s) 34-I-2007
34-O-1999 | 34 | 08/23/2007 | Section Ends | Replaced with Section(s) 34-O-2007
34-O-2007 | 34 | 08/24/2007 | Section Constructed | Constructed on Section 34-O-1999
34-I-2007 | 34 | 08/24/2007 | Section Constructed | Constructed on Section 34-I-1999
34-O-2007 | 34 | 07/25/2017 | Section Ends | Replaced with Section(s)
34-I-2007 | 34 | 07/25/2017 | Section Ends | Replaced with Section(s)
35-O-1990 | 35 | 10/05/1990 | Section Constructed | New Cell
35-I-1990 | 35 | 10/05/1990 | Section Constructed | New Cell
35-O-1990 | 35 | 08/09/1999 | Section Ends | Replaced with Section(s) 35-O-1999
35-I-1990 | 35 | 08/09/1999 | Section Ends | Replaced with Section(s) 35-I-1999
35-I-1999 | 35 | 08/10/1999 | Section Constructed | Constructed on Section 35-I-1990
35-O-1999 | 35 | 08/10/1999 | Section Constructed | Constructed on Section 35-O-1990
35-I-1999 | 35 | 08/23/2007 | Section Ends | Replaced with Section(s) 35-I-2007
35-O-1999 | 35 | 08/23/2007 | Section Ends | Replaced with Section(s) 35-O-2007
35-I-2007 | 35 | 08/24/2007 | Section Constructed | Constructed on Section 35-I-1999
35-O-2007 | 35 | 08/24/2007 | Section Constructed | Constructed on Section 35-O-1999
35-I-2007 | 35 | 07/24/2017 | Section Ends | Replaced with Section(s) 135-I-2017,235-I-2017
35-O-2007 | 35 | 07/24/2017 | Section Ends | Replaced with Section(s) 135-O-2017,235-O-2017
36-I-1991 | 36 | 09/30/1991 | Section Constructed | New Cell
36-O-1991 | 36 | 09/30/1991 | Section Constructed | New Cell
36-I-1991 | 36 | 11/06/2019 | HMA Patch | one patch at west end of driving lane, 130 sq. ft., 10x13.
37-I-1991 | 37 | 09/30/1991 | Section Constructed | New Cell
37-O-1991 | 37 | 09/30/1991 | Section Constructed | New Cell
37-O-1991 | 37 | 06/19/2007 | Section Ends | Replaced with Section(s) 37-O-2007
37-O-2007 | 37 | 06/20/2007 | Section Constructed | Constructed on Section 37-O-1991
38-I-1990 | 38 | 07/10/1990 | Section Constructed | New Cell
38-O-1990 | 38 | 07/10/1990 | Section Constructed | New Cell
38-I-1990 | 38 | 11/01/2010 | Section Ends | Replaced with Section(s) 38-I-2010
38-I-2010 | 38 | 11/02/2010 | Section Constructed | Constructed on Section 38-I-1990
38-O-1990 | 38 | 06/20/2017 | Section Ends | Replaced with Section(s) 138-O-2017,238-O-2017
38-I-2010 | 38 | 06/20/2017 | Section Ends | Replaced with Section(s) 138-I-2017,238-I-2017
39-I-1990 | 39 | 07/10/1990 | Section Constructed | New Cell
39-O-1990 | 39 | 07/10/1990 | Section Constructed | New Cell
39-I-1990 | 39 | 09/30/2008 | Section Ends | Replaced with Section(s) 39-I-2008
39-O-1990 | 39 | 09/30/2008 | Section Ends | Replaced with Section(s) 39-O-2008
39-O-2008 | 39 | 10/01/2008 | Section Constructed | Constructed on Section 39-O-1990
39-I-2008 | 39 | 10/01/2008 | Section Constructed | Constructed on Section 39-I-1990
39-O-2008 | 39 | 06/18/2017 | Section Ends | Replaced with Section(s) 139-O-2017,239-O-2017
39-I-2008 | 39 | 06/18/2017 | Section Ends | Replaced with Section(s) 139-I-2017,239-I-2017
40-O-1991 | 40 | 07/10/1991 | Section Constructed | New Cell
40-I-1991 | 40 | 07/10/1991 | Section Constructed | New Cell
40-O-1991 | 40 | 06/05/2013 | Section Ends | Replaced with Section(s) 140-O-2013,240-O-2013
40-I-1991 | 40 | 06/05/2013 | Section Ends | Replaced with Section(s) 140-I-2013,240-I-2013
41-O-1991 | 41 | 08/29/1991 | Section Constructed | New Cell
41-I-1991 | 41 | 08/29/1991 | Section Constructed | New Cell
42-O-1991 | 42 | 09/24/1991 | Section Constructed | New Cell
42-I-1991 | 42 | 09/24/1991 | Section Constructed | New Cell
43-O-1991 | 43 | 07/11/1991 | Section Constructed | New Cell
43-I-1991 | 43 | 07/11/1991 | Section Constructed | New Cell
44-O-1991 | 44 | 07/23/1991 | Section Constructed | New Cell
44-I-1991 | 44 | 07/23/1991 | Section Constructed | New Cell
45-O-1991 | 45 | 07/24/1991 | Section Constructed | New Cell
45-I-1991 | 45 | 07/24/1991 | Section Constructed | New Cell
46-O-1991 | 46 | 07/23/1991 | Section Constructed | New Cell
46-I-1991 | 46 | 07/23/1991 | Section Constructed | New Cell
50-D-1991 | 50 | 08/30/1991 | Section Constructed | New Cell
50-P-1991 | 50 | 08/30/1991 | Section Constructed | New Cell
50-D-1991 | 50 | 07/14/1997 | Section Ends | Replaced with Section(s) 50-D-1997
50-P-1991 | 50 | 07/14/1997 | Section Ends | Replaced with Section(s) 50-P-1997
50-D-1997 | 50 | 07/15/1997 | Section Constructed | Constructed on Section 50-D-1991
50-P-1997 | 50 | 07/15/1997 | Section Constructed | Constructed on Section 50-P-1991
50-P-1997 | 50 | 04/24/2000 | Crack Sealing | Clean and Fill - 12 ft of 3719 sealant (Passing Lane)
50-D-1997 | 50 | 04/24/2000 | Crack Sealing | Clean and Fill - 12 ft of 3723 sealant (Driving Lane)
50-P-1997 | 50 | 05/01/2008 | Section Ends | Replaced with Section(s)
50-D-1997 | 50 | 05/01/2008 | Section Ends | Replaced with Section(s)
51-D-1991 | 51 | 08/30/1991 | Section Constructed | New Cell
51-P-1991 | 51 | 08/30/1991 | Section Constructed | New Cell
51-D-1991 | 51 | 07/14/1997 | Section Ends | Replaced with Section(s) 51-D-1997
51-P-1991 | 51 | 07/14/1997 | Section Ends | Replaced with Section(s) 51-P-1997
51-D-1997 | 51 | 07/15/1997 | Section Constructed | Constructed on Section 51-D-1991
51-P-1997 | 51 | 07/15/1997 | Section Constructed | Constructed on Section 51-P-1991
51-P-1997 | 51 | 04/24/2000 | Crack Sealing | Clean and Fill - 12 ft of 3719 sealant (Passing Lane)
51-D-1997 | 51 | 04/24/2000 | Crack Sealing | Clean and Fill - 12 ft of 3723 sealant (Driving Lane)
51-P-1997 | 51 | 05/01/2008 | Section Ends | Replaced with Section(s)
51-D-1997 | 51 | 05/01/2008 | Section Ends | Replaced with Section(s)
52-O-2000 | 52 | 06/13/2000 | Section Constructed | New Cell
52-I-2000 | 52 | 06/13/2000 | Section Constructed | New Cell
53-I-2000 | 53 | 06/14/2000 | Section Constructed | New Cell
53-O-2000 | 53 | 06/14/2000 | Section Constructed | New Cell
53-I-2000 | 53 | 09/09/2008 | Section Ends | Replaced with Section(s) 53-I-2008
53-O-2000 | 53 | 09/09/2008 | Section Ends | Replaced with Section(s) 53-O-2008
53-I-2008 | 53 | 09/10/2008 | Section Constructed | Constructed on Section 53-I-2000
53-O-2008 | 53 | 09/10/2008 | Section Constructed | Constructed on Section 53-O-2000
54-I-2000 | 54 | 10/05/2000 | Section Constructed | New Cell
54-O-2000 | 54 | 10/05/2000 | Section Constructed | New Cell
54-I-2000 | 54 | 10/15/2000 | Culvert Installation
54-O-2000 | 54 | 10/15/2000 | Culvert Installation
54-O-2000 | 54 | 10/21/2004 | Section Ends | Replaced with Section(s) 54-O-2004
54-I-2000 | 54 | 10/21/2004 | Section Ends | Replaced with Section(s) 54-I-2004
54-O-2004 | 54 | 10/22/2004 | Section Constructed | Constructed on Section 54-O-2000
54-I-2004 | 54 | 10/22/2004 | Section Constructed | Constructed on Section 54-I-2000
55-O-2016 | 55 | 08/01/2016 | Section Constructed | Constructed on Section 41-O-1991
55-I-2016 | 55 | 08/01/2016 | Section Constructed | Constructed on Section 41-I-1991
56-O-2016 | 56 | 06/01/2016 | Section Constructed | Constructed on Section 41-O-1991
56-I-2016 | 56 | 06/01/2016 | Section Constructed | Constructed on Section 41-I-1991
57-O-2016 | 57 | 09/01/2016 | Section Constructed | Constructed on Section 24-O-2008
57-I-2016 | 57 | 09/01/2016 | Section Constructed | Constructed on Section 24-I-2008
58-O-2016 | 58 | 08/01/2016 | Section Constructed | Constructed on Section 24-O-2008
58-I-2016 | 58 | 08/01/2016 | Section Constructed | Constructed on Section 24-I-2008
60-D-2004 | 60 | 10/03/2004 | Section Constructed | Constructed on Section 93-D-1997
60-P-2004 | 60 | 10/03/2004 | Section Constructed | Constructed on Section 93-P-1997
60-D-2004 | 60 | 05/31/2013 | Section Ends | Replaced with Section(s) 160-D-2013
60-P-2004 | 60 | 05/31/2013 | Section Ends | Replaced with Section(s) 160-P-2013
61-P-2004 | 61 | 10/03/2004 | Section Constructed | Constructed on Section 93-P-1997
61-D-2004 | 61 | 10/03/2004 | Section Constructed | Constructed on Section 93-D-1997
61-P-2004 | 61 | 05/30/2013 | Section Ends | Replaced with Section(s) 160-P-2013
61-D-2004 | 61 | 05/30/2013 | Section Ends | Replaced with Section(s) 160-D-2013
62-P-2004 | 62 | 10/04/2004 | Section Constructed | Constructed on Section 94-P-1997
62-D-2004 | 62 | 10/04/2004 | Section Constructed | Constructed on Section 94-D-1997
62-P-2004 | 62 | 05/31/2013 | Section Ends | Replaced with Section(s) 162-P-2013
62-D-2004 | 62 | 05/31/2013 | Section Ends | Replaced with Section(s) 162-D-2013
63-D-2004 | 63 | 10/04/2004 | Section Constructed | Constructed on Section 95-D-1997
63-P-2004 | 63 | 10/04/2004 | Section Constructed | Constructed on Section 95-P-1997
63-D-2004 | 63 | 10/19/2010 | Sealed joints
63-P-2004 | 63 | 10/19/2010 | Sealed joints
63-D-2004 | 63 | 09/07/2011 | Section Ends | Replaced with Section(s) 63-D-2011
63-P-2004 | 63 | 09/07/2011 | Section Ends | Replaced with Section(s) 63-P-2011
63-P-2011 | 63 | 09/08/2011 | Section Constructed | Constructed on Section 63-P-2004
63-D-2011 | 63 | 09/08/2011 | Section Constructed | Constructed on Section 63-D-2004
63-P-2011 | 63 | 05/31/2013 | Section Ends | Replaced with Section(s) 162-P-2013
63-D-2011 | 63 | 05/31/2013 | Section Ends | Replaced with Section(s) 162-D-2013
64-D-2005 | 64 | 09/20/2005 | Section Constructed | New Cell
70-D-2010 | 70 | 04/19/2010 | Section Constructed | Constructed on Section 97-D-1997
70-P-2010 | 70 | 04/19/2010 | Section Constructed | Constructed on Section 97-P-1997
70-P-2010 | 70 | 06/03/2021 | HMA Patch | "15'2"" by 12'8"" HMA Patch to replace delaminated overlay and underlying cracked concrete. Lower lift placed and rolled by MnROAD, Upper lifted paved by CAT. "
70-D-2010 | 70 | 06/03/2021 | HMA Patch | "15'2"" by 12'8"" HMA Patch to replace delaminated overlay and underlying cracked concrete. Lower lift placed and rolled by MnROAD, Upper lifted paved by CAT. "
70-P-2010 | 70 | 06/01/2022 | Section Ends | Section Ends
70-D-2010 | 70 | 06/01/2022 | Section Ends | Section Ends
71-D-2010 | 71 | 04/05/2010 | Section Constructed | Constructed on Section 10-D-1991
71-P-2010 | 71 | 04/05/2010 | Section Constructed | Constructed on Section 10-P-1991
71-P-2010 | 71 | 06/25/2019 | Bituminous Patch | one bituminous, triangular patch at joint 4263 2 sq. ft. 2-inches deep
71-D-2010 | 71 | 06/25/2020 | PCC Patch | one 3U18 patch 1 foot square at joint 4269 3-inches deep. Delamination at bottom of surface layer
71-D-2010 | 71 | 03/29/2021 | Bituminous Patch (1) | One Bituminous patch for a total of 33 square feet
71-P-2010 | 71 | 06/01/2022 | Section Ends | Section Ends
71-D-2010 | 71 | 06/01/2022 | Section Ends | Section Ends
72-D-2010 | 72 | 04/19/2010 | Section Constructed | Constructed on Section 11-D-1991
72-P-2010 | 72 | 04/19/2010 | Section Constructed | Constructed on Section 11-P-1991
72-D-2010 | 72 | 06/25/2019 | PCC Patch | one 3U18 patch 3 sq. ft. (1.5x2), 2-inches deep. The patch is mid-panel in right wheel path bet. joints 4301 and 4302.
72-P-2010 | 72 | 06/25/2020 | Bituminous Patch | 1 bituminous patch 1.5 Sq. Ft. 2-inches deep, Joint 4288 @ centerline
72-D-2010 | 72 | 06/25/2020 | Bituminous Patch | one bituminous patch (bagged cold patch) 1sq. ft. Joint 4288
72-P-2010 | 72 | 06/01/2022 | Section Ends | Section Ends
72-D-2010 | 72 | 06/01/2022 | Section Ends | Section Ends
73-D-2010 | 73 | 04/19/2010 | Section Constructed | Constructed on Section 10-D-1991
73-P-2010 | 73 | 04/19/2010 | Section Constructed | Constructed on Section 10-P-1991
73-D-2010 | 73 | 06/25/2020 | PCC Patch | one 3U18 patch 1 foot long by 2 feet wide, 3-inches deep. Delamination at bottom of surface layer
73-D-2010 | 73 | 03/29/2021 | Bituminous Patch (1) | Continuation of patch in Cell 71, 7 square feet
73-P-2010 | 73 | 06/01/2022 | Section Ends | Section Ends
73-D-2010 | 73 | 06/01/2022 | Section Ends | Section Ends
74-P-2006 | 74 | 09/11/2006 | Section Constructed | New Cell
77-I-2007 | 77 | 07/23/2007 | Section Constructed | Constructed on Section 29-I-2005
77-O-2007 | 77 | 07/23/2007 | Section Constructed | Constructed on Section 29-O-2005
77-I-2007 | 77 | 06/03/2021 | HMA Patch | "9' x 24'6"" full depth HMA patch over new sensor installion"
78-I-2007 | 78 | 07/23/2007 | Section Constructed | Constructed on Section 29-I-2005
78-O-2007 | 78 | 07/23/2007 | Section Constructed | Constructed on Section 29-O-2005
78-I-2007 | 78 | 11/06/2019 | HMA Patches | four patches in cell 78 totaling 1532 sq. ft. the patches are: 10x16 (rwp), 34x14, 28x14, and 36x14.
79-I-2007 | 79 | 07/23/2007 | Section Constructed | Constructed on Section 30-I-2005
79-O-2007 | 79 | 07/23/2007 | Section Constructed | Constructed on Section 30-O-2005
79-I-2007 | 79 | 11/06/2019 | HMA Patches | three patches totaling 311 sq. ft. 6x11+5x9, 5.7x14, and 10x12
79-I-2007 | 79 | 06/03/2021 | HMA Patch | "17'10"" x 9'8"" full depth HMA patch over new sensor locations"
80-P-2001 | 80 | 07/28/2001 | Section Constructed | New Cell
80-D-2001 | 80 | 07/28/2001 | Section Constructed | New Cell
81-D-2001 | 81 | 11/03/2001 | Section Constructed | New Cell
82-D-2002 | 82 | 10/15/2002 | Section Constructed | New Cell
83-W-2007 | 83 | 07/23/2007 | Section Constructed | New Cell
83-E-2007 | 83 | 07/23/2007 | Section Constructed | New Cell
84-W-2007 | 84 | 07/23/2007 | Section Constructed | New Cell
84-E-2007 | 84 | 07/23/2007 | Section Constructed | New Cell
85-O-2008 | 85 | 08/23/2008 | Section Constructed | Constructed on Section 25-O-2005
85-I-2008 | 85 | 08/23/2008 | Section Constructed | Constructed on Section 25-I-2005
85-O-2008 | 85 | 07/13/2017 | Section Ends | Replaced with Section(s) 185-O-2017
85-I-2008 | 85 | 07/13/2017 | Section Ends | Replaced with Section(s) 185-I-2017
86-O-2008 | 86 | 08/22/2008 | Section Constructed | New Cell
86-I-2008 | 86 | 08/22/2008 | Section Constructed | New Cell
86-O-2008 | 86 | 07/13/2017 | Section Ends | Replaced with Section(s) 186-O-2017
86-I-2008 | 86 | 07/13/2017 | Section Ends | Replaced with Section(s) 186-I-2017
87-O-2008 | 87 | 09/10/2008 | Section Constructed | New Cell
87-I-2008 | 87 | 09/10/2008 | Section Constructed | New Cell
88-O-2008 | 88 | 09/10/2008 | Section Constructed | Constructed on Section 26-O-2004
88-I-2008 | 88 | 09/10/2008 | Section Constructed | Constructed on Section 26-I-2004
88-O-2008 | 88 | 07/14/2017 | Section Ends | Replaced with Section(s) 188-O-2017
88-I-2008 | 88 | 07/14/2017 | Section Ends | Replaced with Section(s) 188-I-2017
89-O-2008 | 89 | 09/10/2008 | Section Constructed | Constructed on Section 26-O-2004
89-I-2008 | 89 | 09/10/2008 | Section Constructed | Constructed on Section 26-I-2004
89-O-2008 | 89 | 07/13/2017 | Section Ends | Replaced with Section(s) 189-O-2017
89-I-2008 | 89 | 07/13/2017 | Section Ends | Replaced with Section(s) 189-I-2017
92-D-1991 | 92 | 06/13/1991 | Section Constructed | New Cell
92-P-1991 | 92 | 06/13/1991 | Section Constructed | New Cell
92-D-1991 | 92 | 10/02/1997 | Section Ends | Replaced with Section(s) 92-D-1997
92-P-1991 | 92 | 10/02/1997 | Section Ends | Replaced with Section(s) 92-P-1997
92-P-1997 | 92 | 10/03/1997 | Section Constructed | Constructed on Section 92-P-1991
92-D-1997 | 92 | 10/03/1997 | Section Constructed | Constructed on Section 92-D-1991
92-P-1997 | 92 | 04/19/2010 | Section Ends | Replaced with Section(s)
92-D-1997 | 92 | 04/19/2010 | Section Ends | Replaced with Section(s)
93-P-1990 | 93 | 10/05/1990 | Section Constructed | New Cell
93-D-1990 | 93 | 10/05/1990 | Section Constructed | New Cell
93-D-1990 | 93 | 10/02/1997 | Section Ends | Replaced with Section(s) 93-D-1997
93-P-1990 | 93 | 10/02/1997 | Section Ends | Replaced with Section(s) 93-P-1997
93-D-1997 | 93 | 10/03/1997 | Section Constructed | Constructed on Section 93-D-1990
93-P-1997 | 93 | 10/03/1997 | Section Constructed | Constructed on Section 93-P-1990
93-D-1997 | 93 | 10/02/2004 | Section Ends | Replaced with Section(s) 60-D-2004
93-P-1997 | 93 | 10/02/2004 | Section Ends | Replaced with Section(s) 60-P-2004
94-D-1990 | 94 | 10/05/1990 | Section Constructed | New Cell
94-P-1990 | 94 | 10/05/1990 | Section Constructed | New Cell
94-D-1990 | 94 | 10/02/1997 | Section Ends | Replaced with Section(s) 94-D-1997
94-P-1990 | 94 | 10/02/1997 | Section Ends | Replaced with Section(s) 94-P-1997
94-D-1997 | 94 | 10/03/1997 | Section Constructed | Constructed on Section 94-D-1990
94-P-1997 | 94 | 10/03/1997 | Section Constructed | Constructed on Section 94-P-1990
94-P-1997 | 94 | 08/15/2002 | HMA Patching | Need to work on cells and dates for patching events
94-D-1997 | 94 | 08/15/2002 | HMA Patching | Need to work on cells and dates for patching events
94-P-1997 | 94 | 10/02/2004 | Section Ends | Replaced with Section(s) 61-P-2004
94-D-1997 | 94 | 10/02/2004 | Section Ends | Replaced with Section(s) 61-D-2004
95-D-1990 | 95 | 10/05/1990 | Section Constructed | New Cell
95-P-1990 | 95 | 10/05/1990 | Section Constructed | New Cell
95-D-1990 | 95 | 10/02/1997 | Section Ends | Replaced with Section(s) 95-D-1997
95-P-1990 | 95 | 10/02/1997 | Section Ends | Replaced with Section(s) 95-P-1997
95-D-1997 | 95 | 10/03/1997 | Section Constructed | Constructed on Section 95-D-1990
95-P-1997 | 95 | 10/03/1997 | Section Constructed | Constructed on Section 95-P-1990
95-P-1997 | 95 | 08/15/2002 | HMA Patching | Need to work on cells and dates for patching events
95-D-1997 | 95 | 08/15/2002 | HMA Patching | Need to work on cells and dates for patching events
95-P-1997 | 95 | 10/03/2004 | Section Ends | Replaced with Section(s) 63-P-2004
95-D-1997 | 95 | 10/03/2004 | Section Ends | Replaced with Section(s) 63-D-2004
96-P-1990 | 96 | 10/05/1990 | Section Constructed | New Cell
96-D-1990 | 96 | 10/05/1990 | Section Constructed | New Cell
96-P-1990 | 96 | 10/02/1997 | Section Ends | Replaced with Section(s) 96-P-1997
96-D-1990 | 96 | 10/02/1997 | Section Ends | Replaced with Section(s) 96-D-1997
96-D-1997 | 96 | 10/03/1997 | Section Constructed | Constructed on Section 96-D-1990
96-P-1997 | 96 | 10/03/1997 | Section Constructed | Constructed on Section 96-P-1990
96-D-1997 | 96 | 06/09/2015 | HMA Patch | 8 sqft HMA patch – East end transition panel
96-P-1997 | 96 | 09/27/2016 | Section Ends | Replaced with Section(s) 96-P-2016
96-D-1997 | 96 | 09/27/2016 | Section Ends | Replaced with Section(s) 96-D-2016
96-P-2016 | 96 | 09/28/2016 | Section Constructed | Constructed on Section 96-P-1997
96-D-2016 | 96 | 09/28/2016 | Section Constructed | Constructed on Section 96-D-1997
96-D-2016 | 96 | 08/06/2020 | patching | wide longitudinal joints patched with cold patch (bagged)20 square feet
96-P-2016 | 96 | 08/06/2020 | patching | Wide longitudinal joints patched with cold patch (bagged)Crafco 5.7 square feet
96-P-2016 | 96 | 06/01/2022 | Section Ends | Section Ends
96-D-2016 | 96 | 06/01/2022 | Section Ends | Section Ends
97-D-1990 | 97 | 10/05/1990 | Section Constructed | New Cell
97-P-1990 | 97 | 10/05/1990 | Section Constructed | New Cell
97-D-1990 | 97 | 10/02/1997 | Section Ends | Replaced with Section(s) 97-D-1997
97-D-1997 | 97 | 04/18/2010 | Section Ends | Replaced with Section(s)
97-P-1997 | 97 | 10/03/1997 | Section Constructed | Constructed on Section 97-P-1990
97-D-1997 | 97 | 10/03/1997 | Section Constructed | Constructed on Section 97-D-1990
97-P-1997 | 97 | 04/18/2010 | Section Ends | Replaced with Section(s)
97-P-1990 | 97 | 10/02/1997 | Section Ends | Replaced with Section(s) 97-P-1997
101-D-2017 | 101 | 07/26/2017 | Section Constructed | Constructed on Section 1-D-2012
101-D-2017 | 101 | 08/06/2020 | patching | 4 patches, 4.3 square feet total, crafco cold patch
101-P-2017 | 101 | 07/26/2017 | Section Constructed | Constructed on Section 1-P-2012
101-P-2017 | 101 | 08/06/2020 | patching | two patches made with Crafco cold patch 2.5 square feet
101-P-2017 | 101 | 03/21/2021 | Mastic patches (15) | 15 Mastic Patches for a total of 118 square feet
101-P-2017 | 101 | 06/01/2022 | Section Ends | Section Ends
101-D-2017 | 101 | 06/01/2022 | Section Ends | Section Ends
105-P-2008 | 105 | 09/16/2008 | Section Constructed | Constructed on Section 5-P-1991
105-P-2008 | 105 | 07/31/2011 | Section Ends | Replaced with Section(s) 505-P-2011
105-D-2008 | 105 | 09/16/2008 | Section Constructed | Constructed on Section 5-D-1991
105-D-2008 | 105 | 07/31/2011 | Section Ends | Replaced with Section(s) 505-D-2011
106-P-2008 | 106 | 08/02/2011 | Section Ends | Replaced with Section(s) 306-P-2011
106-D-2008 | 106 | 08/02/2011 | Section Ends | Replaced with Section(s) 306-D-2011
106-P-2008 | 106 | 08/25/2008 | Section Constructed | Constructed on Section 6-P-1991
106-D-2008 | 106 | 08/25/2008 | Section Constructed | Constructed on Section 6-D-1991
113-D-2008 | 113 | 08/25/2008 | Section Constructed | Constructed on Section 13-D-1991
113-D-2008 | 113 | 06/08/2013 | Section Ends | Replaced with Section(s) 613-D-2013
113-P-2008 | 113 | 08/25/2008 | Section Constructed | Constructed on Section 13-P-1991
113-P-2008 | 113 | 06/08/2013 | Section Ends | Replaced with Section(s) 613-P-2013
114-D-2008 | 114 | 05/08/2008 | Section Constructed | Constructed on Section 14-D-1991
114-P-2008 | 114 | 05/08/2008 | Section Constructed | Constructed on Section 14-P-1991
114-P-2008 | 114 | 06/01/2022 | Section Ends | Section Ends
114-D-2008 | 114 | 06/01/2022 | Section Ends | Section Ends
115-D-2017 | 115 | 06/03/2021 | HMA Mill and Fill Patch | "14' 2"" mill and overlay patch across driving and passing lanes on West end against Cell 114."
115-D-2017 | 115 | 06/01/2022 | Section Ends | Section Ends
115-P-2017 | 115 | 06/01/2022 | Section Ends | Section Ends
115-P-2017 | 115 | 06/03/2021 | HMA Mill and Fill Patch | "14' 2"" mill and overlay patch across driving and passing lanes on West end against Cell 114."
115-P-2017 | 115 | 07/26/2017 | Section Constructed | Constructed on Section 15-P-2008
115-D-2017 | 115 | 07/26/2017 | Section Constructed | Constructed on Section 15-D-2008
124-O-2017 | 124 | 06/20/2017 | Section Constructed | Constructed on Section 24-O-2008
124-I-2017 | 124 | 06/20/2017 | Section Constructed | Constructed on Section 24-I-2008
127-O-2017 | 127 | 08/10/2017 | Section Constructed | Constructed on Section 27-O-2009
127-I-2017 | 127 | 08/10/2017 | Section Constructed | Constructed on Section 27-I-2009
133-I-2017 | 133 | 06/06/2017 | Section Constructed | Constructed on Section 33-I-2007
133-O-2017 | 133 | 06/06/2017 | Section Constructed | Constructed on Section 33-O-2007
135-O-2017 | 135 | 08/16/2017 | Section Constructed | Constructed on Section 35-O-2007
135-I-2017 | 135 | 08/16/2017 | Section Constructed | Constructed on Section 35-I-2007
138-O-2017 | 138 | 06/21/2017 | Section Constructed | Constructed on Section 38-O-1990
138-I-2017 | 138 | 06/21/2017 | Section Constructed | Constructed on Section 38-I-2010
139-I-2017 | 139 | 10/01/2018 | Replaced 14-6'X6' panels
139-O-2017 | 139 | 06/19/2017 | Section Constructed | Constructed on Section 39-O-2008
139-I-2017 | 139 | 06/19/2017 | Section Constructed | Constructed on Section 39-I-2008
140-I-2013 | 140 | 06/06/2013 | Section Constructed | Constructed on Section 40-I-1991
140-O-2013 | 140 | 06/06/2013 | Section Constructed | Constructed on Section 40-O-1991
160-P-2013 | 160 | 06/01/2013 | Section Constructed | Constructed on Section 60-P-2004
160-D-2022 | 160 | 07/01/2022 | Section Constructed | Section Constructed
160-P-2022 | 160 | 07/01/2022 | Section Constructed | Section Constructed
160-D-2013 | 160 | 06/01/2013 | Section Constructed | Constructed on Section 60-D-2004
162-D-2013 | 162 | 06/01/2013 | Section Constructed | Constructed on Section 62-D-2004
162-P-2013 | 162 | 06/01/2013 | Section Constructed | Constructed on Section 62-P-2004
162-D-2013 | 162 | 06/09/2015 | PCC Patch | 28 sqft PCC patch at STA 1159+32
162-D-2013 | 162 | 02/07/2020 | Mastic Patch | downstream of new pcc patches 36 square feet of mastic to contain shattered pcc panel
162-D-2022 | 162 | 07/01/2022 | Section Constructed | Section Constructed
162-D-2013 | 162 | 06/19/2020 | PCC Patch | two panels in right wheel path 6.5x6 and 6.5x6
162-P-2022 | 162 | 07/01/2022 | Section Constructed | Section Constructed
185-O-2017 | 185 | 07/14/2017 | Section Constructed | Constructed on Section 85-O-2008
185-I-2017 | 185 | 07/14/2017 | Section Constructed | Constructed on Section 85-I-2008
186-O-2017 | 186 | 07/14/2017 | Section Constructed | Constructed on Section 86-O-2008
186-I-2017 | 186 | 07/14/2017 | Section Constructed | Constructed on Section 86-I-2008
188-I-2017 | 188 | 07/15/2017 | Section Constructed | Constructed on Section 88-I-2008
188-O-2017 | 188 | 07/15/2017 | Section Constructed | Constructed on Section 88-O-2008
189-I-2017 | 189 | 07/14/2017 | Section Constructed | Constructed on Section 89-I-2008
189-O-2017 | 189 | 07/14/2017 | Section Constructed | Constructed on Section 89-O-2008
201-P-2017 | 201 | 06/01/2022 | Section Ends | Section Ends
201-P-2017 | 201 | 07/26/2017 | Section Constructed | Constructed on Section 1-P-2012
201-P-2017 | 201 | 03/29/2021 | Mastic Patches (14) | 14 patches totaling 108 square feet
201-D-2017 | 201 | 06/01/2022 | Section Ends | Section Ends
201-D-2017 | 201 | 07/26/2017 | Section Constructed | Constructed on Section 1-D-2012
205-D-2008 | 205 | 09/16/2008 | Section Constructed | Constructed on Section 5-D-1991
205-P-2008 | 205 | 09/16/2008 | Section Constructed | Constructed on Section 5-P-1991
205-D-2008 | 205 | 07/31/2011 | Section Ends | Replaced with Section(s) 605-D-2011
205-P-2008 | 205 | 07/31/2011 | Section Ends | Replaced with Section(s) 605-P-2011
206-D-2008 | 206 | 08/02/2011 | Section Ends | Replaced with Section(s) 406-D-2011
206-P-2008 | 206 | 08/25/2008 | Section Constructed | Constructed on Section 6-P-1991
206-D-2008 | 206 | 08/25/2008 | Section Constructed | Constructed on Section 6-D-1991
206-P-2008 | 206 | 08/02/2011 | Section Ends | Replaced with Section(s) 406-P-2011
213-P-2008 | 213 | 08/25/2008 | Section Constructed | Constructed on Section 13-P-1991
213-D-2008 | 213 | 08/25/2008 | Section Constructed | Constructed on Section 13-D-1991
213-D-2008 | 213 | 06/08/2013 | Section Ends | Replaced with Section(s) 613-D-2013
213-P-2008 | 213 | 06/08/2013 | Section Ends | Replaced with Section(s) 613-P-2013
214-P-2008 | 214 | 05/08/2008 | Section Constructed | Constructed on Section 14-P-1991
214-D-2008 | 214 | 06/01/2022 | Section Ends | Section Ends
214-P-2008 | 214 | 06/01/2022 | Section Ends | Section Ends
214-D-2008 | 214 | 05/08/2008 | Section Constructed | Constructed on Section 14-D-1991
215-P-2017 | 215 | 06/01/2022 | Section Ends | Section Ends
215-D-2017 | 215 | 06/01/2022 | Section Ends | Section Ends
215-P-2017 | 215 | 07/26/2017 | Section Constructed | Constructed on Section 15-P-2008
215-D-2017 | 215 | 07/26/2017 | Section Constructed | Constructed on Section 15-D-2008
224-O-2017 | 224 | 06/20/2017 | Section Constructed | Constructed on Section 24-O-2008
224-I-2017 | 224 | 06/20/2017 | Section Constructed | Constructed on Section 24-I-2008
227-I-2017 | 227 | 08/11/2017 | Section Constructed | Constructed on Section 27-I-2009
227-O-2017 | 227 | 08/11/2017 | Section Constructed | Constructed on Section 27-O-2009
233-O-2017 | 233 | 05/02/2018 | Bituminous Patch, Oman Brothers, 129 SF
233-I-2017 | 233 | 07/25/2017 | Section Constructed | Constructed on Section 33-I-2007
233-O-2017 | 233 | 07/25/2017 | Section Constructed | Constructed on Section 33-O-2007
233-I-2017 | 233 | 05/02/2018 | Bituminous Patch, Oman Brothers, 645 SF
235-I-2017 | 235 | 07/25/2017 | Section Constructed | Constructed on Section 35-I-2007
235-O-2017 | 235 | 07/25/2017 | Section Constructed | Constructed on Section 35-O-2007
238-I-2017 | 238 | 07/09/2017 | Section Constructed | Constructed on Section 38-I-2010
238-O-2017 | 238 | 07/09/2017 | Section Constructed | Constructed on Section 38-O-1990
239-I-2017 | 239 | 06/19/2017 | Section Constructed | Constructed on Section 39-I-2008
239-O-2017 | 239 | 06/19/2017 | Section Constructed | Constructed on Section 39-O-2008
240-O-2013 | 240 | 06/06/2013 | Section Constructed | Constructed on Section 40-O-1991
240-I-2013 | 240 | 06/06/2013 | Section Constructed | Constructed on Section 40-I-1991
305-P-2008 | 305 | 06/05/2017 | Section Ends | Replaced with Section(s) 705-P-2017
305-D-2008 | 305 | 09/16/2008 | Section Constructed | Constructed on Section 5-D-1991
305-P-2008 | 305 | 09/16/2008 | Section Constructed | Constructed on Section 5-P-1991
305-D-2008 | 305 | 06/05/2017 | Section Ends | Replaced with Section(s) 705-D-2017
306-P-2011 | 306 | 08/03/2011 | Section Constructed | Constructed on Section 106-P-2008
306-D-2011 | 306 | 08/03/2011 | Section Constructed | Constructed on Section 106-D-2008
306-P-2011 | 306 | 06/05/2017 | Section Ends | Replaced with Section(s) 506-P-2017,606-P-2017
306-D-2011 | 306 | 06/05/2017 | Section Ends | Replaced with Section(s) 506-D-2017,606-D-2017
313-P-2008 | 313 | 06/08/2013 | Section Ends | Replaced with Section(s) 613-P-2013
313-D-2008 | 313 | 08/25/2008 | Section Constructed | Constructed on Section 13-D-1991
313-P-2008 | 313 | 08/25/2008 | Section Constructed | Constructed on Section 13-P-1991
313-D-2008 | 313 | 06/08/2013 | Section Ends | Replaced with Section(s) 613-D-2013
314-P-2008 | 314 | 05/08/2008 | Section Constructed | Constructed on Section 14-P-1991
314-D-2008 | 314 | 05/08/2008 | Section Constructed | Constructed on Section 14-D-1991
314-D-2008 | 314 | 06/09/2015 | HMA Patch | 80 sqft HMA patch at STA 1189+16
314-P-2008 | 314 | 06/01/2022 | Section Ends | Section Ends
314-D-2008 | 314 | 06/01/2022 | Section Ends | Section Ends
324-I-2017 | 324 | 06/20/2017 | Section Constructed | Constructed on Section 24-I-2008
324-O-2017 | 324 | 06/20/2017 | Section Constructed | Constructed on Section 24-O-2008
328-I-2017 | 328 | 08/11/2017 | Section Constructed | Constructed on Section 28-I-2012
328-O-2017 | 328 | 08/11/2017 | Section Constructed | Constructed on Section 28-O-2012
339-O-2020 | 339 | 10/01/2020 | Section Constructed | Section Constructed
339-I-2020 | 339 | 10/01/2020 | Section Constructed | Section Constructed
405-P-2008 | 405 | 09/16/2008 | Section Constructed | Constructed on Section 5-P-1991
405-D-2008 | 405 | 09/16/2008 | Section Constructed | Constructed on Section 5-D-1991
405-D-2008 | 405 | 06/09/2015 | HMA Patch | 15 sqft HMA patch – East end at STA 1131+61
405-P-2008 | 405 | 06/09/2015 | HMA Patch | 15 sqft HMA patch – East end at STA 1131+61
405-P-2008 | 405 | 06/05/2017 | Section Ends | Replaced with Section(s) 805-P-2017
405-D-2008 | 405 | 06/05/2017 | Section Ends | Replaced with Section(s) 805-D-2017
406-D-2011 | 406 | 08/03/2011 | Section Constructed | Constructed on Section 206-D-2008
406-P-2011 | 406 | 08/03/2011 | Section Constructed | Constructed on Section 206-P-2008
406-P-2011 | 406 | 06/05/2017 | Section Ends | Replaced with Section(s) 706-P-2017,806-P-2017
406-D-2011 | 406 | 06/05/2017 | Section Ends | Replaced with Section(s) 706-D-2017,806-D-2017
413-D-2008 | 413 | 08/25/2008 | Section Constructed | Constructed on Section 13-D-1991
413-P-2008 | 413 | 06/08/2013 | Section Ends | Replaced with Section(s) 613-P-2013
413-D-2008 | 413 | 06/08/2013 | Section Ends | Replaced with Section(s) 613-D-2013
413-P-2008 | 413 | 08/25/2008 | Section Constructed | Constructed on Section 13-P-1991
414-D-2008 | 414 | 05/08/2008 | Section Constructed | Constructed on Section 14-D-1991
414-P-2008 | 414 | 05/08/2008 | Section Constructed | Constructed on Section 14-P-1991
414-P-2008 | 414 | 06/01/2022 | Section Ends | Section Ends
414-D-2008 | 414 | 06/01/2022 | Section Ends | Section Ends
424-O-2017 | 424 | 06/20/2017 | Section Constructed | Constructed on Section 24-O-2008
424-I-2017 | 424 | 06/20/2017 | Section Constructed | Constructed on Section 24-I-2008
428-O-2017 | 428 | 08/11/2017 | Section Constructed | Constructed on Section 28-O-2012
428-I-2017 | 428 | 08/11/2017 | Section Constructed | Constructed on Section 28-I-2012
505-D-2011 | 505 | 08/01/2011 | Section Constructed | Constructed on Section 105-D-2008
505-P-2011 | 505 | 08/01/2011 | Section Constructed | Constructed on Section 105-P-2008
505-D-2022 | 505 | 06/01/2022 | Section Ends | Section Ends
505-P-2011 | 505 | 06/01/2022 | Section Ends | Section Ends
505-P-2022 | 505 | 08/01/2022 | Concrete Full Depth Panel Repair | Concrete Full Depth Panel Repair
505-D-2022 | 505 | 08/01/2022 | Concrete Full Depth Panel Repair | Concrete Full Depth Panel Repair
506-P-2017 | 506 | 06/01/2022 | Section Ends | Section Ends
506-D-2017 | 506 | 06/01/2022 | Section Ends | Section Ends
506-D-2017 | 506 | 06/19/2020 | PCC Patch | three panels @ 6x6 each
506-D-2017 | 506 | 06/06/2017 | Section Constructed | Constructed on Section 306-D-2011
506-P-2017 | 506 | 06/06/2017 | Section Constructed | Constructed on Section 306-P-2011
513-P-2008 | 513 | 06/08/2013 | Section Ends | Replaced with Section(s) 613-P-2013
513-D-2008 | 513 | 06/08/2013 | Section Ends | Replaced with Section(s) 613-D-2013
513-D-2008 | 513 | 08/24/2008 | Section Constructed | Constructed on Section 13-D-1991
513-P-2008 | 513 | 08/24/2008 | Section Constructed | Constructed on Section 13-P-1991
514-P-2008 | 514 | 05/08/2008 | Section Constructed | Constructed on Section 14-P-1991
514-D-2008 | 514 | 06/01/2022 | Section Ends | Section Ends
514-P-2008 | 514 | 06/01/2022 | Section Ends | Section Ends
514-D-2008 | 514 | 05/08/2008 | Section Constructed | Constructed on Section 14-D-1991
524-I-2017 | 524 | 06/20/2017 | Section Constructed | Constructed on Section 24-I-2008
524-O-2017 | 524 | 06/20/2017 | Section Constructed | Constructed on Section 24-O-2008
528-O-2017 | 528 | 08/11/2017 | Section Constructed | Constructed on Section 28-O-2012
528-I-2017 | 528 | 08/11/2017 | Section Constructed | Constructed on Section 28-I-2012
551-N-2018 | 551 | 10/08/2018 | Section Constructed | New Cell
551-S-2018 | 551 | 10/08/2018 | Section Constructed | New Cell
552-S-2018 | 552 | 10/08/2018 | Section Constructed | New Cell
552-N-2018 | 552 | 10/08/2018 | Section Constructed | New Cell
553-N-2018 | 553 | 10/08/2018 | Section Constructed | New Cell
553-S-2018 | 553 | 10/08/2018 | Section Constructed | New Cell
605-P-2011 | 605 | 08/01/2011 | Section Constructed | Constructed on Section 205-P-2008
605-D-2011 | 605 | 08/01/2011 | Section Constructed | Constructed on Section 205-D-2008
605-D-2022 | 605 | 06/01/2022 | Section Ends | Section Ends
605-P-2011 | 605 | 06/01/2022 | Section Ends | Section Ends
605-D-2022 | 605 | 08/01/2022 | Concrete Full Depth Panel Repair | Concrete Full Depth Panel Repair
605-P-2022 | 605 | 08/01/2022 | Concrete Full Depth Panel Repair | Concrete Full Depth Panel Repair
606-D-2017 | 606 | 06/08/2017 | Section Constructed | Constructed on Section 306-D-2011
606-P-2017 | 606 | 06/08/2017 | Section Constructed | Constructed on Section 306-P-2011
606-D-2017 | 606 | 06/01/2022 | Section Ends | Section Ends
606-P-2017 | 606 | 06/01/2022 | Section Ends | Section Ends
613-D-2013 | 613 | 06/09/2013 | Section Constructed | Constructed on Section 113-D-2008A,113-D-2008B,213-D-2008,313-D-2008,413-D-2008,513-D-2008A,513-D-2008B
613-D-2013 | 613 | 06/01/2022 | Section Ends | Section Ends
613-P-2013 | 613 | 06/01/2022 | Section Ends | Section Ends
613-P-2013 | 613 | 06/09/2013 | Section Constructed | Constructed on Section 113-P-2008A,113-P-2008B,213-P-2008,313-P-2008,413-P-2008,513-P-2008A,513-P-2008B
614-D-2008 | 614 | 05/08/2008 | Section Constructed | Constructed on Section 14-D-1991
614-P-2008 | 614 | 05/08/2008 | Section Constructed | Constructed on Section 14-P-1991
614-D-2008 | 614 | 06/01/2022 | Section Ends | Section Ends
614-P-2008 | 614 | 06/01/2022 | Section Ends | Section Ends
624-O-2017 | 624 | 06/20/2017 | Section Constructed | Constructed on Section 24-O-2008
624-I-2017 | 624 | 06/20/2017 | Section Constructed | Constructed on Section 24-I-2008
628-I-2017 | 628 | 08/11/2017 | Section Constructed | Constructed on Section 28-I-2012
628-O-2017 | 628 | 08/11/2017 | Section Constructed | Constructed on Section 28-O-2012
705-P-2017 | 705 | 09/05/2017 | Section Constructed | Constructed on Section 305-P-2008
705-D-2017 | 705 | 09/05/2017 | Section Constructed | Constructed on Section 305-D-2008
705-D-2017 | 705 | 06/19/2020 | PCC Patch | 1/2 panel the full width of the driving lane
705-P-2020 | 705 | 09/21/2020 | Section Constructed | Section Constructed
705-P-2022 | 705 | 09/01/2022 | Section Constructed | Section Constructed
706-P-2017 | 706 | 06/29/2017 | Section Constructed | Constructed on Section 406-P-2011
706-D-2017 | 706 | 06/29/2017 | Section Constructed | Constructed on Section 406-D-2011
706-P-2017 | 706 | 06/01/2022 | Section Ends | Section Ends
706-D-2017 | 706 | 06/01/2022 | Section Ends | Section Ends
714-D-2008 | 714 | 05/08/2008 | Section Constructed | Constructed on Section 14-D-1991
714-P-2008 | 714 | 05/08/2008 | Section Constructed | Constructed on Section 14-P-1991
714-D-2008 | 714 | 06/01/2022 | Section Ends | Section Ends
714-P-2008 | 714 | 06/01/2022 | Section Ends | Section Ends
728-O-2017 | 728 | 08/11/2017 | Section Constructed | Constructed on Section 28-O-2012
728-I-2017 | 728 | 08/11/2017 | Section Constructed | Constructed on Section 28-I-2012
805-D-2017 | 805 | 06/19/2020 | PCC Patches | two patches 11x8 (right wheel path, 6X14 full driving lane width (1/2 of 2 full panels)
805-P-2017 | 805 | 06/06/2017 | Section Constructed | Constructed on Section 405-P-2008
805-D-2017 | 805 | 06/06/2017 | Section Constructed | Constructed on Section 405-D-2008
805-P-2022 | 805 | 09/01/2022 | Section Constructed | Section Constructed
806-P-2017 | 806 | 06/01/2022 | Section Ends | Section Ends
806-D-2017 | 806 | 06/06/2017 | Section Constructed | Constructed on Section 406-D-2011
806-P-2017 | 806 | 06/06/2017 | Section Constructed | Constructed on Section 406-P-2011
806-D-2017 | 806 | 06/01/2022 | Section Ends | Section Ends
814-P-2008 | 814 | 06/01/2022 | Section Ends | Section Ends
814-D-2008 | 814 | 06/01/2022 | Section Ends | Section Ends
814-D-2008 | 814 | 05/08/2008 | Section Constructed | Constructed on Section 14-D-1991
814-P-2008 | 814 | 05/08/2008 | Section Constructed | Constructed on Section 14-P-1991
905-D-2020 | 905 | 10/01/2020 | Section Constructed | Section Constructed
914-P-2008 | 914 | 05/08/2008 | Section Constructed | Constructed on Section 14-P-1991
914-D-2008 | 914 | 05/08/2008 | Section Constructed | Constructed on Section 14-D-1991
914-P-2008 | 914 | 06/01/2022 | Section Ends | Section Ends
914-D-2008 | 914 | 06/01/2022 | Section Ends | Section Ends
964-P-2013 | 964 | 09/01/2013 | Section Constructed | New Cell
965-P-2013 | 965 | 09/01/2013 | Section Constructed | New Cell
965-D-2013 | 965 | 09/01/2013 | Section Constructed | New Cell
966-P-2013 | 966 | 09/01/2013 | Section Constructed | New Cell
966-D-2013 | 966 | 09/01/2013 | Section Constructed | New Cell
967-P-2013 | 967 | 09/01/2013 | Section Constructed | New Cell
967-D-2013 | 967 | 09/01/2013 | Section Constructed | New Cell
968-P-2013 | 968 | 09/01/2013 | Section Constructed | New Cell
968-D-2013 | 968 | 09/01/2013 | Section Constructed | New Cell
969-D-2013 | 969 | 09/01/2013 | Section Constructed | New Cell
969-P-2013 | 969 | 09/01/2013 | Section Constructed | New Cell
970-P-2013 | 970 | 03/01/2013 | Section Constructed | Constructed on Section 970-P-1973
970-P-1973 | 970 | 08/14/2013 | Section Ends | Replaced with Section(s) 970-P-2013
970-D-1973 | 970 | 08/14/2013 | Section Ends | Replaced with Section(s) 970-D-2013
970-D-2013 | 970 | 03/01/2013 | Section Constructed | Constructed on Section 970-D-1973
970-P-1973 | 970 | 08/15/1973 | Section Constructed | New Cell
970-D-1973 | 970 | 08/15/1973 | Section Constructed | New Cell
971-P-2013 | 971 | 03/01/2013 | Section Constructed | Constructed on Section 971-P-1973
971-P-1973 | 971 | 08/15/1973 | Section Constructed | New Cell
971-D-1973 | 971 | 08/15/1973 | Section Constructed | New Cell
971-D-2013 | 971 | 03/01/2013 | Section Constructed | Constructed on Section 971-D-1973
971-P-1973 | 971 | 08/14/2013 | Section Ends | Replaced with Section(s) 971-P-2013
971-D-1973 | 971 | 08/14/2013 | Section Ends | Replaced with Section(s) 971-D-2013
972-D-1973 | 972 | 08/15/1973 | Section Constructed | New Cell
972-P-1973 | 972 | 08/15/1973 | Section Constructed | New Cell
972-D-2013 | 972 | 03/01/2013 | Section Constructed | Constructed on Section 972-D-1973
972-P-2013 | 972 | 03/01/2013 | Section Constructed | Constructed on Section 972-P-1973
972-P-1973 | 972 | 08/14/2013 | Section Ends | Replaced with Section(s) 972-P-2013
972-D-1973 | 972 | 08/14/2013 | Section Ends | Replaced with Section(s) 972-D-2013
973-P-1973 | 973 | 08/15/1973 | Section Constructed | New Cell
973-D-1973 | 973 | 08/15/1973 | Section Constructed | New Cell
973-P-2013 | 973 | 03/01/2013 | Section Constructed | Constructed on Section 973-P-1973
973-D-2013 | 973 | 03/01/2013 | Section Constructed | Constructed on Section 973-D-1973
973-P-1973 | 973 | 08/14/2013 | Section Ends | Replaced with Section(s) 973-P-2013
973-D-1973 | 973 | 08/14/2013 | Section Ends | Replaced with Section(s) 973-D-2013
974-D-1973 | 974 | 08/14/2013 | Section Ends | Replaced with Section(s) 974-D-2013
974-P-1973 | 974 | 08/14/2013 | Section Ends | Replaced with Section(s) 974-P-2013
974-P-2013 | 974 | 03/01/2013 | Section Constructed | Constructed on Section 974-P-1973
974-P-1973 | 974 | 08/15/1973 | Section Constructed | New Cell
974-D-1973 | 974 | 08/15/1973 | Section Constructed | New Cell
974-D-2013 | 974 | 03/01/2013 | Section Constructed | Constructed on Section 974-D-1973
975-D-1973 | 975 | 08/15/1973 | Section Constructed | New Cell
975-P-1973 | 975 | 08/15/1973 | Section Constructed | New Cell
975-P-2013 | 975 | 03/01/2013 | Section Constructed | Constructed on Section 975-P-1973
975-D-1973 | 975 | 08/14/2013 | Section Ends | Replaced with Section(s) 975-D-2013
975-P-1973 | 975 | 08/14/2013 | Section Ends | Replaced with Section(s) 975-P-2013
975-D-2013 | 975 | 03/01/2013 | Section Constructed | Constructed on Section 975-D-1973
976-D-1973 | 976 | 08/15/1973 | Section Constructed | New Cell
976-D-2013 | 976 | 03/01/2013 | Section Constructed | Constructed on Section 976-D-1973
976-P-2013 | 976 | 03/01/2013 | Section Constructed | Constructed on Section 976-P-1973
976-P-1973 | 976 | 08/15/1973 | Section Constructed | New Cell
976-D-1973 | 976 | 08/14/2013 | Section Ends | Replaced with Section(s) 976-D-2013
976-P-1973 | 976 | 08/14/2013 | Section Ends | Replaced with Section(s) 976-P-2013
977-D-1973 | 977 | 08/15/1973 | Section Constructed | New Cell
977-P-1973 | 977 | 08/15/1973 | Section Constructed | New Cell
977-P-2013 | 977 | 03/01/2013 | Section Constructed | Constructed on Section 977-P-1973
977-P-1973 | 977 | 08/14/2013 | Section Ends | Replaced with Section(s) 977-P-2013
977-D-2013 | 977 | 03/01/2013 | Section Constructed | Constructed on Section 977-D-1973
977-D-1973 | 977 | 08/14/2013 | Section Ends | Replaced with Section(s) 977-D-2013
978-P-1973 | 978 | 08/14/2013 | Section Ends | Replaced with Section(s) 978-P-2013
978-D-1973 | 978 | 08/14/2013 | Section Ends | Replaced with Section(s) 978-D-2013
978-D-1973 | 978 | 08/15/1973 | Section Constructed | New Cell
978-P-1973 | 978 | 08/15/1973 | Section Constructed | New Cell
978-P-2013 | 978 | 03/01/2013 | Section Constructed | Constructed on Section 978-P-1973
978-D-2013 | 978 | 03/01/2013 | Section Constructed | Constructed on Section 978-D-1973
979-D-1973 | 979 | 08/15/1973 | Section Constructed | New Cell
979-P-1973 | 979 | 08/15/1973 | Section Constructed | New Cell
979-P-2013 | 979 | 03/01/2013 | Section Constructed | Constructed on Section 979-P-1973
979-D-2013 | 979 | 03/01/2013 | Section Constructed | Constructed on Section 979-D-1973
979-P-1973 | 979 | 08/14/2013 | Section Ends | Replaced with Section(s) 979-P-2013
979-D-1973 | 979 | 08/14/2013 | Section Ends | Replaced with Section(s) 979-D-2013
980-D-1973 | 980 | 08/15/1973 | Section Constructed | New Cell
980-P-1973 | 980 | 08/15/1973 | Section Constructed | New Cell
980-D-2013 | 980 | 03/01/2013 | Section Constructed | Constructed on Section 980-D-1973
980-P-2013 | 980 | 03/01/2013 | Section Constructed | Constructed on Section 980-P-1973
980-D-1973 | 980 | 08/14/2013 | Section Ends | Replaced with Section(s) 980-D-2013
980-P-1973 | 980 | 08/14/2013 | Section Ends | Replaced with Section(s) 980-P-2013
981-D-1973 | 981 | 08/15/1973 | Section Constructed | New Cell
981-P-1973 | 981 | 08/15/1973 | Section Constructed | New Cell
981-P-2013 | 981 | 03/01/2013 | Section Constructed | Constructed on Section 981-P-1973
981-D-2013 | 981 | 03/01/2013 | Section Constructed | Constructed on Section 981-D-1973
981-P-1973 | 981 | 08/14/2013 | Section Ends | Replaced with Section(s) 981-P-2013
981-D-1973 | 981 | 08/14/2013 | Section Ends | Replaced with Section(s) 981-D-2013
982-D-1973 | 982 | 08/15/1973 | Section Constructed | New Cell
982-P-1973 | 982 | 08/15/1973 | Section Constructed | New Cell
982-P-2013 | 982 | 03/01/2013 | Section Constructed | Constructed on Section 982-P-1973
982-D-2013 | 982 | 03/01/2013 | Section Constructed | Constructed on Section 982-D-1973
982-P-1973 | 982 | 08/14/2013 | Section Ends | Replaced with Section(s) 982-P-2013
982-D-1973 | 982 | 08/14/2013 | Section Ends | Replaced with Section(s) 982-D-2013
983-D-1973 | 983 | 06/01/1973 | Section Constructed | New Cell
983-P-1973 | 983 | 06/01/1973 | Section Constructed | New Cell
983-P-1973 | 983 | 08/14/2013 | Section Ends | Replaced with Section(s) 983-P-2013
983-D-1973 | 983 | 08/14/2013 | Section Ends | Replaced with Section(s) 983-D-2013
983-P-2013 | 983 | 08/15/2013 | Section Constructed | Constructed on Section 983-P-1973
983-D-2013 | 983 | 08/15/2013 | Section Constructed | Constructed on Section 983-D-1973
984-D-1973 | 984 | 06/01/1973 | Section Constructed | New Cell
984-P-1973 | 984 | 06/01/1973 | Section Constructed | New Cell
984-P-1973 | 984 | 08/15/2017 | Section Ends | Replaced with Section(s) 984-P-2013
984-D-1973 | 984 | 08/15/2017 | Section Ends | Replaced with Section(s) 984-D-2013
984-P-2017 | 984 | 08/16/2017 | Section Constructed | Constructed on Section 984-P-1973
984-D-2017 | 984 | 08/16/2017 | Section Constructed | Constructed on Section 984-D-1973
985-D-1973 | 985 | 06/01/1973 | Section Constructed | New Cell
985-P-1973 | 985 | 06/01/1973 | Section Constructed | New Cell
985-P-1973 | 985 | 08/14/2017 | Section Ends | Replaced with Section(s) 985-P-2013
985-D-1973 | 985 | 08/14/2017 | Section Ends | Replaced with Section(s) 985-D-2013
985-P-2017 | 985 | 08/15/2017 | Section Constructed | Constructed on Section 985-P-1973
985-D-2017 | 985 | 08/15/2017 | Section Constructed | Constructed on Section 985-D-1973
986-D-1973 | 986 | 06/01/1973 | Section Constructed | New Cell
986-P-1973 | 986 | 06/01/1973 | Section Constructed | New Cell
986-P-1973 | 986 | 08/14/2017 | Section Ends | Replaced with Section(s) 986-P-2013
986-D-1973 | 986 | 08/14/2017 | Section Ends | Replaced with Section(s) 986-D-2013
986-P-2017 | 986 | 08/15/2017 | Section Constructed | Constructed on Section 986-P-1973
986-D-2017 | 986 | 08/15/2017 | Section Constructed | Constructed on Section 986-D-1973
987-D-1973 | 987 | 06/01/1973 | Section Constructed | New Cell
987-P-1973 | 987 | 06/01/1973 | Section Constructed | New Cell
987-D-1973 | 987 | 08/11/2017 | Section Ends | Replaced with Section(s) 987-D-2013
987-D-2017 | 987 | 08/12/2017 | Section Constructed | Constructed on Section 987-D-1973
987-P-1973 | 987 | 08/12/2017 | Section Ends | Replaced with Section(s) 987-P-2013
987-P-2017 | 987 | 08/13/2017 | Section Constructed | Constructed on Section 987-P-1973
988-D-1973 | 988 | 06/01/1973 | Section Constructed | New Cell
988-P-1973 | 988 | 06/01/1973 | Section Constructed | New Cell
988-P-1973 | 988 | 08/11/2017 | Section Ends | Replaced with Section(s) 988-P-2013
988-D-1973 | 988 | 08/11/2017 | Section Ends | Replaced with Section(s) 988-D-2013
988-P-2017 | 988 | 08/12/2017 | Section Constructed | Constructed on Section 988-P-1973
988-D-2017 | 988 | 08/12/2017 | Section Constructed | Constructed on Section 988-D-1973
989-D-1973 | 989 | 06/01/1973 | Section Constructed | New Cell
989-P-1973 | 989 | 06/01/1973 | Section Constructed | New Cell
989-P-1973 | 989 | 08/07/2017 | Section Ends | Replaced with Section(s) 989-P-2013
989-D-1973 | 989 | 08/07/2017 | Section Ends | Replaced with Section(s) 989-D-2013
989-P-2017 | 989 | 08/08/2017 | Section Constructed | Constructed on Section 989-P-1973
989-D-2017 | 989 | 08/08/2017 | Section Constructed | Constructed on Section 989-D-1973
990-D-1973 | 990 | 06/01/1973 | Section Constructed | New Cell
990-P-1973 | 990 | 06/01/1973 | Section Constructed | New Cell
990-P-1973 | 990 | 08/12/2017 | Section Ends | Replaced with Section(s) 990-P-2013
990-D-1973 | 990 | 08/12/2017 | Section Ends | Replaced with Section(s) 990-D-2013
990-P-2017 | 990 | 08/13/2017 | Section Constructed | Constructed on Section 990-P-1973
990-D-2017 | 990 | 08/13/2017 | Section Constructed | Constructed on Section 990-D-1973
991-D-1973 | 991 | 06/01/1973 | Section Constructed | New Cell
991-P-1973 | 991 | 06/01/1973 | Section Constructed | New Cell
991-P-1973 | 991 | 08/12/2017 | Section Ends | Replaced with Section(s) 991-P-2013
991-D-2017 | 991 | 08/13/2017 | Section Constructed | Constructed on Section 991-D-1973
991-P-2017 | 991 | 08/13/2017 | Section Constructed | Constructed on Section 991-P-1973
991-D-1973 | 991 | 08/14/2017 | Section Ends | Replaced with Section(s) 991-D-2013
992-D-1973 | 992 | 06/01/1973 | Section Constructed | New Cell
992-P-1973 | 992 | 06/01/1973 | Section Constructed | New Cell
992-D-1973 | 992 | 08/11/2017 | Section Ends | Replaced with Section(s) 992-D-2013
992-D-2017 | 992 | 08/12/2017 | Section Constructed | Constructed on Section 992-D-1973
992-P-1973 | 992 | 08/12/2017 | Section Ends | Replaced with Section(s) 992-P-2013
992-P-2017 | 992 | 08/13/2017 | Section Constructed | Constructed on Section 992-P-1973
993-D-1973 | 993 | 06/01/1973 | Section Constructed | New Cell
993-P-1973 | 993 | 06/01/1973 | Section Constructed | New Cell
993-P-1973 | 993 | 08/12/2017 | Section Ends | Replaced with Section(s) 993-P-2013
993-D-1973 | 993 | 08/12/2017 | Section Ends | Replaced with Section(s) 993-D-2013
993-D-2017 | 993 | 08/13/2017 | Section Constructed | Constructed on Section 993-D-1973
993-P-2017 | 993 | 08/13/2017 | Section Constructed | Constructed on Section 993-P-1973
994-D-1973 | 994 | 06/01/1973 | Section Constructed | New Cell
994-P-1973 | 994 | 06/01/1973 | Section Constructed | New Cell
994-D-1973 | 994 | 08/14/2017 | Section Ends | Replaced with Section(s) 994-D-2013
994-P-1973 | 994 | 08/14/2017 | Section Ends | Replaced with Section(s) 994-P-2013
994-D-2017 | 994 | 08/15/2017 | Section Constructed | Constructed on Section 994-D-1973
994-P-2017 | 994 | 08/15/2017 | Section Constructed | Constructed on Section 994-P-1973
995-D-1973 | 995 | 06/01/1973 | Section Constructed | New Cell
995-P-1973 | 995 | 06/01/1973 | Section Constructed | New Cell
995-P-1973 | 995 | 08/14/2017 | Section Ends | Replaced with Section(s) 995-P-2013
995-D-1973 | 995 | 08/14/2017 | Section Ends | Replaced with Section(s) 995-D-2013
995-D-2017 | 995 | 08/15/2017 | Section Constructed | Constructed on Section 995-D-1973
995-P-2017 | 995 | 08/15/2017 | Section Constructed | Constructed on Section 995-P-1973
1005-D-2020 | 1005 | 10/01/2020 | Section Constructed | Full Depth HMA (One Lift) for all the lane
1131-P-2008 | 1131 | 08/26/2008 | Section Constructed | Constructed on Section 13-P-1991
1131-D-2008 | 1131 | 06/08/2013 | Section Ends | Replaced with Section(s) 613-D-2013
1131-P-2008 | 1131 | 06/08/2013 | Section Ends | Replaced with Section(s) 613-P-2013
1131-D-2008 | 1131 | 08/26/2008 | Section Constructed | Constructed on Section 13-D-1991
1501-D-2021 | 1501 | 09/01/2020 | Section Constructed | Section Constructed
1502-D-2021 | 1502 | 09/01/2020 | Section Constructed | Section Constructed
1503-D-2021 | 1503 | 09/01/2020 | Section Constructed | Section Constructed
1504-D-2021 | 1504 | 09/01/2020 | Section Constructed | Section Constructed
1505-D-2021 | 1505 | 09/01/2020 | Section Constructed | Section Constructed
1506-D-2021 | 1506 | 09/01/2020 | Section Constructed | Section Constructed
1507-D-2021 | 1507 | 09/01/2020 | Section Constructed | Section Constructed
1508-D-2021 | 1508 | 09/01/2020 | Section Constructed | Section Constructed
1509-D-2021 | 1509 | 09/01/2020 | Section Constructed | Section Constructed
1510-D-2021 | 1510 | 09/01/2020 | Section Constructed | Section Constructed
1511-D-2021 | 1511 | 09/01/2020 | Section Constructed | Section Constructed
1512-D-2021 | 1512 | 09/01/2020 | Section Constructed | Section Constructed
1513-D-2021 | 1513 | 09/01/2020 | Section Constructed | Section Constructed
1514-D-2021 | 1514 | 09/01/2020 | Section Constructed | Section Constructed
1515-D-2021 | 1515 | 09/01/2020 | Section Constructed | Section Constructed
2201-D-2022 | 2201 | 10/12/2022 | Section Constructed | Section Constructed
2201-P-2022 | 2201 | 10/12/2022 | Section Constructed | Section Constructed
2202-D-2022 | 2202 | 10/12/2022 | Section Constructed | Section Constructed
2202-P-2022 | 2202 | 10/12/2022 | Section Constructed | Section Constructed
2203-D-2022 | 2203 | 10/12/2022 | Section Constructed | Section Constructed
2203-P-2022 | 2203 | 10/12/2022 | Section Constructed | Section Constructed
2204-P-2022 | 2204 | 10/12/2022 | Section Constructed | Section Constructed
2204-D-2022 | 2204 | 10/12/2022 | Section Constructed | Section Constructed
2205-P-2022 | 2205 | 10/12/2022 | Section Constructed | Section Constructed
2205-D-2022 | 2205 | 10/12/2022 | Section Constructed | Section Constructed
2206-D-2022 | 2206 | 10/12/2022 | Section Constructed | Section Constructed
2206-P-2022 | 2206 | 10/12/2022 | Section Constructed | Section Constructed
2207-D-2022 | 2207 | 10/12/2022 | Section Constructed | Section Constructed
2207-P-2022 | 2207 | 10/12/2022 | Section Constructed | Section Constructed
2208-P-2022 | 2208 | 10/12/2022 | Section Constructed | Section Constructed
2208-D-2022 | 2208 | 10/12/2022 | Section Constructed | Section Constructed
2209-P-2022 | 2209 | 05/30/2022 | Section Constructed | Section Constructed
2209-D-2022 | 2209 | 05/30/2022 | Section Constructed | Section Constructed
2209-D-2022 | 2209 | 09/10/2022 | Diamond Grinding | Diamond Grinding for texture other than sensor areas
2209-P-2022 | 2209 | 09/10/2022 | Diamond Grinding | Diamond Grinding for texture other than sensor areas
2210-D-2022 | 2210 | 05/30/2022 | Section Constructed | Section Constructed
2210-P-2022 | 2210 | 09/10/2022 | Diamond Grinding | Diamond Grinding for texture other than sensor areas
2210-D-2022 | 2210 | 09/10/2022 | Diamond Grinding | Diamond Grinding for texture other than sensor areas
2210-P-2022 | 2210 | 05/30/2022 | Section Constructed | Section Constructed
2211-D-2022 | 2211 | 09/10/2022 | Diamond Grinding | Diamond Grinding for texture other than sensor areas
2211-P-2022 | 2211 | 05/30/2022 | Section Constructed | Section Constructed
2211-D-2022 | 2211 | 05/30/2022 | Section Constructed | Section Constructed
2211-P-2022 | 2211 | 09/10/2022 | Diamond Grinding | Diamond Grinding for texture other than sensor areas
2212-P-2022 | 2212 | 05/30/2022 | Section Constructed | Section Constructed
2212-D-2022 | 2212 | 05/30/2022 | Section Constructed | Section Constructed
2212-D-2022 | 2212 | 09/10/2022 | Diamond Grinding | Diamond Grinding for texture other than sensor areas
2212-P-2022 | 2212 | 09/10/2022 | Diamond Grinding | Diamond Grinding for texture other than sensor areas
2213-D-2022 | 2213 | 05/30/2022 | Section Constructed | Section Constructed
2213-P-2022 | 2213 | 05/30/2022 | Section Constructed | Section Constructed
2214-D-2022 | 2214 | 05/30/2022 | Section Constructed | Section Constructed
2214-P-2022 | 2214 | 05/30/2022 | Section Constructed | Section Constructed
2214-D-2022 | 2214 | 09/10/2022 | Diamond Grinding | Diamond Grinding for texture other than sensor areas
2214-P-2022 | 2214 | 09/10/2022 | Diamond Grinding | Diamond Grinding for texture other than sensor areas
2215-D-2022 | 2215 | 05/30/2022 | Section Constructed | Section Constructed
2215-P-2022 | 2215 | 09/10/2022 | Diamond Grinding | Diamond Grinding for texture other than sensor areas
2215-D-2022 | 2215 | 09/10/2022 | Diamond Grinding | Diamond Grinding for texture other than sensor areas
2215-P-2022 | 2215 | 05/30/2022 | Section Constructed | Section Constructed
2216-D-2022 | 2216 | 09/10/2022 | Diamond Grinding | Diamond Grinding for texture other than sensor areas
2216-P-2022 | 2216 | 05/30/2022 | Section Constructed | Section Constructed
2216-D-2022 | 2216 | 05/30/2022 | Section Constructed | Section Constructed
2216-P-2022 | 2216 | 09/10/2022 | Diamond Grinding | Diamond Grinding for texture other than sensor areas
2217-D-2022 | 2217 | 05/30/2022 | Section Constructed | Section Constructed
2217-D-2022 | 2217 | 09/10/2022 | Diamond Grinding | Diamond Grinding for texture other than sensor areas
2217-P-2022 | 2217 | 09/10/2022 | Diamond Grinding | Diamond Grinding for texture other than sensor areas
2217-P-2022 | 2217 | 05/30/2022 | Section Constructed | Section Constructed
2218-D-2022 | 2218 | 05/30/2022 | Section Constructed | Section Constructed
2218-P-2022 | 2218 | 05/30/2022 | Section Constructed | Section Constructed
2219-D-2022 | 2219 | 09/10/2022 | Diamond Grinding | Diamond Grinding for texture other than sensor areas
2219-P-2022 | 2219 | 05/30/2022 | Section Constructed | Section Constructed
2219-D-2022 | 2219 | 05/30/2022 | Section Constructed | Section Constructed
2219-P-2022 | 2219 | 09/10/2022 | Diamond Grinding | Diamond Grinding for texture other than sensor areas
2220-D-2022 | 2220 | 05/30/2022 | Section Constructed | Section Constructed
2220-P-2022 | 2220 | 05/30/2022 | Section Constructed | Section Constructed
2220-D-2022 | 2220 | 09/10/2022 | Diamond Grinding | Diamond Grinding for texture other than sensor areas
2220-P-2022 | 2220 | 09/10/2022 | Diamond Grinding | Diamond Grinding for texture other than sensor areas
2221-D-2022 | 2221 | 05/30/2022 | Section Constructed | Section Constructed
2221-P-2022 | 2221 | 05/30/2022 | Section Constructed | Section Constructed
2222-P-2022 | 2222 | 05/30/2022 | Section Constructed | Section Constructed
2222-D-2022 | 2222 | 05/30/2022 | Section Constructed | Section Constructed
2223-D-2022 | 2223 | 05/30/2022 | Section Constructed | Section Constructed
2223-P-2022 | 2223 | 05/30/2022 | Section Constructed | Section Constructed
2224-D-2022 | 2224 | 05/30/2022 | Section Constructed | Section Constructed
2224-P-2022 | 2224 | 05/30/2022 | Section Constructed | Section Constructed
2224-D-2022 | 2224 | 09/10/2022 | Diamond Grinding | Diamond Grinding for texture other than sensor areas
2224-P-2022 | 2224 | 09/10/2022 | Diamond Grinding | Diamond Grinding for texture other than sensor areas
2225-D-2022 | 2225 | 05/30/2022 | Section Constructed | Section Constructed
2225-P-2022 | 2225 | 05/30/2022 | Section Constructed | Section Constructed
2226-D-2022 | 2226 | 05/30/2022 | Section Constructed | Section Constructed
2226-P-2022 | 2226 | 05/30/2022 | Section Constructed | Section Constructed
2227-D-2022 | 2227 | 05/30/2022 | Section Constructed | Section Constructed
2227-P-2022 | 2227 | 05/30/2022 | Section Constructed | Section Constructed
2228-D-2022 | 2228 | 10/12/2022 | Section Constructed | Section Constructed
2228-P-2022 | 2228 | 10/12/2022 | Section Constructed | Section Constructed
2229-D-2022 | 2229 | 10/12/2022 | Section Constructed | Section Constructed
2229-P-2022 | 2229 | 10/12/2022 | Section Constructed | Section Constructed
2230-D-2022 | 2230 | 10/12/2022 | Section Constructed | Section Constructed
2230-P-2022 | 2230 | 10/12/2022 | Section Constructed | Section Constructed
2231-D-2022 | 2231 | 10/12/2022 | Section Constructed | Section Constructed
2231-P-2022 | 2231 | 10/12/2022 | Section Constructed | Section Constructed
2232-D-2022 | 2232 | 10/12/2022 | Section Constructed | Section Constructed
2232-P-2022 | 2232 | 10/12/2022 | Section Constructed | Section Constructed
2233-D-2022 | 2233 | 10/12/2022 | Section Constructed | Section Constructed
2233-P-2022 | 2233 | 10/12/2022 | Section Constructed | Section Constructed
2234-D-2022 | 2234 | 10/12/2022 | Section Constructed | Section Constructed
2234-P-2022 | 2234 | 10/12/2022 | Section Constructed | Section Constructed
2235-D-2022 | 2235 | 10/12/2022 | Section Constructed | Section Constructed
2235-P-2022 | 2235 | 10/12/2022 | Section Constructed | Section Constructed
2236-D-2022 | 2236 | 10/12/2022 | Section Constructed | Section Constructed
2236-P-2022 | 2236 | 10/12/2022 | Section Constructed | Section Constructed
2237-D-2022 | 2237 | 10/12/2022 | Section Constructed | Section Constructed
2237-P-2022 | 2237 | 10/12/2022 | Section Constructed | Section Constructed
2238-D-2022 | 2238 | 10/12/2022 | Section Constructed | Section Constructed
2238-P-2022 | 2238 | 10/12/2022 | Section Constructed | Section Constructed
2239-D-2022 | 2239 | 10/12/2022 | Section Constructed | Section Constructed
2239-P-2022 | 2239 | 10/12/2022 | Section Constructed | Section Constructed
3301-I-2021 | 3301 | 06/01/2021 | Section Constructed | Section Constructed
3301-O-2021 | 3301 | 06/01/2021 | Section Constructed | Section Constructed
3302-I-2021 | 3302 | 06/01/2021 | Section Constructed | Section Constructed
3302-O-2021 | 3302 | 06/01/2021 | Section Constructed | Section Constructed
3303-I-2021 | 3303 | 06/01/2021 | Section Constructed | Section Constructed
3303-O-2021 | 3303 | 06/01/2021 | Section Constructed | Section Constructed
3304-I-2021 | 3304 | 06/01/2021 | Section Constructed | Section Constructed
3304-O-2021 | 3304 | 06/01/2021 | Section Constructed | Section Constructed
3305-O-2021 | 3305 | 06/01/2021 | Section Constructed | Section Constructed
3305-I-2021 | 3305 | 06/01/2021 | Section Constructed | Section Constructed
3306-O-2021 | 3306 | 06/01/2021 | Section Constructed | Section Constructed
3306-I-2021 | 3306 | 06/01/2021 | Section Constructed | Section Constructed
3307-O-2021 | 3307 | 06/01/2021 | Section Constructed | Section Constructed
3307-I-2021 | 3307 | 06/01/2021 | Section Constructed | Section Constructed
3309-O-2021 | 3309 | 06/01/2021 | Section Constructed | Section Constructed
3309-I-2021 | 3309 | 06/01/2021 | Section Constructed | Section Constructed
3310-I-2021 | 3310 | 06/01/2021 | Section Constructed | Section Constructed
3310-O-2021 | 3310 | 06/01/2021 | Section Constructed | Section Constructed
3311-O-2021 | 3311 | 06/01/2021 | Section Constructed | Section Constructed
3311-I-2021 | 3311 | 06/01/2021 | Section Constructed | Section Constructed
3312-O-2021 | 3312 | 06/01/2021 | Section Constructed | Section Constructed
3312-I-2021 | 3312 | 06/01/2021 | Section Constructed | Section Constructed
3313-I-2021 | 3313 | 06/01/2021 | Section Constructed | Section Constructed
3313-O-2021 | 3313 | 06/01/2021 | Section Constructed | Section Constructed
3314-O-2021 | 3314 | 06/01/2021 | Section Constructed | Section Constructed
3314-I-2021 | 3314 | 06/01/2021 | Section Constructed | Section Constructed
3315-O-2021 | 3315 | 06/01/2021 | Section Constructed | Section Constructed
3315-I-2021 | 3315 | 06/01/2021 | Section Constructed | Section Constructed
3401-O-2021 | 3401 | 06/01/2021 | Section Constructed | Section Constructed
3401-I-2021 | 3401 | 06/01/2021 | Section Constructed | Section Constructed
3402-I-2021 | 3402 | 06/01/2021 | Section Constructed | Section Constructed
3402-O-2021 | 3402 | 06/01/2021 | Section Constructed | Section Constructed
3403-I-2021 | 3403 | 06/01/2021 | Section Constructed | Section Constructed
3403-O-2021 | 3403 | 06/01/2021 | Section Constructed | Section Constructed
3404-O-2021 | 3404 | 06/01/2021 | Section Constructed | Section Constructed
3404-I-2021 | 3404 | 06/01/2021 | Section Constructed | Section Constructed
3405-O-2021 | 3405 | 06/01/2021 | Section Constructed | Section Constructed
3405-I-2021 | 3405 | 06/01/2021 | Section Constructed | Section Constructed
3406-O-2021 | 3406 | 06/01/2021 | Section Constructed | Section Constructed
3406-I-2021 | 3406 | 06/01/2021 | Section Constructed | Section Constructed
3407-I-2021 | 3407 | 06/01/2021 | Section Constructed | Section Constructed
3407-O-2021 | 3407 | 06/01/2021 | Section Constructed | Section Constructed
3409-I-2021 | 3409 | 06/01/2021 | Section Constructed | Section Constructed
3409-O-2021 | 3409 | 06/01/2021 | Section Constructed | Section Constructed
3410-I-2021 | 3410 | 06/01/2021 | Section Constructed | Section Constructed
3410-O-2021 | 3410 | 06/01/2021 | Section Constructed | Section Constructed
3411-I-2021 | 3411 | 06/01/2021 | Section Constructed | Section Constructed
3411-O-2021 | 3411 | 06/01/2021 | Section Constructed | Section Constructed
3412-I-2021 | 3412 | 06/01/2021 | Section Constructed | Section Constructed
3412-O-2021 | 3412 | 06/01/2021 | Section Constructed | Section Constructed
3413-I-2021 | 3413 | 06/01/2021 | Section Constructed | Section Constructed
3413-O-2021 | 3413 | 06/01/2021 | Section Constructed | Section Constructed
3414-I-2021 | 3414 | 06/01/2021 | Section Constructed | Section Constructed
3414-O-2021 | 3414 | 06/01/2021 | Section Constructed | Section Constructed
3415-I-2021 | 3415 | 06/01/2021 | Section Constructed | Section Constructed
3415-O-2021 | 3415 | 06/01/2021 | Section Constructed | Section Constructed
5131-D-2008 | 5131 | 08/25/2008 | Section Constructed | Constructed on Section 13-D-1991
5131-P-2008 | 5131 | 06/08/2013 | Section Ends | Replaced with Section(s) 613-P-2013
5131-D-2008 | 5131 | 06/08/2013 | Section Ends | Replaced with Section(s) 613-D-2013
5131-P-2008 | 5131 | 08/25/2008 | Section Constructed | Constructed on Section 13-P-1991
6001-D-2019 | 6001 | 08/28/2019 | Section Constructed | Section Constructed
6002-D-2019 | 6002 | 08/28/2019 | Section Constructed | Section Constructed
6003-D-2019 | 6003 | 08/28/2019 | Section Constructed | Section Constructed
6004-D-2019 | 6004 | 08/28/2019 | Section Constructed | Section Constructed
6005-D-2019 | 6005 | 08/28/2019 | Section Constructed | Section Constructed
6006-D-2019 | 6006 | 08/28/2019 | Section Constructed | Section Constructed
6007-D-2019 | 6007 | 08/28/2019 | Section Constructed | Section Constructed
6010-D-2019 | 6010 | 08/28/2019 | Section Constructed | Section Constructed
6011-D-2019 | 6011 | 08/28/2019 | Section Constructed | Section Constructed
6012-D-2019 | 6012 | 08/28/2019 | Section Constructed | Section Constructed
7001-D-2019 | 7001 | 08/22/2019 | Section Constructed | Section Constructed
7002-D-2019 | 7002 | 08/22/2019 | Section Constructed | Section Constructed
7003-D-2019 | 7003 | 08/22/2019 | Section Constructed | Section Constructed
7004-D-2019 | 7004 | 08/22/2019 | Section Constructed | Section Constructed
7005-D-2019 | 7005 | 08/22/2019 | Section Constructed | Section Constructed
7006-D-2019 | 7006 | 08/23/2019 | Section Constructed | Section Constructed
7007-D-2019 | 7007 | 08/22/2019 | Section Constructed | Section Constructed
7008-D-2019 | 7008 | 08/23/2019 | Section Constructed | Section Constructed
7011-D-2019 | 7011 | 08/23/2019 | Section Constructed | Section Constructed
7012-D-2019 | 7012 | 08/23/2019 | Section Constructed | Section Constructed
7013-D-2019 | 7013 | 08/23/2019 | Section Constructed | Section Constructed
7014-D-2019 | 7014 | 08/23/2019 | Section Constructed | Section Constructed
7015-D-2019 | 7015 | 08/23/2019 | Section Constructed | Section Constructed
7016-D-2019 | 7016 | 08/23/2019 | Section Constructed | Section Constructed
7017-D-2019 | 7017 | 08/22/2019 | Section Constructed | Section Constructed
7018-D-2019 | 7018 | 08/23/2019 | Section Constructed | Section Constructed
8001-D-2005 | 8001 | 08/30/2016 | Section Ends | Replaced with Section(s) 8001-D-2016
8001-D-2005 | 8001 | 11/01/2005 | Section Constructed | New Cell
8001-D-2016 | 8001 | 08/31/2016 | Section Constructed | Constructed on Section 8001-D-2005
8002-D-2005 | 8002 | 08/30/2016 | Section Ends | Replaced with Section(s) 8002-D-2016
8002-D-2005 | 8002 | 11/01/2005 | Section Constructed | New Cell
8002-D-2016 | 8002 | 08/31/2016 | Section Constructed | Constructed on Section 8002-D-2005
8003-D-2005 | 8003 | 11/01/2005 | Section Constructed | New Cell
8003-D-2005 | 8003 | 08/30/2016 | Section Ends | Replaced with Section(s) 8003-D-2016
8003-D-2016 | 8003 | 08/31/2016 | Section Constructed | Constructed on Section 8003-D-2005
8004-D-2005 | 8004 | 11/01/2005 | Section Constructed | New Cell
8004-D-2005 | 8004 | 08/30/2016 | Section Ends | Replaced with Section(s) 8004-D-2016
8004-D-2016 | 8004 | 08/31/2016 | Section Constructed | Constructed on Section 8004-D-2005
8005-D-2005 | 8005 | 11/01/2005 | Section Constructed | New Cell
8005-D-2005 | 8005 | 08/30/2016 | Section Ends | Replaced with Section(s) 8005-D-2016
8005-D-2016 | 8005 | 08/31/2016 | Section Constructed | Constructed on Section 8005-D-2005
8006-D-2005 | 8006 | 08/30/2016 | Section Ends | Replaced with Section(s) 8006-D-2016
8006-D-2005 | 8006 | 11/01/2005 | Section Constructed | New Cell
8006-D-2016 | 8006 | 08/31/2016 | Section Constructed | Constructed on Section 8006-D-2005
8007-D-2005 | 8007 | 08/30/2016 | Section Ends | Replaced with Section(s) 8007-D-2016
8007-D-2005 | 8007 | 11/01/2005 | Section Constructed | New Cell
8007-D-2016 | 8007 | 08/31/2016 | Section Constructed | Constructed on Section 8007-D-2005
8008-D-2005 | 8008 | 11/01/2005 | Section Constructed | New Cell
8008-D-2005 | 8008 | 08/30/2016 | Section Ends | Replaced with Section(s) 8008-D-2016
8008-D-2016 | 8008 | 08/31/2016 | Section Constructed | Constructed on Section 8008-D-2005
8009-D-2005 | 8009 | 11/01/2005 | Section Constructed | New Cell
8009-D-2005 | 8009 | 08/30/2016 | Section Ends | Replaced with Section(s) 8009-D-2016
8009-D-2016 | 8009 | 08/31/2016 | Section Constructed | Constructed on Section 8009-D-2005
8010-D-2005 | 8010 | 11/01/2005 | Section Constructed | New Cell
8010-D-2005 | 8010 | 08/30/2016 | Section Ends | Replaced with Section(s) 8010-D-2016
8010-D-2016 | 8010 | 08/31/2016 | Section Constructed | Constructed on Section 8010-D-2005
8011-D-2005 | 8011 | 11/01/2005 | Section Constructed | New Cell
8011-D-2005 | 8011 | 08/30/2016 | Section Ends | Replaced with Section(s) 8011-D-2016
8011-D-2016 | 8011 | 08/31/2016 | Section Constructed | Constructed on Section 8011-D-2005
8012-D-2005 | 8012 | 08/30/2016 | Section Ends | Replaced with Section(s) 8012-D-2016
8012-D-2005 | 8012 | 11/01/2005 | Section Constructed | New Cell
8012-D-2016 | 8012 | 08/31/2016 | Section Constructed | Constructed on Section 8012-D-2005
8013-D-2005 | 8013 | 11/01/2005 | Section Constructed | New Cell
8013-D-2005 | 8013 | 08/30/2016 | Section Ends | Replaced with Section(s) 8013-D-2016
8013-D-2016 | 8013 | 08/31/2016 | Section Constructed | Constructed on Section 8013-D-2005
8014-D-2005 | 8014 | 11/01/2005 | Section Constructed | New Cell
8014-D-2005 | 8014 | 08/30/2016 | Section Ends | Replaced with Section(s) 8014-D-2016
8014-D-2016 | 8014 | 08/31/2016 | Section Constructed | Constructed on Section 8014-D-2005
8015-D-2005 | 8015 | 11/01/2005 | Section Constructed | New Cell
8015-D-2005 | 8015 | 08/30/2016 | Section Ends | Replaced with Section(s) 8015-D-2016
8015-D-2016 | 8015 | 08/31/2016 | Section Constructed | Constructed on Section 8015-D-2005
8016-D-2005 | 8016 | 08/30/2016 | Section Ends | Replaced with Section(s) 8016-D-2016
8016-D-2005 | 8016 | 11/01/2005 | Section Constructed | New Cell
8016-D-2016 | 8016 | 08/31/2016 | Section Constructed | Constructed on Section 8016-D-2005
8017-D-2005 | 8017 | 08/30/2016 | Section Ends | Replaced with Section(s) 8017-D-2016
8017-D-2005 | 8017 | 11/01/2005 | Section Constructed | New Cell
8017-D-2016 | 8017 | 08/31/2016 | Section Constructed | Constructed on Section 8017-D-2005
8018-D-2005 | 8018 | 11/01/2005 | Section Constructed | New Cell
8018-D-2005 | 8018 | 08/30/2016 | Section Ends | Replaced with Section(s) 8018-D-2016
8018-D-2016 | 8018 | 08/31/2016 | Section Constructed | Constructed on Section 8018-D-2005
8019-D-2005 | 8019 | 11/01/2005 | Section Constructed | New Cell
8019-D-2005 | 8019 | 08/30/2016 | Section Ends | Replaced with Section(s) 8019-D-2016
8019-D-2016 | 8019 | 08/31/2016 | Section Constructed | Constructed on Section 8019-D-2005
8020-D-2005 | 8020 | 08/30/2016 | Section Ends | Replaced with Section(s) 8020-D-2016
8020-D-2005 | 8020 | 11/01/2005 | Section Constructed | New Cell
8020-D-2016 | 8020 | 08/31/2016 | Section Constructed | Constructed on Section 8020-D-2005
8021-D-2005 | 8021 | 11/01/2005 | Section Constructed | New Cell
8021-D-2005 | 8021 | 08/30/2016 | Section Ends | Replaced with Section(s) 8021-D-2016
8021-D-2016 | 8021 | 08/31/2016 | Section Constructed | Constructed on Section 8021-D-2005
8022-D-2005 | 8022 | 08/30/2016 | Section Ends | Replaced with Section(s) 8022-D-2016
8022-D-2005 | 8022 | 11/01/2005 | Section Constructed | New Cell
8022-D-2016 | 8022 | 08/31/2016 | Section Constructed | Constructed on Section 8022-D-2005
8023-D-2005 | 8023 | 11/01/2005 | Section Constructed | New Cell
8023-D-2005 | 8023 | 08/30/2016 | Section Ends | Replaced with Section(s) 8023-D-2016
8023-D-2016 | 8023 | 08/31/2016 | Section Constructed | Constructed on Section 8023-D-2005
8024-D-2005 | 8024 | 11/01/2005 | Section Constructed | New Cell
8024-D-2005 | 8024 | 08/30/2016 | Section Ends | Replaced with Section(s) 8024-D-2016
8024-D-2016 | 8024 | 08/31/2016 | Section Constructed | Constructed on Section 8024-D-2005
8025-D-2005 | 8025 | 08/30/2016 | Section Ends | Replaced with Section(s) 8025-D-2016
8025-D-2005 | 8025 | 11/01/2005 | Section Constructed | New Cell
8025-D-2016 | 8025 | 08/31/2016 | Section Constructed | Constructed on Section 8025-D-2005
8026-D-2005 | 8026 | 11/01/2005 | Section Constructed | New Cell
8026-D-2005 | 8026 | 08/30/2016 | Section Ends | Replaced with Section(s) 8026-D-2016
8026-D-2016 | 8026 | 08/31/2016 | Section Constructed | Constructed on Section 8026-D-2005
8027-D-2005 | 8027 | 11/01/2005 | Section Constructed | New Cell
8027-D-2005 | 8027 | 08/30/2016 | Section Ends | Replaced with Section(s) 8027-D-2016
8027-D-2016 | 8027 | 08/31/2016 | Section Constructed | Constructed on Section 8027-D-2005
8028-D-2005 | 8028 | 11/01/2005 | Section Constructed | New Cell
8028-D-2005 | 8028 | 08/30/2016 | Section Ends | Replaced with Section(s) 8028-D-2016
8028-D-2016 | 8028 | 08/31/2016 | Section Constructed | Constructed on Section 8028-D-2005
8029-D-2005 | 8029 | 11/01/2005 | Section Constructed | New Cell
8029-D-2005 | 8029 | 08/30/2016 | Section Ends | Replaced with Section(s) 8029-D-2016
8029-D-2016 | 8029 | 08/31/2016 | Section Constructed | Constructed on Section 8029-D-2005
8030-D-2005 | 8030 | 11/01/2005 | Section Constructed | New Cell
8030-D-2005 | 8030 | 08/30/2016 | Section Ends | Replaced with Section(s) 8030-D-2016
8030-D-2016 | 8030 | 08/31/2016 | Section Constructed | Constructed on Section 8030-D-2005
94001-D-1973 | 94001 | 06/01/1973 | Section Constructed | New Cell
94001-P-1973 | 94001 | 06/01/1973 | Section Constructed | New Cell
94001-D-1973 | 94001 | 02/28/2017 | Section Ends | Replaced with Section(s) 94001-D-2017
94001-P-1973 | 94001 | 02/28/2017 | Section Ends | Replaced with Section(s) 94001-P-2017
94001-P-2017 | 94001 | 03/01/2017 | Section Constructed | Constructed on Section 94001-P-1973
94001-D-2017 | 94001 | 03/01/2017 | Section Constructed | Constructed on Section 94001-D-1973
94002-D-1973 | 94002 | 06/01/1973 | Section Constructed | New Cell
94002-P-1973 | 94002 | 06/01/1973 | Section Constructed | New Cell
94002-D-1973 | 94002 | 02/28/2017 | Section Ends | Replaced with Section(s) 94002-D-2017
94002-P-2017 | 94002 | 03/01/2017 | Section Constructed | Constructed on Section 94002-P-1973
94002-D-2017 | 94002 | 03/01/2017 | Section Constructed | Constructed on Section 94002-D-1973
94002-P-1973 | 94002 | 02/28/2017 | Section Ends | Replaced with Section(s) 94002-P-2017
94003-D-1973 | 94003 | 06/01/1973 | Section Constructed | New Cell
94003-P-1973 | 94003 | 06/01/1973 | Section Constructed | New Cell
94003-D-2017 | 94003 | 03/01/2017 | Section Constructed | Constructed on Section 94003-D-1973
94003-P-1973 | 94003 | 02/28/2017 | Section Ends | Replaced with Section(s) 94003-P-2017
94003-D-1973 | 94003 | 02/28/2017 | Section Ends | Replaced with Section(s) 94003-D-2017
94003-P-2017 | 94003 | 03/01/2017 | Section Constructed | Constructed on Section 94003-P-1973
94004-D-1973 | 94004 | 06/01/1973 | Section Constructed | New Cell
94004-D-2017 | 94004 | 03/01/2017 | Section Constructed | Constructed on Section 94004-D-1973
94004-P-2017 | 94004 | 03/01/2017 | Section Constructed | Constructed on Section 94004-P-1973
94004-P-1973 | 94004 | 02/28/2017 | Section Ends | Replaced with Section(s) 94004-P-2017
94004-D-1973 | 94004 | 02/28/2017 | Section Ends | Replaced with Section(s) 94004-D-2017
94004-P-1973 | 94004 | 06/01/1973 | Section Constructed | New Cell
94005-D-2017 | 94005 | 03/01/2017 | Section Constructed | Constructed on Section 94005-D-1973
94005-P-2017 | 94005 | 03/01/2017 | Section Constructed | Constructed on Section 94005-P-1973
94005-P-1973 | 94005 | 02/28/2017 | Section Ends | Replaced with Section(s) 94005-P-2017
94005-D-1973 | 94005 | 02/28/2017 | Section Ends | Replaced with Section(s) 94005-D-2017
94005-D-1973 | 94005 | 06/01/1973 | Section Constructed | New Cell
94005-P-1973 | 94005 | 06/01/1973 | Section Constructed | New Cell
94006-D-1973 | 94006 | 06/01/1973 | Section Constructed | New Cell
94006-D-1973 | 94006 | 02/28/2017 | Section Ends | Replaced with Section(s) 94006-D-2017
94006-P-1973 | 94006 | 02/28/2017 | Section Ends | Replaced with Section(s) 94006-P-2017
94006-P-2017 | 94006 | 03/01/2017 | Section Constructed | Constructed on Section 94006-P-1973
94006-D-2017 | 94006 | 03/01/2017 | Section Constructed | Constructed on Section 94006-D-1973
94006-D-2017 | 94006 | 11/02/2018 | 2.5 bags of Crafco HP Cold Patch. Compacted with truck tire
94006-P-1973 | 94006 | 06/01/1973 | Section Constructed | New Cell
94007-D-1973 | 94007 | 06/01/1973 | Section Constructed | New Cell
94007-P-1973 | 94007 | 06/01/1973 | Section Constructed | New Cell
94007-D-1973 | 94007 | 02/28/2017 | Section Ends | Replaced with Section(s) 94007-D-2017
94007-P-1973 | 94007 | 02/28/2017 | Section Ends | Replaced with Section(s) 94007-P-2017
94007-D-2017 | 94007 | 03/01/2017 | Section Constructed | Constructed on Section 94007-D-1973
94007-P-2017 | 94007 | 03/01/2017 | Section Constructed | Constructed on Section 94007-P-1973
94008-D-1973 | 94008 | 02/28/2017 | Section Ends | Replaced with Section(s) 94008-D-2017
94008-D-2017 | 94008 | 03/01/2017 | Section Constructed | Constructed on Section 94008-D-1973
94008-P-1973 | 94008 | 02/28/2017 | Section Ends | Replaced with Section(s) 94008-P-2017
94008-P-1973 | 94008 | 06/01/1973 | Section Constructed | New Cell
94008-D-1973 | 94008 | 06/01/1973 | Section Constructed | New Cell
94008-P-2017 | 94008 | 03/01/2017 | Section Constructed | Constructed on Section 94008-P-1973
94009-P-1973 | 94009 | 06/01/1973 | Section Constructed | New Cell
94009-D-1973 | 94009 | 06/01/1973 | Section Constructed | New Cell
94009-D-1973 | 94009 | 02/28/2017 | Section Ends | Replaced with Section(s) 94009-D-2017
94009-P-2017 | 94009 | 03/01/2017 | Section Constructed | Constructed on Section 94009-P-1973
94009-D-2017 | 94009 | 03/01/2017 | Section Constructed | Constructed on Section 94009-D-1973
94009-P-1973 | 94009 | 02/28/2017 | Section Ends | Replaced with Section(s) 94009-P-2017
94010-D-1973 | 94010 | 06/01/1973 | Section Constructed | New Cell
94010-P-1973 | 94010 | 06/01/1973 | Section Constructed | New Cell
94010-D-2017 | 94010 | 03/01/2017 | Section Constructed | Constructed on Section 94010-D-1973
94010-D-1973 | 94010 | 02/28/2017 | Section Ends | Replaced with Section(s) 94010-D-2017
94010-P-1973 | 94010 | 02/28/2017 | Section Ends | Replaced with Section(s) 94010-P-2017
94010-P-2017 | 94010 | 03/01/2017 | Section Constructed | Constructed on Section 94010-P-1973
94011-P-2017 | 94011 | 03/01/2017 | Section Constructed | Constructed on Section 94011-P-1973
94011-P-1973 | 94011 | 02/28/2017 | Section Ends | Replaced with Section(s) 94011-P-2017
94011-D-1973 | 94011 | 02/28/2017 | Section Ends | Replaced with Section(s) 94011-D-2017
94011-P-1973 | 94011 | 06/01/1973 | Section Constructed | New Cell
94011-D-1973 | 94011 | 06/01/1973 | Section Constructed | New Cell
94011-D-2017 | 94011 | 03/01/2017 | Section Constructed | Constructed on Section 94011-D-1973
94012-P-2017 | 94012 | 03/01/2017 | Section Constructed | Constructed on Section 94012-P-1973
94012-P-1973 | 94012 | 02/28/2017 | Section Ends | Replaced with Section(s) 94012-P-2017
94012-D-1973 | 94012 | 02/28/2017 | Section Ends | Replaced with Section(s) 94012-D-2017
94012-D-1973 | 94012 | 06/01/1973 | Section Constructed | New Cell
94012-P-1973 | 94012 | 06/01/1973 | Section Constructed | New Cell
94012-D-2017 | 94012 | 03/01/2017 | Section Constructed | Constructed on Section 94012-D-1973
94013-P-2017 | 94013 | 03/01/2017 | Section Constructed | Constructed on Section 94013-P-1973
94013-P-1973 | 94013 | 02/28/2017 | Section Ends | Replaced with Section(s) 94013-P-2017
94013-D-1973 | 94013 | 02/28/2017 | Section Ends | Replaced with Section(s) 94013-D-2017
94013-P-1973 | 94013 | 06/01/1973 | Section Constructed | New Cell
94013-D-1973 | 94013 | 06/01/1973 | Section Constructed | New Cell
94013-D-2017 | 94013 | 03/01/2017 | Section Constructed | Constructed on Section 94013-D-1973
94014-D-1973 | 94014 | 06/01/1973 | Section Constructed | New Cell
94014-P-1973 | 94014 | 06/01/1973 | Section Constructed | New Cell
94014-P-1973 | 94014 | 02/28/2017 | Section Ends | Replaced with Section(s) 94014-P-2017
94014-D-1973 | 94014 | 02/28/2017 | Section Ends | Replaced with Section(s) 94014-D-2017
94014-D-2017 | 94014 | 03/01/2017 | Section Constructed | Constructed on Section 94014-D-1973
94014-P-2017 | 94014 | 03/01/2017 | Section Constructed | Constructed on Section 94014-P-1973
94015-P-1973 | 94015 | 06/01/1973 | Section Constructed | New Cell
94015-D-1973 | 94015 | 06/01/1973 | Section Constructed | New Cell
94015-D-1973 | 94015 | 02/28/2017 | Section Ends | Replaced with Section(s) 94015-D-2017
94015-P-1973 | 94015 | 02/28/2017 | Section Ends | Replaced with Section(s) 94015-P-2017
94015-P-2017 | 94015 | 03/01/2017 | Section Constructed | Constructed on Section 94015-P-1973
94015-D-2017 | 94015 | 03/01/2017 | Section Constructed | Constructed on Section 94015-D-1973
169000-D-2009 | 169000 | 09/25/2009 | Section Constructed | New Cell
169000-D-2009 | 169000 | 08/30/2016 | Section Ends | Replaced with Section(s) 169000-D-2016
169000-D-2016 | 169000 | 08/31/2016 | Section Constructed | Constructed on Section 169000-D-2009
169001-D-2009 | 169001 | 09/25/2009 | Section Constructed | New Cell
169001-D-2009 | 169001 | 08/30/2016 | Section Ends | Replaced with Section(s) 169001-D-2016
169001-D-2016 | 169001 | 08/31/2016 | Section Constructed | Constructed on Section 169001-D-2009
169002-D-2009 | 169002 | 09/25/2009 | Section Constructed | New Cell
169002-D-2009 | 169002 | 08/30/2016 | Section Ends | Replaced with Section(s) 169002-D-2016
169002-D-2016 | 169002 | 08/31/2016 | Section Constructed | Constructed on Section 169002-D-2009
169003-D-2009 | 169003 | 09/25/2009 | Section Constructed | New Cell
169003-D-2009 | 169003 | 08/30/2016 | Section Ends | Replaced with Section(s) 169003-D-2016
169003-D-2016 | 169003 | 08/31/2016 | Section Constructed | Constructed on Section 169003-D-2009
169004-D-2009 | 169004 | 09/25/2009 | Section Constructed | New Cell
169004-D-2009 | 169004 | 08/30/2016 | Section Ends | Replaced with Section(s) 169004-D-2016
169004-D-2016 | 169004 | 08/31/2016 | Section Constructed | Constructed on Section 169004-D-2009
169005-D-2009 | 169005 | 09/25/2009 | Section Constructed | New Cell
169005-D-2009 | 169005 | 08/30/2016 | Section Ends | Replaced with Section(s) 169005-D-2016
169005-D-2016 | 169005 | 08/31/2016 | Section Constructed | Constructed on Section 169005-D-2009
169006-D-2009 | 169006 | 09/25/2009 | Section Constructed | New Cell
169006-D-2009 | 169006 | 08/30/2016 | Section Ends | Replaced with Section(s) 169006-D-2016
169006-D-2016 | 169006 | 08/31/2016 | Section Constructed | Constructed on Section 169006-D-2009
169007-D-2009 | 169007 | 09/25/2009 | Section Constructed | New Cell
169007-D-2009 | 169007 | 08/30/2016 | Section Ends | Replaced with Section(s) 169007-D-2016
169007-D-2016 | 169007 | 08/31/2016 | Section Constructed | Constructed on Section 169007-D-2009
169008-D-2009 | 169008 | 09/25/2009 | Section Constructed | New Cell
169008-D-2009 | 169008 | 08/30/2016 | Section Ends | Replaced with Section(s) 169008-D-2016
169008-D-2016 | 169008 | 08/31/2016 | Section Constructed | Constructed on Section 169008-D-2009
169009-D-2009 | 169009 | 09/25/2009 | Section Constructed | New Cell
169009-D-2009 | 169009 | 08/30/2016 | Section Ends | Replaced with Section(s) 169009-D-2016
169009-D-2016 | 169009 | 08/31/2016 | Section Constructed | Constructed on Section 169009-D-2009
169010-D-2009 | 169010 | 09/25/2009 | Section Constructed | New Cell
169010-D-2009 | 169010 | 08/30/2016 | Section Ends | Replaced with Section(s) 169010-D-2016
169010-D-2016 | 169010 | 08/31/2016 | Section Constructed | Constructed on Section 169010-D-2009
169011-D-2009 | 169011 | 09/25/2009 | Section Constructed | New Cell
169011-D-2009 | 169011 | 08/30/2016 | Section Ends | Replaced with Section(s) 169011-D-2016
169011-D-2016 | 169011 | 08/31/2016 | Section Constructed | Constructed on Section 169011-D-2009
169012-D-2009 | 169012 | 08/30/2016 | Section Ends | Replaced with Section(s) 169012-D-2016
169012-D-2016 | 169012 | 08/31/2016 | Section Constructed | Constructed on Section 169012-D-2009
169012-D-2009 | 169012 | 09/25/2009 | Section Constructed | New Cell
169013-D-2009 | 169013 | 09/25/2009 | Section Constructed | New Cell
169013-D-2009 | 169013 | 08/30/2016 | Section Ends | Replaced with Section(s) 169013-D-2016
169013-D-2016 | 169013 | 08/31/2016 | Section Constructed | Constructed on Section 169013-D-2009
169014-D-2009 | 169014 | 09/25/2009 | Section Constructed | New Cell
169014-D-2009 | 169014 | 08/30/2016 | Section Ends | Replaced with Section(s) 169014-D-2016
169014-D-2016 | 169014 | 08/31/2016 | Section Constructed | Constructed on Section 169014-D-2009
169015-D-2009 | 169015 | 09/25/2009 | Section Constructed | New Cell
169015-D-2009 | 169015 | 08/30/2016 | Section Ends | Replaced with Section(s) 169015-D-2016
169015-D-2016 | 169015 | 08/31/2016 | Section Constructed | Constructed on Section 169015-D-2009
169016-D-2009 | 169016 | 09/25/2009 | Section Constructed | New Cell
169016-D-2009 | 169016 | 08/30/2016 | Section Ends | Replaced with Section(s) 169016-D-2016
169016-D-2016 | 169016 | 08/31/2016 | Section Constructed | Constructed on Section 169016-D-2009
169017-D-2009 | 169017 | 09/25/2009 | Section Constructed | New Cell
169017-D-2009 | 169017 | 08/30/2016 | Section Ends | Replaced with Section(s) 169017-D-2016
169017-D-2016 | 169017 | 08/31/2016 | Section Constructed | Constructed on Section 169017-D-2009
169018-D-2009 | 169018 | 09/25/2009 | Section Constructed | New Cell
169018-D-2009 | 169018 | 08/30/2016 | Section Ends | Replaced with Section(s) 169018-D-2016
169018-D-2016 | 169018 | 08/31/2016 | Section Constructed | Constructed on Section 169018-D-2009
169019-D-2009 | 169019 | 08/25/2009 | Section Constructed | New Cell
169019-D-2009 | 169019 | 08/30/2016 | Section Ends | Replaced with Section(s) 169019-D-2016
169019-D-2016 | 169019 | 08/31/2016 | Section Constructed | Constructed on Section 169019-D-2009
169020-D-2009 | 169020 | 09/25/2009 | Section Constructed | New Cell
169020-D-2009 | 169020 | 08/30/2016 | Section Ends | Replaced with Section(s) 169020-D-2016
169020-D-2016 | 169020 | 08/31/2016 | Section Constructed | Constructed on Section 169020-D-2009
169021-D-2009 | 169021 | 09/25/2009 | Section Constructed | New Cell
169021-D-2009 | 169021 | 08/30/2016 | Section Ends | Replaced with Section(s) 169021-D-2016
169021-D-2016 | 169021 | 08/31/2016 | Section Constructed | Constructed on Section 169021-D-2009
169022-D-2009 | 169022 | 09/25/2009 | Section Constructed | New Cell
169022-D-2009 | 169022 | 08/30/2016 | Section Ends | Replaced with Section(s) 169022-D-2016
169022-D-2016 | 169022 | 08/31/2016 | Section Constructed | Constructed on Section 169022-D-2009
169023-D-2009 | 169023 | 09/25/2009 | Section Constructed | New Cell
169023-D-2009 | 169023 | 08/30/2016 | Section Ends | Replaced with Section(s) 169023-D-2016
169023-D-2016 | 169023 | 08/31/2016 | Section Constructed | Constructed on Section 169023-D-2009
169024-D-2009 | 169024 | 09/25/2009 | Section Constructed | New Cell
169024-D-2009 | 169024 | 08/30/2016 | Section Ends | Replaced with Section(s) 169024-D-2016
169024-D-2016 | 169024 | 08/31/2016 | Section Constructed | Constructed on Section 169024-D-2009
169025-D-2009 | 169025 | 09/25/2009 | Section Constructed | New Cell
169025-D-2009 | 169025 | 08/30/2016 | Section Ends | Replaced with Section(s) 169025-D-2016
169025-D-2016 | 169025 | 08/31/2016 | Section Constructed | Constructed on Section 169025-D-2009
169026-D-2009 | 169026 | 09/25/2009 | Section Constructed | New Cell
169026-D-2009 | 169026 | 08/30/2016 | Section Ends | Replaced with Section(s) 169026-D-2016
169026-D-2016 | 169026 | 08/31/2016 | Section Constructed | Constructed on Section 169026-D-2009
169027-D-2009 | 169027 | 09/25/2009 | Section Constructed | New Cell
169027-D-2009 | 169027 | 08/30/2016 | Section Ends | Replaced with Section(s) 169027-D-2016
169027-D-2016 | 169027 | 08/31/2016 | Section Constructed | Constructed on Section 169027-D-2009
169028-D-2009 | 169028 | 09/25/2009 | Section Constructed | New Cell
169028-D-2009 | 169028 | 08/30/2016 | Section Ends | Replaced with Section(s) 169028-D-2016
169028-D-2016 | 169028 | 08/31/2016 | Section Constructed | Constructed on Section 169028-D-2009

## MAT_HMA_AGING_MV
MNROAD_ID | SECTION_ID | CELL | STATION | OFFSET | SAMPLE_DATE | LATITUDE | MATERIAL_GROUP | LONGITUDE | COMMENTS | TESTING_LAB | TEST_DATE | SAM_ID | FIELD_ID | HMA_LIFT | DEPTH_FROM_TOP_IN | SAMPLE_THICKNESS_IN | HIGH_PG_TEMP_C | AC_PERCENT | TEST_COMMENT
1402BC002 | 14-D-1991 | 14 | 118911 | -9 | 2002_09_16 | 45.2614 | Bituminous Core | -93.7092 | Density/Airvoids - FWD Done. | Maplewood Lab | 02/24/2003 | CO-BC03-0018 | LIFT 1 |  | 10.75 | 1 | 63.8 | 5.55 | Aging Tests - Combination of cores 1402BC002, 003, 004, 005
1402BC002 | 14-D-1991 | 14 | 118911 | -9 | 2002_09_16 | 45.2614 | Bituminous Core | -93.7092 | Density/Airvoids - FWD Done. | Maplewood Lab | 02/06/2003 | CO-BC03-0010 | LIFT 9 |  | 1.25 | 0.75 | 64.6 | 5.95 | Aging Tests - Combination of cores 1402BC002, 003, 004, 005
1402BC002 | 14-D-1991 | 14 | 118911 | -9 | 2002_09_16 | 45.2614 | Bituminous Core | -93.7092 | Density/Airvoids - FWD Done. | Maplewood Lab | 02/07/2003 | CO-BC03-0011 | LIFT 8 | 4 | 1.75 | 0.5 | 63.9 | 5.53 | Aging Tests - Combination of cores 1402BC002, 003, 004, 005
1402BC002 | 14-D-1991 | 14 | 118911 | -9 | 2002_09_16 | 45.2614 | Bituminous Core | -93.7092 | Density/Airvoids - FWD Done. | Maplewood Lab | 02/10/2003 | CO-BC03-0012 | LIFT 7 |  | 3 | 1.25 | 66.8 | 5.42 | Aging Tests - Combination of cores 1402BC002, 003, 004, 005
1402BC002 | 14-D-1991 | 14 | 118911 | -9 | 2002_09_16 | 45.2614 | Bituminous Core | -93.7092 | Density/Airvoids - FWD Done. | Maplewood Lab | 02/05/2003 | CO-BC03-0009 | LIFT 10 | 5 | 0.5 | 0.5 | 68.8 | 5.6 | Aging Tests - Combination of cores 1402BC002, 003, 004, 005
1402BC002 | 14-D-1991 | 14 | 118911 | -9 | 2002_09_16 | 45.2614 | Bituminous Core | -93.7092 | Density/Airvoids - FWD Done. | Maplewood Lab | 02/12/2003 | CO-BC03-0014 | LIFT 5 |  | 5.5 | 2 | 64.4 | 5.67 | Aging Tests - Combination of cores 1402BC002, 003, 004, 005
1402BC002 | 14-D-1991 | 14 | 118911 | -9 | 2002_09_16 | 45.2614 | Bituminous Core | -93.7092 | Density/Airvoids - FWD Done. | Maplewood Lab | 02/13/2003 | CO-BC03-0015 | LIFT 4 | 2 | 6 | 0.5 | 63.2 | 5.55 | Aging Tests - Combination of cores 1402BC002, 003, 004, 005
1402BC002 | 14-D-1991 | 14 | 118911 | -9 | 2002_09_16 | 45.2614 | Bituminous Core | -93.7092 | Density/Airvoids - FWD Done. | Maplewood Lab | 02/14/2003 | CO-BC03-0016 | LIFT 3 |  | 7.75 | 1.75 | 63.6 | 5.76 | Aging Tests - Combination of cores 1402BC002, 003, 004, 005
1402BC002 | 14-D-1991 | 14 | 118911 | -9 | 2002_09_16 | 45.2614 | Bituminous Core | -93.7092 | Density/Airvoids - FWD Done. | Maplewood Lab | 02/21/2003 | CO-BC03-0017 | LIFT 2 | 1 | 9.75 | 2 | 63 | 5.77 | Aging Tests - Combination of cores 1402BC002, 003, 004, 005
1402BC002 | 14-D-1991 | 14 | 118911 | -9 | 2002_09_16 | 45.2614 | Bituminous Core | -93.7092 | Density/Airvoids - FWD Done. | Maplewood Lab | 02/11/2003 | CO-BC03-0013 | LIFT 6 | 3 | 3.5 | 0.5 | 62.9 | 5.55 | Aging Tests - Combination of cores 1402BC002, 003, 004, 005
1702BC001 | 17-D-1990 | 17 | 120607 | -9 | 2002_09_16 | 45.2586 | Bituminous Core | -93.7039 | Density/Airvoids. | Maplewood Lab | 05/08/2003 | CO-BC03-0033 | BC 17 1,2,3,4 #8 | 4 | 0.5 | 0.5 | 75.7 | 5.19 | Aging Tests - Combination of cores 1702BC001, 002, 003, 004
1702BC001 | 17-D-1990 | 17 | 120607 | -9 | 2002_09_16 | 45.2586 | Bituminous Core | -93.7039 | Density/Airvoids. | Maplewood Lab | 05/09/2003 | CO-BC03-0034 | 17-1 1-4 #7 |  | 1.25 | 0.75 | 73.9 | 5.27 | Aging Tests - Combination of cores 1702BC001, 002, 003, 004
1702BC001 | 17-D-1990 | 17 | 120607 | -9 | 2002_09_16 | 45.2586 | Bituminous Core | -93.7039 | Density/Airvoids. | Maplewood Lab | 05/12/2003 | CO-BC03-0035 |  | 3 | 1.75 | 0.5 | 73.6 | 5.25 | Aging Tests - Combination of cores 1702BC001, 002, 003, 004
1702BC001 | 17-D-1990 | 17 | 120607 | -9 | 2002_09_16 | 45.2586 | Bituminous Core | -93.7039 | Density/Airvoids. | Maplewood Lab | 05/13/2003 | CO-BC03-0036 | 17-1-4 #5 |  | 2.5 | 0.75 | 73.3 | 5.11 | Aging Tests - Combination of cores 1702BC001, 002, 003, 004
1702BC001 | 17-D-1990 | 17 | 120607 | -9 | 2002_09_16 | 45.2586 | Bituminous Core | -93.7039 | Density/Airvoids. | Maplewood Lab | 05/14/2003 | CO-BC03-0037 | 17-1-4 #4 | 2 | 3 | 0.5 | 73.6 | 5.49 | Aging Tests - Combination of cores 1702BC001, 002, 003, 004
1702BC001 | 17-D-1990 | 17 | 120607 | -9 | 2002_09_16 | 45.2586 | Bituminous Core | -93.7039 | Density/Airvoids. | Maplewood Lab | 05/15/2003 | CO-BC03-0038 | 17 1 2 #3 |  | 4.25 | 1.25 | 71.6 | 5.99 | Aging Tests - Combination of cores 1702BC001, 002, 003, 004
1702BC001 | 17-D-1990 | 17 | 120607 | -9 | 2002_09_16 | 45.2586 | Bituminous Core | -93.7039 | Density/Airvoids. | Maplewood Lab | 05/16/2003 | CO-BC03-0039 | 17 1 2 #2 | 1 | 6.25 | 2 | 71.8 | 5.58 | Aging Tests - Combination of cores 1702BC001, 002, 003, 004
1702BC001 | 17-D-1990 | 17 | 120607 | -9 | 2002_09_16 | 45.2586 | Bituminous Core | -93.7039 | Density/Airvoids. | Maplewood Lab | 05/23/2003 | CO-BC03-0040 | 17 1 2 #1 |  | 7.25 | 1 | 73.4 | 5.72 | Aging Tests - Combination of cores 1702BC001, 002, 003, 004
2002BC001 | 20-D-1999 | 20 | 122313 | -9 | 2002_09_17 | 45.2557 | Bituminous Core | -93.6987 | Density/Airvoids. | Maplewood Lab | 06/04/2003 | CO-BC03-0049 | 20/1-4 #1 | 4 | 0.75 | 0.75 | 65.7 | 5.94 | Aging Tests - Combination of cores 2002BC001, 002, 003, 004
2002BC001 | 20-D-1999 | 20 | 122313 | -9 | 2002_09_17 | 45.2557 | Bituminous Core | -93.6987 | Density/Airvoids. | Maplewood Lab | 06/05/2003 | CO-BC03-0048 | 20/1-4 #2 |  | 1.88 | 1.13 | 64.7 | 6.31 | Aging Tests - Combination of cores 2002BC001, 002, 003, 004
2002BC001 | 20-D-1999 | 20 | 122313 | -9 | 2002_09_17 | 45.2557 | Bituminous Core | -93.6987 | Density/Airvoids. | Maplewood Lab | 06/06/2003 | CO-BC03-0047 | 20-1-4-#3 | 3 | 2.63 | 0.75 | 62.1 | 6.47 | Aging Tests - Combination of cores 2002BC001, 002, 003, 004
2002BC001 | 20-D-1999 | 20 | 122313 | -9 | 2002_09_17 | 45.2557 | Bituminous Core | -93.6987 | Density/Airvoids. | Maplewood Lab | 06/09/2003 | CO-BC03-0046 | 20-1-4 #4 |  | 3.38 | 0.75 | 61.2 | 6.38 | Aging Tests - Combination of cores 2002BC001, 002, 003, 004
2002BC001 | 20-D-1999 | 20 | 122313 | -9 | 2002_09_17 | 45.2557 | Bituminous Core | -93.6987 | Density/Airvoids. | Maplewood Lab | 06/10/2003 | CO-BC03-0045 | 20-1-4 #5 | 2 | 5.38 | 2 | 61 | 6.04 | Aging Tests - Combination of cores 2002BC001, 002, 003, 004
2002BC001 | 20-D-1999 | 20 | 122313 | -9 | 2002_09_17 | 45.2557 | Bituminous Core | -93.6987 | Density/Airvoids. | Maplewood Lab | 06/11/2003 | CO-BC03-0044 | 20-1-4 #6 |  | 7.38 | 2 | 61.5 | 6.05 | Aging Tests - Combination of cores 2002BC001, 002, 003, 004
2002BC001 | 20-D-1999 | 20 | 122313 | -9 | 2002_09_17 | 45.2557 | Bituminous Core | -93.6987 | Density/Airvoids. | Maplewood Lab | 06/12/2003 | CO-BC03-0043 | 20-1-4 #7 | 1 | 8.38 | 1 | 64.8 | 6.49 | Aging Tests - Combination of cores 2002BC001, 002, 003, 004
2102BC010 | 21-D-1990 | 21 | 122896 | -9 | 2002_09_17 | 45.2547 | Bituminous Core | -93.6969 | Density/Airvoids - FWD Done. | Maplewood Lab | 01/27/2004 | CO-BC04-0004 | 4 21-11 5 21-10,12,13 CELL 21 LIFT 5 |  | 3.5 | 0.75 | 65.9 | 6.12 | Aging Tests - Combination of cores 2102BC010, 011, 012, 013
2102BC010 | 21-D-1990 | 21 | 122896 | -9 | 2002_09_17 | 45.2547 | Bituminous Core | -93.6969 | Density/Airvoids - FWD Done. | Maplewood Lab | 01/22/2004 | CO-BC04-0001 | 1 21-11,12,13 CELL 21 LIFT 1 | 4 | 0.75 | 0.75 | 71.1 | 6.14 | Aging Tests - Combination of cores 2102BC010, 011, 012, 013
2102BC010 | 21-D-1990 | 21 | 122896 | -9 | 2002_09_17 | 45.2547 | Bituminous Core | -93.6969 | Density/Airvoids - FWD Done. | Maplewood Lab | 01/23/2004 | CO-BC04-0002 | 2 21-10,11,12,13 CELL 21 LIFT 2 |  | 1.25 | 0.5 | 67.2 | 6.46 | Aging Tests - Combination of cores 2102BC010, 011, 012, 013
2102BC010 | 21-D-1990 | 21 | 122896 | -9 | 2002_09_17 | 45.2547 | Bituminous Core | -93.6969 | Density/Airvoids - FWD Done. | Maplewood Lab | 01/26/2004 | CO-BC04-0003 | 3 21-10,11,12,13 4 21-10,12,13 CELL 21 LIFT 3 | 3 | 2.75 | 1.5 | 64.4 | 6.15 | Aging Tests - Combination of cores 2102BC010, 011, 012, 013
2102BC010 | 21-D-1990 | 21 | 122896 | -9 | 2002_09_17 | 45.2547 | Bituminous Core | -93.6969 | Density/Airvoids - FWD Done. | Maplewood Lab | 01/28/2004 | CO-BC04-0005 | 5 21-11 6 21-10,12,13 CELL 21 LIFT 6 | 2 | 4.5 | 1 | 64.9 | 6.3 | Aging Tests - Combination of cores 2102BC010, 011, 012, 013
2102BC010 | 21-D-1990 | 21 | 122896 | -9 | 2002_09_17 | 45.2547 | Bituminous Core | -93.6969 | Density/Airvoids - FWD Done. | Maplewood Lab | 01/29/2004 | CO-BC04-0006 | 6 21-11 7 21-10,12,13 CELL 21 LAYER 7 |  | 6 | 1.5 | 65.5 | 6 | Aging Tests - Combination of cores 2102BC010, 011, 012, 013
2102BC010 | 21-D-1990 | 21 | 122896 | -9 | 2002_09_17 | 45.2547 | Bituminous Core | -93.6969 | Density/Airvoids - FWD Done. | Maplewood Lab | 01/30/2004 | CO-BC04-0007 | 7 21-11 8 21-10,12,13 CELL 21 LAYER 8 | 1 | 7 | 1 | 69.5 | 6.15 | Aging Tests - Combination of cores 2102BC010, 011, 012, 013

## MAT_HMA_BBR_TEST_MV
MNROAD_ID | SECTION_ID | CELL | STATION | OFFSET | SAMPLE_DATE | LATITUDE | MATERIAL_GROUP | LONGITUDE | COMMENTS | TESTING_LAB | SPECIMEN | TEST_DATE | TARGET_TEMP_C | SOAK_TIME_MINUTES | LENGTH_MM | WIDTH_MM | THICK_MM | TIME_SEC | STIFFNESS_MPA | M_VALUE
0208BM004 | 2-D-2008 | 2 | 111119.54 | 0 | 2008_09_30 | 45.2744 | Bituminous Mix | -93.7332 | Novachip, PG 64-34; sent to U of M for LTC fracture. DURING PAVING | University of Minnesota | A5-9-30 | 05/21/2009 | -30 | 60 | 101.6 | 12.53 | 6.73 | 8 | 22573.8 | 0.09
0208BM004 | 2-D-2008 | 2 | 111119.54 | 0 | 2008_09_30 | 45.2744 | Bituminous Mix | -93.7332 | Novachip, PG 64-34; sent to U of M for LTC fracture. DURING PAVING | University of Minnesota | A5-9-30 | 05/21/2009 | -30 | 60 | 101.6 | 12.53 | 6.73 | 15 | 21145.9 | 0.105
0208BM004 | 2-D-2008 | 2 | 111119.54 | 0 | 2008_09_30 | 45.2744 | Bituminous Mix | -93.7332 | Novachip, PG 64-34; sent to U of M for LTC fracture. DURING PAVING | University of Minnesota | A5-9-30 | 05/21/2009 | -30 | 60 | 101.6 | 12.53 | 6.73 | 30 | 19362.3 | 0.122
0208BM004 | 2-D-2008 | 2 | 111119.54 | 0 | 2008_09_30 | 45.2744 | Bituminous Mix | -93.7332 | Novachip, PG 64-34; sent to U of M for LTC fracture. DURING PAVING | University of Minnesota | A5-9-30 | 05/21/2009 | -30 | 60 | 101.6 | 12.53 | 6.73 | 60 | 17834.6 | 0.139
0208BM004 | 2-D-2008 | 2 | 111119.54 | 0 | 2008_09_30 | 45.2744 | Bituminous Mix | -93.7332 | Novachip, PG 64-34; sent to U of M for LTC fracture. DURING PAVING | University of Minnesota | A5-9-30 | 05/21/2009 | -30 | 60 | 101.6 | 12.53 | 6.73 | 120 | 16155 | 0.156
0208BM004 | 2-D-2008 | 2 | 111119.54 | 0 | 2008_09_30 | 45.2744 | Bituminous Mix | -93.7332 | Novachip, PG 64-34; sent to U of M for LTC fracture. DURING PAVING | University of Minnesota | A5-9-30 | 05/21/2009 | -30 | 60 | 101.6 | 12.53 | 6.73 | 240 | 14445.1 | 0.173
0208BM004 | 2-D-2008 | 2 | 111119.54 | 0 | 2008_09_30 | 45.2744 | Bituminous Mix | -93.7332 | Novachip, PG 64-34; sent to U of M for LTC fracture. DURING PAVING | University of Minnesota | A5-9-30 | 05/21/2009 | -30 | 60 | 101.6 | 12.53 | 6.73 | 480 | 12828.7 | 0.19
0208BM004 | 2-D-2008 | 2 | 111119.54 | 0 | 2008_09_30 | 45.2744 | Bituminous Mix | -93.7332 | Novachip, PG 64-34; sent to U of M for LTC fracture. DURING PAVING | University of Minnesota | A5-1-6 | 05/19/2009 | -6 | 60 | 101.6 | 12.45 | 6.52 | 15 | 3015 | 0.378
0208BM041 | 2-D-2008 | 2 | 111119.54 | 0 | 2008_09_17 | 45.2744 | Bituminous Mix | -93.7332 | SPWEB440F, PG 64-34; sent to U of M for LTC fracture. DURING PAVING | University of Minnesota | B2-8-36 | 06/19/2009 | -36 | 60 | 101.6 | 12.6 | 6.47 | 8 | 30654 | 0.076
0208BM041 | 2-D-2008 | 2 | 111119.54 | 0 | 2008_09_17 | 45.2744 | Bituminous Mix | -93.7332 | SPWEB440F, PG 64-34; sent to U of M for LTC fracture. DURING PAVING | University of Minnesota | B2-8-36 | 06/19/2009 | -36 | 60 | 101.6 | 12.6 | 6.47 | 15 | 29406.1 | 0.091
0208BM041 | 2-D-2008 | 2 | 111119.54 | 0 | 2008_09_17 | 45.2744 | Bituminous Mix | -93.7332 | SPWEB440F, PG 64-34; sent to U of M for LTC fracture. DURING PAVING | University of Minnesota | B2-8-36 | 06/19/2009 | -36 | 60 | 101.6 | 12.6 | 6.47 | 30 | 27525.9 | 0.107
0208BM041 | 2-D-2008 | 2 | 111119.54 | 0 | 2008_09_17 | 45.2744 | Bituminous Mix | -93.7332 | SPWEB440F, PG 64-34; sent to U of M for LTC fracture. DURING PAVING | University of Minnesota | B2-8-36 | 06/19/2009 | -36 | 60 | 101.6 | 12.6 | 6.47 | 60 | 25673 | 0.124
0208BM041 | 2-D-2008 | 2 | 111119.54 | 0 | 2008_09_17 | 45.2744 | Bituminous Mix | -93.7332 | SPWEB440F, PG 64-34; sent to U of M for LTC fracture. DURING PAVING | University of Minnesota | B2-8-36 | 06/19/2009 | -36 | 60 | 101.6 | 12.6 | 6.47 | 120 | 23437.4 | 0.141
0208BM041 | 2-D-2008 | 2 | 111119.54 | 0 | 2008_09_17 | 45.2744 | Bituminous Mix | -93.7332 | SPWEB440F, PG 64-34; sent to U of M for LTC fracture. DURING PAVING | University of Minnesota | B2-8-36 | 06/19/2009 | -36 | 60 | 101.6 | 12.6 | 6.47 | 240 | 21121.1 | 0.158
0208BM041 | 2-D-2008 | 2 | 111119.54 | 0 | 2008_09_17 | 45.2744 | Bituminous Mix | -93.7332 | SPWEB440F, PG 64-34; sent to U of M for LTC fracture. DURING PAVING | University of Minnesota | B2-8-36 | 06/19/2009 | -36 | 60 | 101.6 | 12.6 | 6.47 | 480 | 18649.4 | 0.174
0208BM041 | 2-D-2008 | 2 | 111119.54 | 0 | 2008_09_17 | 45.2744 | Bituminous Mix | -93.7332 | SPWEB440F, PG 64-34; sent to U of M for LTC fracture. DURING PAVING | University of Minnesota | B2-8-36 | 06/19/2009 | -36 | 60 | 101.6 | 12.6 | 6.47 | 960 | 16571.9 | 0.191
0208BM004 | 2-D-2008 | 2 | 111119.54 | 0 | 2008_09_30 | 45.2744 | Bituminous Mix | -93.7332 | Novachip, PG 64-34; sent to U of M for LTC fracture. DURING PAVING | University of Minnesota | A5-1-6 | 05/19/2009 | -6 | 60 | 101.6 | 12.45 | 6.52 | 8 | 3734.5 | 0.349
0208BM004 | 2-D-2008 | 2 | 111119.54 | 0 | 2008_09_30 | 45.2744 | Bituminous Mix | -93.7332 | Novachip, PG 64-34; sent to U of M for LTC fracture. DURING PAVING | University of Minnesota | A5-9-30 | 05/21/2009 | -30 | 60 | 101.6 | 12.53 | 6.73 | 960 | 10993.5 | 0.207
0208BM004 | 2-D-2008 | 2 | 111119.54 | 0 | 2008_09_30 | 45.2744 | Bituminous Mix | -93.7332 | Novachip, PG 64-34; sent to U of M for LTC fracture. DURING PAVING | University of Minnesota | A5-1-6 | 05/19/2009 | -6 | 60 | 101.6 | 12.45 | 6.52 | 30 | 2304.8 | 0.409
0208BM004 | 2-D-2008 | 2 | 111119.54 | 0 | 2008_09_30 | 45.2744 | Bituminous Mix | -93.7332 | Novachip, PG 64-34; sent to U of M for LTC fracture. DURING PAVING | University of Minnesota | A5-1-6 | 05/19/2009 | -6 | 60 | 101.6 | 12.45 | 6.52 | 60 | 1699.4 | 0.44
0208BM004 | 2-D-2008 | 2 | 111119.54 | 0 | 2008_09_30 | 45.2744 | Bituminous Mix | -93.7332 | Novachip, PG 64-34; sent to U of M for LTC fracture. DURING PAVING | University of Minnesota | A5-1-6 | 05/19/2009 | -6 | 60 | 101.6 | 12.45 | 6.52 | 120 | 1236.5 | 0.472
0208BM004 | 2-D-2008 | 2 | 111119.54 | 0 | 2008_09_30 | 45.2744 | Bituminous Mix | -93.7332 | Novachip, PG 64-34; sent to U of M for LTC fracture. DURING PAVING | University of Minnesota | A5-1-6 | 05/19/2009 | -6 | 60 | 101.6 | 12.45 | 6.52 | 240 | 875.6 | 0.503
0208BM004 | 2-D-2008 | 2 | 111119.54 | 0 | 2008_09_30 | 45.2744 | Bituminous Mix | -93.7332 | Novachip, PG 64-34; sent to U of M for LTC fracture. DURING PAVING | University of Minnesota | A5-1-6 | 05/19/2009 | -6 | 60 | 101.6 | 12.45 | 6.52 | 480 | 610.4 | 0.534
0208BM004 | 2-D-2008 | 2 | 111119.54 | 0 | 2008_09_30 | 45.2744 | Bituminous Mix | -93.7332 | Novachip, PG 64-34; sent to U of M for LTC fracture. DURING PAVING | University of Minnesota | A5-1-6 | 05/19/2009 | -6 | 60 | 101.6 | 12.45 | 6.52 | 960 | 423.5 | 0.566
0208BM004 | 2-D-2008 | 2 | 111119.54 | 0 | 2008_09_30 | 45.2744 | Bituminous Mix | -93.7332 | Novachip, PG 64-34; sent to U of M for LTC fracture. DURING PAVING | University of Minnesota | A5-2-6 | 05/19/2009 | -6 | 60 | 101.6 | 12.46 | 6.45 | 8 | 3323.5 | 0.358
0208BM004 | 2-D-2008 | 2 | 111119.54 | 0 | 2008_09_30 | 45.2744 | Bituminous Mix | -93.7332 | Novachip, PG 64-34; sent to U of M for LTC fracture. DURING PAVING | University of Minnesota | A5-2-6 | 05/19/2009 | -6 | 60 | 101.6 | 12.46 | 6.45 | 15 | 2627.9 | 0.388
0208BM004 | 2-D-2008 | 2 | 111119.54 | 0 | 2008_09_30 | 45.2744 | Bituminous Mix | -93.7332 | Novachip, PG 64-34; sent to U of M for LTC fracture. DURING PAVING | University of Minnesota | A5-2-6 | 05/19/2009 | -6 | 60 | 101.6 | 12.46 | 6.45 | 30 | 1984.5 | 0.421
0208BM004 | 2-D-2008 | 2 | 111119.54 | 0 | 2008_09_30 | 45.2744 | Bituminous Mix | -93.7332 | Novachip, PG 64-34; sent to U of M for LTC fracture. DURING PAVING | University of Minnesota | A5-2-6 | 05/19/2009 | -6 | 60 | 101.6 | 12.46 | 6.45 | 60 | 1468.6 | 0.454
0208BM004 | 2-D-2008 | 2 | 111119.54 | 0 | 2008_09_30 | 45.2744 | Bituminous Mix | -93.7332 | Novachip, PG 64-34; sent to U of M for LTC fracture. DURING PAVING | University of Minnesota | A5-2-6 | 05/19/2009 | -6 | 60 | 101.6 | 12.46 | 6.45 | 120 | 1063.8 | 0.487
0208BM004 | 2-D-2008 | 2 | 111119.54 | 0 | 2008_09_30 | 45.2744 | Bituminous Mix | -93.7332 | Novachip, PG 64-34; sent to U of M for LTC fracture. DURING PAVING | University of Minnesota | A5-2-6 | 05/19/2009 | -6 | 60 | 101.6 | 12.46 | 6.45 | 240 | 748.2 | 0.52
0208BM004 | 2-D-2008 | 2 | 111119.54 | 0 | 2008_09_30 | 45.2744 | Bituminous Mix | -93.7332 | Novachip, PG 64-34; sent to U of M for LTC fracture. DURING PAVING | University of Minnesota | A5-2-6 | 05/19/2009 | -6 | 60 | 101.6 | 12.46 | 6.45 | 480 | 513 | 0.553
0208BM004 | 2-D-2008 | 2 | 111119.54 | 0 | 2008_09_30 | 45.2744 | Bituminous Mix | -93.7332 | Novachip, PG 64-34; sent to U of M for LTC fracture. DURING PAVING | University of Minnesota | A5-2-6 | 05/19/2009 | -6 | 60 | 101.6 | 12.46 | 6.45 | 960 | 348.8 | 0.587
0208BM004 | 2-D-2008 | 2 | 111119.54 | 0 | 2008_09_30 | 45.2744 | Bituminous Mix | -93.7332 | Novachip, PG 64-34; sent to U of M for LTC fracture. DURING PAVING | University of Minnesota | A5-3-6 | 05/19/2009 | -6 | 60 | 101.6 | 12.52 | 6.37 | 8 | 3450.1 | 0.34
0208BM004 | 2-D-2008 | 2 | 111119.54 | 0 | 2008_09_30 | 45.2744 | Bituminous Mix | -93.7332 | Novachip, PG 64-34; sent to U of M for LTC fracture. DURING PAVING | University of Minnesota | A5-3-6 | 05/19/2009 | -6 | 60 | 101.6 | 12.52 | 6.37 | 15 | 2796 | 0.367
0208BM004 | 2-D-2008 | 2 | 111119.54 | 0 | 2008_09_30 | 45.2744 | Bituminous Mix | -93.7332 | Novachip, PG 64-34; sent to U of M for LTC fracture. DURING PAVING | University of Minnesota | A5-3-6 | 05/19/2009 | -6 | 60 | 101.6 | 12.52 | 6.37 | 30 | 2156.9 | 0.396
0208BM004 | 2-D-2008 | 2 | 111119.54 | 0 | 2008_09_30 | 45.2744 | Bituminous Mix | -93.7332 | Novachip, PG 64-34; sent to U of M for LTC fracture. DURING PAVING | University of Minnesota | A5-3-6 | 05/19/2009 | -6 | 60 | 101.6 | 12.52 | 6.37 | 60 | 1620.4 | 0.426
0208BM004 | 2-D-2008 | 2 | 111119.54 | 0 | 2008_09_30 | 45.2744 | Bituminous Mix | -93.7332 | Novachip, PG 64-34; sent to U of M for LTC fracture. DURING PAVING | University of Minnesota | A5-3-6 | 05/19/2009 | -6 | 60 | 101.6 | 12.52 | 6.37 | 120 | 1189.3 | 0.455
0208BM004 | 2-D-2008 | 2 | 111119.54 | 0 | 2008_09_30 | 45.2744 | Bituminous Mix | -93.7332 | Novachip, PG 64-34; sent to U of M for LTC fracture. DURING PAVING | University of Minnesota | A5-3-6 | 05/19/2009 | -6 | 60 | 101.6 | 12.52 | 6.37 | 240 | 851.1 | 0.484
0208BM004 | 2-D-2008 | 2 | 111119.54 | 0 | 2008_09_30 | 45.2744 | Bituminous Mix | -93.7332 | Novachip, PG 64-34; sent to U of M for LTC fracture. DURING PAVING | University of Minnesota | A5-3-6 | 05/19/2009 | -6 | 60 | 101.6 | 12.52 | 6.37 | 480 | 601 | 0.514
0208BM004 | 2-D-2008 | 2 | 111119.54 | 0 | 2008_09_30 | 45.2744 | Bituminous Mix | -93.7332 | Novachip, PG 64-34; sent to U of M for LTC fracture. DURING PAVING | University of Minnesota | A5-3-6 | 05/19/2009 | -6 | 60 | 101.6 | 12.52 | 6.37 | 960 | 423.4 | 0.543
0208BM004 | 2-D-2008 | 2 | 111119.54 | 0 | 2008_09_30 | 45.2744 | Bituminous Mix | -93.7332 | Novachip, PG 64-34; sent to U of M for LTC fracture. DURING PAVING | University of Minnesota | A5-4-18 | 05/20/2009 | -18 | 60 | 101.6 | 12.53 | 6.47 | 8 | 13047.7 | 0.086
0208BM004 | 2-D-2008 | 2 | 111119.54 | 0 | 2008_09_30 | 45.2744 | Bituminous Mix | -93.7332 | Novachip, PG 64-34; sent to U of M for LTC fracture. DURING PAVING | University of Minnesota | A5-4-18 | 05/20/2009 | -18 | 60 | 101.6 | 12.53 | 6.47 | 15 | 12114.7 | 0.107
0208BM004 | 2-D-2008 | 2 | 111119.54 | 0 | 2008_09_30 | 45.2744 | Bituminous Mix | -93.7332 | Novachip, PG 64-34; sent to U of M for LTC fracture. DURING PAVING | University of Minnesota | A5-4-18 | 05/20/2009 | -18 | 60 | 101.6 | 12.53 | 6.47 | 30 | 10851.9 | 0.129
0208BM004 | 2-D-2008 | 2 | 111119.54 | 0 | 2008_09_30 | 45.2744 | Bituminous Mix | -93.7332 | Novachip, PG 64-34; sent to U of M for LTC fracture. DURING PAVING | University of Minnesota | A5-4-18 | 05/20/2009 | -18 | 60 | 101.6 | 12.53 | 6.47 | 60 | 9821 | 0.152
0208BM004 | 2-D-2008 | 2 | 111119.54 | 0 | 2008_09_30 | 45.2744 | Bituminous Mix | -93.7332 | Novachip, PG 64-34; sent to U of M for LTC fracture. DURING PAVING | University of Minnesota | A5-4-18 | 05/20/2009 | -18 | 60 | 101.6 | 12.53 | 6.47 | 120 | 8972 | 0.174
0208BM004 | 2-D-2008 | 2 | 111119.54 | 0 | 2008_09_30 | 45.2744 | Bituminous Mix | -93.7332 | Novachip, PG 64-34; sent to U of M for LTC fracture. DURING PAVING | University of Minnesota | A5-4-18 | 05/20/2009 | -18 | 60 | 101.6 | 12.53 | 6.47 | 240 | 8142.4 | 0.197
0208BM004 | 2-D-2008 | 2 | 111119.54 | 0 | 2008_09_30 | 45.2744 | Bituminous Mix | -93.7332 | Novachip, PG 64-34; sent to U of M for LTC fracture. DURING PAVING | University of Minnesota | A5-4-18 | 05/20/2009 | -18 | 60 | 101.6 | 12.53 | 6.47 | 480 | 7150.4 | 0.22
0208BM004 | 2-D-2008 | 2 | 111119.54 | 0 | 2008_09_30 | 45.2744 | Bituminous Mix | -93.7332 | Novachip, PG 64-34; sent to U of M for LTC fracture. DURING PAVING | University of Minnesota | A5-4-18 | 05/20/2009 | -18 | 60 | 101.6 | 12.53 | 6.47 | 960 | 5618.7 | 0.242
0208BM004 | 2-D-2008 | 2 | 111119.54 | 0 | 2008_09_30 | 45.2744 | Bituminous Mix | -93.7332 | Novachip, PG 64-34; sent to U of M for LTC fracture. DURING PAVING | University of Minnesota | A5-5-18 | 05/20/2009 | -18 | 60 | 101.6 | 12.57 | 6.5 | 8 | 12538.2 | 0.144
0208BM004 | 2-D-2008 | 2 | 111119.54 | 0 | 2008_09_30 | 45.2744 | Bituminous Mix | -93.7332 | Novachip, PG 64-34; sent to U of M for LTC fracture. DURING PAVING | University of Minnesota | A5-5-18 | 05/20/2009 | -18 | 60 | 101.6 | 12.57 | 6.5 | 15 | 11163.1 | 0.169
0208BM004 | 2-D-2008 | 2 | 111119.54 | 0 | 2008_09_30 | 45.2744 | Bituminous Mix | -93.7332 | Novachip, PG 64-34; sent to U of M for LTC fracture. DURING PAVING | University of Minnesota | A5-5-18 | 05/20/2009 | -18 | 60 | 101.6 | 12.57 | 6.5 | 30 | 9912.4 | 0.196
0208BM004 | 2-D-2008 | 2 | 111119.54 | 0 | 2008_09_30 | 45.2744 | Bituminous Mix | -93.7332 | Novachip, PG 64-34; sent to U of M for LTC fracture. DURING PAVING | University of Minnesota | A5-5-18 | 05/20/2009 | -18 | 60 | 101.6 | 12.57 | 6.5 | 60 | 8659.8 | 0.224
0208BM004 | 2-D-2008 | 2 | 111119.54 | 0 | 2008_09_30 | 45.2744 | Bituminous Mix | -93.7332 | Novachip, PG 64-34; sent to U of M for LTC fracture. DURING PAVING | University of Minnesota | A5-5-18 | 05/20/2009 | -18 | 60 | 101.6 | 12.57 | 6.5 | 120 | 7313.5 | 0.252
0208BM004 | 2-D-2008 | 2 | 111119.54 | 0 | 2008_09_30 | 45.2744 | Bituminous Mix | -93.7332 | Novachip, PG 64-34; sent to U of M for LTC fracture. DURING PAVING | University of Minnesota | A5-5-18 | 05/20/2009 | -18 | 60 | 101.6 | 12.57 | 6.5 | 240 | 6141.3 | 0.28
0208BM004 | 2-D-2008 | 2 | 111119.54 | 0 | 2008_09_30 | 45.2744 | Bituminous Mix | -93.7332 | Novachip, PG 64-34; sent to U of M for LTC fracture. DURING PAVING | University of Minnesota | A5-5-18 | 05/20/2009 | -18 | 60 | 101.6 | 12.57 | 6.5 | 480 | 5003.6 | 0.307
0208BM004 | 2-D-2008 | 2 | 111119.54 | 0 | 2008_09_30 | 45.2744 | Bituminous Mix | -93.7332 | Novachip, PG 64-34; sent to U of M for LTC fracture. DURING PAVING | University of Minnesota | A5-5-18 | 05/20/2009 | -18 | 60 | 101.6 | 12.57 | 6.5 | 960 | 3962.1 | 0.335
0208BM004 | 2-D-2008 | 2 | 111119.54 | 0 | 2008_09_30 | 45.2744 | Bituminous Mix | -93.7332 | Novachip, PG 64-34; sent to U of M for LTC fracture. DURING PAVING | University of Minnesota | A5-6-18 | 05/20/2009 | -18 | 60 | 101.6 | 12.57 | 6.27 | 8 | 12148.7 | 0.164
0208BM004 | 2-D-2008 | 2 | 111119.54 | 0 | 2008_09_30 | 45.2744 | Bituminous Mix | -93.7332 | Novachip, PG 64-34; sent to U of M for LTC fracture. DURING PAVING | University of Minnesota | A5-6-18 | 05/20/2009 | -18 | 60 | 101.6 | 12.57 | 6.27 | 15 | 10813.8 | 0.19
0208BM004 | 2-D-2008 | 2 | 111119.54 | 0 | 2008_09_30 | 45.2744 | Bituminous Mix | -93.7332 | Novachip, PG 64-34; sent to U of M for LTC fracture. DURING PAVING | University of Minnesota | A5-6-18 | 05/20/2009 | -18 | 60 | 101.6 | 12.57 | 6.27 | 30 | 9442.9 | 0.219
0208BM004 | 2-D-2008 | 2 | 111119.54 | 0 | 2008_09_30 | 45.2744 | Bituminous Mix | -93.7332 | Novachip, PG 64-34; sent to U of M for LTC fracture. DURING PAVING | University of Minnesota | A5-6-18 | 05/20/2009 | -18 | 60 | 101.6 | 12.57 | 6.27 | 60 | 8018.7 | 0.249
0208BM004 | 2-D-2008 | 2 | 111119.54 | 0 | 2008_09_30 | 45.2744 | Bituminous Mix | -93.7332 | Novachip, PG 64-34; sent to U of M for LTC fracture. DURING PAVING | University of Minnesota | A5-6-18 | 05/20/2009 | -18 | 60 | 101.6 | 12.57 | 6.27 | 120 | 6726.2 | 0.278
0208BM004 | 2-D-2008 | 2 | 111119.54 | 0 | 2008_09_30 | 45.2744 | Bituminous Mix | -93.7332 | Novachip, PG 64-34; sent to U of M for LTC fracture. DURING PAVING | University of Minnesota | A5-6-18 | 05/20/2009 | -18 | 60 | 101.6 | 12.57 | 6.27 | 240 | 5479.9 | 0.307
0208BM004 | 2-D-2008 | 2 | 111119.54 | 0 | 2008_09_30 | 45.2744 | Bituminous Mix | -93.7332 | Novachip, PG 64-34; sent to U of M for LTC fracture. DURING PAVING | University of Minnesota | A5-6-18 | 05/20/2009 | -18 | 60 | 101.6 | 12.57 | 6.27 | 480 | 4392 | 0.336
0208BM004 | 2-D-2008 | 2 | 111119.54 | 0 | 2008_09_30 | 45.2744 | Bituminous Mix | -93.7332 | Novachip, PG 64-34; sent to U of M for LTC fracture. DURING PAVING | University of Minnesota | A5-6-18 | 05/20/2009 | -18 | 60 | 101.6 | 12.57 | 6.27 | 960 | 3422.5 | 0.365
0208BM004 | 2-D-2008 | 2 | 111119.54 | 0 | 2008_09_30 | 45.2744 | Bituminous Mix | -93.7332 | Novachip, PG 64-34; sent to U of M for LTC fracture. DURING PAVING | University of Minnesota | A5-8-30 | 05/21/2009 | -30 | 60 | 101.6 | 12.47 | 6.83 | 8 | 33551.4 | 0.085
0208BM004 | 2-D-2008 | 2 | 111119.54 | 0 | 2008_09_30 | 45.2744 | Bituminous Mix | -93.7332 | Novachip, PG 64-34; sent to U of M for LTC fracture. DURING PAVING | University of Minnesota | A5-8-30 | 05/21/2009 | -30 | 60 | 101.6 | 12.47 | 6.83 | 15 | 31565.7 | 0.1
0208BM004 | 2-D-2008 | 2 | 111119.54 | 0 | 2008_09_30 | 45.2744 | Bituminous Mix | -93.7332 | Novachip, PG 64-34; sent to U of M for LTC fracture. DURING PAVING | University of Minnesota | A5-8-30 | 05/21/2009 | -30 | 60 | 101.6 | 12.47 | 6.83 | 30 | 29393.9 | 0.116
0208BM004 | 2-D-2008 | 2 | 111119.54 | 0 | 2008_09_30 | 45.2744 | Bituminous Mix | -93.7332 | Novachip, PG 64-34; sent to U of M for LTC fracture. DURING PAVING | University of Minnesota | A5-8-30 | 05/21/2009 | -30 | 60 | 101.6 | 12.47 | 6.83 | 60 | 26987.3 | 0.133
0208BM004 | 2-D-2008 | 2 | 111119.54 | 0 | 2008_09_30 | 45.2744 | Bituminous Mix | -93.7332 | Novachip, PG 64-34; sent to U of M for LTC fracture. DURING PAVING | University of Minnesota | A5-8-30 | 05/21/2009 | -30 | 60 | 101.6 | 12.47 | 6.83 | 120 | 24916.6 | 0.15
0208BM004 | 2-D-2008 | 2 | 111119.54 | 0 | 2008_09_30 | 45.2744 | Bituminous Mix | -93.7332 | Novachip, PG 64-34; sent to U of M for LTC fracture. DURING PAVING | University of Minnesota | A5-8-30 | 05/21/2009 | -30 | 60 | 101.6 | 12.47 | 6.83 | 240 | 22397.7 | 0.166
0208BM004 | 2-D-2008 | 2 | 111119.54 | 0 | 2008_09_30 | 45.2744 | Bituminous Mix | -93.7332 | Novachip, PG 64-34; sent to U of M for LTC fracture. DURING PAVING | University of Minnesota | A5-8-30 | 05/21/2009 | -30 | 60 | 101.6 | 12.47 | 6.83 | 480 | 19740.4 | 0.183
0208BM004 | 2-D-2008 | 2 | 111119.54 | 0 | 2008_09_30 | 45.2744 | Bituminous Mix | -93.7332 | Novachip, PG 64-34; sent to U of M for LTC fracture. DURING PAVING | University of Minnesota | A5-8-30 | 05/21/2009 | -30 | 60 | 101.6 | 12.47 | 6.83 | 960 | 17174.6 | 0.199
0208BM041 | 2-D-2008 | 2 | 111119.54 | 0 | 2008_09_17 | 45.2744 | Bituminous Mix | -93.7332 | SPWEB440F, PG 64-34; sent to U of M for LTC fracture. DURING PAVING | University of Minnesota | B2-10-36 | 06/22/2009 | -36 | 60 | 101.6 | 12.6 | 6.23 | 8 | 24511.8 | 0.079
0208BM041 | 2-D-2008 | 2 | 111119.54 | 0 | 2008_09_17 | 45.2744 | Bituminous Mix | -93.7332 | SPWEB440F, PG 64-34; sent to U of M for LTC fracture. DURING PAVING | University of Minnesota | B2-10-36 | 06/22/2009 | -36 | 60 | 101.6 | 12.6 | 6.23 | 15 | 23191.6 | 0.094
0208BM041 | 2-D-2008 | 2 | 111119.54 | 0 | 2008_09_17 | 45.2744 | Bituminous Mix | -93.7332 | SPWEB440F, PG 64-34; sent to U of M for LTC fracture. DURING PAVING | University of Minnesota | B2-10-36 | 06/22/2009 | -36 | 60 | 101.6 | 12.6 | 6.23 | 30 | 21758.8 | 0.11
0208BM041 | 2-D-2008 | 2 | 111119.54 | 0 | 2008_09_17 | 45.2744 | Bituminous Mix | -93.7332 | SPWEB440F, PG 64-34; sent to U of M for LTC fracture. DURING PAVING | University of Minnesota | B2-10-36 | 06/22/2009 | -36 | 60 | 101.6 | 12.6 | 6.23 | 60 | 20038.8 | 0.127
0208BM041 | 2-D-2008 | 2 | 111119.54 | 0 | 2008_09_17 | 45.2744 | Bituminous Mix | -93.7332 | SPWEB440F, PG 64-34; sent to U of M for LTC fracture. DURING PAVING | University of Minnesota | B2-10-36 | 06/22/2009 | -36 | 60 | 101.6 | 12.6 | 6.23 | 120 | 18421.2 | 0.144
0208BM041 | 2-D-2008 | 2 | 111119.54 | 0 | 2008_09_17 | 45.2744 | Bituminous Mix | -93.7332 | SPWEB440F, PG 64-34; sent to U of M for LTC fracture. DURING PAVING | University of Minnesota | B2-10-36 | 06/22/2009 | -36 | 60 | 101.6 | 12.6 | 6.23 | 240 | 16568 | 0.16
0208BM041 | 2-D-2008 | 2 | 111119.54 | 0 | 2008_09_17 | 45.2744 | Bituminous Mix | -93.7332 | SPWEB440F, PG 64-34; sent to U of M for LTC fracture. DURING PAVING | University of Minnesota | B2-10-36 | 06/22/2009 | -36 | 60 | 101.6 | 12.6 | 6.23 | 480 | 14758.6 | 0.177
0208BM041 | 2-D-2008 | 2 | 111119.54 | 0 | 2008_09_17 | 45.2744 | Bituminous Mix | -93.7332 | SPWEB440F, PG 64-34; sent to U of M for LTC fracture. DURING PAVING | University of Minnesota | B2-10-36 | 06/22/2009 | -36 | 60 | 101.6 | 12.6 | 6.23 | 960 | 12832.6 | 0.194
0208BM041 | 2-D-2008 | 2 | 111119.54 | 0 | 2008_09_17 | 45.2744 | Bituminous Mix | -93.7332 | SPWEB440F, PG 64-34; sent to U of M for LTC fracture. DURING PAVING | University of Minnesota | B2-1-12 | 05/22/2009 | -12 | 60 | 101.6 | 12.57 | 6.5 | 8 | 5792.7 | 0.218
0208BM041 | 2-D-2008 | 2 | 111119.54 | 0 | 2008_09_17 | 45.2744 | Bituminous Mix | -93.7332 | SPWEB440F, PG 64-34; sent to U of M for LTC fracture. DURING PAVING | University of Minnesota | B2-1-12 | 05/22/2009 | -12 | 60 | 101.6 | 12.57 | 6.5 | 15 | 4976.8 | 0.251
0208BM041 | 2-D-2008 | 2 | 111119.54 | 0 | 2008_09_17 | 45.2744 | Bituminous Mix | -93.7332 | SPWEB440F, PG 64-34; sent to U of M for LTC fracture. DURING PAVING | University of Minnesota | B2-1-12 | 05/22/2009 | -12 | 60 | 101.6 | 12.57 | 6.5 | 30 | 4150.7 | 0.287
0208BM041 | 2-D-2008 | 2 | 111119.54 | 0 | 2008_09_17 | 45.2744 | Bituminous Mix | -93.7332 | SPWEB440F, PG 64-34; sent to U of M for LTC fracture. DURING PAVING | University of Minnesota | B2-1-12 | 05/22/2009 | -12 | 60 | 101.6 | 12.57 | 6.5 | 60 | 3360.9 | 0.323
0208BM041 | 2-D-2008 | 2 | 111119.54 | 0 | 2008_09_17 | 45.2744 | Bituminous Mix | -93.7332 | SPWEB440F, PG 64-34; sent to U of M for LTC fracture. DURING PAVING | University of Minnesota | B2-1-12 | 05/22/2009 | -12 | 60 | 101.6 | 12.57 | 6.5 | 120 | 2682.8 | 0.359
0208BM041 | 2-D-2008 | 2 | 111119.54 | 0 | 2008_09_17 | 45.2744 | Bituminous Mix | -93.7332 | SPWEB440F, PG 64-34; sent to U of M for LTC fracture. DURING PAVING | University of Minnesota | B2-1-12 | 05/22/2009 | -12 | 60 | 101.6 | 12.57 | 6.5 | 240 | 2080.8 | 0.396
0208BM041 | 2-D-2008 | 2 | 111119.54 | 0 | 2008_09_17 | 45.2744 | Bituminous Mix | -93.7332 | SPWEB440F, PG 64-34; sent to U of M for LTC fracture. DURING PAVING | University of Minnesota | B2-1-12 | 05/22/2009 | -12 | 60 | 101.6 | 12.57 | 6.5 | 480 | 1557.7 | 0.432
0208BM041 | 2-D-2008 | 2 | 111119.54 | 0 | 2008_09_17 | 45.2744 | Bituminous Mix | -93.7332 | SPWEB440F, PG 64-34; sent to U of M for LTC fracture. DURING PAVING | University of Minnesota | B2-1-12 | 05/22/2009 | -12 | 60 | 101.6 | 12.57 | 6.5 | 960 | 1125.6 | 0.468
0208BM041 | 2-D-2008 | 2 | 111119.54 | 0 | 2008_09_17 | 45.2744 | Bituminous Mix | -93.7332 | SPWEB440F, PG 64-34; sent to U of M for LTC fracture. DURING PAVING | University of Minnesota | B2-2-12 | 05/22/2009 | -12 | 60 | 101.6 | 12.53 | 6.43 | 8 | 6268.7 | 0.224
0208BM041 | 2-D-2008 | 2 | 111119.54 | 0 | 2008_09_17 | 45.2744 | Bituminous Mix | -93.7332 | SPWEB440F, PG 64-34; sent to U of M for LTC fracture. DURING PAVING | University of Minnesota | B2-2-12 | 05/22/2009 | -12 | 60 | 101.6 | 12.53 | 6.43 | 15 | 5414.4 | 0.251
0208BM041 | 2-D-2008 | 2 | 111119.54 | 0 | 2008_09_17 | 45.2744 | Bituminous Mix | -93.7332 | SPWEB440F, PG 64-34; sent to U of M for LTC fracture. DURING PAVING | University of Minnesota | B2-2-12 | 05/22/2009 | -12 | 60 | 101.6 | 12.53 | 6.43 | 30 | 4515.5 | 0.281
0208BM041 | 2-D-2008 | 2 | 111119.54 | 0 | 2008_09_17 | 45.2744 | Bituminous Mix | -93.7332 | SPWEB440F, PG 64-34; sent to U of M for LTC fracture. DURING PAVING | University of Minnesota | B2-2-12 | 05/22/2009 | -12 | 60 | 101.6 | 12.53 | 6.43 | 60 | 3670.1 | 0.311
0208BM041 | 2-D-2008 | 2 | 111119.54 | 0 | 2008_09_17 | 45.2744 | Bituminous Mix | -93.7332 | SPWEB440F, PG 64-34; sent to U of M for LTC fracture. DURING PAVING | University of Minnesota | B2-2-12 | 05/22/2009 | -12 | 60 | 101.6 | 12.53 | 6.43 | 120 | 2963 | 0.341
0208BM041 | 2-D-2008 | 2 | 111119.54 | 0 | 2008_09_17 | 45.2744 | Bituminous Mix | -93.7332 | SPWEB440F, PG 64-34; sent to U of M for LTC fracture. DURING PAVING | University of Minnesota | B2-2-12 | 05/22/2009 | -12 | 60 | 101.6 | 12.53 | 6.43 | 240 | 2318.1 | 0.371
0208BM041 | 2-D-2008 | 2 | 111119.54 | 0 | 2008_09_17 | 45.2744 | Bituminous Mix | -93.7332 | SPWEB440F, PG 64-34; sent to U of M for LTC fracture. DURING PAVING | University of Minnesota | B2-2-12 | 05/22/2009 | -12 | 60 | 101.6 | 12.53 | 6.43 | 480 | 1774.8 | 0.401
0208BM041 | 2-D-2008 | 2 | 111119.54 | 0 | 2008_09_17 | 45.2744 | Bituminous Mix | -93.7332 | SPWEB440F, PG 64-34; sent to U of M for LTC fracture. DURING PAVING | University of Minnesota | B2-2-12 | 05/22/2009 | -12 | 60 | 101.6 | 12.53 | 6.43 | 960 | 1318.9 | 0.431
0208BM041 | 2-D-2008 | 2 | 111119.54 | 0 | 2008_09_17 | 45.2744 | Bituminous Mix | -93.7332 | SPWEB440F, PG 64-34; sent to U of M for LTC fracture. DURING PAVING | University of Minnesota | B2-3-12 | 05/22/2009 | -12 | 60 | 101.6 | 12.53 | 6.5 | 8 | 4762.5 | 0.251
0208BM041 | 2-D-2008 | 2 | 111119.54 | 0 | 2008_09_17 | 45.2744 | Bituminous Mix | -93.7332 | SPWEB440F, PG 64-34; sent to U of M for LTC fracture. DURING PAVING | University of Minnesota | B2-3-12 | 05/22/2009 | -12 | 60 | 101.6 | 12.53 | 6.5 | 15 | 3998.7 | 0.28
0208BM041 | 2-D-2008 | 2 | 111119.54 | 0 | 2008_09_17 | 45.2744 | Bituminous Mix | -93.7332 | SPWEB440F, PG 64-34; sent to U of M for LTC fracture. DURING PAVING | University of Minnesota | B2-3-12 | 05/22/2009 | -12 | 60 | 101.6 | 12.53 | 6.5 | 30 | 3275.4 | 0.312
0208BM041 | 2-D-2008 | 2 | 111119.54 | 0 | 2008_09_17 | 45.2744 | Bituminous Mix | -93.7332 | SPWEB440F, PG 64-34; sent to U of M for LTC fracture. DURING PAVING | University of Minnesota | B2-3-12 | 05/22/2009 | -12 | 60 | 101.6 | 12.53 | 6.5 | 60 | 2615.7 | 0.344
0208BM041 | 2-D-2008 | 2 | 111119.54 | 0 | 2008_09_17 | 45.2744 | Bituminous Mix | -93.7332 | SPWEB440F, PG 64-34; sent to U of M for LTC fracture. DURING PAVING | University of Minnesota | B2-3-12 | 05/22/2009 | -12 | 60 | 101.6 | 12.53 | 6.5 | 120 | 2035.1 | 0.377
0208BM041 | 2-D-2008 | 2 | 111119.54 | 0 | 2008_09_17 | 45.2744 | Bituminous Mix | -93.7332 | SPWEB440F, PG 64-34; sent to U of M for LTC fracture. DURING PAVING | University of Minnesota | B2-3-12 | 05/22/2009 | -12 | 60 | 101.6 | 12.53 | 6.5 | 240 | 1554.9 | 0.409
0208BM041 | 2-D-2008 | 2 | 111119.54 | 0 | 2008_09_17 | 45.2744 | Bituminous Mix | -93.7332 | SPWEB440F, PG 64-34; sent to U of M for LTC fracture. DURING PAVING | University of Minnesota | B2-3-12 | 05/22/2009 | -12 | 60 | 101.6 | 12.53 | 6.5 | 480 | 1154.5 | 0.441
0208BM041 | 2-D-2008 | 2 | 111119.54 | 0 | 2008_09_17 | 45.2744 | Bituminous Mix | -93.7332 | SPWEB440F, PG 64-34; sent to U of M for LTC fracture. DURING PAVING | University of Minnesota | B2-3-12 | 05/22/2009 | -12 | 60 | 101.6 | 12.53 | 6.5 | 960 | 839.2 | 0.473
0208BM041 | 2-D-2008 | 2 | 111119.54 | 0 | 2008_09_17 | 45.2744 | Bituminous Mix | -93.7332 | SPWEB440F, PG 64-34; sent to U of M for LTC fracture. DURING PAVING | University of Minnesota | B2-4-24 | 06/18/2009 | -24 | 60 | 101.6 | 12.6 | 6.57 | 8 | 19117 | 0.115
0208BM041 | 2-D-2008 | 2 | 111119.54 | 0 | 2008_09_17 | 45.2744 | Bituminous Mix | -93.7332 | SPWEB440F, PG 64-34; sent to U of M for LTC fracture. DURING PAVING | University of Minnesota | B2-4-24 | 06/18/2009 | -24 | 60 | 101.6 | 12.6 | 6.57 | 15 | 17459.8 | 0.137
0208BM041 | 2-D-2008 | 2 | 111119.54 | 0 | 2008_09_17 | 45.2744 | Bituminous Mix | -93.7332 | SPWEB440F, PG 64-34; sent to U of M for LTC fracture. DURING PAVING | University of Minnesota | B2-4-24 | 06/18/2009 | -24 | 60 | 101.6 | 12.6 | 6.57 | 30 | 15739.4 | 0.162
0208BM041 | 2-D-2008 | 2 | 111119.54 | 0 | 2008_09_17 | 45.2744 | Bituminous Mix | -93.7332 | SPWEB440F, PG 64-34; sent to U of M for LTC fracture. DURING PAVING | University of Minnesota | B2-4-24 | 06/18/2009 | -24 | 60 | 101.6 | 12.6 | 6.57 | 60 | 13916.8 | 0.187
0208BM041 | 2-D-2008 | 2 | 111119.54 | 0 | 2008_09_17 | 45.2744 | Bituminous Mix | -93.7332 | SPWEB440F, PG 64-34; sent to U of M for LTC fracture. DURING PAVING | University of Minnesota | B2-4-24 | 06/18/2009 | -24 | 60 | 101.6 | 12.6 | 6.57 | 120 | 12245.2 | 0.212
0208BM041 | 2-D-2008 | 2 | 111119.54 | 0 | 2008_09_17 | 45.2744 | Bituminous Mix | -93.7332 | SPWEB440F, PG 64-34; sent to U of M for LTC fracture. DURING PAVING | University of Minnesota | B2-4-24 | 06/18/2009 | -24 | 60 | 101.6 | 12.6 | 6.57 | 240 | 10457.6 | 0.237
0208BM041 | 2-D-2008 | 2 | 111119.54 | 0 | 2008_09_17 | 45.2744 | Bituminous Mix | -93.7332 | SPWEB440F, PG 64-34; sent to U of M for LTC fracture. DURING PAVING | University of Minnesota | B2-4-24 | 06/18/2009 | -24 | 60 | 101.6 | 12.6 | 6.57 | 480 | 8809.1 | 0.262
0208BM041 | 2-D-2008 | 2 | 111119.54 | 0 | 2008_09_17 | 45.2744 | Bituminous Mix | -93.7332 | SPWEB440F, PG 64-34; sent to U of M for LTC fracture. DURING PAVING | University of Minnesota | B2-4-24 | 06/18/2009 | -24 | 60 | 101.6 | 12.6 | 6.57 | 960 | 7147.1 | 0.287
0208BM041 | 2-D-2008 | 2 | 111119.54 | 0 | 2008_09_17 | 45.2744 | Bituminous Mix | -93.7332 | SPWEB440F, PG 64-34; sent to U of M for LTC fracture. DURING PAVING | University of Minnesota | B2-5-24 | 06/18/2009 | -24 | 60 | 101.6 | 12.6 | 6.4 | 8 | 17090.9 | 0.11
0208BM041 | 2-D-2008 | 2 | 111119.54 | 0 | 2008_09_17 | 45.2744 | Bituminous Mix | -93.7332 | SPWEB440F, PG 64-34; sent to U of M for LTC fracture. DURING PAVING | University of Minnesota | B2-5-24 | 06/18/2009 | -24 | 60 | 101.6 | 12.6 | 6.4 | 15 | 16051.6 | 0.133
0208BM041 | 2-D-2008 | 2 | 111119.54 | 0 | 2008_09_17 | 45.2744 | Bituminous Mix | -93.7332 | SPWEB440F, PG 64-34; sent to U of M for LTC fracture. DURING PAVING | University of Minnesota | B2-5-24 | 06/18/2009 | -24 | 60 | 101.6 | 12.6 | 6.4 | 30 | 14270 | 0.158
0208BM041 | 2-D-2008 | 2 | 111119.54 | 0 | 2008_09_17 | 45.2744 | Bituminous Mix | -93.7332 | SPWEB440F, PG 64-34; sent to U of M for LTC fracture. DURING PAVING | University of Minnesota | B2-5-24 | 06/18/2009 | -24 | 60 | 101.6 | 12.6 | 6.4 | 60 | 12827.7 | 0.183
0208BM041 | 2-D-2008 | 2 | 111119.54 | 0 | 2008_09_17 | 45.2744 | Bituminous Mix | -93.7332 | SPWEB440F, PG 64-34; sent to U of M for LTC fracture. DURING PAVING | University of Minnesota | B2-5-24 | 06/18/2009 | -24 | 60 | 101.6 | 12.6 | 6.4 | 120 | 11320.1 | 0.208
0208BM041 | 2-D-2008 | 2 | 111119.54 | 0 | 2008_09_17 | 45.2744 | Bituminous Mix | -93.7332 | SPWEB440F, PG 64-34; sent to U of M for LTC fracture. DURING PAVING | University of Minnesota | B2-5-24 | 06/18/2009 | -24 | 60 | 101.6 | 12.6 | 6.4 | 240 | 9808.6 | 0.233
0208BM041 | 2-D-2008 | 2 | 111119.54 | 0 | 2008_09_17 | 45.2744 | Bituminous Mix | -93.7332 | SPWEB440F, PG 64-34; sent to U of M for LTC fracture. DURING PAVING | University of Minnesota | B2-5-24 | 06/18/2009 | -24 | 60 | 101.6 | 12.6 | 6.4 | 480 | 8227.7 | 0.258
0208BM041 | 2-D-2008 | 2 | 111119.54 | 0 | 2008_09_17 | 45.2744 | Bituminous Mix | -93.7332 | SPWEB440F, PG 64-34; sent to U of M for LTC fracture. DURING PAVING | University of Minnesota | B2-5-24 | 06/18/2009 | -24 | 60 | 101.6 | 12.6 | 6.4 | 960 | 6779.7 | 0.283
0208BM041 | 2-D-2008 | 2 | 111119.54 | 0 | 2008_09_17 | 45.2744 | Bituminous Mix | -93.7332 | SPWEB440F, PG 64-34; sent to U of M for LTC fracture. DURING PAVING | University of Minnesota | B2-6-24 | 06/18/2009 | -24 | 60 | 101.6 | 12.57 | 6.43 | 8 | 13217.1 | 0.097
0208BM041 | 2-D-2008 | 2 | 111119.54 | 0 | 2008_09_17 | 45.2744 | Bituminous Mix | -93.7332 | SPWEB440F, PG 64-34; sent to U of M for LTC fracture. DURING PAVING | University of Minnesota | B2-6-24 | 06/18/2009 | -24 | 60 | 101.6 | 12.57 | 6.43 | 15 | 12161 | 0.118
0208BM041 | 2-D-2008 | 2 | 111119.54 | 0 | 2008_09_17 | 45.2744 | Bituminous Mix | -93.7332 | SPWEB440F, PG 64-34; sent to U of M for LTC fracture. DURING PAVING | University of Minnesota | B2-6-24 | 06/18/2009 | -24 | 60 | 101.6 | 12.57 | 6.43 | 30 | 11263.7 | 0.141
0208BM041 | 2-D-2008 | 2 | 111119.54 | 0 | 2008_09_17 | 45.2744 | Bituminous Mix | -93.7332 | SPWEB440F, PG 64-34; sent to U of M for LTC fracture. DURING PAVING | University of Minnesota | B2-6-24 | 06/18/2009 | -24 | 60 | 101.6 | 12.57 | 6.43 | 60 | 10192 | 0.164
0208BM041 | 2-D-2008 | 2 | 111119.54 | 0 | 2008_09_17 | 45.2744 | Bituminous Mix | -93.7332 | SPWEB440F, PG 64-34; sent to U of M for LTC fracture. DURING PAVING | University of Minnesota | B2-6-24 | 06/18/2009 | -24 | 60 | 101.6 | 12.57 | 6.43 | 120 | 8992.4 | 0.187
0208BM041 | 2-D-2008 | 2 | 111119.54 | 0 | 2008_09_17 | 45.2744 | Bituminous Mix | -93.7332 | SPWEB440F, PG 64-34; sent to U of M for LTC fracture. DURING PAVING | University of Minnesota | B2-6-24 | 06/18/2009 | -24 | 60 | 101.6 | 12.57 | 6.43 | 240 | 7959.9 | 0.209
0208BM041 | 2-D-2008 | 2 | 111119.54 | 0 | 2008_09_17 | 45.2744 | Bituminous Mix | -93.7332 | SPWEB440F, PG 64-34; sent to U of M for LTC fracture. DURING PAVING | University of Minnesota | B2-6-24 | 06/18/2009 | -24 | 60 | 101.6 | 12.57 | 6.43 | 480 | 6759.5 | 0.232
0208BM041 | 2-D-2008 | 2 | 111119.54 | 0 | 2008_09_17 | 45.2744 | Bituminous Mix | -93.7332 | SPWEB440F, PG 64-34; sent to U of M for LTC fracture. DURING PAVING | University of Minnesota | B2-6-24 | 06/18/2009 | -24 | 60 | 101.6 | 12.57 | 6.43 | 960 | 5698.3 | 0.255
0208BM041 | 2-D-2008 | 2 | 111119.54 | 0 | 2008_09_17 | 45.2744 | Bituminous Mix | -93.7332 | SPWEB440F, PG 64-34; sent to U of M for LTC fracture. DURING PAVING | University of Minnesota | B2-9-36 | 06/19/2009 | -36 | 60 | 101.6 | 12.6 | 6.3 | 8 | 22859.2 | 0.083
0208BM041 | 2-D-2008 | 2 | 111119.54 | 0 | 2008_09_17 | 45.2744 | Bituminous Mix | -93.7332 | SPWEB440F, PG 64-34; sent to U of M for LTC fracture. DURING PAVING | University of Minnesota | B2-9-36 | 06/19/2009 | -36 | 60 | 101.6 | 12.6 | 6.3 | 15 | 21995.5 | 0.099
0208BM041 | 2-D-2008 | 2 | 111119.54 | 0 | 2008_09_17 | 45.2744 | Bituminous Mix | -93.7332 | SPWEB440F, PG 64-34; sent to U of M for LTC fracture. DURING PAVING | University of Minnesota | B2-9-36 | 06/19/2009 | -36 | 60 | 101.6 | 12.6 | 6.3 | 30 | 20075.9 | 0.116
0208BM041 | 2-D-2008 | 2 | 111119.54 | 0 | 2008_09_17 | 45.2744 | Bituminous Mix | -93.7332 | SPWEB440F, PG 64-34; sent to U of M for LTC fracture. DURING PAVING | University of Minnesota | B2-9-36 | 06/19/2009 | -36 | 60 | 101.6 | 12.6 | 6.3 | 60 | 18477.8 | 0.134
0208BM041 | 2-D-2008 | 2 | 111119.54 | 0 | 2008_09_17 | 45.2744 | Bituminous Mix | -93.7332 | SPWEB440F, PG 64-34; sent to U of M for LTC fracture. DURING PAVING | University of Minnesota | B2-9-36 | 06/19/2009 | -36 | 60 | 101.6 | 12.6 | 6.3 | 120 | 16898 | 0.151
0208BM041 | 2-D-2008 | 2 | 111119.54 | 0 | 2008_09_17 | 45.2744 | Bituminous Mix | -93.7332 | SPWEB440F, PG 64-34; sent to U of M for LTC fracture. DURING PAVING | University of Minnesota | B2-9-36 | 06/19/2009 | -36 | 60 | 101.6 | 12.6 | 6.3 | 240 | 15116.8 | 0.169
0208BM041 | 2-D-2008 | 2 | 111119.54 | 0 | 2008_09_17 | 45.2744 | Bituminous Mix | -93.7332 | SPWEB440F, PG 64-34; sent to U of M for LTC fracture. DURING PAVING | University of Minnesota | B2-9-36 | 06/19/2009 | -36 | 60 | 101.6 | 12.6 | 6.3 | 480 | 13458.2 | 0.187
0208BM041 | 2-D-2008 | 2 | 111119.54 | 0 | 2008_09_17 | 45.2744 | Bituminous Mix | -93.7332 | SPWEB440F, PG 64-34; sent to U of M for LTC fracture. DURING PAVING | University of Minnesota | B2-9-36 | 06/19/2009 | -36 | 60 | 101.6 | 12.6 | 6.3 | 960 | 11597.1 | 0.204
1508BM021 | 15-D-2008 | 15 | 119731.25 | 0 | 2008_09_19 | 45.26 | Bituminous Mix | -93.7067 | shoulder mix - 5% tear off shingles, PG 58-28; sent to U of M for LTC fracture. DURING PAVING | University of Minnesota | M4-5-18 | 06/30/2009 | -18 | 60 | 101.6 | 12.53 | 6.4 | 240 | 11898.3 | 0.156
1508BM021 | 15-D-2008 | 15 | 119731.25 | 0 | 2008_09_19 | 45.26 | Bituminous Mix | -93.7067 | shoulder mix - 5% tear off shingles, PG 58-28; sent to U of M for LTC fracture. DURING PAVING | University of Minnesota | M4-5-18 | 06/30/2009 | -18 | 60 | 101.6 | 12.53 | 6.4 | 480 | 10583.9 | 0.171
1508BM021 | 15-D-2008 | 15 | 119731.25 | 0 | 2008_09_19 | 45.26 | Bituminous Mix | -93.7067 | shoulder mix - 5% tear off shingles, PG 58-28; sent to U of M for LTC fracture. DURING PAVING | University of Minnesota | M4-5-18 | 06/30/2009 | -18 | 60 | 101.6 | 12.53 | 6.4 | 960 | 9335.9 | 0.185
1508BM021 | 15-D-2008 | 15 | 119731.25 | 0 | 2008_09_19 | 45.26 | Bituminous Mix | -93.7067 | shoulder mix - 5% tear off shingles, PG 58-28; sent to U of M for LTC fracture. DURING PAVING | University of Minnesota | M4-6-18 | 06/30/2009 | -18 | 60 | 101.6 | 12.57 | 6.37 | 8 | 15093 | 0.076
1508BM021 | 15-D-2008 | 15 | 119731.25 | 0 | 2008_09_19 | 45.26 | Bituminous Mix | -93.7067 | shoulder mix - 5% tear off shingles, PG 58-28; sent to U of M for LTC fracture. DURING PAVING | University of Minnesota | M4-6-18 | 06/30/2009 | -18 | 60 | 101.6 | 12.57 | 6.37 | 15 | 14245.5 | 0.09
1508BM021 | 15-D-2008 | 15 | 119731.25 | 0 | 2008_09_19 | 45.26 | Bituminous Mix | -93.7067 | shoulder mix - 5% tear off shingles, PG 58-28; sent to U of M for LTC fracture. DURING PAVING | University of Minnesota | M4-6-18 | 06/30/2009 | -18 | 60 | 101.6 | 12.57 | 6.37 | 30 | 13324.4 | 0.106
1508BM021 | 15-D-2008 | 15 | 119731.25 | 0 | 2008_09_19 | 45.26 | Bituminous Mix | -93.7067 | shoulder mix - 5% tear off shingles, PG 58-28; sent to U of M for LTC fracture. DURING PAVING | University of Minnesota | M4-6-18 | 06/30/2009 | -18 | 60 | 101.6 | 12.57 | 6.37 | 60 | 12401.6 | 0.121
1508BM021 | 15-D-2008 | 15 | 119731.25 | 0 | 2008_09_19 | 45.26 | Bituminous Mix | -93.7067 | shoulder mix - 5% tear off shingles, PG 58-28; sent to U of M for LTC fracture. DURING PAVING | University of Minnesota | M4-6-18 | 06/30/2009 | -18 | 60 | 101.6 | 12.57 | 6.37 | 120 | 11391 | 0.136
1508BM021 | 15-D-2008 | 15 | 119731.25 | 0 | 2008_09_19 | 45.26 | Bituminous Mix | -93.7067 | shoulder mix - 5% tear off shingles, PG 58-28; sent to U of M for LTC fracture. DURING PAVING | University of Minnesota | M4-6-18 | 06/30/2009 | -18 | 60 | 101.6 | 12.57 | 6.37 | 240 | 10360.3 | 0.152
1508BM021 | 15-D-2008 | 15 | 119731.25 | 0 | 2008_09_19 | 45.26 | Bituminous Mix | -93.7067 | shoulder mix - 5% tear off shingles, PG 58-28; sent to U of M for LTC fracture. DURING PAVING | University of Minnesota | M4-6-18 | 06/30/2009 | -18 | 60 | 101.6 | 12.57 | 6.37 | 480 | 9354.9 | 0.167
1508BM021 | 15-D-2008 | 15 | 119731.25 | 0 | 2008_09_19 | 45.26 | Bituminous Mix | -93.7067 | shoulder mix - 5% tear off shingles, PG 58-28; sent to U of M for LTC fracture. DURING PAVING | University of Minnesota | M4-6-18 | 06/30/2009 | -18 | 60 | 101.6 | 12.57 | 6.37 | 960 | 8130.4 | 0.183
1508BM021 | 15-D-2008 | 15 | 119731.25 | 0 | 2008_09_19 | 45.26 | Bituminous Mix | -93.7067 | shoulder mix - 5% tear off shingles, PG 58-28; sent to U of M for LTC fracture. DURING PAVING | University of Minnesota | M4-7-30 | 06/30/2009 | -30 | 60 | 101.6 | 12.63 | 6.3 | 8 | 26726.8 | 0.064
1508BM021 | 15-D-2008 | 15 | 119731.25 | 0 | 2008_09_19 | 45.26 | Bituminous Mix | -93.7067 | shoulder mix - 5% tear off shingles, PG 58-28; sent to U of M for LTC fracture. DURING PAVING | University of Minnesota | M4-7-30 | 06/30/2009 | -30 | 60 | 101.6 | 12.63 | 6.3 | 15 | 25589.1 | 0.059
1508BM021 | 15-D-2008 | 15 | 119731.25 | 0 | 2008_09_19 | 45.26 | Bituminous Mix | -93.7067 | shoulder mix - 5% tear off shingles, PG 58-28; sent to U of M for LTC fracture. DURING PAVING | University of Minnesota | M4-7-30 | 06/30/2009 | -30 | 60 | 101.6 | 12.63 | 6.3 | 30 | 24696.3 | 0.054
1508BM021 | 15-D-2008 | 15 | 119731.25 | 0 | 2008_09_19 | 45.26 | Bituminous Mix | -93.7067 | shoulder mix - 5% tear off shingles, PG 58-28; sent to U of M for LTC fracture. DURING PAVING | University of Minnesota | M4-7-30 | 06/30/2009 | -30 | 60 | 101.6 | 12.63 | 6.3 | 60 | 23504.7 | 0.049
1508BM021 | 15-D-2008 | 15 | 119731.25 | 0 | 2008_09_19 | 45.26 | Bituminous Mix | -93.7067 | shoulder mix - 5% tear off shingles, PG 58-28; sent to U of M for LTC fracture. DURING PAVING | University of Minnesota | M4-7-30 | 06/30/2009 | -30 | 60 | 101.6 | 12.63 | 6.3 | 120 | 22617.4 | 0.044
1508BM021 | 15-D-2008 | 15 | 119731.25 | 0 | 2008_09_19 | 45.26 | Bituminous Mix | -93.7067 | shoulder mix - 5% tear off shingles, PG 58-28; sent to U of M for LTC fracture. DURING PAVING | University of Minnesota | M4-7-30 | 06/30/2009 | -30 | 60 | 101.6 | 12.63 | 6.3 | 240 | 22167.7 | 0.039
1508BM021 | 15-D-2008 | 15 | 119731.25 | 0 | 2008_09_19 | 45.26 | Bituminous Mix | -93.7067 | shoulder mix - 5% tear off shingles, PG 58-28; sent to U of M for LTC fracture. DURING PAVING | University of Minnesota | M4-7-30 | 06/30/2009 | -30 | 60 | 101.6 | 12.63 | 6.3 | 480 | 21517.3 | 0.034
1508BM021 | 15-D-2008 | 15 | 119731.25 | 0 | 2008_09_19 | 45.26 | Bituminous Mix | -93.7067 | shoulder mix - 5% tear off shingles, PG 58-28; sent to U of M for LTC fracture. DURING PAVING | University of Minnesota | M4-7-30 | 06/30/2009 | -30 | 60 | 101.6 | 12.63 | 6.3 | 960 | 20918.4 | 0.029
1508BM021 | 15-D-2008 | 15 | 119731.25 | 0 | 2008_09_19 | 45.26 | Bituminous Mix | -93.7067 | shoulder mix - 5% tear off shingles, PG 58-28; sent to U of M for LTC fracture. DURING PAVING | University of Minnesota | M4-8-30 | 06/30/2009 | -30 | 60 | 101.6 | 12.63 | 6.37 | 8 | 30421 | 0.056
1508BM021 | 15-D-2008 | 15 | 119731.25 | 0 | 2008_09_19 | 45.26 | Bituminous Mix | -93.7067 | shoulder mix - 5% tear off shingles, PG 58-28; sent to U of M for LTC fracture. DURING PAVING | University of Minnesota | M4-8-30 | 06/30/2009 | -30 | 60 | 101.6 | 12.63 | 6.37 | 15 | 29152.1 | 0.072
1508BM021 | 15-D-2008 | 15 | 119731.25 | 0 | 2008_09_19 | 45.26 | Bituminous Mix | -93.7067 | shoulder mix - 5% tear off shingles, PG 58-28; sent to U of M for LTC fracture. DURING PAVING | University of Minnesota | M4-8-30 | 06/30/2009 | -30 | 60 | 101.6 | 12.63 | 6.37 | 30 | 27219.3 | 0.09
1508BM021 | 15-D-2008 | 15 | 119731.25 | 0 | 2008_09_19 | 45.26 | Bituminous Mix | -93.7067 | shoulder mix - 5% tear off shingles, PG 58-28; sent to U of M for LTC fracture. DURING PAVING | University of Minnesota | M4-8-30 | 06/30/2009 | -30 | 60 | 101.6 | 12.63 | 6.37 | 60 | 25852.2 | 0.107
1508BM021 | 15-D-2008 | 15 | 119731.25 | 0 | 2008_09_19 | 45.26 | Bituminous Mix | -93.7067 | shoulder mix - 5% tear off shingles, PG 58-28; sent to U of M for LTC fracture. DURING PAVING | University of Minnesota | M4-8-30 | 06/30/2009 | -30 | 60 | 101.6 | 12.63 | 6.37 | 120 | 23806.8 | 0.125
1508BM021 | 15-D-2008 | 15 | 119731.25 | 0 | 2008_09_19 | 45.26 | Bituminous Mix | -93.7067 | shoulder mix - 5% tear off shingles, PG 58-28; sent to U of M for LTC fracture. DURING PAVING | University of Minnesota | M4-8-30 | 06/30/2009 | -30 | 60 | 101.6 | 12.63 | 6.37 | 240 | 21800.7 | 0.143
1508BM021 | 15-D-2008 | 15 | 119731.25 | 0 | 2008_09_19 | 45.26 | Bituminous Mix | -93.7067 | shoulder mix - 5% tear off shingles, PG 58-28; sent to U of M for LTC fracture. DURING PAVING | University of Minnesota | M4-8-30 | 06/30/2009 | -30 | 60 | 101.6 | 12.63 | 6.37 | 480 | 19779.7 | 0.16
1508BM021 | 15-D-2008 | 15 | 119731.25 | 0 | 2008_09_19 | 45.26 | Bituminous Mix | -93.7067 | shoulder mix - 5% tear off shingles, PG 58-28; sent to U of M for LTC fracture. DURING PAVING | University of Minnesota | M4-8-30 | 06/30/2009 | -30 | 60 | 101.6 | 12.63 | 6.37 | 960 | 17479 | 0.178
1508BM021 | 15-D-2008 | 15 | 119731.25 | 0 | 2008_09_19 | 45.26 | Bituminous Mix | -93.7067 | shoulder mix - 5% tear off shingles, PG 58-28; sent to U of M for LTC fracture. DURING PAVING | University of Minnesota | M4-9-30 | 06/30/2009 | -30 | 60 | 101.6 | 12.63 | 6.37 | 8 | 32776.3 | 0.057
1508BM021 | 15-D-2008 | 15 | 119731.25 | 0 | 2008_09_19 | 45.26 | Bituminous Mix | -93.7067 | shoulder mix - 5% tear off shingles, PG 58-28; sent to U of M for LTC fracture. DURING PAVING | University of Minnesota | M4-9-30 | 06/30/2009 | -30 | 60 | 101.6 | 12.63 | 6.37 | 15 | 31308.4 | 0.067
1508BM021 | 15-D-2008 | 15 | 119731.25 | 0 | 2008_09_19 | 45.26 | Bituminous Mix | -93.7067 | shoulder mix - 5% tear off shingles, PG 58-28; sent to U of M for LTC fracture. DURING PAVING | University of Minnesota | M4-9-30 | 06/30/2009 | -30 | 60 | 101.6 | 12.63 | 6.37 | 30 | 29920 | 0.078
1508BM021 | 15-D-2008 | 15 | 119731.25 | 0 | 2008_09_19 | 45.26 | Bituminous Mix | -93.7067 | shoulder mix - 5% tear off shingles, PG 58-28; sent to U of M for LTC fracture. DURING PAVING | University of Minnesota | M4-9-30 | 06/30/2009 | -30 | 60 | 101.6 | 12.63 | 6.37 | 60 | 28703.3 | 0.089
1508BM021 | 15-D-2008 | 15 | 119731.25 | 0 | 2008_09_19 | 45.26 | Bituminous Mix | -93.7067 | shoulder mix - 5% tear off shingles, PG 58-28; sent to U of M for LTC fracture. DURING PAVING | University of Minnesota | M4-9-30 | 06/30/2009 | -30 | 60 | 101.6 | 12.63 | 6.37 | 120 | 26843.6 | 0.099
1508BM021 | 15-D-2008 | 15 | 119731.25 | 0 | 2008_09_19 | 45.26 | Bituminous Mix | -93.7067 | shoulder mix - 5% tear off shingles, PG 58-28; sent to U of M for LTC fracture. DURING PAVING | University of Minnesota | M4-9-30 | 06/30/2009 | -30 | 60 | 101.6 | 12.63 | 6.37 | 240 | 24919 | 0.11
1508BM021 | 15-D-2008 | 15 | 119731.25 | 0 | 2008_09_19 | 45.26 | Bituminous Mix | -93.7067 | shoulder mix - 5% tear off shingles, PG 58-28; sent to U of M for LTC fracture. DURING PAVING | University of Minnesota | M4-9-30 | 06/30/2009 | -30 | 60 | 101.6 | 12.63 | 6.37 | 480 | 23259.1 | 0.121
1508BM021 | 15-D-2008 | 15 | 119731.25 | 0 | 2008_09_19 | 45.26 | Bituminous Mix | -93.7067 | shoulder mix - 5% tear off shingles, PG 58-28; sent to U of M for LTC fracture. DURING PAVING | University of Minnesota | M4-9-30 | 06/30/2009 | -30 | 60 | 101.6 | 12.63 | 6.37 | 960 | 20937.4 | 0.132
1508BM021 | 15-D-2008 | 15 | 119731.25 | 0 | 2008_09_19 | 45.26 | Bituminous Mix | -93.7067 | shoulder mix - 5% tear off shingles, PG 58-28; sent to U of M for LTC fracture. DURING PAVING | University of Minnesota | M4-1-6 | 06/30/2009 | -6 | 60 | 101.6 | 12.37 | 6.17 | 8 | 7630.4 | 0.173
1508BM021 | 15-D-2008 | 15 | 119731.25 | 0 | 2008_09_19 | 45.26 | Bituminous Mix | -93.7067 | shoulder mix - 5% tear off shingles, PG 58-28; sent to U of M for LTC fracture. DURING PAVING | University of Minnesota | M4-1-6 | 06/30/2009 | -6 | 60 | 101.6 | 12.37 | 6.17 | 15 | 6756 | 0.198
1508BM021 | 15-D-2008 | 15 | 119731.25 | 0 | 2008_09_19 | 45.26 | Bituminous Mix | -93.7067 | shoulder mix - 5% tear off shingles, PG 58-28; sent to U of M for LTC fracture. DURING PAVING | University of Minnesota | M4-1-6 | 06/30/2009 | -6 | 60 | 101.6 | 12.37 | 6.17 | 30 | 5866.5 | 0.226
1508BM021 | 15-D-2008 | 15 | 119731.25 | 0 | 2008_09_19 | 45.26 | Bituminous Mix | -93.7067 | shoulder mix - 5% tear off shingles, PG 58-28; sent to U of M for LTC fracture. DURING PAVING | University of Minnesota | M4-1-6 | 06/30/2009 | -6 | 60 | 101.6 | 12.37 | 6.17 | 60 | 5010.4 | 0.253
1508BM021 | 15-D-2008 | 15 | 119731.25 | 0 | 2008_09_19 | 45.26 | Bituminous Mix | -93.7067 | shoulder mix - 5% tear off shingles, PG 58-28; sent to U of M for LTC fracture. DURING PAVING | University of Minnesota | M4-1-6 | 06/30/2009 | -6 | 60 | 101.6 | 12.37 | 6.17 | 120 | 4175.5 | 0.28
1508BM021 | 15-D-2008 | 15 | 119731.25 | 0 | 2008_09_19 | 45.26 | Bituminous Mix | -93.7067 | shoulder mix - 5% tear off shingles, PG 58-28; sent to U of M for LTC fracture. DURING PAVING | University of Minnesota | M4-1-6 | 06/30/2009 | -6 | 60 | 101.6 | 12.37 | 6.17 | 240 | 3441.9 | 0.308
1508BM021 | 15-D-2008 | 15 | 119731.25 | 0 | 2008_09_19 | 45.26 | Bituminous Mix | -93.7067 | shoulder mix - 5% tear off shingles, PG 58-28; sent to U of M for LTC fracture. DURING PAVING | University of Minnesota | M4-1-6 | 06/30/2009 | -6 | 60 | 101.6 | 12.37 | 6.17 | 480 | 2743.7 | 0.335
1508BM021 | 15-D-2008 | 15 | 119731.25 | 0 | 2008_09_19 | 45.26 | Bituminous Mix | -93.7067 | shoulder mix - 5% tear off shingles, PG 58-28; sent to U of M for LTC fracture. DURING PAVING | University of Minnesota | M4-1-6 | 06/30/2009 | -6 | 60 | 101.6 | 12.37 | 6.17 | 960 | 2131.5 | 0.362
1508BM021 | 15-D-2008 | 15 | 119731.25 | 0 | 2008_09_19 | 45.26 | Bituminous Mix | -93.7067 | shoulder mix - 5% tear off shingles, PG 58-28; sent to U of M for LTC fracture. DURING PAVING | University of Minnesota | M4-2-6 | 06/30/2009 | -6 | 60 | 101.6 | 12.43 | 6.33 | 8 | 9934.4 | 0.186
1508BM021 | 15-D-2008 | 15 | 119731.25 | 0 | 2008_09_19 | 45.26 | Bituminous Mix | -93.7067 | shoulder mix - 5% tear off shingles, PG 58-28; sent to U of M for LTC fracture. DURING PAVING | University of Minnesota | M4-2-6 | 06/30/2009 | -6 | 60 | 101.6 | 12.43 | 6.33 | 15 | 8686.2 | 0.202
1508BM021 | 15-D-2008 | 15 | 119731.25 | 0 | 2008_09_19 | 45.26 | Bituminous Mix | -93.7067 | shoulder mix - 5% tear off shingles, PG 58-28; sent to U of M for LTC fracture. DURING PAVING | University of Minnesota | M4-2-6 | 06/30/2009 | -6 | 60 | 101.6 | 12.43 | 6.33 | 30 | 7640.1 | 0.22
1508BM021 | 15-D-2008 | 15 | 119731.25 | 0 | 2008_09_19 | 45.26 | Bituminous Mix | -93.7067 | shoulder mix - 5% tear off shingles, PG 58-28; sent to U of M for LTC fracture. DURING PAVING | University of Minnesota | M4-2-6 | 06/30/2009 | -6 | 60 | 101.6 | 12.43 | 6.33 | 60 | 6502 | 0.239
1508BM021 | 15-D-2008 | 15 | 119731.25 | 0 | 2008_09_19 | 45.26 | Bituminous Mix | -93.7067 | shoulder mix - 5% tear off shingles, PG 58-28; sent to U of M for LTC fracture. DURING PAVING | University of Minnesota | M4-2-6 | 06/30/2009 | -6 | 60 | 101.6 | 12.43 | 6.33 | 120 | 5447.5 | 0.257
1508BM021 | 15-D-2008 | 15 | 119731.25 | 0 | 2008_09_19 | 45.26 | Bituminous Mix | -93.7067 | shoulder mix - 5% tear off shingles, PG 58-28; sent to U of M for LTC fracture. DURING PAVING | University of Minnesota | M4-2-6 | 06/30/2009 | -6 | 60 | 101.6 | 12.43 | 6.33 | 240 | 4534.1 | 0.275
1508BM021 | 15-D-2008 | 15 | 119731.25 | 0 | 2008_09_19 | 45.26 | Bituminous Mix | -93.7067 | shoulder mix - 5% tear off shingles, PG 58-28; sent to U of M for LTC fracture. DURING PAVING | University of Minnesota | M4-2-6 | 06/30/2009 | -6 | 60 | 101.6 | 12.43 | 6.33 | 480 | 3731.2 | 0.293
1508BM021 | 15-D-2008 | 15 | 119731.25 | 0 | 2008_09_19 | 45.26 | Bituminous Mix | -93.7067 | shoulder mix - 5% tear off shingles, PG 58-28; sent to U of M for LTC fracture. DURING PAVING | University of Minnesota | M4-2-6 | 06/30/2009 | -6 | 60 | 101.6 | 12.43 | 6.33 | 960 | 3030 | 0.312
1508BM021 | 15-D-2008 | 15 | 119731.25 | 0 | 2008_09_19 | 45.26 | Bituminous Mix | -93.7067 | shoulder mix - 5% tear off shingles, PG 58-28; sent to U of M for LTC fracture. DURING PAVING | University of Minnesota | M4-3-6 | 06/30/2009 | -6 | 60 | 101.6 | 12.57 | 6.47 | 8 | 10761.7 | 0.153
1508BM021 | 15-D-2008 | 15 | 119731.25 | 0 | 2008_09_19 | 45.26 | Bituminous Mix | -93.7067 | shoulder mix - 5% tear off shingles, PG 58-28; sent to U of M for LTC fracture. DURING PAVING | University of Minnesota | M4-3-6 | 06/30/2009 | -6 | 60 | 101.6 | 12.57 | 6.47 | 15 | 9779.9 | 0.173
1508BM021 | 15-D-2008 | 15 | 119731.25 | 0 | 2008_09_19 | 45.26 | Bituminous Mix | -93.7067 | shoulder mix - 5% tear off shingles, PG 58-28; sent to U of M for LTC fracture. DURING PAVING | University of Minnesota | M4-3-6 | 06/30/2009 | -6 | 60 | 101.6 | 12.57 | 6.47 | 30 | 8565.6 | 0.196
1508BM021 | 15-D-2008 | 15 | 119731.25 | 0 | 2008_09_19 | 45.26 | Bituminous Mix | -93.7067 | shoulder mix - 5% tear off shingles, PG 58-28; sent to U of M for LTC fracture. DURING PAVING | University of Minnesota | M4-3-6 | 06/30/2009 | -6 | 60 | 101.6 | 12.57 | 6.47 | 60 | 7477.9 | 0.219
1508BM021 | 15-D-2008 | 15 | 119731.25 | 0 | 2008_09_19 | 45.26 | Bituminous Mix | -93.7067 | shoulder mix - 5% tear off shingles, PG 58-28; sent to U of M for LTC fracture. DURING PAVING | University of Minnesota | M4-3-6 | 06/30/2009 | -6 | 60 | 101.6 | 12.57 | 6.47 | 120 | 6516.3 | 0.241
1508BM021 | 15-D-2008 | 15 | 119731.25 | 0 | 2008_09_19 | 45.26 | Bituminous Mix | -93.7067 | shoulder mix - 5% tear off shingles, PG 58-28; sent to U of M for LTC fracture. DURING PAVING | University of Minnesota | M4-3-6 | 06/30/2009 | -6 | 60 | 101.6 | 12.57 | 6.47 | 240 | 5405.6 | 0.264
1508BM021 | 15-D-2008 | 15 | 119731.25 | 0 | 2008_09_19 | 45.26 | Bituminous Mix | -93.7067 | shoulder mix - 5% tear off shingles, PG 58-28; sent to U of M for LTC fracture. DURING PAVING | University of Minnesota | M4-3-6 | 06/30/2009 | -6 | 60 | 101.6 | 12.57 | 6.47 | 480 | 4443.6 | 0.287
1508BM021 | 15-D-2008 | 15 | 119731.25 | 0 | 2008_09_19 | 45.26 | Bituminous Mix | -93.7067 | shoulder mix - 5% tear off shingles, PG 58-28; sent to U of M for LTC fracture. DURING PAVING | University of Minnesota | M4-3-6 | 06/30/2009 | -6 | 60 | 101.6 | 12.57 | 6.47 | 960 | 3624.6 | 0.31
1508BM021 | 15-D-2008 | 15 | 119731.25 | 0 | 2008_09_19 | 45.26 | Bituminous Mix | -93.7067 | shoulder mix - 5% tear off shingles, PG 58-28; sent to U of M for LTC fracture. DURING PAVING | University of Minnesota | M4-4-18 | 06/30/2009 | -18 | 60 | 101.6 | 12.53 | 6.33 | 8 | 17331.6 | 0.079
1508BM021 | 15-D-2008 | 15 | 119731.25 | 0 | 2008_09_19 | 45.26 | Bituminous Mix | -93.7067 | shoulder mix - 5% tear off shingles, PG 58-28; sent to U of M for LTC fracture. DURING PAVING | University of Minnesota | M4-4-18 | 06/30/2009 | -18 | 60 | 101.6 | 12.53 | 6.33 | 15 | 16445.8 | 0.091
1508BM021 | 15-D-2008 | 15 | 119731.25 | 0 | 2008_09_19 | 45.26 | Bituminous Mix | -93.7067 | shoulder mix - 5% tear off shingles, PG 58-28; sent to U of M for LTC fracture. DURING PAVING | University of Minnesota | M4-4-18 | 06/30/2009 | -18 | 60 | 101.6 | 12.53 | 6.33 | 30 | 15270.6 | 0.105
1508BM021 | 15-D-2008 | 15 | 119731.25 | 0 | 2008_09_19 | 45.26 | Bituminous Mix | -93.7067 | shoulder mix - 5% tear off shingles, PG 58-28; sent to U of M for LTC fracture. DURING PAVING | University of Minnesota | M4-4-18 | 06/30/2009 | -18 | 60 | 101.6 | 12.53 | 6.33 | 60 | 14251 | 0.118
1508BM021 | 15-D-2008 | 15 | 119731.25 | 0 | 2008_09_19 | 45.26 | Bituminous Mix | -93.7067 | shoulder mix - 5% tear off shingles, PG 58-28; sent to U of M for LTC fracture. DURING PAVING | University of Minnesota | M4-4-18 | 06/30/2009 | -18 | 60 | 101.6 | 12.53 | 6.33 | 120 | 13080.3 | 0.132
1508BM021 | 15-D-2008 | 15 | 119731.25 | 0 | 2008_09_19 | 45.26 | Bituminous Mix | -93.7067 | shoulder mix - 5% tear off shingles, PG 58-28; sent to U of M for LTC fracture. DURING PAVING | University of Minnesota | M4-4-18 | 06/30/2009 | -18 | 60 | 101.6 | 12.53 | 6.33 | 240 | 11975.1 | 0.145
1508BM021 | 15-D-2008 | 15 | 119731.25 | 0 | 2008_09_19 | 45.26 | Bituminous Mix | -93.7067 | shoulder mix - 5% tear off shingles, PG 58-28; sent to U of M for LTC fracture. DURING PAVING | University of Minnesota | M4-4-18 | 06/30/2009 | -18 | 60 | 101.6 | 12.53 | 6.33 | 480 | 10775.7 | 0.159
1508BM021 | 15-D-2008 | 15 | 119731.25 | 0 | 2008_09_19 | 45.26 | Bituminous Mix | -93.7067 | shoulder mix - 5% tear off shingles, PG 58-28; sent to U of M for LTC fracture. DURING PAVING | University of Minnesota | M4-4-18 | 06/30/2009 | -18 | 60 | 101.6 | 12.53 | 6.33 | 960 | 9520.1 | 0.172
1508BM021 | 15-D-2008 | 15 | 119731.25 | 0 | 2008_09_19 | 45.26 | Bituminous Mix | -93.7067 | shoulder mix - 5% tear off shingles, PG 58-28; sent to U of M for LTC fracture. DURING PAVING | University of Minnesota | M4-5-18 | 06/30/2009 | -18 | 60 | 101.6 | 12.53 | 6.4 | 8 | 17912.2 | 0.086
1508BM021 | 15-D-2008 | 15 | 119731.25 | 0 | 2008_09_19 | 45.26 | Bituminous Mix | -93.7067 | shoulder mix - 5% tear off shingles, PG 58-28; sent to U of M for LTC fracture. DURING PAVING | University of Minnesota | M4-5-18 | 06/30/2009 | -18 | 60 | 101.6 | 12.53 | 6.4 | 15 | 16954.6 | 0.099
1508BM021 | 15-D-2008 | 15 | 119731.25 | 0 | 2008_09_19 | 45.26 | Bituminous Mix | -93.7067 | shoulder mix - 5% tear off shingles, PG 58-28; sent to U of M for LTC fracture. DURING PAVING | University of Minnesota | M4-5-18 | 06/30/2009 | -18 | 60 | 101.6 | 12.53 | 6.4 | 30 | 15566 | 0.113
1508BM021 | 15-D-2008 | 15 | 119731.25 | 0 | 2008_09_19 | 45.26 | Bituminous Mix | -93.7067 | shoulder mix - 5% tear off shingles, PG 58-28; sent to U of M for LTC fracture. DURING PAVING | University of Minnesota | M4-5-18 | 06/30/2009 | -18 | 60 | 101.6 | 12.53 | 6.4 | 60 | 14391.4 | 0.128
1508BM021 | 15-D-2008 | 15 | 119731.25 | 0 | 2008_09_19 | 45.26 | Bituminous Mix | -93.7067 | shoulder mix - 5% tear off shingles, PG 58-28; sent to U of M for LTC fracture. DURING PAVING | University of Minnesota | M4-5-18 | 06/30/2009 | -18 | 60 | 101.6 | 12.53 | 6.4 | 120 | 13305.7 | 0.142
1608BM016 | 16-D-2008 | 16 | 120303.75 | 0 | 2008_09_18 | 45.2591 | Bituminous Mix | -93.7049 | SPWEB440C Sp, Revix warm mix wear, PG 58-34; sent to U of M for LTC fracture. DURING PAVING | University of Minnesota | E5b-3-24-24h | 06/30/2009 | -24 | 1440 | 101.6 | 12.57 | 6.4 | 960 | 9500.2 | 0.125
1608BM016 | 16-D-2008 | 16 | 120303.75 | 0 | 2008_09_18 | 45.2591 | Bituminous Mix | -93.7049 | SPWEB440C Sp, Revix warm mix wear, PG 58-34; sent to U of M for LTC fracture. DURING PAVING | University of Minnesota | E5b-6-36-24h | 07/03/2009 | -36 | 1440 | 101.6 | 12.7 | 6.5 | 8 | 15961.9 | 0.033
1608BM016 | 16-D-2008 | 16 | 120303.75 | 0 | 2008_09_18 | 45.2591 | Bituminous Mix | -93.7049 | SPWEB440C Sp, Revix warm mix wear, PG 58-34; sent to U of M for LTC fracture. DURING PAVING | University of Minnesota | E5b-6-36-24h | 07/03/2009 | -36 | 1440 | 101.6 | 12.7 | 6.5 | 15 | 15712.1 | 0.038
1608BM016 | 16-D-2008 | 16 | 120303.75 | 0 | 2008_09_18 | 45.2591 | Bituminous Mix | -93.7049 | SPWEB440C Sp, Revix warm mix wear, PG 58-34; sent to U of M for LTC fracture. DURING PAVING | University of Minnesota | E5b-6-36-24h | 07/03/2009 | -36 | 1440 | 101.6 | 12.7 | 6.5 | 30 | 15208.9 | 0.042
1608BM016 | 16-D-2008 | 16 | 120303.75 | 0 | 2008_09_18 | 45.2591 | Bituminous Mix | -93.7049 | SPWEB440C Sp, Revix warm mix wear, PG 58-34; sent to U of M for LTC fracture. DURING PAVING | University of Minnesota | E5b-6-36-24h | 07/03/2009 | -36 | 1440 | 101.6 | 12.7 | 6.5 | 60 | 14743.4 | 0.047
1608BM016 | 16-D-2008 | 16 | 120303.75 | 0 | 2008_09_18 | 45.2591 | Bituminous Mix | -93.7049 | SPWEB440C Sp, Revix warm mix wear, PG 58-34; sent to U of M for LTC fracture. DURING PAVING | University of Minnesota | E5b-6-36-24h | 07/03/2009 | -36 | 1440 | 101.6 | 12.7 | 6.5 | 120 | 14305.2 | 0.052
1608BM016 | 16-D-2008 | 16 | 120303.75 | 0 | 2008_09_18 | 45.2591 | Bituminous Mix | -93.7049 | SPWEB440C Sp, Revix warm mix wear, PG 58-34; sent to U of M for LTC fracture. DURING PAVING | University of Minnesota | E5b-6-36-24h | 07/03/2009 | -36 | 1440 | 101.6 | 12.7 | 6.5 | 240 | 13804.3 | 0.056
1608BM016 | 16-D-2008 | 16 | 120303.75 | 0 | 2008_09_18 | 45.2591 | Bituminous Mix | -93.7049 | SPWEB440C Sp, Revix warm mix wear, PG 58-34; sent to U of M for LTC fracture. DURING PAVING | University of Minnesota | E5b-6-36-24h | 07/03/2009 | -36 | 1440 | 101.6 | 12.7 | 6.5 | 480 | 13154.5 | 0.061
1608BM016 | 16-D-2008 | 16 | 120303.75 | 0 | 2008_09_18 | 45.2591 | Bituminous Mix | -93.7049 | SPWEB440C Sp, Revix warm mix wear, PG 58-34; sent to U of M for LTC fracture. DURING PAVING | University of Minnesota | E5b-6-36-24h | 07/03/2009 | -36 | 1440 | 101.6 | 12.7 | 6.5 | 960 | 12570 | 0.066
1608BM016 | 16-D-2008 | 16 | 120303.75 | 0 | 2008_09_18 | 45.2591 | Bituminous Mix | -93.7049 | SPWEB440C Sp, Revix warm mix wear, PG 58-34; sent to U of M for LTC fracture. DURING PAVING | University of Minnesota | E5a-10-36-24h | 07/03/2009 | -36 | 1440 | 101.6 | 13.13 | 6.43 | 8 | 19640.1 | 0.032
1608BM016 | 16-D-2008 | 16 | 120303.75 | 0 | 2008_09_18 | 45.2591 | Bituminous Mix | -93.7049 | SPWEB440C Sp, Revix warm mix wear, PG 58-34; sent to U of M for LTC fracture. DURING PAVING | University of Minnesota | E5a-10-36-24h | 07/03/2009 | -36 | 1440 | 101.6 | 13.13 | 6.43 | 15 | 19066.4 | 0.041
1608BM016 | 16-D-2008 | 16 | 120303.75 | 0 | 2008_09_18 | 45.2591 | Bituminous Mix | -93.7049 | SPWEB440C Sp, Revix warm mix wear, PG 58-34; sent to U of M for LTC fracture. DURING PAVING | University of Minnesota | E5a-10-36-24h | 07/03/2009 | -36 | 1440 | 101.6 | 13.13 | 6.43 | 30 | 18611.8 | 0.05
1608BM016 | 16-D-2008 | 16 | 120303.75 | 0 | 2008_09_18 | 45.2591 | Bituminous Mix | -93.7049 | SPWEB440C Sp, Revix warm mix wear, PG 58-34; sent to U of M for LTC fracture. DURING PAVING | University of Minnesota | E5a-10-36-24h | 07/03/2009 | -36 | 1440 | 101.6 | 13.13 | 6.43 | 60 | 17907.3 | 0.06
1608BM016 | 16-D-2008 | 16 | 120303.75 | 0 | 2008_09_18 | 45.2591 | Bituminous Mix | -93.7049 | SPWEB440C Sp, Revix warm mix wear, PG 58-34; sent to U of M for LTC fracture. DURING PAVING | University of Minnesota | E5a-10-36-24h | 07/03/2009 | -36 | 1440 | 101.6 | 13.13 | 6.43 | 120 | 17193.5 | 0.07
1608BM016 | 16-D-2008 | 16 | 120303.75 | 0 | 2008_09_18 | 45.2591 | Bituminous Mix | -93.7049 | SPWEB440C Sp, Revix warm mix wear, PG 58-34; sent to U of M for LTC fracture. DURING PAVING | University of Minnesota | E5a-10-36-24h | 07/03/2009 | -36 | 1440 | 101.6 | 13.13 | 6.43 | 240 | 16334.4 | 0.079
1608BM016 | 16-D-2008 | 16 | 120303.75 | 0 | 2008_09_18 | 45.2591 | Bituminous Mix | -93.7049 | SPWEB440C Sp, Revix warm mix wear, PG 58-34; sent to U of M for LTC fracture. DURING PAVING | University of Minnesota | E5a-10-36-24h | 07/03/2009 | -36 | 1440 | 101.6 | 13.13 | 6.43 | 480 | 15367 | 0.089
1608BM016 | 16-D-2008 | 16 | 120303.75 | 0 | 2008_09_18 | 45.2591 | Bituminous Mix | -93.7049 | SPWEB440C Sp, Revix warm mix wear, PG 58-34; sent to U of M for LTC fracture. DURING PAVING | University of Minnesota | E5a-10-36-24h | 07/03/2009 | -36 | 1440 | 101.6 | 13.13 | 6.43 | 960 | 14356.7 | 0.098
1608BM016 | 16-D-2008 | 16 | 120303.75 | 0 | 2008_09_18 | 45.2591 | Bituminous Mix | -93.7049 | SPWEB440C Sp, Revix warm mix wear, PG 58-34; sent to U of M for LTC fracture. DURING PAVING | University of Minnesota | E5a-8-36-24h | 07/03/2009 | -36 | 1440 | 101.6 | 13.2 | 6.53 | 8 | 20251.9 | 0.042
1608BM016 | 16-D-2008 | 16 | 120303.75 | 0 | 2008_09_18 | 45.2591 | Bituminous Mix | -93.7049 | SPWEB440C Sp, Revix warm mix wear, PG 58-34; sent to U of M for LTC fracture. DURING PAVING | University of Minnesota | E5a-8-36-24h | 07/03/2009 | -36 | 1440 | 101.6 | 13.2 | 6.53 | 15 | 19601.1 | 0.051
1608BM016 | 16-D-2008 | 16 | 120303.75 | 0 | 2008_09_18 | 45.2591 | Bituminous Mix | -93.7049 | SPWEB440C Sp, Revix warm mix wear, PG 58-34; sent to U of M for LTC fracture. DURING PAVING | University of Minnesota | E5a-8-36-24h | 07/03/2009 | -36 | 1440 | 101.6 | 13.2 | 6.53 | 30 | 18815.3 | 0.06
1608BM016 | 16-D-2008 | 16 | 120303.75 | 0 | 2008_09_18 | 45.2591 | Bituminous Mix | -93.7049 | SPWEB440C Sp, Revix warm mix wear, PG 58-34; sent to U of M for LTC fracture. DURING PAVING | University of Minnesota | E5a-8-36-24h | 07/03/2009 | -36 | 1440 | 101.6 | 13.2 | 6.53 | 60 | 18061.1 | 0.07
1608BM016 | 16-D-2008 | 16 | 120303.75 | 0 | 2008_09_18 | 45.2591 | Bituminous Mix | -93.7049 | SPWEB440C Sp, Revix warm mix wear, PG 58-34; sent to U of M for LTC fracture. DURING PAVING | University of Minnesota | E5a-8-36-24h | 07/03/2009 | -36 | 1440 | 101.6 | 13.2 | 6.53 | 120 | 17225 | 0.079
1608BM016 | 16-D-2008 | 16 | 120303.75 | 0 | 2008_09_18 | 45.2591 | Bituminous Mix | -93.7049 | SPWEB440C Sp, Revix warm mix wear, PG 58-34; sent to U of M for LTC fracture. DURING PAVING | University of Minnesota | E5a-8-36-24h | 07/03/2009 | -36 | 1440 | 101.6 | 13.2 | 6.53 | 240 | 16167.7 | 0.088
1608BM016 | 16-D-2008 | 16 | 120303.75 | 0 | 2008_09_18 | 45.2591 | Bituminous Mix | -93.7049 | SPWEB440C Sp, Revix warm mix wear, PG 58-34; sent to U of M for LTC fracture. DURING PAVING | University of Minnesota | E5a-8-36-24h | 07/03/2009 | -36 | 1440 | 101.6 | 13.2 | 6.53 | 480 | 15242.9 | 0.098
1608BM016 | 16-D-2008 | 16 | 120303.75 | 0 | 2008_09_18 | 45.2591 | Bituminous Mix | -93.7049 | SPWEB440C Sp, Revix warm mix wear, PG 58-34; sent to U of M for LTC fracture. DURING PAVING | University of Minnesota | E5a-8-36-24h | 07/03/2009 | -36 | 1440 | 101.6 | 13.2 | 6.53 | 960 | 14157.6 | 0.107
1608BM016 | 16-D-2008 | 16 | 120303.75 | 0 | 2008_09_18 | 45.2591 | Bituminous Mix | -93.7049 | SPWEB440C Sp, Revix warm mix wear, PG 58-34; sent to U of M for LTC fracture. DURING PAVING | University of Minnesota | E5a-9-36-1h | 07/03/2009 | -36 | 60 | 101.6 | 13.03 | 6.3 | 8 | 19243.7 | 0.053
1608BM016 | 16-D-2008 | 16 | 120303.75 | 0 | 2008_09_18 | 45.2591 | Bituminous Mix | -93.7049 | SPWEB440C Sp, Revix warm mix wear, PG 58-34; sent to U of M for LTC fracture. DURING PAVING | University of Minnesota | E5a-9-36-1h | 07/03/2009 | -36 | 60 | 101.6 | 13.03 | 6.3 | 15 | 18399.9 | 0.066
1608BM016 | 16-D-2008 | 16 | 120303.75 | 0 | 2008_09_18 | 45.2591 | Bituminous Mix | -93.7049 | SPWEB440C Sp, Revix warm mix wear, PG 58-34; sent to U of M for LTC fracture. DURING PAVING | University of Minnesota | E5a-9-36-1h | 07/03/2009 | -36 | 60 | 101.6 | 13.03 | 6.3 | 30 | 17551.3 | 0.081
1608BM016 | 16-D-2008 | 16 | 120303.75 | 0 | 2008_09_18 | 45.2591 | Bituminous Mix | -93.7049 | SPWEB440C Sp, Revix warm mix wear, PG 58-34; sent to U of M for LTC fracture. DURING PAVING | University of Minnesota | E5a-9-36-1h | 07/03/2009 | -36 | 60 | 101.6 | 13.03 | 6.3 | 60 | 16644.3 | 0.096
1608BM016 | 16-D-2008 | 16 | 120303.75 | 0 | 2008_09_18 | 45.2591 | Bituminous Mix | -93.7049 | SPWEB440C Sp, Revix warm mix wear, PG 58-34; sent to U of M for LTC fracture. DURING PAVING | University of Minnesota | E5a-9-36-1h | 07/03/2009 | -36 | 60 | 101.6 | 13.03 | 6.3 | 120 | 15476.6 | 0.112
1608BM016 | 16-D-2008 | 16 | 120303.75 | 0 | 2008_09_18 | 45.2591 | Bituminous Mix | -93.7049 | SPWEB440C Sp, Revix warm mix wear, PG 58-34; sent to U of M for LTC fracture. DURING PAVING | University of Minnesota | E5a-9-36-1h | 07/03/2009 | -36 | 60 | 101.6 | 13.03 | 6.3 | 240 | 14175.2 | 0.127
1608BM016 | 16-D-2008 | 16 | 120303.75 | 0 | 2008_09_18 | 45.2591 | Bituminous Mix | -93.7049 | SPWEB440C Sp, Revix warm mix wear, PG 58-34; sent to U of M for LTC fracture. DURING PAVING | University of Minnesota | E5a-9-36-1h | 07/03/2009 | -36 | 60 | 101.6 | 13.03 | 6.3 | 480 | 12950.9 | 0.142
1608BM016 | 16-D-2008 | 16 | 120303.75 | 0 | 2008_09_18 | 45.2591 | Bituminous Mix | -93.7049 | SPWEB440C Sp, Revix warm mix wear, PG 58-34; sent to U of M for LTC fracture. DURING PAVING | University of Minnesota | E5a-9-36-1h | 07/03/2009 | -36 | 60 | 101.6 | 13.03 | 6.3 | 960 | 11666.4 | 0.157
1608BM016 | 16-D-2008 | 16 | 120303.75 | 0 | 2008_09_18 | 45.2591 | Bituminous Mix | -93.7049 | SPWEB440C Sp, Revix warm mix wear, PG 58-34; sent to U of M for LTC fracture. DURING PAVING | University of Minnesota | E5a-7-36-1h | 07/03/2009 | -36 | 60 | 101.6 | 13.07 | 6.27 | 8 | 18488.3 | 0.056
1608BM016 | 16-D-2008 | 16 | 120303.75 | 0 | 2008_09_18 | 45.2591 | Bituminous Mix | -93.7049 | SPWEB440C Sp, Revix warm mix wear, PG 58-34; sent to U of M for LTC fracture. DURING PAVING | University of Minnesota | E5a-7-36-1h | 07/03/2009 | -36 | 60 | 101.6 | 13.07 | 6.27 | 15 | 17716.9 | 0.074
1608BM016 | 16-D-2008 | 16 | 120303.75 | 0 | 2008_09_18 | 45.2591 | Bituminous Mix | -93.7049 | SPWEB440C Sp, Revix warm mix wear, PG 58-34; sent to U of M for LTC fracture. DURING PAVING | University of Minnesota | E5a-7-36-1h | 07/03/2009 | -36 | 60 | 101.6 | 13.07 | 6.27 | 30 | 16808.3 | 0.093
1608BM016 | 16-D-2008 | 16 | 120303.75 | 0 | 2008_09_18 | 45.2591 | Bituminous Mix | -93.7049 | SPWEB440C Sp, Revix warm mix wear, PG 58-34; sent to U of M for LTC fracture. DURING PAVING | University of Minnesota | E5a-7-36-1h | 07/03/2009 | -36 | 60 | 101.6 | 13.07 | 6.27 | 60 | 15874.6 | 0.113
1608BM016 | 16-D-2008 | 16 | 120303.75 | 0 | 2008_09_18 | 45.2591 | Bituminous Mix | -93.7049 | SPWEB440C Sp, Revix warm mix wear, PG 58-34; sent to U of M for LTC fracture. DURING PAVING | University of Minnesota | E5a-7-36-1h | 07/03/2009 | -36 | 60 | 101.6 | 13.07 | 6.27 | 120 | 14961.1 | 0.133
1608BM016 | 16-D-2008 | 16 | 120303.75 | 0 | 2008_09_18 | 45.2591 | Bituminous Mix | -93.7049 | SPWEB440C Sp, Revix warm mix wear, PG 58-34; sent to U of M for LTC fracture. DURING PAVING | University of Minnesota | E5a-7-36-1h | 07/03/2009 | -36 | 60 | 101.6 | 13.07 | 6.27 | 240 | 13045.4 | 0.153
1608BM016 | 16-D-2008 | 16 | 120303.75 | 0 | 2008_09_18 | 45.2591 | Bituminous Mix | -93.7049 | SPWEB440C Sp, Revix warm mix wear, PG 58-34; sent to U of M for LTC fracture. DURING PAVING | University of Minnesota | E5a-7-36-1h | 07/03/2009 | -36 | 60 | 101.6 | 13.07 | 6.27 | 480 | 11621.5 | 0.172
1608BM016 | 16-D-2008 | 16 | 120303.75 | 0 | 2008_09_18 | 45.2591 | Bituminous Mix | -93.7049 | SPWEB440C Sp, Revix warm mix wear, PG 58-34; sent to U of M for LTC fracture. DURING PAVING | University of Minnesota | E5a-7-36-1h | 07/03/2009 | -36 | 60 | 101.6 | 13.07 | 6.27 | 960 | 10581.8 | 0.192
1608BM016 | 16-D-2008 | 16 | 120303.75 | 0 | 2008_09_18 | 45.2591 | Bituminous Mix | -93.7049 | SPWEB440C Sp, Revix warm mix wear, PG 58-34; sent to U of M for LTC fracture. DURING PAVING | University of Minnesota | E5a-5-36-1h | 07/03/2009 | -36 | 60 | 101.6 | 13 | 6.07 | 8 | 20552.8 | 0.053
1608BM016 | 16-D-2008 | 16 | 120303.75 | 0 | 2008_09_18 | 45.2591 | Bituminous Mix | -93.7049 | SPWEB440C Sp, Revix warm mix wear, PG 58-34; sent to U of M for LTC fracture. DURING PAVING | University of Minnesota | E5a-5-36-1h | 07/03/2009 | -36 | 60 | 101.6 | 13 | 6.07 | 15 | 19679.2 | 0.061
1608BM016 | 16-D-2008 | 16 | 120303.75 | 0 | 2008_09_18 | 45.2591 | Bituminous Mix | -93.7049 | SPWEB440C Sp, Revix warm mix wear, PG 58-34; sent to U of M for LTC fracture. DURING PAVING | University of Minnesota | E5a-5-36-1h | 07/03/2009 | -36 | 60 | 101.6 | 13 | 6.07 | 30 | 18904.2 | 0.071
1608BM016 | 16-D-2008 | 16 | 120303.75 | 0 | 2008_09_18 | 45.2591 | Bituminous Mix | -93.7049 | SPWEB440C Sp, Revix warm mix wear, PG 58-34; sent to U of M for LTC fracture. DURING PAVING | University of Minnesota | E5a-5-36-1h | 07/03/2009 | -36 | 60 | 101.6 | 13 | 6.07 | 60 | 17952.2 | 0.081
1608BM016 | 16-D-2008 | 16 | 120303.75 | 0 | 2008_09_18 | 45.2591 | Bituminous Mix | -93.7049 | SPWEB440C Sp, Revix warm mix wear, PG 58-34; sent to U of M for LTC fracture. DURING PAVING | University of Minnesota | E5a-5-36-1h | 07/03/2009 | -36 | 60 | 101.6 | 13 | 6.07 | 120 | 16981.6 | 0.09
1608BM016 | 16-D-2008 | 16 | 120303.75 | 0 | 2008_09_18 | 45.2591 | Bituminous Mix | -93.7049 | SPWEB440C Sp, Revix warm mix wear, PG 58-34; sent to U of M for LTC fracture. DURING PAVING | University of Minnesota | E5a-5-36-1h | 07/03/2009 | -36 | 60 | 101.6 | 13 | 6.07 | 240 | 15834.2 | 0.1
1608BM016 | 16-D-2008 | 16 | 120303.75 | 0 | 2008_09_18 | 45.2591 | Bituminous Mix | -93.7049 | SPWEB440C Sp, Revix warm mix wear, PG 58-34; sent to U of M for LTC fracture. DURING PAVING | University of Minnesota | E5a-5-36-1h | 07/03/2009 | -36 | 60 | 101.6 | 13 | 6.07 | 480 | 14763.1 | 0.11
1608BM016 | 16-D-2008 | 16 | 120303.75 | 0 | 2008_09_18 | 45.2591 | Bituminous Mix | -93.7049 | SPWEB440C Sp, Revix warm mix wear, PG 58-34; sent to U of M for LTC fracture. DURING PAVING | University of Minnesota | E5a-5-36-1h | 07/03/2009 | -36 | 60 | 101.6 | 13 | 6.07 | 960 | 13520.4 | 0.119
1608BM016 | 16-D-2008 | 16 | 120303.75 | 0 | 2008_09_18 | 45.2591 | Bituminous Mix | -93.7049 | SPWEB440C Sp, Revix warm mix wear, PG 58-34; sent to U of M for LTC fracture. DURING PAVING | University of Minnesota | E3-9-36-1h | 07/03/2009 | -36 | 60 | 101.6 | 12.33 | 5.97 | 8 | 20305.8 | 0.061
1608BM016 | 16-D-2008 | 16 | 120303.75 | 0 | 2008_09_18 | 45.2591 | Bituminous Mix | -93.7049 | SPWEB440C Sp, Revix warm mix wear, PG 58-34; sent to U of M for LTC fracture. DURING PAVING | University of Minnesota | E3-9-36-1h | 07/03/2009 | -36 | 60 | 101.6 | 12.33 | 5.97 | 15 | 19380.2 | 0.073
1608BM016 | 16-D-2008 | 16 | 120303.75 | 0 | 2008_09_18 | 45.2591 | Bituminous Mix | -93.7049 | SPWEB440C Sp, Revix warm mix wear, PG 58-34; sent to U of M for LTC fracture. DURING PAVING | University of Minnesota | E3-9-36-1h | 07/03/2009 | -36 | 60 | 101.6 | 12.33 | 5.97 | 30 | 18418.4 | 0.085
1608BM016 | 16-D-2008 | 16 | 120303.75 | 0 | 2008_09_18 | 45.2591 | Bituminous Mix | -93.7049 | SPWEB440C Sp, Revix warm mix wear, PG 58-34; sent to U of M for LTC fracture. DURING PAVING | University of Minnesota | E3-9-36-1h | 07/03/2009 | -36 | 60 | 101.6 | 12.33 | 5.97 | 60 | 17324 | 0.098
1608BM016 | 16-D-2008 | 16 | 120303.75 | 0 | 2008_09_18 | 45.2591 | Bituminous Mix | -93.7049 | SPWEB440C Sp, Revix warm mix wear, PG 58-34; sent to U of M for LTC fracture. DURING PAVING | University of Minnesota | E3-9-36-1h | 07/03/2009 | -36 | 60 | 101.6 | 12.33 | 5.97 | 120 | 16143.8 | 0.111
1608BM016 | 16-D-2008 | 16 | 120303.75 | 0 | 2008_09_18 | 45.2591 | Bituminous Mix | -93.7049 | SPWEB440C Sp, Revix warm mix wear, PG 58-34; sent to U of M for LTC fracture. DURING PAVING | University of Minnesota | E3-9-36-1h | 07/03/2009 | -36 | 60 | 101.6 | 12.33 | 5.97 | 240 | 14854 | 0.124
1608BM016 | 16-D-2008 | 16 | 120303.75 | 0 | 2008_09_18 | 45.2591 | Bituminous Mix | -93.7049 | SPWEB440C Sp, Revix warm mix wear, PG 58-34; sent to U of M for LTC fracture. DURING PAVING | University of Minnesota | E3-9-36-1h | 07/03/2009 | -36 | 60 | 101.6 | 12.33 | 5.97 | 480 | 13617.2 | 0.137
1608BM016 | 16-D-2008 | 16 | 120303.75 | 0 | 2008_09_18 | 45.2591 | Bituminous Mix | -93.7049 | SPWEB440C Sp, Revix warm mix wear, PG 58-34; sent to U of M for LTC fracture. DURING PAVING | University of Minnesota | E3-10-36-24h | 07/03/2009 | -36 | 1440 | 101.6 | 12.3 | 6.4 | 960 | 17165.8 | 0.116
1608BM016 | 16-D-2008 | 16 | 120303.75 | 0 | 2008_09_18 | 45.2591 | Bituminous Mix | -93.7049 | SPWEB440C Sp, Revix warm mix wear, PG 58-34; sent to U of M for LTC fracture. DURING PAVING | University of Minnesota | E3-8-36-24h | 07/03/2009 | -36 | 1440 | 101.6 | 12.47 | 6.5 | 8 | 22599.7 | 0.044
1608BM016 | 16-D-2008 | 16 | 120303.75 | 0 | 2008_09_18 | 45.2591 | Bituminous Mix | -93.7049 | SPWEB440C Sp, Revix warm mix wear, PG 58-34; sent to U of M for LTC fracture. DURING PAVING | University of Minnesota | E3-8-36-24h | 07/03/2009 | -36 | 1440 | 101.6 | 12.47 | 6.5 | 15 | 21954.7 | 0.051
1608BM016 | 16-D-2008 | 16 | 120303.75 | 0 | 2008_09_18 | 45.2591 | Bituminous Mix | -93.7049 | SPWEB440C Sp, Revix warm mix wear, PG 58-34; sent to U of M for LTC fracture. DURING PAVING | University of Minnesota | E3-8-36-24h | 07/03/2009 | -36 | 1440 | 101.6 | 12.47 | 6.5 | 30 | 21245.8 | 0.058
1608BM016 | 16-D-2008 | 16 | 120303.75 | 0 | 2008_09_18 | 45.2591 | Bituminous Mix | -93.7049 | SPWEB440C Sp, Revix warm mix wear, PG 58-34; sent to U of M for LTC fracture. DURING PAVING | University of Minnesota | E3-8-36-24h | 07/03/2009 | -36 | 1440 | 101.6 | 12.47 | 6.5 | 60 | 20477 | 0.065
1608BM016 | 16-D-2008 | 16 | 120303.75 | 0 | 2008_09_18 | 45.2591 | Bituminous Mix | -93.7049 | SPWEB440C Sp, Revix warm mix wear, PG 58-34; sent to U of M for LTC fracture. DURING PAVING | University of Minnesota | E3-8-36-24h | 07/03/2009 | -36 | 1440 | 101.6 | 12.47 | 6.5 | 120 | 19477 | 0.072
1608BM016 | 16-D-2008 | 16 | 120303.75 | 0 | 2008_09_18 | 45.2591 | Bituminous Mix | -93.7049 | SPWEB440C Sp, Revix warm mix wear, PG 58-34; sent to U of M for LTC fracture. DURING PAVING | University of Minnesota | E3-8-36-24h | 07/03/2009 | -36 | 1440 | 101.6 | 12.47 | 6.5 | 240 | 18476.8 | 0.079
1608BM016 | 16-D-2008 | 16 | 120303.75 | 0 | 2008_09_18 | 45.2591 | Bituminous Mix | -93.7049 | SPWEB440C Sp, Revix warm mix wear, PG 58-34; sent to U of M for LTC fracture. DURING PAVING | University of Minnesota | E3-8-36-24h | 07/03/2009 | -36 | 1440 | 101.6 | 12.47 | 6.5 | 480 | 17514.7 | 0.086
1608BM016 | 16-D-2008 | 16 | 120303.75 | 0 | 2008_09_18 | 45.2591 | Bituminous Mix | -93.7049 | SPWEB440C Sp, Revix warm mix wear, PG 58-34; sent to U of M for LTC fracture. DURING PAVING | University of Minnesota | E3-8-36-24h | 07/03/2009 | -36 | 1440 | 101.6 | 12.47 | 6.5 | 960 | 16372.2 | 0.093
1608BM016 | 16-D-2008 | 16 | 120303.75 | 0 | 2008_09_18 | 45.2591 | Bituminous Mix | -93.7049 | SPWEB440C Sp, Revix warm mix wear, PG 58-34; sent to U of M for LTC fracture. DURING PAVING | University of Minnesota | E3-6-36-24h | 07/03/2009 | -36 | 1440 | 101.6 | 12.5 | 6.5 | 8 | 23305.7 | 0.044
1608BM016 | 16-D-2008 | 16 | 120303.75 | 0 | 2008_09_18 | 45.2591 | Bituminous Mix | -93.7049 | SPWEB440C Sp, Revix warm mix wear, PG 58-34; sent to U of M for LTC fracture. DURING PAVING | University of Minnesota | E3-6-36-24h | 07/03/2009 | -36 | 1440 | 101.6 | 12.5 | 6.5 | 15 | 22501.5 | 0.053
1608BM016 | 16-D-2008 | 16 | 120303.75 | 0 | 2008_09_18 | 45.2591 | Bituminous Mix | -93.7049 | SPWEB440C Sp, Revix warm mix wear, PG 58-34; sent to U of M for LTC fracture. DURING PAVING | University of Minnesota | E3-6-36-24h | 07/03/2009 | -36 | 1440 | 101.6 | 12.5 | 6.5 | 30 | 21532.1 | 0.062
1608BM016 | 16-D-2008 | 16 | 120303.75 | 0 | 2008_09_18 | 45.2591 | Bituminous Mix | -93.7049 | SPWEB440C Sp, Revix warm mix wear, PG 58-34; sent to U of M for LTC fracture. DURING PAVING | University of Minnesota | E3-6-36-24h | 07/03/2009 | -36 | 1440 | 101.6 | 12.5 | 6.5 | 60 | 20427 | 0.072
1608BM016 | 16-D-2008 | 16 | 120303.75 | 0 | 2008_09_18 | 45.2591 | Bituminous Mix | -93.7049 | SPWEB440C Sp, Revix warm mix wear, PG 58-34; sent to U of M for LTC fracture. DURING PAVING | University of Minnesota | E3-6-36-24h | 07/03/2009 | -36 | 1440 | 101.6 | 12.5 | 6.5 | 120 | 19610.9 | 0.081
1608BM016 | 16-D-2008 | 16 | 120303.75 | 0 | 2008_09_18 | 45.2591 | Bituminous Mix | -93.7049 | SPWEB440C Sp, Revix warm mix wear, PG 58-34; sent to U of M for LTC fracture. DURING PAVING | University of Minnesota | E3-6-36-24h | 07/03/2009 | -36 | 1440 | 101.6 | 12.5 | 6.5 | 240 | 18513.6 | 0.091
1608BM016 | 16-D-2008 | 16 | 120303.75 | 0 | 2008_09_18 | 45.2591 | Bituminous Mix | -93.7049 | SPWEB440C Sp, Revix warm mix wear, PG 58-34; sent to U of M for LTC fracture. DURING PAVING | University of Minnesota | E3-6-36-24h | 07/03/2009 | -36 | 1440 | 101.6 | 12.5 | 6.5 | 480 | 17394.9 | 0.1
1608BM016 | 16-D-2008 | 16 | 120303.75 | 0 | 2008_09_18 | 45.2591 | Bituminous Mix | -93.7049 | SPWEB440C Sp, Revix warm mix wear, PG 58-34; sent to U of M for LTC fracture. DURING PAVING | University of Minnesota | E3-6-36-24h | 07/03/2009 | -36 | 1440 | 101.6 | 12.5 | 6.5 | 960 | 15994.6 | 0.11
1608BM016 | 16-D-2008 | 16 | 120303.75 | 0 | 2008_09_18 | 45.2591 | Bituminous Mix | -93.7049 | SPWEB440C Sp, Revix warm mix wear, PG 58-34; sent to U of M for LTC fracture. DURING PAVING | University of Minnesota | E5b-10-36-24h | 07/03/2009 | -36 | 1440 | 101.6 | 12.8 | 6.43 | 8 | 24230.5 | 0.05
1608BM016 | 16-D-2008 | 16 | 120303.75 | 0 | 2008_09_18 | 45.2591 | Bituminous Mix | -93.7049 | SPWEB440C Sp, Revix warm mix wear, PG 58-34; sent to U of M for LTC fracture. DURING PAVING | University of Minnesota | E5b-10-36-24h | 07/03/2009 | -36 | 1440 | 101.6 | 12.8 | 6.43 | 15 | 23499.1 | 0.058
1608BM016 | 16-D-2008 | 16 | 120303.75 | 0 | 2008_09_18 | 45.2591 | Bituminous Mix | -93.7049 | SPWEB440C Sp, Revix warm mix wear, PG 58-34; sent to U of M for LTC fracture. DURING PAVING | University of Minnesota | E5b-10-36-24h | 07/03/2009 | -36 | 1440 | 101.6 | 12.8 | 6.43 | 30 | 22716.4 | 0.066
1608BM016 | 16-D-2008 | 16 | 120303.75 | 0 | 2008_09_18 | 45.2591 | Bituminous Mix | -93.7049 | SPWEB440C Sp, Revix warm mix wear, PG 58-34; sent to U of M for LTC fracture. DURING PAVING | University of Minnesota | E5b-10-36-24h | 07/03/2009 | -36 | 1440 | 101.6 | 12.8 | 6.43 | 60 | 21491.4 | 0.075
1608BM016 | 16-D-2008 | 16 | 120303.75 | 0 | 2008_09_18 | 45.2591 | Bituminous Mix | -93.7049 | SPWEB440C Sp, Revix warm mix wear, PG 58-34; sent to U of M for LTC fracture. DURING PAVING | University of Minnesota | E5b-10-36-24h | 07/03/2009 | -36 | 1440 | 101.6 | 12.8 | 6.43 | 120 | 20385.7 | 0.083
1608BM016 | 16-D-2008 | 16 | 120303.75 | 0 | 2008_09_18 | 45.2591 | Bituminous Mix | -93.7049 | SPWEB440C Sp, Revix warm mix wear, PG 58-34; sent to U of M for LTC fracture. DURING PAVING | University of Minnesota | E5b-10-36-24h | 07/03/2009 | -36 | 1440 | 101.6 | 12.8 | 6.43 | 240 | 19217.8 | 0.091
1608BM016 | 16-D-2008 | 16 | 120303.75 | 0 | 2008_09_18 | 45.2591 | Bituminous Mix | -93.7049 | SPWEB440C Sp, Revix warm mix wear, PG 58-34; sent to U of M for LTC fracture. DURING PAVING | University of Minnesota | E5b-10-36-24h | 07/03/2009 | -36 | 1440 | 101.6 | 12.8 | 6.43 | 480 | 17997.8 | 0.1
1608BM016 | 16-D-2008 | 16 | 120303.75 | 0 | 2008_09_18 | 45.2591 | Bituminous Mix | -93.7049 | SPWEB440C Sp, Revix warm mix wear, PG 58-34; sent to U of M for LTC fracture. DURING PAVING | University of Minnesota | E5b-10-36-24h | 07/03/2009 | -36 | 1440 | 101.6 | 12.8 | 6.43 | 960 | 16682.8 | 0.108
1608BM016 | 16-D-2008 | 16 | 120303.75 | 0 | 2008_09_18 | 45.2591 | Bituminous Mix | -93.7049 | SPWEB440C Sp, Revix warm mix wear, PG 58-34; sent to U of M for LTC fracture. DURING PAVING | University of Minnesota | E5a-4-24-24h | 06/30/2009 | -24 | 1440 | 101.6 | 13 | 6.33 | 8 | 15976.9 | 0.062
1608BM016 | 16-D-2008 | 16 | 120303.75 | 0 | 2008_09_18 | 45.2591 | Bituminous Mix | -93.7049 | SPWEB440C Sp, Revix warm mix wear, PG 58-34; sent to U of M for LTC fracture. DURING PAVING | University of Minnesota | E5a-4-24-24h | 06/30/2009 | -24 | 1440 | 101.6 | 13 | 6.33 | 15 | 15158.8 | 0.071
1608BM016 | 16-D-2008 | 16 | 120303.75 | 0 | 2008_09_18 | 45.2591 | Bituminous Mix | -93.7049 | SPWEB440C Sp, Revix warm mix wear, PG 58-34; sent to U of M for LTC fracture. DURING PAVING | University of Minnesota | E5a-4-24-24h | 06/30/2009 | -24 | 1440 | 101.6 | 13 | 6.33 | 30 | 14398.9 | 0.081
1608BM016 | 16-D-2008 | 16 | 120303.75 | 0 | 2008_09_18 | 45.2591 | Bituminous Mix | -93.7049 | SPWEB440C Sp, Revix warm mix wear, PG 58-34; sent to U of M for LTC fracture. DURING PAVING | University of Minnesota | E5a-4-24-24h | 06/30/2009 | -24 | 1440 | 101.6 | 13 | 6.33 | 60 | 13633 | 0.092
1608BM016 | 16-D-2008 | 16 | 120303.75 | 0 | 2008_09_18 | 45.2591 | Bituminous Mix | -93.7049 | SPWEB440C Sp, Revix warm mix wear, PG 58-34; sent to U of M for LTC fracture. DURING PAVING | University of Minnesota | E5a-4-24-24h | 06/30/2009 | -24 | 1440 | 101.6 | 13 | 6.33 | 120 | 12726.8 | 0.102
1608BM016 | 16-D-2008 | 16 | 120303.75 | 0 | 2008_09_18 | 45.2591 | Bituminous Mix | -93.7049 | SPWEB440C Sp, Revix warm mix wear, PG 58-34; sent to U of M for LTC fracture. DURING PAVING | University of Minnesota | E5a-4-24-24h | 06/30/2009 | -24 | 1440 | 101.6 | 13 | 6.33 | 240 | 11879.5 | 0.112
1608BM016 | 16-D-2008 | 16 | 120303.75 | 0 | 2008_09_18 | 45.2591 | Bituminous Mix | -93.7049 | SPWEB440C Sp, Revix warm mix wear, PG 58-34; sent to U of M for LTC fracture. DURING PAVING | University of Minnesota | E5a-4-24-24h | 06/30/2009 | -24 | 1440 | 101.6 | 13 | 6.33 | 480 | 10967.2 | 0.122
1608BM016 | 16-D-2008 | 16 | 120303.75 | 0 | 2008_09_18 | 45.2591 | Bituminous Mix | -93.7049 | SPWEB440C Sp, Revix warm mix wear, PG 58-34; sent to U of M for LTC fracture. DURING PAVING | University of Minnesota | E5a-4-24-24h | 06/30/2009 | -24 | 1440 | 101.6 | 13 | 6.33 | 960 | 9955.6 | 0.132
1608BM016 | 16-D-2008 | 16 | 120303.75 | 0 | 2008_09_18 | 45.2591 | Bituminous Mix | -93.7049 | SPWEB440C Sp, Revix warm mix wear, PG 58-34; sent to U of M for LTC fracture. DURING PAVING | University of Minnesota | E5a-2-24-24h | 06/30/2009 | -24 | 1440 | 101.6 | 12.87 | 6.44 | 8 | 14067.9 | 0.065
1608BM016 | 16-D-2008 | 16 | 120303.75 | 0 | 2008_09_18 | 45.2591 | Bituminous Mix | -93.7049 | SPWEB440C Sp, Revix warm mix wear, PG 58-34; sent to U of M for LTC fracture. DURING PAVING | University of Minnesota | E5a-2-24-24h | 06/30/2009 | -24 | 1440 | 101.6 | 12.87 | 6.44 | 15 | 13383.4 | 0.068
1608BM016 | 16-D-2008 | 16 | 120303.75 | 0 | 2008_09_18 | 45.2591 | Bituminous Mix | -93.7049 | SPWEB440C Sp, Revix warm mix wear, PG 58-34; sent to U of M for LTC fracture. DURING PAVING | University of Minnesota | E5a-2-24-24h | 06/30/2009 | -24 | 1440 | 101.6 | 12.87 | 6.44 | 30 | 12709.8 | 0.072
1608BM016 | 16-D-2008 | 16 | 120303.75 | 0 | 2008_09_18 | 45.2591 | Bituminous Mix | -93.7049 | SPWEB440C Sp, Revix warm mix wear, PG 58-34; sent to U of M for LTC fracture. DURING PAVING | University of Minnesota | E5a-2-24-24h | 06/30/2009 | -24 | 1440 | 101.6 | 12.87 | 6.44 | 60 | 12073.9 | 0.076
1608BM016 | 16-D-2008 | 16 | 120303.75 | 0 | 2008_09_18 | 45.2591 | Bituminous Mix | -93.7049 | SPWEB440C Sp, Revix warm mix wear, PG 58-34; sent to U of M for LTC fracture. DURING PAVING | University of Minnesota | E5a-2-24-24h | 06/30/2009 | -24 | 1440 | 101.6 | 12.87 | 6.44 | 120 | 11453.9 | 0.08
1608BM016 | 16-D-2008 | 16 | 120303.75 | 0 | 2008_09_18 | 45.2591 | Bituminous Mix | -93.7049 | SPWEB440C Sp, Revix warm mix wear, PG 58-34; sent to U of M for LTC fracture. DURING PAVING | University of Minnesota | E5a-2-24-24h | 06/30/2009 | -24 | 1440 | 101.6 | 12.87 | 6.44 | 240 | 10891.4 | 0.084
1608BM016 | 16-D-2008 | 16 | 120303.75 | 0 | 2008_09_18 | 45.2591 | Bituminous Mix | -93.7049 | SPWEB440C Sp, Revix warm mix wear, PG 58-34; sent to U of M for LTC fracture. DURING PAVING | University of Minnesota | E5a-2-24-24h | 06/30/2009 | -24 | 1440 | 101.6 | 12.87 | 6.44 | 480 | 10300.5 | 0.088
1608BM016 | 16-D-2008 | 16 | 120303.75 | 0 | 2008_09_18 | 45.2591 | Bituminous Mix | -93.7049 | SPWEB440C Sp, Revix warm mix wear, PG 58-34; sent to U of M for LTC fracture. DURING PAVING | University of Minnesota | E5a-2-24-24h | 06/30/2009 | -24 | 1440 | 101.6 | 12.87 | 6.44 | 960 | 9519.3 | 0.092
1608BM016 | 16-D-2008 | 16 | 120303.75 | 0 | 2008_09_18 | 45.2591 | Bituminous Mix | -93.7049 | SPWEB440C Sp, Revix warm mix wear, PG 58-34; sent to U of M for LTC fracture. DURING PAVING | University of Minnesota | E3-4-24-24h | 06/30/2009 | -24 | 1440 | 101.6 | 12.53 | 6.67 | 8 | 17633.1 | 0.065
1608BM016 | 16-D-2008 | 16 | 120303.75 | 0 | 2008_09_18 | 45.2591 | Bituminous Mix | -93.7049 | SPWEB440C Sp, Revix warm mix wear, PG 58-34; sent to U of M for LTC fracture. DURING PAVING | University of Minnesota | E3-4-24-24h | 06/30/2009 | -24 | 1440 | 101.6 | 12.53 | 6.67 | 15 | 16776.2 | 0.074
1608BM016 | 16-D-2008 | 16 | 120303.75 | 0 | 2008_09_18 | 45.2591 | Bituminous Mix | -93.7049 | SPWEB440C Sp, Revix warm mix wear, PG 58-34; sent to U of M for LTC fracture. DURING PAVING | University of Minnesota | E3-4-24-24h | 06/30/2009 | -24 | 1440 | 101.6 | 12.53 | 6.67 | 30 | 15875 | 0.084
1608BM016 | 16-D-2008 | 16 | 120303.75 | 0 | 2008_09_18 | 45.2591 | Bituminous Mix | -93.7049 | SPWEB440C Sp, Revix warm mix wear, PG 58-34; sent to U of M for LTC fracture. DURING PAVING | University of Minnesota | E3-4-24-24h | 06/30/2009 | -24 | 1440 | 101.6 | 12.53 | 6.67 | 60 | 15034.3 | 0.093
1608BM016 | 16-D-2008 | 16 | 120303.75 | 0 | 2008_09_18 | 45.2591 | Bituminous Mix | -93.7049 | SPWEB440C Sp, Revix warm mix wear, PG 58-34; sent to U of M for LTC fracture. DURING PAVING | University of Minnesota | E3-4-24-24h | 06/30/2009 | -24 | 1440 | 101.6 | 12.53 | 6.67 | 120 | 14190.7 | 0.103
1608BM016 | 16-D-2008 | 16 | 120303.75 | 0 | 2008_09_18 | 45.2591 | Bituminous Mix | -93.7049 | SPWEB440C Sp, Revix warm mix wear, PG 58-34; sent to U of M for LTC fracture. DURING PAVING | University of Minnesota | E3-4-24-24h | 06/30/2009 | -24 | 1440 | 101.6 | 12.53 | 6.67 | 240 | 13105.5 | 0.113
1608BM016 | 16-D-2008 | 16 | 120303.75 | 0 | 2008_09_18 | 45.2591 | Bituminous Mix | -93.7049 | SPWEB440C Sp, Revix warm mix wear, PG 58-34; sent to U of M for LTC fracture. DURING PAVING | University of Minnesota | E3-4-24-24h | 06/30/2009 | -24 | 1440 | 101.6 | 12.53 | 6.67 | 480 | 12040.9 | 0.123
1608BM016 | 16-D-2008 | 16 | 120303.75 | 0 | 2008_09_18 | 45.2591 | Bituminous Mix | -93.7049 | SPWEB440C Sp, Revix warm mix wear, PG 58-34; sent to U of M for LTC fracture. DURING PAVING | University of Minnesota | E3-4-24-24h | 06/30/2009 | -24 | 1440 | 101.6 | 12.53 | 6.67 | 960 | 11029.2 | 0.132
1608BM016 | 16-D-2008 | 16 | 120303.75 | 0 | 2008_09_18 | 45.2591 | Bituminous Mix | -93.7049 | SPWEB440C Sp, Revix warm mix wear, PG 58-34; sent to U of M for LTC fracture. DURING PAVING | University of Minnesota | E3-2-24-24h | 06/30/2009 | -24 | 1440 | 101.6 | 12.57 | 6.9 | 8 | 15642.7 | 0.062
1608BM016 | 16-D-2008 | 16 | 120303.75 | 0 | 2008_09_18 | 45.2591 | Bituminous Mix | -93.7049 | SPWEB440C Sp, Revix warm mix wear, PG 58-34; sent to U of M for LTC fracture. DURING PAVING | University of Minnesota | E3-2-24-24h | 06/30/2009 | -24 | 1440 | 101.6 | 12.57 | 6.9 | 15 | 15102.4 | 0.07
1608BM016 | 16-D-2008 | 16 | 120303.75 | 0 | 2008_09_18 | 45.2591 | Bituminous Mix | -93.7049 | SPWEB440C Sp, Revix warm mix wear, PG 58-34; sent to U of M for LTC fracture. DURING PAVING | University of Minnesota | E3-2-24-24h | 06/30/2009 | -24 | 1440 | 101.6 | 12.57 | 6.9 | 30 | 14400.8 | 0.078
1608BM016 | 16-D-2008 | 16 | 120303.75 | 0 | 2008_09_18 | 45.2591 | Bituminous Mix | -93.7049 | SPWEB440C Sp, Revix warm mix wear, PG 58-34; sent to U of M for LTC fracture. DURING PAVING | University of Minnesota | E3-2-24-24h | 06/30/2009 | -24 | 1440 | 101.6 | 12.57 | 6.9 | 60 | 13534.3 | 0.086
1608BM016 | 16-D-2008 | 16 | 120303.75 | 0 | 2008_09_18 | 45.2591 | Bituminous Mix | -93.7049 | SPWEB440C Sp, Revix warm mix wear, PG 58-34; sent to U of M for LTC fracture. DURING PAVING | University of Minnesota | E3-2-24-24h | 06/30/2009 | -24 | 1440 | 101.6 | 12.57 | 6.9 | 120 | 12803 | 0.094
1608BM016 | 16-D-2008 | 16 | 120303.75 | 0 | 2008_09_18 | 45.2591 | Bituminous Mix | -93.7049 | SPWEB440C Sp, Revix warm mix wear, PG 58-34; sent to U of M for LTC fracture. DURING PAVING | University of Minnesota | E3-2-24-24h | 06/30/2009 | -24 | 1440 | 101.6 | 12.57 | 6.9 | 240 | 11964.8 | 0.102
1608BM016 | 16-D-2008 | 16 | 120303.75 | 0 | 2008_09_18 | 45.2591 | Bituminous Mix | -93.7049 | SPWEB440C Sp, Revix warm mix wear, PG 58-34; sent to U of M for LTC fracture. DURING PAVING | University of Minnesota | E3-2-24-24h | 06/30/2009 | -24 | 1440 | 101.6 | 12.57 | 6.9 | 480 | 11114.7 | 0.11
1608BM016 | 16-D-2008 | 16 | 120303.75 | 0 | 2008_09_18 | 45.2591 | Bituminous Mix | -93.7049 | SPWEB440C Sp, Revix warm mix wear, PG 58-34; sent to U of M for LTC fracture. DURING PAVING | University of Minnesota | E3-2-24-24h | 06/30/2009 | -24 | 1440 | 101.6 | 12.57 | 6.9 | 960 | 10152 | 0.118
1608BM016 | 16-D-2008 | 16 | 120303.75 | 0 | 2008_09_18 | 45.2591 | Bituminous Mix | -93.7049 | SPWEB440C Sp, Revix warm mix wear, PG 58-34; sent to U of M for LTC fracture. DURING PAVING | University of Minnesota | E5b-3-24-24h | 06/30/2009 | -24 | 1440 | 101.6 | 12.57 | 6.4 | 8 | 14848.6 | 0.059
1608BM016 | 16-D-2008 | 16 | 120303.75 | 0 | 2008_09_18 | 45.2591 | Bituminous Mix | -93.7049 | SPWEB440C Sp, Revix warm mix wear, PG 58-34; sent to U of M for LTC fracture. DURING PAVING | University of Minnesota | E5b-3-24-24h | 06/30/2009 | -24 | 1440 | 101.6 | 12.57 | 6.4 | 15 | 14457.4 | 0.068
1608BM016 | 16-D-2008 | 16 | 120303.75 | 0 | 2008_09_18 | 45.2591 | Bituminous Mix | -93.7049 | SPWEB440C Sp, Revix warm mix wear, PG 58-34; sent to U of M for LTC fracture. DURING PAVING | University of Minnesota | E5b-3-24-24h | 06/30/2009 | -24 | 1440 | 101.6 | 12.57 | 6.4 | 30 | 13451.3 | 0.077
1608BM016 | 16-D-2008 | 16 | 120303.75 | 0 | 2008_09_18 | 45.2591 | Bituminous Mix | -93.7049 | SPWEB440C Sp, Revix warm mix wear, PG 58-34; sent to U of M for LTC fracture. DURING PAVING | University of Minnesota | E5b-3-24-24h | 06/30/2009 | -24 | 1440 | 101.6 | 12.57 | 6.4 | 60 | 12703.8 | 0.087
1608BM016 | 16-D-2008 | 16 | 120303.75 | 0 | 2008_09_18 | 45.2591 | Bituminous Mix | -93.7049 | SPWEB440C Sp, Revix warm mix wear, PG 58-34; sent to U of M for LTC fracture. DURING PAVING | University of Minnesota | E5b-3-24-24h | 06/30/2009 | -24 | 1440 | 101.6 | 12.57 | 6.4 | 120 | 11988.1 | 0.096
1608BM016 | 16-D-2008 | 16 | 120303.75 | 0 | 2008_09_18 | 45.2591 | Bituminous Mix | -93.7049 | SPWEB440C Sp, Revix warm mix wear, PG 58-34; sent to U of M for LTC fracture. DURING PAVING | University of Minnesota | E5b-3-24-24h | 06/30/2009 | -24 | 1440 | 101.6 | 12.57 | 6.4 | 240 | 11173.6 | 0.106
1608BM016 | 16-D-2008 | 16 | 120303.75 | 0 | 2008_09_18 | 45.2591 | Bituminous Mix | -93.7049 | SPWEB440C Sp, Revix warm mix wear, PG 58-34; sent to U of M for LTC fracture. DURING PAVING | University of Minnesota | E5b-3-24-24h | 06/30/2009 | -24 | 1440 | 101.6 | 12.57 | 6.4 | 480 | 10422.7 | 0.115
1608BM031 | 16-D-2008 | 16 | 120303.75 | 0 | 2008_09_16 | 45.2591 | Bituminous Mix | -93.7049 | SPNWB430C Sp, Revix warm mix non-wear, PG 58-34; sent to U of M for LTC fracture. DURING PAVING | University of Minnesota | F3-5-24 | 06/19/2009 | -24 | 60 | 101.6 | 12.53 | 6.53 | 960 | 6628.1 | 0.234
1608BM031 | 16-D-2008 | 16 | 120303.75 | 0 | 2008_09_16 | 45.2591 | Bituminous Mix | -93.7049 | SPNWB430C Sp, Revix warm mix non-wear, PG 58-34; sent to U of M for LTC fracture. DURING PAVING | University of Minnesota | F3-6-24 | 06/19/2009 | -24 | 60 | 101.6 | 12.43 | 6.57 | 8 | 14752.6 | 0.098
1608BM031 | 16-D-2008 | 16 | 120303.75 | 0 | 2008_09_16 | 45.2591 | Bituminous Mix | -93.7049 | SPNWB430C Sp, Revix warm mix non-wear, PG 58-34; sent to U of M for LTC fracture. DURING PAVING | University of Minnesota | F3-6-24 | 06/19/2009 | -24 | 60 | 101.6 | 12.43 | 6.57 | 15 | 14425.3 | 0.117
1608BM031 | 16-D-2008 | 16 | 120303.75 | 0 | 2008_09_16 | 45.2591 | Bituminous Mix | -93.7049 | SPNWB430C Sp, Revix warm mix non-wear, PG 58-34; sent to U of M for LTC fracture. DURING PAVING | University of Minnesota | F3-6-24 | 06/19/2009 | -24 | 60 | 101.6 | 12.43 | 6.57 | 30 | 12884.4 | 0.137
1608BM031 | 16-D-2008 | 16 | 120303.75 | 0 | 2008_09_16 | 45.2591 | Bituminous Mix | -93.7049 | SPNWB430C Sp, Revix warm mix non-wear, PG 58-34; sent to U of M for LTC fracture. DURING PAVING | University of Minnesota | F3-6-24 | 06/19/2009 | -24 | 60 | 101.6 | 12.43 | 6.57 | 60 | 11650 | 0.157
1608BM031 | 16-D-2008 | 16 | 120303.75 | 0 | 2008_09_16 | 45.2591 | Bituminous Mix | -93.7049 | SPNWB430C Sp, Revix warm mix non-wear, PG 58-34; sent to U of M for LTC fracture. DURING PAVING | University of Minnesota | F3-6-24 | 06/19/2009 | -24 | 60 | 101.6 | 12.43 | 6.57 | 120 | 10475.5 | 0.177
1608BM031 | 16-D-2008 | 16 | 120303.75 | 0 | 2008_09_16 | 45.2591 | Bituminous Mix | -93.7049 | SPNWB430C Sp, Revix warm mix non-wear, PG 58-34; sent to U of M for LTC fracture. DURING PAVING | University of Minnesota | F3-6-24 | 06/19/2009 | -24 | 60 | 101.6 | 12.43 | 6.57 | 240 | 9271.9 | 0.197
1608BM031 | 16-D-2008 | 16 | 120303.75 | 0 | 2008_09_16 | 45.2591 | Bituminous Mix | -93.7049 | SPNWB430C Sp, Revix warm mix non-wear, PG 58-34; sent to U of M for LTC fracture. DURING PAVING | University of Minnesota | F3-6-24 | 06/19/2009 | -24 | 60 | 101.6 | 12.43 | 6.57 | 480 | 7976.1 | 0.217
1608BM031 | 16-D-2008 | 16 | 120303.75 | 0 | 2008_09_16 | 45.2591 | Bituminous Mix | -93.7049 | SPNWB430C Sp, Revix warm mix non-wear, PG 58-34; sent to U of M for LTC fracture. DURING PAVING | University of Minnesota | F3-6-24 | 06/19/2009 | -24 | 60 | 101.6 | 12.43 | 6.57 | 960 | 6723.2 | 0.237
1608BM031 | 16-D-2008 | 16 | 120303.75 | 0 | 2008_09_16 | 45.2591 | Bituminous Mix | -93.7049 | SPNWB430C Sp, Revix warm mix non-wear, PG 58-34; sent to U of M for LTC fracture. DURING PAVING | University of Minnesota | F3-7-36 | 06/22/2009 | -36 | 60 | 101.6 | 12.33 | 6.43 | 8 | 22532.4 | 0.105
1608BM031 | 16-D-2008 | 16 | 120303.75 | 0 | 2008_09_16 | 45.2591 | Bituminous Mix | -93.7049 | SPNWB430C Sp, Revix warm mix non-wear, PG 58-34; sent to U of M for LTC fracture. DURING PAVING | University of Minnesota | F3-7-36 | 06/22/2009 | -36 | 60 | 101.6 | 12.33 | 6.43 | 15 | 21099.3 | 0.121
1608BM031 | 16-D-2008 | 16 | 120303.75 | 0 | 2008_09_16 | 45.2591 | Bituminous Mix | -93.7049 | SPNWB430C Sp, Revix warm mix non-wear, PG 58-34; sent to U of M for LTC fracture. DURING PAVING | University of Minnesota | F3-7-36 | 06/22/2009 | -36 | 60 | 101.6 | 12.33 | 6.43 | 30 | 19458.7 | 0.139
1608BM031 | 16-D-2008 | 16 | 120303.75 | 0 | 2008_09_16 | 45.2591 | Bituminous Mix | -93.7049 | SPNWB430C Sp, Revix warm mix non-wear, PG 58-34; sent to U of M for LTC fracture. DURING PAVING | University of Minnesota | F3-7-36 | 06/22/2009 | -36 | 60 | 101.6 | 12.33 | 6.43 | 60 | 17654.7 | 0.158
1608BM031 | 16-D-2008 | 16 | 120303.75 | 0 | 2008_09_16 | 45.2591 | Bituminous Mix | -93.7049 | SPNWB430C Sp, Revix warm mix non-wear, PG 58-34; sent to U of M for LTC fracture. DURING PAVING | University of Minnesota | F3-7-36 | 06/22/2009 | -36 | 60 | 101.6 | 12.33 | 6.43 | 120 | 15627.3 | 0.176
1608BM031 | 16-D-2008 | 16 | 120303.75 | 0 | 2008_09_16 | 45.2591 | Bituminous Mix | -93.7049 | SPNWB430C Sp, Revix warm mix non-wear, PG 58-34; sent to U of M for LTC fracture. DURING PAVING | University of Minnesota | F3-7-36 | 06/22/2009 | -36 | 60 | 101.6 | 12.33 | 6.43 | 240 | 13688.9 | 0.194
1608BM031 | 16-D-2008 | 16 | 120303.75 | 0 | 2008_09_16 | 45.2591 | Bituminous Mix | -93.7049 | SPNWB430C Sp, Revix warm mix non-wear, PG 58-34; sent to U of M for LTC fracture. DURING PAVING | University of Minnesota | F3-7-36 | 06/22/2009 | -36 | 60 | 101.6 | 12.33 | 6.43 | 480 | 11822.9 | 0.212
1608BM031 | 16-D-2008 | 16 | 120303.75 | 0 | 2008_09_16 | 45.2591 | Bituminous Mix | -93.7049 | SPNWB430C Sp, Revix warm mix non-wear, PG 58-34; sent to U of M for LTC fracture. DURING PAVING | University of Minnesota | F3-7-36 | 06/22/2009 | -36 | 60 | 101.6 | 12.33 | 6.43 | 960 | 10306.3 | 0.23
1608BM031 | 16-D-2008 | 16 | 120303.75 | 0 | 2008_09_16 | 45.2591 | Bituminous Mix | -93.7049 | SPNWB430C Sp, Revix warm mix non-wear, PG 58-34; sent to U of M for LTC fracture. DURING PAVING | University of Minnesota | F3-8-36 | 06/22/2009 | -36 | 60 | 101.6 | 12.33 | 6.57 | 8 | 22048.5 | 0.091
1608BM031 | 16-D-2008 | 16 | 120303.75 | 0 | 2008_09_16 | 45.2591 | Bituminous Mix | -93.7049 | SPNWB430C Sp, Revix warm mix non-wear, PG 58-34; sent to U of M for LTC fracture. DURING PAVING | University of Minnesota | F3-8-36 | 06/22/2009 | -36 | 60 | 101.6 | 12.33 | 6.57 | 15 | 20713.2 | 0.105
1608BM031 | 16-D-2008 | 16 | 120303.75 | 0 | 2008_09_16 | 45.2591 | Bituminous Mix | -93.7049 | SPNWB430C Sp, Revix warm mix non-wear, PG 58-34; sent to U of M for LTC fracture. DURING PAVING | University of Minnesota | F3-8-36 | 06/22/2009 | -36 | 60 | 101.6 | 12.33 | 6.57 | 30 | 19230.2 | 0.122
1608BM031 | 16-D-2008 | 16 | 120303.75 | 0 | 2008_09_16 | 45.2591 | Bituminous Mix | -93.7049 | SPNWB430C Sp, Revix warm mix non-wear, PG 58-34; sent to U of M for LTC fracture. DURING PAVING | University of Minnesota | F3-8-36 | 06/22/2009 | -36 | 60 | 101.6 | 12.33 | 6.57 | 60 | 17685.1 | 0.138
1608BM031 | 16-D-2008 | 16 | 120303.75 | 0 | 2008_09_16 | 45.2591 | Bituminous Mix | -93.7049 | SPNWB430C Sp, Revix warm mix non-wear, PG 58-34; sent to U of M for LTC fracture. DURING PAVING | University of Minnesota | F3-8-36 | 06/22/2009 | -36 | 60 | 101.6 | 12.33 | 6.57 | 120 | 15879.3 | 0.154
1608BM031 | 16-D-2008 | 16 | 120303.75 | 0 | 2008_09_16 | 45.2591 | Bituminous Mix | -93.7049 | SPNWB430C Sp, Revix warm mix non-wear, PG 58-34; sent to U of M for LTC fracture. DURING PAVING | University of Minnesota | F3-8-36 | 06/22/2009 | -36 | 60 | 101.6 | 12.33 | 6.57 | 240 | 14311.1 | 0.17
1608BM031 | 16-D-2008 | 16 | 120303.75 | 0 | 2008_09_16 | 45.2591 | Bituminous Mix | -93.7049 | SPNWB430C Sp, Revix warm mix non-wear, PG 58-34; sent to U of M for LTC fracture. DURING PAVING | University of Minnesota | F3-8-36 | 06/22/2009 | -36 | 60 | 101.6 | 12.33 | 6.57 | 480 | 12668.6 | 0.187
1608BM031 | 16-D-2008 | 16 | 120303.75 | 0 | 2008_09_16 | 45.2591 | Bituminous Mix | -93.7049 | SPNWB430C Sp, Revix warm mix non-wear, PG 58-34; sent to U of M for LTC fracture. DURING PAVING | University of Minnesota | F3-8-36 | 06/22/2009 | -36 | 60 | 101.6 | 12.33 | 6.57 | 960 | 10965.4 | 0.203
1608BM031 | 16-D-2008 | 16 | 120303.75 | 0 | 2008_09_16 | 45.2591 | Bituminous Mix | -93.7049 | SPNWB430C Sp, Revix warm mix non-wear, PG 58-34; sent to U of M for LTC fracture. DURING PAVING | University of Minnesota | F3-9-36 | 06/22/2009 | -36 | 60 | 101.6 | 12.33 | 6.57 | 8 | 23303.8 | 0.091
1608BM031 | 16-D-2008 | 16 | 120303.75 | 0 | 2008_09_16 | 45.2591 | Bituminous Mix | -93.7049 | SPNWB430C Sp, Revix warm mix non-wear, PG 58-34; sent to U of M for LTC fracture. DURING PAVING | University of Minnesota | F3-9-36 | 06/22/2009 | -36 | 60 | 101.6 | 12.33 | 6.57 | 15 | 21664.5 | 0.105
1608BM031 | 16-D-2008 | 16 | 120303.75 | 0 | 2008_09_16 | 45.2591 | Bituminous Mix | -93.7049 | SPNWB430C Sp, Revix warm mix non-wear, PG 58-34; sent to U of M for LTC fracture. DURING PAVING | University of Minnesota | F3-9-36 | 06/22/2009 | -36 | 60 | 101.6 | 12.33 | 6.57 | 30 | 19831.8 | 0.121
1608BM031 | 16-D-2008 | 16 | 120303.75 | 0 | 2008_09_16 | 45.2591 | Bituminous Mix | -93.7049 | SPNWB430C Sp, Revix warm mix non-wear, PG 58-34; sent to U of M for LTC fracture. DURING PAVING | University of Minnesota | F3-9-36 | 06/22/2009 | -36 | 60 | 101.6 | 12.33 | 6.57 | 60 | 18288.2 | 0.137
1608BM031 | 16-D-2008 | 16 | 120303.75 | 0 | 2008_09_16 | 45.2591 | Bituminous Mix | -93.7049 | SPNWB430C Sp, Revix warm mix non-wear, PG 58-34; sent to U of M for LTC fracture. DURING PAVING | University of Minnesota | F3-9-36 | 06/22/2009 | -36 | 60 | 101.6 | 12.33 | 6.57 | 120 | 16516.6 | 0.153
1608BM031 | 16-D-2008 | 16 | 120303.75 | 0 | 2008_09_16 | 45.2591 | Bituminous Mix | -93.7049 | SPNWB430C Sp, Revix warm mix non-wear, PG 58-34; sent to U of M for LTC fracture. DURING PAVING | University of Minnesota | F3-9-36 | 06/22/2009 | -36 | 60 | 101.6 | 12.33 | 6.57 | 240 | 14942.8 | 0.169
1608BM031 | 16-D-2008 | 16 | 120303.75 | 0 | 2008_09_16 | 45.2591 | Bituminous Mix | -93.7049 | SPNWB430C Sp, Revix warm mix non-wear, PG 58-34; sent to U of M for LTC fracture. DURING PAVING | University of Minnesota | F3-9-36 | 06/22/2009 | -36 | 60 | 101.6 | 12.33 | 6.57 | 480 | 13150.7 | 0.185
1608BM031 | 16-D-2008 | 16 | 120303.75 | 0 | 2008_09_16 | 45.2591 | Bituminous Mix | -93.7049 | SPNWB430C Sp, Revix warm mix non-wear, PG 58-34; sent to U of M for LTC fracture. DURING PAVING | University of Minnesota | F3-9-36 | 06/22/2009 | -36 | 60 | 101.6 | 12.33 | 6.57 | 960 | 11440.8 | 0.201
1608BM031 | 16-D-2008 | 16 | 120303.75 | 0 | 2008_09_16 | 45.2591 | Bituminous Mix | -93.7049 | SPNWB430C Sp, Revix warm mix non-wear, PG 58-34; sent to U of M for LTC fracture. DURING PAVING | University of Minnesota | F3-10-12 | 06/22/2009 | -12 | 60 | 101.6 | 12.8 | 6.67 | 8 | 6179 | 0.238
1608BM031 | 16-D-2008 | 16 | 120303.75 | 0 | 2008_09_16 | 45.2591 | Bituminous Mix | -93.7049 | SPNWB430C Sp, Revix warm mix non-wear, PG 58-34; sent to U of M for LTC fracture. DURING PAVING | University of Minnesota | F3-10-12 | 06/22/2009 | -12 | 60 | 101.6 | 12.8 | 6.67 | 15 | 5264.1 | 0.277
1608BM031 | 16-D-2008 | 16 | 120303.75 | 0 | 2008_09_16 | 45.2591 | Bituminous Mix | -93.7049 | SPNWB430C Sp, Revix warm mix non-wear, PG 58-34; sent to U of M for LTC fracture. DURING PAVING | University of Minnesota | F3-10-12 | 06/22/2009 | -12 | 60 | 101.6 | 12.8 | 6.67 | 30 | 4280.6 | 0.319
1608BM031 | 16-D-2008 | 16 | 120303.75 | 0 | 2008_09_16 | 45.2591 | Bituminous Mix | -93.7049 | SPNWB430C Sp, Revix warm mix non-wear, PG 58-34; sent to U of M for LTC fracture. DURING PAVING | University of Minnesota | F3-10-12 | 06/22/2009 | -12 | 60 | 101.6 | 12.8 | 6.67 | 60 | 3413.6 | 0.361
1608BM031 | 16-D-2008 | 16 | 120303.75 | 0 | 2008_09_16 | 45.2591 | Bituminous Mix | -93.7049 | SPNWB430C Sp, Revix warm mix non-wear, PG 58-34; sent to U of M for LTC fracture. DURING PAVING | University of Minnesota | F3-10-12 | 06/22/2009 | -12 | 60 | 101.6 | 12.8 | 6.67 | 120 | 2637.1 | 0.404
1608BM031 | 16-D-2008 | 16 | 120303.75 | 0 | 2008_09_16 | 45.2591 | Bituminous Mix | -93.7049 | SPNWB430C Sp, Revix warm mix non-wear, PG 58-34; sent to U of M for LTC fracture. DURING PAVING | University of Minnesota | F3-10-12 | 06/22/2009 | -12 | 60 | 101.6 | 12.8 | 6.67 | 240 | 1968.4 | 0.446
1608BM031 | 16-D-2008 | 16 | 120303.75 | 0 | 2008_09_16 | 45.2591 | Bituminous Mix | -93.7049 | SPNWB430C Sp, Revix warm mix non-wear, PG 58-34; sent to U of M for LTC fracture. DURING PAVING | University of Minnesota | F3-10-12 | 06/22/2009 | -12 | 60 | 101.6 | 12.8 | 6.67 | 480 | 1418 | 0.488
1608BM031 | 16-D-2008 | 16 | 120303.75 | 0 | 2008_09_16 | 45.2591 | Bituminous Mix | -93.7049 | SPNWB430C Sp, Revix warm mix non-wear, PG 58-34; sent to U of M for LTC fracture. DURING PAVING | University of Minnesota | F3-10-12 | 06/22/2009 | -12 | 60 | 101.6 | 12.8 | 6.67 | 960 | 991.3 | 0.531
1608BM016 | 16-D-2008 | 16 | 120303.75 | 0 | 2008_09_18 | 45.2591 | Bituminous Mix | -93.7049 | SPWEB440C Sp, Revix warm mix wear, PG 58-34; sent to U of M for LTC fracture. DURING PAVING | University of Minnesota | E5a-6-36-24h | 07/03/2009 | -36 | 1440 | 101.6 | 13 | 6.07 | 8 | 25217.7 | 0.046
1608BM016 | 16-D-2008 | 16 | 120303.75 | 0 | 2008_09_18 | 45.2591 | Bituminous Mix | -93.7049 | SPWEB440C Sp, Revix warm mix wear, PG 58-34; sent to U of M for LTC fracture. DURING PAVING | University of Minnesota | E5a-6-36-24h | 07/03/2009 | -36 | 1440 | 101.6 | 13 | 6.07 | 15 | 24448.3 | 0.055
1608BM016 | 16-D-2008 | 16 | 120303.75 | 0 | 2008_09_18 | 45.2591 | Bituminous Mix | -93.7049 | SPWEB440C Sp, Revix warm mix wear, PG 58-34; sent to U of M for LTC fracture. DURING PAVING | University of Minnesota | E5a-6-36-24h | 07/03/2009 | -36 | 1440 | 101.6 | 13 | 6.07 | 30 | 23433.6 | 0.064
1608BM016 | 16-D-2008 | 16 | 120303.75 | 0 | 2008_09_18 | 45.2591 | Bituminous Mix | -93.7049 | SPWEB440C Sp, Revix warm mix wear, PG 58-34; sent to U of M for LTC fracture. DURING PAVING | University of Minnesota | E5a-6-36-24h | 07/03/2009 | -36 | 1440 | 101.6 | 13 | 6.07 | 60 | 22547.8 | 0.074
1608BM016 | 16-D-2008 | 16 | 120303.75 | 0 | 2008_09_18 | 45.2591 | Bituminous Mix | -93.7049 | SPWEB440C Sp, Revix warm mix wear, PG 58-34; sent to U of M for LTC fracture. DURING PAVING | University of Minnesota | E5a-6-36-24h b | 07/03/2009 | -36 | 1440 | 101.6 | 13 | 6.07 | 120 | 21318.2 | 0.083
1608BM016 | 16-D-2008 | 16 | 120303.75 | 0 | 2008_09_18 | 45.2591 | Bituminous Mix | -93.7049 | SPWEB440C Sp, Revix warm mix wear, PG 58-34; sent to U of M for LTC fracture. DURING PAVING | University of Minnesota | E5a-6-36-24h b | 07/03/2009 | -36 | 1440 | 101.6 | 13 | 6.07 | 240 | 20045.8 | 0.092
1608BM016 | 16-D-2008 | 16 | 120303.75 | 0 | 2008_09_18 | 45.2591 | Bituminous Mix | -93.7049 | SPWEB440C Sp, Revix warm mix wear, PG 58-34; sent to U of M for LTC fracture. DURING PAVING | University of Minnesota | E5a-6-36-24h | 07/03/2009 | -36 | 1440 | 101.6 | 13 | 6.07 | 480 | 18925.5 | 0.102
1608BM016 | 16-D-2008 | 16 | 120303.75 | 0 | 2008_09_18 | 45.2591 | Bituminous Mix | -93.7049 | SPWEB440C Sp, Revix warm mix wear, PG 58-34; sent to U of M for LTC fracture. DURING PAVING | University of Minnesota | E5a-6-36-24h | 07/03/2009 | -36 | 1440 | 101.6 | 13 | 6.07 | 960 | 17402.3 | 0.111
1608BM016 | 16-D-2008 | 16 | 120303.75 | 0 | 2008_09_18 | 45.2591 | Bituminous Mix | -93.7049 | SPWEB440C Sp, Revix warm mix wear, PG 58-34; sent to U of M for LTC fracture. DURING PAVING | University of Minnesota | E5a-6-36-24h b | 07/03/2009 | -36 | 1440 | 101.6 | 13 | 6.07 | 8 | 33918.4 | 0.047
1608BM016 | 16-D-2008 | 16 | 120303.75 | 0 | 2008_09_18 | 45.2591 | Bituminous Mix | -93.7049 | SPWEB440C Sp, Revix warm mix wear, PG 58-34; sent to U of M for LTC fracture. DURING PAVING | University of Minnesota | E5a-6-36-24h b | 07/03/2009 | -36 | 1440 | 101.6 | 13 | 6.07 | 15 | 32471.3 | 0.054
1608BM016 | 16-D-2008 | 16 | 120303.75 | 0 | 2008_09_18 | 45.2591 | Bituminous Mix | -93.7049 | SPWEB440C Sp, Revix warm mix wear, PG 58-34; sent to U of M for LTC fracture. DURING PAVING | University of Minnesota | E5a-6-36-24h b | 07/03/2009 | -36 | 1440 | 101.6 | 13 | 6.07 | 30 | 31186.2 | 0.061
1608BM016 | 16-D-2008 | 16 | 120303.75 | 0 | 2008_09_18 | 45.2591 | Bituminous Mix | -93.7049 | SPWEB440C Sp, Revix warm mix wear, PG 58-34; sent to U of M for LTC fracture. DURING PAVING | University of Minnesota | E5a-6-36-24h b | 07/03/2009 | -36 | 1440 | 101.6 | 13 | 6.07 | 60 | 29975.5 | 0.068
1608BM016 | 16-D-2008 | 16 | 120303.75 | 0 | 2008_09_18 | 45.2591 | Bituminous Mix | -93.7049 | SPWEB440C Sp, Revix warm mix wear, PG 58-34; sent to U of M for LTC fracture. DURING PAVING | University of Minnesota | E5a-6-36-24h | 07/03/2009 | -36 | 1440 | 101.6 | 13 | 6.07 | 120 | 29191.2 | 0.075
1608BM016 | 16-D-2008 | 16 | 120303.75 | 0 | 2008_09_18 | 45.2591 | Bituminous Mix | -93.7049 | SPWEB440C Sp, Revix warm mix wear, PG 58-34; sent to U of M for LTC fracture. DURING PAVING | University of Minnesota | E5a-6-36-24h | 07/03/2009 | -36 | 1440 | 101.6 | 13 | 6.07 | 240 | 27207.8 | 0.082
1608BM016 | 16-D-2008 | 16 | 120303.75 | 0 | 2008_09_18 | 45.2591 | Bituminous Mix | -93.7049 | SPWEB440C Sp, Revix warm mix wear, PG 58-34; sent to U of M for LTC fracture. DURING PAVING | University of Minnesota | E5a-6-36-24h b | 07/03/2009 | -36 | 1440 | 101.6 | 13 | 6.07 | 480 | 25723.8 | 0.089
1608BM016 | 16-D-2008 | 16 | 120303.75 | 0 | 2008_09_18 | 45.2591 | Bituminous Mix | -93.7049 | SPWEB440C Sp, Revix warm mix wear, PG 58-34; sent to U of M for LTC fracture. DURING PAVING | University of Minnesota | E5a-6-36-24h b | 07/03/2009 | -36 | 1440 | 101.6 | 13 | 6.07 | 960 | 23938.3 | 0.096
1608BM016 | 16-D-2008 | 16 | 120303.75 | 0 | 2008_09_18 | 45.2591 | Bituminous Mix | -93.7049 | SPWEB440C Sp, Revix warm mix wear, PG 58-34; sent to U of M for LTC fracture. DURING PAVING | University of Minnesota | E3-10-36-24h | 07/03/2009 | -36 | 1440 | 101.6 | 12.3 | 6.4 | 8 | 25421.8 | 0.047
1608BM016 | 16-D-2008 | 16 | 120303.75 | 0 | 2008_09_18 | 45.2591 | Bituminous Mix | -93.7049 | SPWEB440C Sp, Revix warm mix wear, PG 58-34; sent to U of M for LTC fracture. DURING PAVING | University of Minnesota | E3-10-36-24h | 07/03/2009 | -36 | 1440 | 101.6 | 12.3 | 6.4 | 15 | 24797 | 0.056
1608BM016 | 16-D-2008 | 16 | 120303.75 | 0 | 2008_09_18 | 45.2591 | Bituminous Mix | -93.7049 | SPWEB440C Sp, Revix warm mix wear, PG 58-34; sent to U of M for LTC fracture. DURING PAVING | University of Minnesota | E3-10-36-24h | 07/03/2009 | -36 | 1440 | 101.6 | 12.3 | 6.4 | 30 | 23675.9 | 0.066
1608BM016 | 16-D-2008 | 16 | 120303.75 | 0 | 2008_09_18 | 45.2591 | Bituminous Mix | -93.7049 | SPWEB440C Sp, Revix warm mix wear, PG 58-34; sent to U of M for LTC fracture. DURING PAVING | University of Minnesota | E3-10-36-24h | 07/03/2009 | -36 | 1440 | 101.6 | 12.3 | 6.4 | 60 | 22561.6 | 0.076
1608BM016 | 16-D-2008 | 16 | 120303.75 | 0 | 2008_09_18 | 45.2591 | Bituminous Mix | -93.7049 | SPWEB440C Sp, Revix warm mix wear, PG 58-34; sent to U of M for LTC fracture. DURING PAVING | University of Minnesota | E3-10-36-24h | 07/03/2009 | -36 | 1440 | 101.6 | 12.3 | 6.4 | 120 | 21522.8 | 0.086
1608BM016 | 16-D-2008 | 16 | 120303.75 | 0 | 2008_09_18 | 45.2591 | Bituminous Mix | -93.7049 | SPWEB440C Sp, Revix warm mix wear, PG 58-34; sent to U of M for LTC fracture. DURING PAVING | University of Minnesota | E3-10-36-24h | 07/03/2009 | -36 | 1440 | 101.6 | 12.3 | 6.4 | 240 | 20081.8 | 0.096
1608BM016 | 16-D-2008 | 16 | 120303.75 | 0 | 2008_09_18 | 45.2591 | Bituminous Mix | -93.7049 | SPWEB440C Sp, Revix warm mix wear, PG 58-34; sent to U of M for LTC fracture. DURING PAVING | University of Minnesota | E3-10-36-24h | 07/03/2009 | -36 | 1440 | 101.6 | 12.3 | 6.4 | 480 | 18822.3 | 0.106
1608BM016 | 16-D-2008 | 16 | 120303.75 | 0 | 2008_09_18 | 45.2591 | Bituminous Mix | -93.7049 | SPWEB440C Sp, Revix warm mix wear, PG 58-34; sent to U of M for LTC fracture. DURING PAVING | University of Minnesota | E3-3-24-1h | 06/29/2009 | -24 | 60 | 101.6 | 12.57 | 7 | 960 | 9424.4 | 0.196
1608BM016 | 16-D-2008 | 16 | 120303.75 | 0 | 2008_09_18 | 45.2591 | Bituminous Mix | -93.7049 | SPWEB440C Sp, Revix warm mix wear, PG 58-34; sent to U of M for LTC fracture. DURING PAVING | University of Minnesota | E3-1-24-1h | 06/29/2009 | -24 | 60 | 101.6 | 12.67 | 6 | 8 | 16921.9 | 0.102
1608BM016 | 16-D-2008 | 16 | 120303.75 | 0 | 2008_09_18 | 45.2591 | Bituminous Mix | -93.7049 | SPWEB440C Sp, Revix warm mix wear, PG 58-34; sent to U of M for LTC fracture. DURING PAVING | University of Minnesota | E3-1-24-1h | 06/29/2009 | -24 | 60 | 101.6 | 12.67 | 6 | 15 | 15569.7 | 0.117
1608BM016 | 16-D-2008 | 16 | 120303.75 | 0 | 2008_09_18 | 45.2591 | Bituminous Mix | -93.7049 | SPWEB440C Sp, Revix warm mix wear, PG 58-34; sent to U of M for LTC fracture. DURING PAVING | University of Minnesota | E3-1-24-1h | 06/29/2009 | -24 | 60 | 101.6 | 12.67 | 6 | 30 | 14423.8 | 0.134
1608BM016 | 16-D-2008 | 16 | 120303.75 | 0 | 2008_09_18 | 45.2591 | Bituminous Mix | -93.7049 | SPWEB440C Sp, Revix warm mix wear, PG 58-34; sent to U of M for LTC fracture. DURING PAVING | University of Minnesota | E3-1-24-1h | 06/29/2009 | -24 | 60 | 101.6 | 12.67 | 6 | 60 | 13064.7 | 0.151
1608BM016 | 16-D-2008 | 16 | 120303.75 | 0 | 2008_09_18 | 45.2591 | Bituminous Mix | -93.7049 | SPWEB440C Sp, Revix warm mix wear, PG 58-34; sent to U of M for LTC fracture. DURING PAVING | University of Minnesota | E3-1-24-1h | 06/29/2009 | -24 | 60 | 101.6 | 12.67 | 6 | 120 | 11701.2 | 0.168
1608BM016 | 16-D-2008 | 16 | 120303.75 | 0 | 2008_09_18 | 45.2591 | Bituminous Mix | -93.7049 | SPWEB440C Sp, Revix warm mix wear, PG 58-34; sent to U of M for LTC fracture. DURING PAVING | University of Minnesota | E3-1-24-1h | 06/29/2009 | -24 | 60 | 101.6 | 12.67 | 6 | 240 | 10412.2 | 0.185
1608BM016 | 16-D-2008 | 16 | 120303.75 | 0 | 2008_09_18 | 45.2591 | Bituminous Mix | -93.7049 | SPWEB440C Sp, Revix warm mix wear, PG 58-34; sent to U of M for LTC fracture. DURING PAVING | University of Minnesota | E3-1-24-1h | 06/29/2009 | -24 | 60 | 101.6 | 12.67 | 6 | 480 | 9066.2 | 0.202
1608BM016 | 16-D-2008 | 16 | 120303.75 | 0 | 2008_09_18 | 45.2591 | Bituminous Mix | -93.7049 | SPWEB440C Sp, Revix warm mix wear, PG 58-34; sent to U of M for LTC fracture. DURING PAVING | University of Minnesota | E3-1-24-1h | 06/29/2009 | -24 | 60 | 101.6 | 12.67 | 6 | 960 | 7793.2 | 0.219
1608BM016 | 16-D-2008 | 16 | 120303.75 | 0 | 2008_09_18 | 45.2591 | Bituminous Mix | -93.7049 | SPWEB440C Sp, Revix warm mix wear, PG 58-34; sent to U of M for LTC fracture. DURING PAVING | University of Minnesota | E5b-4-24-1h | 06/29/2009 | -24 | 60 | 101.6 | 12.6 | 6.47 | 8 | 20112.5 | 0.105
1608BM016 | 16-D-2008 | 16 | 120303.75 | 0 | 2008_09_18 | 45.2591 | Bituminous Mix | -93.7049 | SPWEB440C Sp, Revix warm mix wear, PG 58-34; sent to U of M for LTC fracture. DURING PAVING | University of Minnesota | E5b-4-24-1h | 06/29/2009 | -24 | 60 | 101.6 | 12.6 | 6.47 | 15 | 18833.5 | 0.123
1608BM016 | 16-D-2008 | 16 | 120303.75 | 0 | 2008_09_18 | 45.2591 | Bituminous Mix | -93.7049 | SPWEB440C Sp, Revix warm mix wear, PG 58-34; sent to U of M for LTC fracture. DURING PAVING | University of Minnesota | E5b-4-24-1h | 06/29/2009 | -24 | 60 | 101.6 | 12.6 | 6.47 | 30 | 17101.9 | 0.143
1608BM016 | 16-D-2008 | 16 | 120303.75 | 0 | 2008_09_18 | 45.2591 | Bituminous Mix | -93.7049 | SPWEB440C Sp, Revix warm mix wear, PG 58-34; sent to U of M for LTC fracture. DURING PAVING | University of Minnesota | E5b-4-24-1h | 06/29/2009 | -24 | 60 | 101.6 | 12.6 | 6.47 | 60 | 15173.7 | 0.164
1608BM016 | 16-D-2008 | 16 | 120303.75 | 0 | 2008_09_18 | 45.2591 | Bituminous Mix | -93.7049 | SPWEB440C Sp, Revix warm mix wear, PG 58-34; sent to U of M for LTC fracture. DURING PAVING | University of Minnesota | E5b-4-24-1h | 06/29/2009 | -24 | 60 | 101.6 | 12.6 | 6.47 | 120 | 13667.7 | 0.184
1608BM016 | 16-D-2008 | 16 | 120303.75 | 0 | 2008_09_18 | 45.2591 | Bituminous Mix | -93.7049 | SPWEB440C Sp, Revix warm mix wear, PG 58-34; sent to U of M for LTC fracture. DURING PAVING | University of Minnesota | E5b-4-24-1h | 06/29/2009 | -24 | 60 | 101.6 | 12.6 | 6.47 | 240 | 11959.2 | 0.204
1608BM016 | 16-D-2008 | 16 | 120303.75 | 0 | 2008_09_18 | 45.2591 | Bituminous Mix | -93.7049 | SPWEB440C Sp, Revix warm mix wear, PG 58-34; sent to U of M for LTC fracture. DURING PAVING | University of Minnesota | E5b-4-24-1h | 06/29/2009 | -24 | 60 | 101.6 | 12.6 | 6.47 | 480 | 10331.8 | 0.225
1608BM016 | 16-D-2008 | 16 | 120303.75 | 0 | 2008_09_18 | 45.2591 | Bituminous Mix | -93.7049 | SPWEB440C Sp, Revix warm mix wear, PG 58-34; sent to U of M for LTC fracture. DURING PAVING | University of Minnesota | E5b-4-24-1h | 06/29/2009 | -24 | 60 | 101.6 | 12.6 | 6.47 | 960 | 8703.3 | 0.245
1608BM016 | 16-D-2008 | 16 | 120303.75 | 0 | 2008_09_18 | 45.2591 | Bituminous Mix | -93.7049 | SPWEB440C Sp, Revix warm mix wear, PG 58-34; sent to U of M for LTC fracture. DURING PAVING | University of Minnesota | E5b-7-36-1h | 07/03/2009 | -36 | 60 | 101.6 | 12.73 | 6.37 | 8 | 19330.2 | 0.066
1608BM016 | 16-D-2008 | 16 | 120303.75 | 0 | 2008_09_18 | 45.2591 | Bituminous Mix | -93.7049 | SPWEB440C Sp, Revix warm mix wear, PG 58-34; sent to U of M for LTC fracture. DURING PAVING | University of Minnesota | E5b-7-36-1h | 07/03/2009 | -36 | 60 | 101.6 | 12.73 | 6.37 | 15 | 18388.2 | 0.081
1608BM016 | 16-D-2008 | 16 | 120303.75 | 0 | 2008_09_18 | 45.2591 | Bituminous Mix | -93.7049 | SPWEB440C Sp, Revix warm mix wear, PG 58-34; sent to U of M for LTC fracture. DURING PAVING | University of Minnesota | E5b-7-36-1h | 07/03/2009 | -36 | 60 | 101.6 | 12.73 | 6.37 | 30 | 17243 | 0.097
1608BM016 | 16-D-2008 | 16 | 120303.75 | 0 | 2008_09_18 | 45.2591 | Bituminous Mix | -93.7049 | SPWEB440C Sp, Revix warm mix wear, PG 58-34; sent to U of M for LTC fracture. DURING PAVING | University of Minnesota | E5b-7-36-1h | 07/03/2009 | -36 | 60 | 101.6 | 12.73 | 6.37 | 60 | 16227.4 | 0.113
1608BM016 | 16-D-2008 | 16 | 120303.75 | 0 | 2008_09_18 | 45.2591 | Bituminous Mix | -93.7049 | SPWEB440C Sp, Revix warm mix wear, PG 58-34; sent to U of M for LTC fracture. DURING PAVING | University of Minnesota | E5b-7-36-1h | 07/03/2009 | -36 | 60 | 101.6 | 12.73 | 6.37 | 120 | 14942 | 0.129
1608BM016 | 16-D-2008 | 16 | 120303.75 | 0 | 2008_09_18 | 45.2591 | Bituminous Mix | -93.7049 | SPWEB440C Sp, Revix warm mix wear, PG 58-34; sent to U of M for LTC fracture. DURING PAVING | University of Minnesota | E5b-7-36-1h | 07/03/2009 | -36 | 60 | 101.6 | 12.73 | 6.37 | 240 | 13615.7 | 0.145
1608BM016 | 16-D-2008 | 16 | 120303.75 | 0 | 2008_09_18 | 45.2591 | Bituminous Mix | -93.7049 | SPWEB440C Sp, Revix warm mix wear, PG 58-34; sent to U of M for LTC fracture. DURING PAVING | University of Minnesota | E5b-7-36-1h | 07/03/2009 | -36 | 60 | 101.6 | 12.73 | 6.37 | 480 | 12265.8 | 0.161
1608BM016 | 16-D-2008 | 16 | 120303.75 | 0 | 2008_09_18 | 45.2591 | Bituminous Mix | -93.7049 | SPWEB440C Sp, Revix warm mix wear, PG 58-34; sent to U of M for LTC fracture. DURING PAVING | University of Minnesota | E5b-7-36-1h | 07/03/2009 | -36 | 60 | 101.6 | 12.73 | 6.37 | 960 | 10808.6 | 0.177
1608BM016 | 16-D-2008 | 16 | 120303.75 | 0 | 2008_09_18 | 45.2591 | Bituminous Mix | -93.7049 | SPWEB440C Sp, Revix warm mix wear, PG 58-34; sent to U of M for LTC fracture. DURING PAVING | University of Minnesota | E5b-5-36-1h | 07/03/2009 | -36 | 60 | 101.6 | 12.67 | 6.47 | 8 | 22851.6 | 0.054
1608BM016 | 16-D-2008 | 16 | 120303.75 | 0 | 2008_09_18 | 45.2591 | Bituminous Mix | -93.7049 | SPWEB440C Sp, Revix warm mix wear, PG 58-34; sent to U of M for LTC fracture. DURING PAVING | University of Minnesota | E5b-5-36-1h | 07/03/2009 | -36 | 60 | 101.6 | 12.67 | 6.47 | 15 | 21842.4 | 0.065
1608BM016 | 16-D-2008 | 16 | 120303.75 | 0 | 2008_09_18 | 45.2591 | Bituminous Mix | -93.7049 | SPWEB440C Sp, Revix warm mix wear, PG 58-34; sent to U of M for LTC fracture. DURING PAVING | University of Minnesota | E5b-5-36-1h | 07/03/2009 | -36 | 60 | 101.6 | 12.67 | 6.47 | 30 | 20932.5 | 0.078
1608BM016 | 16-D-2008 | 16 | 120303.75 | 0 | 2008_09_18 | 45.2591 | Bituminous Mix | -93.7049 | SPWEB440C Sp, Revix warm mix wear, PG 58-34; sent to U of M for LTC fracture. DURING PAVING | University of Minnesota | E5b-5-36-1h | 07/03/2009 | -36 | 60 | 101.6 | 12.67 | 6.47 | 60 | 19680.7 | 0.091
1608BM016 | 16-D-2008 | 16 | 120303.75 | 0 | 2008_09_18 | 45.2591 | Bituminous Mix | -93.7049 | SPWEB440C Sp, Revix warm mix wear, PG 58-34; sent to U of M for LTC fracture. DURING PAVING | University of Minnesota | E5b-5-36-1h | 07/03/2009 | -36 | 60 | 101.6 | 12.67 | 6.47 | 120 | 18581.1 | 0.103
1608BM016 | 16-D-2008 | 16 | 120303.75 | 0 | 2008_09_18 | 45.2591 | Bituminous Mix | -93.7049 | SPWEB440C Sp, Revix warm mix wear, PG 58-34; sent to U of M for LTC fracture. DURING PAVING | University of Minnesota | E5b-5-36-1h | 07/03/2009 | -36 | 60 | 101.6 | 12.67 | 6.47 | 240 | 17139.7 | 0.116
1608BM016 | 16-D-2008 | 16 | 120303.75 | 0 | 2008_09_18 | 45.2591 | Bituminous Mix | -93.7049 | SPWEB440C Sp, Revix warm mix wear, PG 58-34; sent to U of M for LTC fracture. DURING PAVING | University of Minnesota | E5b-5-36-1h | 07/03/2009 | -36 | 60 | 101.6 | 12.67 | 6.47 | 480 | 15845.1 | 0.129
1608BM016 | 16-D-2008 | 16 | 120303.75 | 0 | 2008_09_18 | 45.2591 | Bituminous Mix | -93.7049 | SPWEB440C Sp, Revix warm mix wear, PG 58-34; sent to U of M for LTC fracture. DURING PAVING | University of Minnesota | E5b-5-36-1h | 07/03/2009 | -36 | 60 | 101.6 | 12.67 | 6.47 | 960 | 14218.4 | 0.141
1608BM031 | 16-D-2008 | 16 | 120303.75 | 0 | 2008_09_16 | 45.2591 | Bituminous Mix | -93.7049 | SPNWB430C Sp, Revix warm mix non-wear, PG 58-34; sent to U of M for LTC fracture. DURING PAVING | University of Minnesota | F3-2-12 | 05/22/2009 | -12 | 60 | 101.6 | 12.73 | 6.47 | 8 | 7454.7 | 0.196
1608BM031 | 16-D-2008 | 16 | 120303.75 | 0 | 2008_09_16 | 45.2591 | Bituminous Mix | -93.7049 | SPNWB430C Sp, Revix warm mix non-wear, PG 58-34; sent to U of M for LTC fracture. DURING PAVING | University of Minnesota | F3-2-12 | 05/22/2009 | -12 | 60 | 101.6 | 12.73 | 6.47 | 15 | 6565.8 | 0.226
1608BM031 | 16-D-2008 | 16 | 120303.75 | 0 | 2008_09_16 | 45.2591 | Bituminous Mix | -93.7049 | SPNWB430C Sp, Revix warm mix non-wear, PG 58-34; sent to U of M for LTC fracture. DURING PAVING | University of Minnesota | F3-2-12 | 05/22/2009 | -12 | 60 | 101.6 | 12.73 | 6.47 | 30 | 5590.5 | 0.259
1608BM031 | 16-D-2008 | 16 | 120303.75 | 0 | 2008_09_16 | 45.2591 | Bituminous Mix | -93.7049 | SPNWB430C Sp, Revix warm mix non-wear, PG 58-34; sent to U of M for LTC fracture. DURING PAVING | University of Minnesota | F3-2-12 | 05/22/2009 | -12 | 60 | 101.6 | 12.73 | 6.47 | 60 | 4653.7 | 0.293
1608BM031 | 16-D-2008 | 16 | 120303.75 | 0 | 2008_09_16 | 45.2591 | Bituminous Mix | -93.7049 | SPNWB430C Sp, Revix warm mix non-wear, PG 58-34; sent to U of M for LTC fracture. DURING PAVING | University of Minnesota | F3-2-12 | 05/22/2009 | -12 | 60 | 101.6 | 12.73 | 6.47 | 120 | 3732.2 | 0.326
1608BM031 | 16-D-2008 | 16 | 120303.75 | 0 | 2008_09_16 | 45.2591 | Bituminous Mix | -93.7049 | SPNWB430C Sp, Revix warm mix non-wear, PG 58-34; sent to U of M for LTC fracture. DURING PAVING | University of Minnesota | F3-2-12 | 05/22/2009 | -12 | 60 | 101.6 | 12.73 | 6.47 | 240 | 2951.4 | 0.36
1608BM031 | 16-D-2008 | 16 | 120303.75 | 0 | 2008_09_16 | 45.2591 | Bituminous Mix | -93.7049 | SPNWB430C Sp, Revix warm mix non-wear, PG 58-34; sent to U of M for LTC fracture. DURING PAVING | University of Minnesota | F3-2-12 | 05/22/2009 | -12 | 60 | 101.6 | 12.73 | 6.47 | 480 | 2282.4 | 0.393
1608BM031 | 16-D-2008 | 16 | 120303.75 | 0 | 2008_09_16 | 45.2591 | Bituminous Mix | -93.7049 | SPNWB430C Sp, Revix warm mix non-wear, PG 58-34; sent to U of M for LTC fracture. DURING PAVING | University of Minnesota | F3-2-12 | 05/22/2009 | -12 | 60 | 101.6 | 12.73 | 6.47 | 960 | 1697.9 | 0.427
1608BM031 | 16-D-2008 | 16 | 120303.75 | 0 | 2008_09_16 | 45.2591 | Bituminous Mix | -93.7049 | SPNWB430C Sp, Revix warm mix non-wear, PG 58-34; sent to U of M for LTC fracture. DURING PAVING | University of Minnesota | F3-3-12 | 05/22/2009 | -12 | 60 | 101.6 | 12.73 | 6.47 | 8 | 7121.7 | 0.195
1608BM031 | 16-D-2008 | 16 | 120303.75 | 0 | 2008_09_16 | 45.2591 | Bituminous Mix | -93.7049 | SPNWB430C Sp, Revix warm mix non-wear, PG 58-34; sent to U of M for LTC fracture. DURING PAVING | University of Minnesota | F3-3-12 | 05/22/2009 | -12 | 60 | 101.6 | 12.73 | 6.47 | 15 | 6232 | 0.225
1608BM031 | 16-D-2008 | 16 | 120303.75 | 0 | 2008_09_16 | 45.2591 | Bituminous Mix | -93.7049 | SPNWB430C Sp, Revix warm mix non-wear, PG 58-34; sent to U of M for LTC fracture. DURING PAVING | University of Minnesota | F3-3-12 | 05/22/2009 | -12 | 60 | 101.6 | 12.73 | 6.47 | 30 | 5288 | 0.258
1608BM031 | 16-D-2008 | 16 | 120303.75 | 0 | 2008_09_16 | 45.2591 | Bituminous Mix | -93.7049 | SPNWB430C Sp, Revix warm mix non-wear, PG 58-34; sent to U of M for LTC fracture. DURING PAVING | University of Minnesota | F3-3-12 | 05/22/2009 | -12 | 60 | 101.6 | 12.73 | 6.47 | 60 | 4398.6 | 0.29
1608BM031 | 16-D-2008 | 16 | 120303.75 | 0 | 2008_09_16 | 45.2591 | Bituminous Mix | -93.7049 | SPNWB430C Sp, Revix warm mix non-wear, PG 58-34; sent to U of M for LTC fracture. DURING PAVING | University of Minnesota | F3-3-12 | 05/22/2009 | -12 | 60 | 101.6 | 12.73 | 6.47 | 120 | 3577.8 | 0.323
1608BM031 | 16-D-2008 | 16 | 120303.75 | 0 | 2008_09_16 | 45.2591 | Bituminous Mix | -93.7049 | SPNWB430C Sp, Revix warm mix non-wear, PG 58-34; sent to U of M for LTC fracture. DURING PAVING | University of Minnesota | F3-3-12 | 05/22/2009 | -12 | 60 | 101.6 | 12.73 | 6.47 | 240 | 2850 | 0.356
1608BM031 | 16-D-2008 | 16 | 120303.75 | 0 | 2008_09_16 | 45.2591 | Bituminous Mix | -93.7049 | SPNWB430C Sp, Revix warm mix non-wear, PG 58-34; sent to U of M for LTC fracture. DURING PAVING | University of Minnesota | F3-3-12 | 05/22/2009 | -12 | 60 | 101.6 | 12.73 | 6.47 | 480 | 2180.8 | 0.389
1608BM031 | 16-D-2008 | 16 | 120303.75 | 0 | 2008_09_16 | 45.2591 | Bituminous Mix | -93.7049 | SPNWB430C Sp, Revix warm mix non-wear, PG 58-34; sent to U of M for LTC fracture. DURING PAVING | University of Minnesota | F3-3-12 | 05/22/2009 | -12 | 60 | 101.6 | 12.73 | 6.47 | 960 | 1645.2 | 0.422
1608BM031 | 16-D-2008 | 16 | 120303.75 | 0 | 2008_09_16 | 45.2591 | Bituminous Mix | -93.7049 | SPNWB430C Sp, Revix warm mix non-wear, PG 58-34; sent to U of M for LTC fracture. DURING PAVING | University of Minnesota | F3-4-24 | 06/19/2009 | -24 | 60 | 101.6 | 12.6 | 6.4 | 8 | 18093.3 | 0.074
1608BM031 | 16-D-2008 | 16 | 120303.75 | 0 | 2008_09_16 | 45.2591 | Bituminous Mix | -93.7049 | SPNWB430C Sp, Revix warm mix non-wear, PG 58-34; sent to U of M for LTC fracture. DURING PAVING | University of Minnesota | F3-4-24 | 06/19/2009 | -24 | 60 | 101.6 | 12.6 | 6.4 | 15 | 16910.4 | 0.082
1608BM031 | 16-D-2008 | 16 | 120303.75 | 0 | 2008_09_16 | 45.2591 | Bituminous Mix | -93.7049 | SPNWB430C Sp, Revix warm mix non-wear, PG 58-34; sent to U of M for LTC fracture. DURING PAVING | University of Minnesota | F3-4-24 | 06/19/2009 | -24 | 60 | 101.6 | 12.6 | 6.4 | 30 | 15830 | 0.092
1608BM031 | 16-D-2008 | 16 | 120303.75 | 0 | 2008_09_16 | 45.2591 | Bituminous Mix | -93.7049 | SPNWB430C Sp, Revix warm mix non-wear, PG 58-34; sent to U of M for LTC fracture. DURING PAVING | University of Minnesota | F3-4-24 | 06/19/2009 | -24 | 60 | 101.6 | 12.6 | 6.4 | 60 | 14894 | 0.101
1608BM031 | 16-D-2008 | 16 | 120303.75 | 0 | 2008_09_16 | 45.2591 | Bituminous Mix | -93.7049 | SPNWB430C Sp, Revix warm mix non-wear, PG 58-34; sent to U of M for LTC fracture. DURING PAVING | University of Minnesota | F3-4-24 | 06/19/2009 | -24 | 60 | 101.6 | 12.6 | 6.4 | 120 | 13855.6 | 0.11
1608BM031 | 16-D-2008 | 16 | 120303.75 | 0 | 2008_09_16 | 45.2591 | Bituminous Mix | -93.7049 | SPNWB430C Sp, Revix warm mix non-wear, PG 58-34; sent to U of M for LTC fracture. DURING PAVING | University of Minnesota | F3-4-24 | 06/19/2009 | -24 | 60 | 101.6 | 12.6 | 6.4 | 240 | 13118.1 | 0.12
1608BM031 | 16-D-2008 | 16 | 120303.75 | 0 | 2008_09_16 | 45.2591 | Bituminous Mix | -93.7049 | SPNWB430C Sp, Revix warm mix non-wear, PG 58-34; sent to U of M for LTC fracture. DURING PAVING | University of Minnesota | F3-4-24 | 06/19/2009 | -24 | 60 | 101.6 | 12.6 | 6.4 | 480 | 12136.8 | 0.129
1608BM031 | 16-D-2008 | 16 | 120303.75 | 0 | 2008_09_16 | 45.2591 | Bituminous Mix | -93.7049 | SPNWB430C Sp, Revix warm mix non-wear, PG 58-34; sent to U of M for LTC fracture. DURING PAVING | University of Minnesota | F3-4-24 | 06/19/2009 | -24 | 60 | 101.6 | 12.6 | 6.4 | 960 | 10393.4 | 0.138
1608BM031 | 16-D-2008 | 16 | 120303.75 | 0 | 2008_09_16 | 45.2591 | Bituminous Mix | -93.7049 | SPNWB430C Sp, Revix warm mix non-wear, PG 58-34; sent to U of M for LTC fracture. DURING PAVING | University of Minnesota | F3-5-24 | 06/19/2009 | -24 | 60 | 101.6 | 12.53 | 6.53 | 8 | 14699.8 | 0.099
1608BM031 | 16-D-2008 | 16 | 120303.75 | 0 | 2008_09_16 | 45.2591 | Bituminous Mix | -93.7049 | SPNWB430C Sp, Revix warm mix non-wear, PG 58-34; sent to U of M for LTC fracture. DURING PAVING | University of Minnesota | F3-5-24 | 06/19/2009 | -24 | 60 | 101.6 | 12.53 | 6.53 | 15 | 13854.7 | 0.117
1608BM031 | 16-D-2008 | 16 | 120303.75 | 0 | 2008_09_16 | 45.2591 | Bituminous Mix | -93.7049 | SPNWB430C Sp, Revix warm mix non-wear, PG 58-34; sent to U of M for LTC fracture. DURING PAVING | University of Minnesota | F3-5-24 | 06/19/2009 | -24 | 60 | 101.6 | 12.53 | 6.53 | 30 | 12666.3 | 0.136
1608BM031 | 16-D-2008 | 16 | 120303.75 | 0 | 2008_09_16 | 45.2591 | Bituminous Mix | -93.7049 | SPNWB430C Sp, Revix warm mix non-wear, PG 58-34; sent to U of M for LTC fracture. DURING PAVING | University of Minnesota | F3-5-24 | 06/19/2009 | -24 | 60 | 101.6 | 12.53 | 6.53 | 60 | 11455.5 | 0.156
1608BM031 | 16-D-2008 | 16 | 120303.75 | 0 | 2008_09_16 | 45.2591 | Bituminous Mix | -93.7049 | SPNWB430C Sp, Revix warm mix non-wear, PG 58-34; sent to U of M for LTC fracture. DURING PAVING | University of Minnesota | F3-5-24 | 06/19/2009 | -24 | 60 | 101.6 | 12.53 | 6.53 | 120 | 10185.8 | 0.175
1608BM031 | 16-D-2008 | 16 | 120303.75 | 0 | 2008_09_16 | 45.2591 | Bituminous Mix | -93.7049 | SPNWB430C Sp, Revix warm mix non-wear, PG 58-34; sent to U of M for LTC fracture. DURING PAVING | University of Minnesota | F3-5-24 | 06/19/2009 | -24 | 60 | 101.6 | 12.53 | 6.53 | 240 | 9178.4 | 0.195
1608BM031 | 16-D-2008 | 16 | 120303.75 | 0 | 2008_09_16 | 45.2591 | Bituminous Mix | -93.7049 | SPNWB430C Sp, Revix warm mix non-wear, PG 58-34; sent to U of M for LTC fracture. DURING PAVING | University of Minnesota | F3-5-24 | 06/19/2009 | -24 | 60 | 101.6 | 12.53 | 6.53 | 480 | 7891.4 | 0.215
1608BM016 | 16-D-2008 | 16 | 120303.75 | 0 | 2008_09_18 | 45.2591 | Bituminous Mix | -93.7049 | SPWEB440C Sp, Revix warm mix wear, PG 58-34; sent to U of M for LTC fracture. DURING PAVING | University of Minnesota | E3-9-36-1h | 07/03/2009 | -36 | 60 | 101.6 | 12.33 | 5.97 | 960 | 12270.6 | 0.15
1608BM016 | 16-D-2008 | 16 | 120303.75 | 0 | 2008_09_18 | 45.2591 | Bituminous Mix | -93.7049 | SPWEB440C Sp, Revix warm mix wear, PG 58-34; sent to U of M for LTC fracture. DURING PAVING | University of Minnesota | E3-7-36-1h | 07/03/2009 | -36 | 60 | 101.6 | 12.4 | 6.27 | 8 | 20786.7 | 0.066
1608BM016 | 16-D-2008 | 16 | 120303.75 | 0 | 2008_09_18 | 45.2591 | Bituminous Mix | -93.7049 | SPWEB440C Sp, Revix warm mix wear, PG 58-34; sent to U of M for LTC fracture. DURING PAVING | University of Minnesota | E3-7-36-1h | 07/03/2009 | -36 | 60 | 101.6 | 12.4 | 6.27 | 15 | 19607 | 0.079
1608BM016 | 16-D-2008 | 16 | 120303.75 | 0 | 2008_09_18 | 45.2591 | Bituminous Mix | -93.7049 | SPWEB440C Sp, Revix warm mix wear, PG 58-34; sent to U of M for LTC fracture. DURING PAVING | University of Minnesota | E3-7-36-1h | 07/03/2009 | -36 | 60 | 101.6 | 12.4 | 6.27 | 30 | 18546.1 | 0.093
1608BM016 | 16-D-2008 | 16 | 120303.75 | 0 | 2008_09_18 | 45.2591 | Bituminous Mix | -93.7049 | SPWEB440C Sp, Revix warm mix wear, PG 58-34; sent to U of M for LTC fracture. DURING PAVING | University of Minnesota | E3-7-36-1h | 07/03/2009 | -36 | 60 | 101.6 | 12.4 | 6.27 | 60 | 17381.9 | 0.107
1608BM016 | 16-D-2008 | 16 | 120303.75 | 0 | 2008_09_18 | 45.2591 | Bituminous Mix | -93.7049 | SPWEB440C Sp, Revix warm mix wear, PG 58-34; sent to U of M for LTC fracture. DURING PAVING | University of Minnesota | E3-7-36-1h | 07/03/2009 | -36 | 60 | 101.6 | 12.4 | 6.27 | 120 | 16127.8 | 0.121
1608BM016 | 16-D-2008 | 16 | 120303.75 | 0 | 2008_09_18 | 45.2591 | Bituminous Mix | -93.7049 | SPWEB440C Sp, Revix warm mix wear, PG 58-34; sent to U of M for LTC fracture. DURING PAVING | University of Minnesota | E3-7-36-1h | 07/03/2009 | -36 | 60 | 101.6 | 12.4 | 6.27 | 240 | 14745.6 | 0.136
1608BM016 | 16-D-2008 | 16 | 120303.75 | 0 | 2008_09_18 | 45.2591 | Bituminous Mix | -93.7049 | SPWEB440C Sp, Revix warm mix wear, PG 58-34; sent to U of M for LTC fracture. DURING PAVING | University of Minnesota | E3-7-36-1h | 07/03/2009 | -36 | 60 | 101.6 | 12.4 | 6.27 | 480 | 13344.4 | 0.15
1608BM016 | 16-D-2008 | 16 | 120303.75 | 0 | 2008_09_18 | 45.2591 | Bituminous Mix | -93.7049 | SPWEB440C Sp, Revix warm mix wear, PG 58-34; sent to U of M for LTC fracture. DURING PAVING | University of Minnesota | E3-7-36-1h | 07/03/2009 | -36 | 60 | 101.6 | 12.4 | 6.27 | 960 | 11924.8 | 0.164
1608BM016 | 16-D-2008 | 16 | 120303.75 | 0 | 2008_09_18 | 45.2591 | Bituminous Mix | -93.7049 | SPWEB440C Sp, Revix warm mix wear, PG 58-34; sent to U of M for LTC fracture. DURING PAVING | University of Minnesota | E3-5-36-1h | 07/03/2009 | -36 | 60 | 101.6 | 12.47 | 6.47 | 8 | 20513.1 | 0.061
1608BM016 | 16-D-2008 | 16 | 120303.75 | 0 | 2008_09_18 | 45.2591 | Bituminous Mix | -93.7049 | SPWEB440C Sp, Revix warm mix wear, PG 58-34; sent to U of M for LTC fracture. DURING PAVING | University of Minnesota | E3-5-36-1h | 07/03/2009 | -36 | 60 | 101.6 | 12.47 | 6.47 | 15 | 19709.4 | 0.074
1608BM016 | 16-D-2008 | 16 | 120303.75 | 0 | 2008_09_18 | 45.2591 | Bituminous Mix | -93.7049 | SPWEB440C Sp, Revix warm mix wear, PG 58-34; sent to U of M for LTC fracture. DURING PAVING | University of Minnesota | E3-5-36-1h | 07/03/2009 | -36 | 60 | 101.6 | 12.47 | 6.47 | 30 | 18454.2 | 0.088
1608BM016 | 16-D-2008 | 16 | 120303.75 | 0 | 2008_09_18 | 45.2591 | Bituminous Mix | -93.7049 | SPWEB440C Sp, Revix warm mix wear, PG 58-34; sent to U of M for LTC fracture. DURING PAVING | University of Minnesota | E3-5-36-1h | 07/03/2009 | -36 | 60 | 101.6 | 12.47 | 6.47 | 60 | 17557.8 | 0.102
1608BM016 | 16-D-2008 | 16 | 120303.75 | 0 | 2008_09_18 | 45.2591 | Bituminous Mix | -93.7049 | SPWEB440C Sp, Revix warm mix wear, PG 58-34; sent to U of M for LTC fracture. DURING PAVING | University of Minnesota | E3-5-36-1h | 07/03/2009 | -36 | 60 | 101.6 | 12.47 | 6.47 | 120 | 16232 | 0.116
1608BM016 | 16-D-2008 | 16 | 120303.75 | 0 | 2008_09_18 | 45.2591 | Bituminous Mix | -93.7049 | SPWEB440C Sp, Revix warm mix wear, PG 58-34; sent to U of M for LTC fracture. DURING PAVING | University of Minnesota | E3-5-36-1h | 07/03/2009 | -36 | 60 | 101.6 | 12.47 | 6.47 | 240 | 14960.6 | 0.13
1608BM016 | 16-D-2008 | 16 | 120303.75 | 0 | 2008_09_18 | 45.2591 | Bituminous Mix | -93.7049 | SPWEB440C Sp, Revix warm mix wear, PG 58-34; sent to U of M for LTC fracture. DURING PAVING | University of Minnesota | E3-5-36-1h | 07/03/2009 | -36 | 60 | 101.6 | 12.47 | 6.47 | 480 | 13526.7 | 0.143
1608BM016 | 16-D-2008 | 16 | 120303.75 | 0 | 2008_09_18 | 45.2591 | Bituminous Mix | -93.7049 | SPWEB440C Sp, Revix warm mix wear, PG 58-34; sent to U of M for LTC fracture. DURING PAVING | University of Minnesota | E3-5-36-1h | 07/03/2009 | -36 | 60 | 101.6 | 12.47 | 6.47 | 960 | 12233 | 0.157
1608BM016 | 16-D-2008 | 16 | 120303.75 | 0 | 2008_09_18 | 45.2591 | Bituminous Mix | -93.7049 | SPWEB440C Sp, Revix warm mix wear, PG 58-34; sent to U of M for LTC fracture. DURING PAVING | University of Minnesota | E5b-9-36-1h | 07/03/2009 | -36 | 60 | 101.6 | 12.73 | 6.4 | 8 | 18050.9 | 0.057
1608BM016 | 16-D-2008 | 16 | 120303.75 | 0 | 2008_09_18 | 45.2591 | Bituminous Mix | -93.7049 | SPWEB440C Sp, Revix warm mix wear, PG 58-34; sent to U of M for LTC fracture. DURING PAVING | University of Minnesota | E5b-9-36-1h | 07/03/2009 | -36 | 60 | 101.6 | 12.73 | 6.4 | 15 | 17147.8 | 0.069
1608BM016 | 16-D-2008 | 16 | 120303.75 | 0 | 2008_09_18 | 45.2591 | Bituminous Mix | -93.7049 | SPWEB440C Sp, Revix warm mix wear, PG 58-34; sent to U of M for LTC fracture. DURING PAVING | University of Minnesota | E5b-9-36-1h | 07/03/2009 | -36 | 60 | 101.6 | 12.73 | 6.4 | 30 | 16320.1 | 0.082
1608BM016 | 16-D-2008 | 16 | 120303.75 | 0 | 2008_09_18 | 45.2591 | Bituminous Mix | -93.7049 | SPWEB440C Sp, Revix warm mix wear, PG 58-34; sent to U of M for LTC fracture. DURING PAVING | University of Minnesota | E5b-9-36-1h | 07/03/2009 | -36 | 60 | 101.6 | 12.73 | 6.4 | 60 | 15338.8 | 0.095
1608BM016 | 16-D-2008 | 16 | 120303.75 | 0 | 2008_09_18 | 45.2591 | Bituminous Mix | -93.7049 | SPWEB440C Sp, Revix warm mix wear, PG 58-34; sent to U of M for LTC fracture. DURING PAVING | University of Minnesota | E5b-9-36-1h | 07/03/2009 | -36 | 60 | 101.6 | 12.73 | 6.4 | 120 | 14368.3 | 0.108
1608BM016 | 16-D-2008 | 16 | 120303.75 | 0 | 2008_09_18 | 45.2591 | Bituminous Mix | -93.7049 | SPWEB440C Sp, Revix warm mix wear, PG 58-34; sent to U of M for LTC fracture. DURING PAVING | University of Minnesota | E5b-9-36-1h | 07/03/2009 | -36 | 60 | 101.6 | 12.73 | 6.4 | 240 | 13343.9 | 0.121
1608BM016 | 16-D-2008 | 16 | 120303.75 | 0 | 2008_09_18 | 45.2591 | Bituminous Mix | -93.7049 | SPWEB440C Sp, Revix warm mix wear, PG 58-34; sent to U of M for LTC fracture. DURING PAVING | University of Minnesota | E5b-9-36-1h | 07/03/2009 | -36 | 60 | 101.6 | 12.73 | 6.4 | 480 | 12158.2 | 0.135
1608BM016 | 16-D-2008 | 16 | 120303.75 | 0 | 2008_09_18 | 45.2591 | Bituminous Mix | -93.7049 | SPWEB440C Sp, Revix warm mix wear, PG 58-34; sent to U of M for LTC fracture. DURING PAVING | University of Minnesota | E5b-9-36-1h | 07/03/2009 | -36 | 60 | 101.6 | 12.73 | 6.4 | 960 | 11022.1 | 0.148
1608BM016 | 16-D-2008 | 16 | 120303.75 | 0 | 2008_09_18 | 45.2591 | Bituminous Mix | -93.7049 | SPWEB440C Sp, Revix warm mix wear, PG 58-34; sent to U of M for LTC fracture. DURING PAVING | University of Minnesota | E5b-1-24-24h | 06/30/2009 | -24 | 1440 | 101.6 | 12.43 | 6.27 | 8 | 13118.6 | 0.065
1608BM016 | 16-D-2008 | 16 | 120303.75 | 0 | 2008_09_18 | 45.2591 | Bituminous Mix | -93.7049 | SPWEB440C Sp, Revix warm mix wear, PG 58-34; sent to U of M for LTC fracture. DURING PAVING | University of Minnesota | E5b-1-24-24h | 06/30/2009 | -24 | 1440 | 101.6 | 12.43 | 6.27 | 15 | 12464.1 | 0.076
1608BM016 | 16-D-2008 | 16 | 120303.75 | 0 | 2008_09_18 | 45.2591 | Bituminous Mix | -93.7049 | SPWEB440C Sp, Revix warm mix wear, PG 58-34; sent to U of M for LTC fracture. DURING PAVING | University of Minnesota | E5b-1-24-24h | 06/30/2009 | -24 | 1440 | 101.6 | 12.43 | 6.27 | 30 | 11760.1 | 0.087
1608BM016 | 16-D-2008 | 16 | 120303.75 | 0 | 2008_09_18 | 45.2591 | Bituminous Mix | -93.7049 | SPWEB440C Sp, Revix warm mix wear, PG 58-34; sent to U of M for LTC fracture. DURING PAVING | University of Minnesota | E5b-1-24-24h | 06/30/2009 | -24 | 1440 | 101.6 | 12.43 | 6.27 | 60 | 11122.3 | 0.099
1608BM016 | 16-D-2008 | 16 | 120303.75 | 0 | 2008_09_18 | 45.2591 | Bituminous Mix | -93.7049 | SPWEB440C Sp, Revix warm mix wear, PG 58-34; sent to U of M for LTC fracture. DURING PAVING | University of Minnesota | E5b-1-24-24h | 06/30/2009 | -24 | 1440 | 101.6 | 12.43 | 6.27 | 120 | 10384.8 | 0.11
1608BM016 | 16-D-2008 | 16 | 120303.75 | 0 | 2008_09_18 | 45.2591 | Bituminous Mix | -93.7049 | SPWEB440C Sp, Revix warm mix wear, PG 58-34; sent to U of M for LTC fracture. DURING PAVING | University of Minnesota | E5b-1-24-24h | 06/30/2009 | -24 | 1440 | 101.6 | 12.43 | 6.27 | 240 | 9554.3 | 0.121
1608BM016 | 16-D-2008 | 16 | 120303.75 | 0 | 2008_09_18 | 45.2591 | Bituminous Mix | -93.7049 | SPWEB440C Sp, Revix warm mix wear, PG 58-34; sent to U of M for LTC fracture. DURING PAVING | University of Minnesota | E5b-1-24-24h | 06/30/2009 | -24 | 1440 | 101.6 | 12.43 | 6.27 | 480 | 8748 | 0.133
1608BM016 | 16-D-2008 | 16 | 120303.75 | 0 | 2008_09_18 | 45.2591 | Bituminous Mix | -93.7049 | SPWEB440C Sp, Revix warm mix wear, PG 58-34; sent to U of M for LTC fracture. DURING PAVING | University of Minnesota | E5b-1-24-24h | 06/30/2009 | -24 | 1440 | 101.6 | 12.43 | 6.27 | 960 | 7905.5 | 0.144
1608BM016 | 16-D-2008 | 16 | 120303.75 | 0 | 2008_09_18 | 45.2591 | Bituminous Mix | -93.7049 | SPWEB440C Sp, Revix warm mix wear, PG 58-34; sent to U of M for LTC fracture. DURING PAVING | University of Minnesota | E5b-2-24-1h | 06/29/2009 | -24 | 60 | 101.6 | 12.47 | 7.03 | 8 | 18455.9 | 0.098
1608BM016 | 16-D-2008 | 16 | 120303.75 | 0 | 2008_09_18 | 45.2591 | Bituminous Mix | -93.7049 | SPWEB440C Sp, Revix warm mix wear, PG 58-34; sent to U of M for LTC fracture. DURING PAVING | University of Minnesota | E5b-2-24-1h | 06/29/2009 | -24 | 60 | 101.6 | 12.47 | 7.03 | 15 | 16992.2 | 0.114
1608BM016 | 16-D-2008 | 16 | 120303.75 | 0 | 2008_09_18 | 45.2591 | Bituminous Mix | -93.7049 | SPWEB440C Sp, Revix warm mix wear, PG 58-34; sent to U of M for LTC fracture. DURING PAVING | University of Minnesota | E5b-2-24-1h | 06/29/2009 | -24 | 60 | 101.6 | 12.47 | 7.03 | 30 | 15722.9 | 0.131
1608BM016 | 16-D-2008 | 16 | 120303.75 | 0 | 2008_09_18 | 45.2591 | Bituminous Mix | -93.7049 | SPWEB440C Sp, Revix warm mix wear, PG 58-34; sent to U of M for LTC fracture. DURING PAVING | University of Minnesota | E5b-2-24-1h | 06/29/2009 | -24 | 60 | 101.6 | 12.47 | 7.03 | 60 | 14176.9 | 0.148
1608BM016 | 16-D-2008 | 16 | 120303.75 | 0 | 2008_09_18 | 45.2591 | Bituminous Mix | -93.7049 | SPWEB440C Sp, Revix warm mix wear, PG 58-34; sent to U of M for LTC fracture. DURING PAVING | University of Minnesota | E5b-2-24-1h | 06/29/2009 | -24 | 60 | 101.6 | 12.47 | 7.03 | 120 | 13071 | 0.165
1608BM016 | 16-D-2008 | 16 | 120303.75 | 0 | 2008_09_18 | 45.2591 | Bituminous Mix | -93.7049 | SPWEB440C Sp, Revix warm mix wear, PG 58-34; sent to U of M for LTC fracture. DURING PAVING | University of Minnesota | E5b-2-24-1h | 06/29/2009 | -24 | 60 | 101.6 | 12.47 | 7.03 | 240 | 11642.6 | 0.182
1608BM016 | 16-D-2008 | 16 | 120303.75 | 0 | 2008_09_18 | 45.2591 | Bituminous Mix | -93.7049 | SPWEB440C Sp, Revix warm mix wear, PG 58-34; sent to U of M for LTC fracture. DURING PAVING | University of Minnesota | E5b-2-24-1h | 06/29/2009 | -24 | 60 | 101.6 | 12.47 | 7.03 | 480 | 10115.9 | 0.199
1608BM016 | 16-D-2008 | 16 | 120303.75 | 0 | 2008_09_18 | 45.2591 | Bituminous Mix | -93.7049 | SPWEB440C Sp, Revix warm mix wear, PG 58-34; sent to U of M for LTC fracture. DURING PAVING | University of Minnesota | E5b-2-24-1h | 06/29/2009 | -24 | 60 | 101.6 | 12.47 | 7.03 | 960 | 8613 | 0.217
1608BM016 | 16-D-2008 | 16 | 120303.75 | 0 | 2008_09_18 | 45.2591 | Bituminous Mix | -93.7049 | SPWEB440C Sp, Revix warm mix wear, PG 58-34; sent to U of M for LTC fracture. DURING PAVING | University of Minnesota | E5a-3-24-1h | 06/29/2009 | -24 | 60 | 101.6 | 12.97 | 6.47 | 8 | 17830.5 | 0.083
1608BM016 | 16-D-2008 | 16 | 120303.75 | 0 | 2008_09_18 | 45.2591 | Bituminous Mix | -93.7049 | SPWEB440C Sp, Revix warm mix wear, PG 58-34; sent to U of M for LTC fracture. DURING PAVING | University of Minnesota | E5a-3-24-1h | 06/29/2009 | -24 | 60 | 101.6 | 12.97 | 6.47 | 15 | 16717 | 0.097
1608BM016 | 16-D-2008 | 16 | 120303.75 | 0 | 2008_09_18 | 45.2591 | Bituminous Mix | -93.7049 | SPWEB440C Sp, Revix warm mix wear, PG 58-34; sent to U of M for LTC fracture. DURING PAVING | University of Minnesota | E5a-3-24-1h | 06/29/2009 | -24 | 60 | 101.6 | 12.97 | 6.47 | 30 | 15712.3 | 0.113
1608BM016 | 16-D-2008 | 16 | 120303.75 | 0 | 2008_09_18 | 45.2591 | Bituminous Mix | -93.7049 | SPWEB440C Sp, Revix warm mix wear, PG 58-34; sent to U of M for LTC fracture. DURING PAVING | University of Minnesota | E5a-3-24-1h | 06/29/2009 | -24 | 60 | 101.6 | 12.97 | 6.47 | 60 | 14418.5 | 0.129
1608BM016 | 16-D-2008 | 16 | 120303.75 | 0 | 2008_09_18 | 45.2591 | Bituminous Mix | -93.7049 | SPWEB440C Sp, Revix warm mix wear, PG 58-34; sent to U of M for LTC fracture. DURING PAVING | University of Minnesota | E5a-3-24-1h | 06/29/2009 | -24 | 60 | 101.6 | 12.97 | 6.47 | 120 | 13176.1 | 0.144
1608BM016 | 16-D-2008 | 16 | 120303.75 | 0 | 2008_09_18 | 45.2591 | Bituminous Mix | -93.7049 | SPWEB440C Sp, Revix warm mix wear, PG 58-34; sent to U of M for LTC fracture. DURING PAVING | University of Minnesota | E5a-3-24-1h | 06/29/2009 | -24 | 60 | 101.6 | 12.97 | 6.47 | 240 | 11854.2 | 0.16
1608BM016 | 16-D-2008 | 16 | 120303.75 | 0 | 2008_09_18 | 45.2591 | Bituminous Mix | -93.7049 | SPWEB440C Sp, Revix warm mix wear, PG 58-34; sent to U of M for LTC fracture. DURING PAVING | University of Minnesota | E5a-3-24-1h | 06/29/2009 | -24 | 60 | 101.6 | 12.97 | 6.47 | 480 | 10673 | 0.176
1608BM016 | 16-D-2008 | 16 | 120303.75 | 0 | 2008_09_18 | 45.2591 | Bituminous Mix | -93.7049 | SPWEB440C Sp, Revix warm mix wear, PG 58-34; sent to U of M for LTC fracture. DURING PAVING | University of Minnesota | E5a-3-24-1h | 06/29/2009 | -24 | 60 | 101.6 | 12.97 | 6.47 | 960 | 9147.7 | 0.191
1608BM016 | 16-D-2008 | 16 | 120303.75 | 0 | 2008_09_18 | 45.2591 | Bituminous Mix | -93.7049 | SPWEB440C Sp, Revix warm mix wear, PG 58-34; sent to U of M for LTC fracture. DURING PAVING | University of Minnesota | E5a-1-24-1h | 06/29/2009 | -24 | 60 | 101.6 | 12.8 | 6.33 | 8 | 19668 | 0.08
1608BM016 | 16-D-2008 | 16 | 120303.75 | 0 | 2008_09_18 | 45.2591 | Bituminous Mix | -93.7049 | SPWEB440C Sp, Revix warm mix wear, PG 58-34; sent to U of M for LTC fracture. DURING PAVING | University of Minnesota | E5a-1-24-1h | 06/29/2009 | -24 | 60 | 101.6 | 12.8 | 6.33 | 15 | 19140.9 | 0.102
1608BM016 | 16-D-2008 | 16 | 120303.75 | 0 | 2008_09_18 | 45.2591 | Bituminous Mix | -93.7049 | SPWEB440C Sp, Revix warm mix wear, PG 58-34; sent to U of M for LTC fracture. DURING PAVING | University of Minnesota | E5a-1-24-1h | 06/29/2009 | -24 | 60 | 101.6 | 12.8 | 6.33 | 30 | 16917 | 0.126
1608BM016 | 16-D-2008 | 16 | 120303.75 | 0 | 2008_09_18 | 45.2591 | Bituminous Mix | -93.7049 | SPWEB440C Sp, Revix warm mix wear, PG 58-34; sent to U of M for LTC fracture. DURING PAVING | University of Minnesota | E5a-1-24-1h | 06/29/2009 | -24 | 60 | 101.6 | 12.8 | 6.33 | 60 | 15781.4 | 0.15
1608BM016 | 16-D-2008 | 16 | 120303.75 | 0 | 2008_09_18 | 45.2591 | Bituminous Mix | -93.7049 | SPWEB440C Sp, Revix warm mix wear, PG 58-34; sent to U of M for LTC fracture. DURING PAVING | University of Minnesota | E5a-1-24-1h | 06/29/2009 | -24 | 60 | 101.6 | 12.8 | 6.33 | 120 | 14053.6 | 0.174
1608BM016 | 16-D-2008 | 16 | 120303.75 | 0 | 2008_09_18 | 45.2591 | Bituminous Mix | -93.7049 | SPWEB440C Sp, Revix warm mix wear, PG 58-34; sent to U of M for LTC fracture. DURING PAVING | University of Minnesota | E5a-1-24-1h | 06/29/2009 | -24 | 60 | 101.6 | 12.8 | 6.33 | 240 | 12457.3 | 0.198
1608BM016 | 16-D-2008 | 16 | 120303.75 | 0 | 2008_09_18 | 45.2591 | Bituminous Mix | -93.7049 | SPWEB440C Sp, Revix warm mix wear, PG 58-34; sent to U of M for LTC fracture. DURING PAVING | University of Minnesota | E5a-1-24-1h | 06/29/2009 | -24 | 60 | 101.6 | 12.8 | 6.33 | 480 | 10785.7 | 0.222
1608BM016 | 16-D-2008 | 16 | 120303.75 | 0 | 2008_09_18 | 45.2591 | Bituminous Mix | -93.7049 | SPWEB440C Sp, Revix warm mix wear, PG 58-34; sent to U of M for LTC fracture. DURING PAVING | University of Minnesota | E5a-1-24-1h | 06/29/2009 | -24 | 60 | 101.6 | 12.8 | 6.33 | 960 | 9102.5 | 0.247
1608BM016 | 16-D-2008 | 16 | 120303.75 | 0 | 2008_09_18 | 45.2591 | Bituminous Mix | -93.7049 | SPWEB440C Sp, Revix warm mix wear, PG 58-34; sent to U of M for LTC fracture. DURING PAVING | University of Minnesota | E3-3-24-1h | 06/29/2009 | -24 | 60 | 101.6 | 12.57 | 7 | 8 | 18039.7 | 0.076
1608BM016 | 16-D-2008 | 16 | 120303.75 | 0 | 2008_09_18 | 45.2591 | Bituminous Mix | -93.7049 | SPWEB440C Sp, Revix warm mix wear, PG 58-34; sent to U of M for LTC fracture. DURING PAVING | University of Minnesota | E3-3-24-1h | 06/29/2009 | -24 | 60 | 101.6 | 12.57 | 7 | 15 | 16963.4 | 0.091
1608BM016 | 16-D-2008 | 16 | 120303.75 | 0 | 2008_09_18 | 45.2591 | Bituminous Mix | -93.7049 | SPWEB440C Sp, Revix warm mix wear, PG 58-34; sent to U of M for LTC fracture. DURING PAVING | University of Minnesota | E3-3-24-1h | 06/29/2009 | -24 | 60 | 101.6 | 12.57 | 7 | 30 | 15753.9 | 0.109
1608BM016 | 16-D-2008 | 16 | 120303.75 | 0 | 2008_09_18 | 45.2591 | Bituminous Mix | -93.7049 | SPWEB440C Sp, Revix warm mix wear, PG 58-34; sent to U of M for LTC fracture. DURING PAVING | University of Minnesota | E3-3-24-1h | 06/29/2009 | -24 | 60 | 101.6 | 12.57 | 7 | 60 | 14658.8 | 0.126
1608BM016 | 16-D-2008 | 16 | 120303.75 | 0 | 2008_09_18 | 45.2591 | Bituminous Mix | -93.7049 | SPWEB440C Sp, Revix warm mix wear, PG 58-34; sent to U of M for LTC fracture. DURING PAVING | University of Minnesota | E3-3-24-1h | 06/29/2009 | -24 | 60 | 101.6 | 12.57 | 7 | 120 | 13490.5 | 0.143
1608BM016 | 16-D-2008 | 16 | 120303.75 | 0 | 2008_09_18 | 45.2591 | Bituminous Mix | -93.7049 | SPWEB440C Sp, Revix warm mix wear, PG 58-34; sent to U of M for LTC fracture. DURING PAVING | University of Minnesota | E3-3-24-1h | 06/29/2009 | -24 | 60 | 101.6 | 12.57 | 7 | 240 | 12184.2 | 0.161
1608BM016 | 16-D-2008 | 16 | 120303.75 | 0 | 2008_09_18 | 45.2591 | Bituminous Mix | -93.7049 | SPWEB440C Sp, Revix warm mix wear, PG 58-34; sent to U of M for LTC fracture. DURING PAVING | University of Minnesota | E3-3-24-1h | 06/29/2009 | -24 | 60 | 101.6 | 12.57 | 7 | 480 | 10812.2 | 0.178
2008BM044 | 20-D-2008 | 20 | 122565 | 0 | 2008_09_05 | 45.2553 | Bituminous Mix | -93.6979 | SPNWB430B, 30% RAP non-wear, PG 58-28; sent to U of M for LTC fracture. DURING PAVING | University of Minnesota | G2-1-6 | 05/19/2009 | -6 | 60 | 101.6 | 12.43 | 6.73 | 120 | 2657.8 | 0.352
2008BM044 | 20-D-2008 | 20 | 122565 | 0 | 2008_09_05 | 45.2553 | Bituminous Mix | -93.6979 | SPNWB430B, 30% RAP non-wear, PG 58-28; sent to U of M for LTC fracture. DURING PAVING | University of Minnesota | G2-1-6 | 05/19/2009 | -6 | 60 | 101.6 | 12.43 | 6.73 | 240 | 2056.7 | 0.393
2008BM044 | 20-D-2008 | 20 | 122565 | 0 | 2008_09_05 | 45.2553 | Bituminous Mix | -93.6979 | SPNWB430B, 30% RAP non-wear, PG 58-28; sent to U of M for LTC fracture. DURING PAVING | University of Minnesota | G2-1-6 | 05/19/2009 | -6 | 60 | 101.6 | 12.43 | 6.73 | 480 | 1534.6 | 0.434
2008BM044 | 20-D-2008 | 20 | 122565 | 0 | 2008_09_05 | 45.2553 | Bituminous Mix | -93.6979 | SPNWB430B, 30% RAP non-wear, PG 58-28; sent to U of M for LTC fracture. DURING PAVING | University of Minnesota | G2-1-6 | 05/19/2009 | -6 | 60 | 101.6 | 12.43 | 6.73 | 960 | 1120.3 | 0.475
2008BM044 | 20-D-2008 | 20 | 122565 | 0 | 2008_09_05 | 45.2553 | Bituminous Mix | -93.6979 | SPNWB430B, 30% RAP non-wear, PG 58-28; sent to U of M for LTC fracture. DURING PAVING | University of Minnesota | G2-2-6 | 05/19/2009 | -6 | 60 | 101.6 | 12.6 | 6.63 | 8 | 7075.2 | 0.199
2008BM044 | 20-D-2008 | 20 | 122565 | 0 | 2008_09_05 | 45.2553 | Bituminous Mix | -93.6979 | SPNWB430B, 30% RAP non-wear, PG 58-28; sent to U of M for LTC fracture. DURING PAVING | University of Minnesota | G2-2-6 | 05/19/2009 | -6 | 60 | 101.6 | 12.6 | 6.63 | 15 | 6149.8 | 0.238
2008BM044 | 20-D-2008 | 20 | 122565 | 0 | 2008_09_05 | 45.2553 | Bituminous Mix | -93.6979 | SPNWB430B, 30% RAP non-wear, PG 58-28; sent to U of M for LTC fracture. DURING PAVING | University of Minnesota | G2-2-6 | 05/19/2009 | -6 | 60 | 101.6 | 12.6 | 6.63 | 30 | 5201.9 | 0.281
2008BM044 | 20-D-2008 | 20 | 122565 | 0 | 2008_09_05 | 45.2553 | Bituminous Mix | -93.6979 | SPNWB430B, 30% RAP non-wear, PG 58-28; sent to U of M for LTC fracture. DURING PAVING | University of Minnesota | G2-2-6 | 05/19/2009 | -6 | 60 | 101.6 | 12.6 | 6.63 | 60 | 4199.8 | 0.323
2008BM044 | 20-D-2008 | 20 | 122565 | 0 | 2008_09_05 | 45.2553 | Bituminous Mix | -93.6979 | SPNWB430B, 30% RAP non-wear, PG 58-28; sent to U of M for LTC fracture. DURING PAVING | University of Minnesota | G2-2-6 | 05/19/2009 | -6 | 60 | 101.6 | 12.6 | 6.63 | 120 | 3397.3 | 0.366
2008BM044 | 20-D-2008 | 20 | 122565 | 0 | 2008_09_05 | 45.2553 | Bituminous Mix | -93.6979 | SPNWB430B, 30% RAP non-wear, PG 58-28; sent to U of M for LTC fracture. DURING PAVING | University of Minnesota | G2-2-6 | 05/19/2009 | -6 | 60 | 101.6 | 12.6 | 6.63 | 240 | 2566.7 | 0.408
2008BM044 | 20-D-2008 | 20 | 122565 | 0 | 2008_09_05 | 45.2553 | Bituminous Mix | -93.6979 | SPNWB430B, 30% RAP non-wear, PG 58-28; sent to U of M for LTC fracture. DURING PAVING | University of Minnesota | G2-2-6 | 05/19/2009 | -6 | 60 | 101.6 | 12.6 | 6.63 | 480 | 1911.5 | 0.451
2008BM044 | 20-D-2008 | 20 | 122565 | 0 | 2008_09_05 | 45.2553 | Bituminous Mix | -93.6979 | SPNWB430B, 30% RAP non-wear, PG 58-28; sent to U of M for LTC fracture. DURING PAVING | University of Minnesota | G2-2-6 | 05/19/2009 | -6 | 60 | 101.6 | 12.6 | 6.63 | 960 | 1368.1 | 0.493
2008BM044 | 20-D-2008 | 20 | 122565 | 0 | 2008_09_05 | 45.2553 | Bituminous Mix | -93.6979 | SPNWB430B, 30% RAP non-wear, PG 58-28; sent to U of M for LTC fracture. DURING PAVING | University of Minnesota | G2-3-6 | 05/19/2009 | -6 | 60 | 101.6 | 12.5 | 6.53 | 8 | 6243.2 | 0.214
2008BM044 | 20-D-2008 | 20 | 122565 | 0 | 2008_09_05 | 45.2553 | Bituminous Mix | -93.6979 | SPNWB430B, 30% RAP non-wear, PG 58-28; sent to U of M for LTC fracture. DURING PAVING | University of Minnesota | G2-3-6 | 05/19/2009 | -6 | 60 | 101.6 | 12.5 | 6.53 | 15 | 5465.8 | 0.248
2008BM044 | 20-D-2008 | 20 | 122565 | 0 | 2008_09_05 | 45.2553 | Bituminous Mix | -93.6979 | SPNWB430B, 30% RAP non-wear, PG 58-28; sent to U of M for LTC fracture. DURING PAVING | University of Minnesota | G2-3-6 | 05/19/2009 | -6 | 60 | 101.6 | 12.5 | 6.53 | 30 | 4518.2 | 0.286
2008BM044 | 20-D-2008 | 20 | 122565 | 0 | 2008_09_05 | 45.2553 | Bituminous Mix | -93.6979 | SPNWB430B, 30% RAP non-wear, PG 58-28; sent to U of M for LTC fracture. DURING PAVING | University of Minnesota | G2-3-6 | 05/19/2009 | -6 | 60 | 101.6 | 12.5 | 6.53 | 60 | 3676.1 | 0.323
2008BM044 | 20-D-2008 | 20 | 122565 | 0 | 2008_09_05 | 45.2553 | Bituminous Mix | -93.6979 | SPNWB430B, 30% RAP non-wear, PG 58-28; sent to U of M for LTC fracture. DURING PAVING | University of Minnesota | G2-3-6 | 05/19/2009 | -6 | 60 | 101.6 | 12.5 | 6.53 | 120 | 2901.6 | 0.36
2008BM044 | 20-D-2008 | 20 | 122565 | 0 | 2008_09_05 | 45.2553 | Bituminous Mix | -93.6979 | SPNWB430B, 30% RAP non-wear, PG 58-28; sent to U of M for LTC fracture. DURING PAVING | University of Minnesota | G2-3-6 | 05/19/2009 | -6 | 60 | 101.6 | 12.5 | 6.53 | 240 | 2238.7 | 0.397
2008BM044 | 20-D-2008 | 20 | 122565 | 0 | 2008_09_05 | 45.2553 | Bituminous Mix | -93.6979 | SPNWB430B, 30% RAP non-wear, PG 58-28; sent to U of M for LTC fracture. DURING PAVING | University of Minnesota | G2-3-6 | 05/19/2009 | -6 | 60 | 101.6 | 12.5 | 6.53 | 480 | 1670.6 | 0.435
2008BM044 | 20-D-2008 | 20 | 122565 | 0 | 2008_09_05 | 45.2553 | Bituminous Mix | -93.6979 | SPNWB430B, 30% RAP non-wear, PG 58-28; sent to U of M for LTC fracture. DURING PAVING | University of Minnesota | G2-3-6 | 05/19/2009 | -6 | 60 | 101.6 | 12.5 | 6.53 | 960 | 1220.7 | 0.472
2008BM044 | 20-D-2008 | 20 | 122565 | 0 | 2008_09_05 | 45.2553 | Bituminous Mix | -93.6979 | SPNWB430B, 30% RAP non-wear, PG 58-28; sent to U of M for LTC fracture. DURING PAVING | University of Minnesota | G2-4-18 | 05/20/2009 | -18 | 60 | 101.6 | 12.57 | 6.77 | 8 | 14593.4 | 0.102
2008BM044 | 20-D-2008 | 20 | 122565 | 0 | 2008_09_05 | 45.2553 | Bituminous Mix | -93.6979 | SPNWB430B, 30% RAP non-wear, PG 58-28; sent to U of M for LTC fracture. DURING PAVING | University of Minnesota | G2-4-18 | 05/20/2009 | -18 | 60 | 101.6 | 12.57 | 6.77 | 15 | 13461.2 | 0.121
2008BM044 | 20-D-2008 | 20 | 122565 | 0 | 2008_09_05 | 45.2553 | Bituminous Mix | -93.6979 | SPNWB430B, 30% RAP non-wear, PG 58-28; sent to U of M for LTC fracture. DURING PAVING | University of Minnesota | G2-4-18 | 05/20/2009 | -18 | 60 | 101.6 | 12.57 | 6.77 | 30 | 12280.3 | 0.142
2008BM044 | 20-D-2008 | 20 | 122565 | 0 | 2008_09_05 | 45.2553 | Bituminous Mix | -93.6979 | SPNWB430B, 30% RAP non-wear, PG 58-28; sent to U of M for LTC fracture. DURING PAVING | University of Minnesota | G2-4-18 | 05/20/2009 | -18 | 60 | 101.6 | 12.57 | 6.77 | 60 | 11284.8 | 0.162
2008BM044 | 20-D-2008 | 20 | 122565 | 0 | 2008_09_05 | 45.2553 | Bituminous Mix | -93.6979 | SPNWB430B, 30% RAP non-wear, PG 58-28; sent to U of M for LTC fracture. DURING PAVING | University of Minnesota | G2-4-18 | 05/20/2009 | -18 | 60 | 101.6 | 12.57 | 6.77 | 120 | 9974.5 | 0.183
2008BM044 | 20-D-2008 | 20 | 122565 | 0 | 2008_09_05 | 45.2553 | Bituminous Mix | -93.6979 | SPNWB430B, 30% RAP non-wear, PG 58-28; sent to U of M for LTC fracture. DURING PAVING | University of Minnesota | G2-4-18 | 05/20/2009 | -18 | 60 | 101.6 | 12.57 | 6.77 | 240 | 8738.8 | 0.204
2008BM044 | 20-D-2008 | 20 | 122565 | 0 | 2008_09_05 | 45.2553 | Bituminous Mix | -93.6979 | SPNWB430B, 30% RAP non-wear, PG 58-28; sent to U of M for LTC fracture. DURING PAVING | University of Minnesota | G2-4-18 | 05/20/2009 | -18 | 60 | 101.6 | 12.57 | 6.77 | 480 | 7520 | 0.225
2008BM044 | 20-D-2008 | 20 | 122565 | 0 | 2008_09_05 | 45.2553 | Bituminous Mix | -93.6979 | SPNWB430B, 30% RAP non-wear, PG 58-28; sent to U of M for LTC fracture. DURING PAVING | University of Minnesota | G2-4-18 | 05/20/2009 | -18 | 60 | 101.6 | 12.57 | 6.77 | 960 | 6372.7 | 0.245
2008BM044 | 20-D-2008 | 20 | 122565 | 0 | 2008_09_05 | 45.2553 | Bituminous Mix | -93.6979 | SPNWB430B, 30% RAP non-wear, PG 58-28; sent to U of M for LTC fracture. DURING PAVING | University of Minnesota | G2-5-18 | 05/20/2009 | -18 | 60 | 101.6 | 12.5 | 6.57 | 8 | 14569.7 | 0.106
2008BM044 | 20-D-2008 | 20 | 122565 | 0 | 2008_09_05 | 45.2553 | Bituminous Mix | -93.6979 | SPNWB430B, 30% RAP non-wear, PG 58-28; sent to U of M for LTC fracture. DURING PAVING | University of Minnesota | G2-5-18 | 05/20/2009 | -18 | 60 | 101.6 | 12.5 | 6.57 | 15 | 13528.1 | 0.13
2008BM044 | 20-D-2008 | 20 | 122565 | 0 | 2008_09_05 | 45.2553 | Bituminous Mix | -93.6979 | SPNWB430B, 30% RAP non-wear, PG 58-28; sent to U of M for LTC fracture. DURING PAVING | University of Minnesota | G2-5-18 | 05/20/2009 | -18 | 60 | 101.6 | 12.5 | 6.57 | 30 | 12046.3 | 0.156
2008BM044 | 20-D-2008 | 20 | 122565 | 0 | 2008_09_05 | 45.2553 | Bituminous Mix | -93.6979 | SPNWB430B, 30% RAP non-wear, PG 58-28; sent to U of M for LTC fracture. DURING PAVING | University of Minnesota | G2-5-18 | 05/20/2009 | -18 | 60 | 101.6 | 12.5 | 6.57 | 60 | 10869.3 | 0.183
2008BM044 | 20-D-2008 | 20 | 122565 | 0 | 2008_09_05 | 45.2553 | Bituminous Mix | -93.6979 | SPNWB430B, 30% RAP non-wear, PG 58-28; sent to U of M for LTC fracture. DURING PAVING | University of Minnesota | G2-5-18 | 05/20/2009 | -18 | 60 | 101.6 | 12.5 | 6.57 | 120 | 9530.9 | 0.209
2008BM044 | 20-D-2008 | 20 | 122565 | 0 | 2008_09_05 | 45.2553 | Bituminous Mix | -93.6979 | SPNWB430B, 30% RAP non-wear, PG 58-28; sent to U of M for LTC fracture. DURING PAVING | University of Minnesota | G2-5-18 | 05/20/2009 | -18 | 60 | 101.6 | 12.5 | 6.57 | 240 | 8273.7 | 0.236
2008BM044 | 20-D-2008 | 20 | 122565 | 0 | 2008_09_05 | 45.2553 | Bituminous Mix | -93.6979 | SPNWB430B, 30% RAP non-wear, PG 58-28; sent to U of M for LTC fracture. DURING PAVING | University of Minnesota | G2-5-18 | 05/20/2009 | -18 | 60 | 101.6 | 12.5 | 6.57 | 480 | 7005.3 | 0.262
2008BM044 | 20-D-2008 | 20 | 122565 | 0 | 2008_09_05 | 45.2553 | Bituminous Mix | -93.6979 | SPNWB430B, 30% RAP non-wear, PG 58-28; sent to U of M for LTC fracture. DURING PAVING | University of Minnesota | G2-5-18 | 05/20/2009 | -18 | 60 | 101.6 | 12.5 | 6.57 | 960 | 5686.9 | 0.289
2008BM044 | 20-D-2008 | 20 | 122565 | 0 | 2008_09_05 | 45.2553 | Bituminous Mix | -93.6979 | SPNWB430B, 30% RAP non-wear, PG 58-28; sent to U of M for LTC fracture. DURING PAVING | University of Minnesota | G2-6-18 | 05/20/2009 | -18 | 60 | 101.6 | 12.5 | 6.5 | 8 | 15303.8 | 0.106
2008BM044 | 20-D-2008 | 20 | 122565 | 0 | 2008_09_05 | 45.2553 | Bituminous Mix | -93.6979 | SPNWB430B, 30% RAP non-wear, PG 58-28; sent to U of M for LTC fracture. DURING PAVING | University of Minnesota | G2-6-18 | 05/20/2009 | -18 | 60 | 101.6 | 12.5 | 6.5 | 15 | 14230 | 0.128
2008BM044 | 20-D-2008 | 20 | 122565 | 0 | 2008_09_05 | 45.2553 | Bituminous Mix | -93.6979 | SPNWB430B, 30% RAP non-wear, PG 58-28; sent to U of M for LTC fracture. DURING PAVING | University of Minnesota | G2-6-18 | 05/20/2009 | -18 | 60 | 101.6 | 12.5 | 6.5 | 30 | 13051.2 | 0.152
2008BM044 | 20-D-2008 | 20 | 122565 | 0 | 2008_09_05 | 45.2553 | Bituminous Mix | -93.6979 | SPNWB430B, 30% RAP non-wear, PG 58-28; sent to U of M for LTC fracture. DURING PAVING | University of Minnesota | G2-6-18 | 05/20/2009 | -18 | 60 | 101.6 | 12.5 | 6.5 | 60 | 11701.1 | 0.176
2008BM044 | 20-D-2008 | 20 | 122565 | 0 | 2008_09_05 | 45.2553 | Bituminous Mix | -93.6979 | SPNWB430B, 30% RAP non-wear, PG 58-28; sent to U of M for LTC fracture. DURING PAVING | University of Minnesota | G2-6-18 | 05/20/2009 | -18 | 60 | 101.6 | 12.5 | 6.5 | 120 | 10256.4 | 0.2
2008BM044 | 20-D-2008 | 20 | 122565 | 0 | 2008_09_05 | 45.2553 | Bituminous Mix | -93.6979 | SPNWB430B, 30% RAP non-wear, PG 58-28; sent to U of M for LTC fracture. DURING PAVING | University of Minnesota | G2-6-18 | 05/20/2009 | -18 | 60 | 101.6 | 12.5 | 6.5 | 240 | 8933.3 | 0.224
2008BM044 | 20-D-2008 | 20 | 122565 | 0 | 2008_09_05 | 45.2553 | Bituminous Mix | -93.6979 | SPNWB430B, 30% RAP non-wear, PG 58-28; sent to U of M for LTC fracture. DURING PAVING | University of Minnesota | G2-6-18 | 05/20/2009 | -18 | 60 | 101.6 | 12.5 | 6.5 | 480 | 7581.8 | 0.248
2008BM044 | 20-D-2008 | 20 | 122565 | 0 | 2008_09_05 | 45.2553 | Bituminous Mix | -93.6979 | SPNWB430B, 30% RAP non-wear, PG 58-28; sent to U of M for LTC fracture. DURING PAVING | University of Minnesota | G2-6-18 | 05/20/2009 | -18 | 60 | 101.6 | 12.5 | 6.5 | 960 | 6232.4 | 0.272
2008BM044 | 20-D-2008 | 20 | 122565 | 0 | 2008_09_05 | 45.2553 | Bituminous Mix | -93.6979 | SPNWB430B, 30% RAP non-wear, PG 58-28; sent to U of M for LTC fracture. DURING PAVING | University of Minnesota | G2-7-30 | 05/21/2009 | -30 | 60 | 101.6 | 12.6 | 6.67 | 8 | 31222.2 | 0.073
2008BM044 | 20-D-2008 | 20 | 122565 | 0 | 2008_09_05 | 45.2553 | Bituminous Mix | -93.6979 | SPNWB430B, 30% RAP non-wear, PG 58-28; sent to U of M for LTC fracture. DURING PAVING | University of Minnesota | G2-7-30 | 05/21/2009 | -30 | 60 | 101.6 | 12.6 | 6.67 | 15 | 29462.6 | 0.088
2008BM044 | 20-D-2008 | 20 | 122565 | 0 | 2008_09_05 | 45.2553 | Bituminous Mix | -93.6979 | SPNWB430B, 30% RAP non-wear, PG 58-28; sent to U of M for LTC fracture. DURING PAVING | University of Minnesota | G2-7-30 | 05/21/2009 | -30 | 60 | 101.6 | 12.6 | 6.67 | 30 | 27498.4 | 0.104
2008BM044 | 20-D-2008 | 20 | 122565 | 0 | 2008_09_05 | 45.2553 | Bituminous Mix | -93.6979 | SPNWB430B, 30% RAP non-wear, PG 58-28; sent to U of M for LTC fracture. DURING PAVING | University of Minnesota | G2-7-30 | 05/21/2009 | -30 | 60 | 101.6 | 12.6 | 6.67 | 60 | 25583.1 | 0.12
2008BM044 | 20-D-2008 | 20 | 122565 | 0 | 2008_09_05 | 45.2553 | Bituminous Mix | -93.6979 | SPNWB430B, 30% RAP non-wear, PG 58-28; sent to U of M for LTC fracture. DURING PAVING | University of Minnesota | G2-7-30 | 05/21/2009 | -30 | 60 | 101.6 | 12.6 | 6.67 | 120 | 24216.1 | 0.136
2008BM044 | 20-D-2008 | 20 | 122565 | 0 | 2008_09_05 | 45.2553 | Bituminous Mix | -93.6979 | SPNWB430B, 30% RAP non-wear, PG 58-28; sent to U of M for LTC fracture. DURING PAVING | University of Minnesota | G2-7-30 | 05/21/2009 | -30 | 60 | 101.6 | 12.6 | 6.67 | 240 | 21519.9 | 0.152
2008BM044 | 20-D-2008 | 20 | 122565 | 0 | 2008_09_05 | 45.2553 | Bituminous Mix | -93.6979 | SPNWB430B, 30% RAP non-wear, PG 58-28; sent to U of M for LTC fracture. DURING PAVING | University of Minnesota | G2-7-30 | 05/21/2009 | -30 | 60 | 101.6 | 12.6 | 6.67 | 480 | 19198.6 | 0.168
2008BM044 | 20-D-2008 | 20 | 122565 | 0 | 2008_09_05 | 45.2553 | Bituminous Mix | -93.6979 | SPNWB430B, 30% RAP non-wear, PG 58-28; sent to U of M for LTC fracture. DURING PAVING | University of Minnesota | G2-7-30 | 05/21/2009 | -30 | 60 | 101.6 | 12.6 | 6.67 | 960 | 16902.5 | 0.184
2008BM044 | 20-D-2008 | 20 | 122565 | 0 | 2008_09_05 | 45.2553 | Bituminous Mix | -93.6979 | SPNWB430B, 30% RAP non-wear, PG 58-28; sent to U of M for LTC fracture. DURING PAVING | University of Minnesota | G2-8-30 | 05/21/2009 | -30 | 60 | 101.6 | 12.5 | 6.4 | 8 | 26290.6 | 0.073
2008BM044 | 20-D-2008 | 20 | 122565 | 0 | 2008_09_05 | 45.2553 | Bituminous Mix | -93.6979 | SPNWB430B, 30% RAP non-wear, PG 58-28; sent to U of M for LTC fracture. DURING PAVING | University of Minnesota | G2-8-30 | 05/21/2009 | -30 | 60 | 101.6 | 12.5 | 6.4 | 15 | 24744 | 0.088
2008BM044 | 20-D-2008 | 20 | 122565 | 0 | 2008_09_05 | 45.2553 | Bituminous Mix | -93.6979 | SPNWB430B, 30% RAP non-wear, PG 58-28; sent to U of M for LTC fracture. DURING PAVING | University of Minnesota | G2-8-30 | 05/21/2009 | -30 | 60 | 101.6 | 12.5 | 6.4 | 30 | 23388.5 | 0.103
2008BM044 | 20-D-2008 | 20 | 122565 | 0 | 2008_09_05 | 45.2553 | Bituminous Mix | -93.6979 | SPNWB430B, 30% RAP non-wear, PG 58-28; sent to U of M for LTC fracture. DURING PAVING | University of Minnesota | G2-8-30 | 05/21/2009 | -30 | 60 | 101.6 | 12.5 | 6.4 | 60 | 21684.6 | 0.119
2008BM044 | 20-D-2008 | 20 | 122565 | 0 | 2008_09_05 | 45.2553 | Bituminous Mix | -93.6979 | SPNWB430B, 30% RAP non-wear, PG 58-28; sent to U of M for LTC fracture. DURING PAVING | University of Minnesota | G2-8-30 | 05/21/2009 | -30 | 60 | 101.6 | 12.5 | 6.4 | 120 | 19954.8 | 0.134
2008BM044 | 20-D-2008 | 20 | 122565 | 0 | 2008_09_05 | 45.2553 | Bituminous Mix | -93.6979 | SPNWB430B, 30% RAP non-wear, PG 58-28; sent to U of M for LTC fracture. DURING PAVING | University of Minnesota | G2-8-30 | 05/21/2009 | -30 | 60 | 101.6 | 12.5 | 6.4 | 240 | 18131.2 | 0.15
2008BM044 | 20-D-2008 | 20 | 122565 | 0 | 2008_09_05 | 45.2553 | Bituminous Mix | -93.6979 | SPNWB430B, 30% RAP non-wear, PG 58-28; sent to U of M for LTC fracture. DURING PAVING | University of Minnesota | G2-8-30 | 05/21/2009 | -30 | 60 | 101.6 | 12.5 | 6.4 | 480 | 16185.7 | 0.165
2008BM044 | 20-D-2008 | 20 | 122565 | 0 | 2008_09_05 | 45.2553 | Bituminous Mix | -93.6979 | SPNWB430B, 30% RAP non-wear, PG 58-28; sent to U of M for LTC fracture. DURING PAVING | University of Minnesota | G2-8-30 | 05/21/2009 | -30 | 60 | 101.6 | 12.5 | 6.4 | 960 | 14319.8 | 0.181
2008BM044 | 20-D-2008 | 20 | 122565 | 0 | 2008_09_05 | 45.2553 | Bituminous Mix | -93.6979 | SPNWB430B, 30% RAP non-wear, PG 58-28; sent to U of M for LTC fracture. DURING PAVING | University of Minnesota | G2-9-30 | 05/21/2009 | -30 | 60 | 101.6 | 12.57 | 6.63 | 8 | 16253.6 | 0.078
2008BM044 | 20-D-2008 | 20 | 122565 | 0 | 2008_09_05 | 45.2553 | Bituminous Mix | -93.6979 | SPNWB430B, 30% RAP non-wear, PG 58-28; sent to U of M for LTC fracture. DURING PAVING | University of Minnesota | G2-9-30 | 05/21/2009 | -30 | 60 | 101.6 | 12.57 | 6.63 | 15 | 15442.4 | 0.095
2008BM044 | 20-D-2008 | 20 | 122565 | 0 | 2008_09_05 | 45.2553 | Bituminous Mix | -93.6979 | SPNWB430B, 30% RAP non-wear, PG 58-28; sent to U of M for LTC fracture. DURING PAVING | University of Minnesota | G2-9-30 | 05/21/2009 | -30 | 60 | 101.6 | 12.57 | 6.63 | 30 | 14499.3 | 0.114
2008BM044 | 20-D-2008 | 20 | 122565 | 0 | 2008_09_05 | 45.2553 | Bituminous Mix | -93.6979 | SPNWB430B, 30% RAP non-wear, PG 58-28; sent to U of M for LTC fracture. DURING PAVING | University of Minnesota | G2-9-30 | 05/21/2009 | -30 | 60 | 101.6 | 12.57 | 6.63 | 60 | 13364.1 | 0.133
2008BM044 | 20-D-2008 | 20 | 122565 | 0 | 2008_09_05 | 45.2553 | Bituminous Mix | -93.6979 | SPNWB430B, 30% RAP non-wear, PG 58-28; sent to U of M for LTC fracture. DURING PAVING | University of Minnesota | G2-9-30 | 05/21/2009 | -30 | 60 | 101.6 | 12.57 | 6.63 | 120 | 12084.3 | 0.151
2008BM044 | 20-D-2008 | 20 | 122565 | 0 | 2008_09_05 | 45.2553 | Bituminous Mix | -93.6979 | SPNWB430B, 30% RAP non-wear, PG 58-28; sent to U of M for LTC fracture. DURING PAVING | University of Minnesota | G2-9-30 | 05/21/2009 | -30 | 60 | 101.6 | 12.57 | 6.63 | 240 | 10764.9 | 0.17
2008BM044 | 20-D-2008 | 20 | 122565 | 0 | 2008_09_05 | 45.2553 | Bituminous Mix | -93.6979 | SPNWB430B, 30% RAP non-wear, PG 58-28; sent to U of M for LTC fracture. DURING PAVING | University of Minnesota | G2-9-30 | 05/21/2009 | -30 | 60 | 101.6 | 12.57 | 6.63 | 480 | 9546.9 | 0.189
2008BM044 | 20-D-2008 | 20 | 122565 | 0 | 2008_09_05 | 45.2553 | Bituminous Mix | -93.6979 | SPNWB430B, 30% RAP non-wear, PG 58-28; sent to U of M for LTC fracture. DURING PAVING | University of Minnesota | G2-9-30 | 05/21/2009 | -30 | 60 | 101.6 | 12.57 | 6.63 | 960 | 8236.9 | 0.207
2008BM044 | 20-D-2008 | 20 | 122565 | 0 | 2008_09_05 | 45.2553 | Bituminous Mix | -93.6979 | SPNWB430B, 30% RAP non-wear, PG 58-28; sent to U of M for LTC fracture. DURING PAVING | University of Minnesota | G2-1-6 | 05/19/2009 | -6 | 60 | 101.6 | 12.43 | 6.73 | 8 | 5491.8 | 0.192
2008BM044 | 20-D-2008 | 20 | 122565 | 0 | 2008_09_05 | 45.2553 | Bituminous Mix | -93.6979 | SPNWB430B, 30% RAP non-wear, PG 58-28; sent to U of M for LTC fracture. DURING PAVING | University of Minnesota | G2-1-6 | 05/19/2009 | -6 | 60 | 101.6 | 12.43 | 6.73 | 15 | 4817.3 | 0.229
2008BM044 | 20-D-2008 | 20 | 122565 | 0 | 2008_09_05 | 45.2553 | Bituminous Mix | -93.6979 | SPNWB430B, 30% RAP non-wear, PG 58-28; sent to U of M for LTC fracture. DURING PAVING | University of Minnesota | G2-1-6 | 05/19/2009 | -6 | 60 | 101.6 | 12.43 | 6.73 | 30 | 4034.3 | 0.27
2008BM044 | 20-D-2008 | 20 | 122565 | 0 | 2008_09_05 | 45.2553 | Bituminous Mix | -93.6979 | SPNWB430B, 30% RAP non-wear, PG 58-28; sent to U of M for LTC fracture. DURING PAVING | University of Minnesota | G2-1-6 | 05/19/2009 | -6 | 60 | 101.6 | 12.43 | 6.73 | 60 | 3319.6 | 0.311
2108BM036 | 21-D-2008 | 21 | 123142.5 | 0 | 2008_09_05 | 45.2543 | Bituminous Mix | -93.6962 | SPNWB430B Sp, 30% fractionated RAP non-wear, PG 58-28; sent to U of M for LTC fracture. DURING PAVING | University of Minnesota | H5-5-18 | 05/20/2009 | -18 | 60 | 101.6 | 12.77 | 6.57 | 120 | 10077.7 | 0.193
2108BM036 | 21-D-2008 | 21 | 123142.5 | 0 | 2008_09_05 | 45.2543 | Bituminous Mix | -93.6962 | SPNWB430B Sp, 30% fractionated RAP non-wear, PG 58-28; sent to U of M for LTC fracture. DURING PAVING | University of Minnesota | H5-5-18 | 05/20/2009 | -18 | 60 | 101.6 | 12.77 | 6.57 | 240 | 8720.3 | 0.216
2108BM036 | 21-D-2008 | 21 | 123142.5 | 0 | 2008_09_05 | 45.2543 | Bituminous Mix | -93.6962 | SPNWB430B Sp, 30% fractionated RAP non-wear, PG 58-28; sent to U of M for LTC fracture. DURING PAVING | University of Minnesota | H5-5-18 | 05/20/2009 | -18 | 60 | 101.6 | 12.77 | 6.57 | 480 | 7426 | 0.239
2108BM036 | 21-D-2008 | 21 | 123142.5 | 0 | 2008_09_05 | 45.2543 | Bituminous Mix | -93.6962 | SPNWB430B Sp, 30% fractionated RAP non-wear, PG 58-28; sent to U of M for LTC fracture. DURING PAVING | University of Minnesota | H5-5-18 | 05/20/2009 | -18 | 60 | 101.6 | 12.77 | 6.57 | 960 | 6167.6 | 0.262
2108BM036 | 21-D-2008 | 21 | 123142.5 | 0 | 2008_09_05 | 45.2543 | Bituminous Mix | -93.6962 | SPNWB430B Sp, 30% fractionated RAP non-wear, PG 58-28; sent to U of M for LTC fracture. DURING PAVING | University of Minnesota | H5-6-18 | 05/20/2009 | -18 | 60 | 101.6 | 12.83 | 6.47 | 8 | 16344.1 | 0.102
2108BM036 | 21-D-2008 | 21 | 123142.5 | 0 | 2008_09_05 | 45.2543 | Bituminous Mix | -93.6962 | SPNWB430B Sp, 30% fractionated RAP non-wear, PG 58-28; sent to U of M for LTC fracture. DURING PAVING | University of Minnesota | H5-6-18 | 05/20/2009 | -18 | 60 | 101.6 | 12.83 | 6.47 | 15 | 15295.5 | 0.122
2108BM036 | 21-D-2008 | 21 | 123142.5 | 0 | 2008_09_05 | 45.2543 | Bituminous Mix | -93.6962 | SPNWB430B Sp, 30% fractionated RAP non-wear, PG 58-28; sent to U of M for LTC fracture. DURING PAVING | University of Minnesota | H5-6-18 | 05/20/2009 | -18 | 60 | 101.6 | 12.83 | 6.47 | 30 | 13949.3 | 0.145
2108BM036 | 21-D-2008 | 21 | 123142.5 | 0 | 2008_09_05 | 45.2543 | Bituminous Mix | -93.6962 | SPNWB430B Sp, 30% fractionated RAP non-wear, PG 58-28; sent to U of M for LTC fracture. DURING PAVING | University of Minnesota | H5-6-18 | 05/20/2009 | -18 | 60 | 101.6 | 12.83 | 6.47 | 60 | 12706.6 | 0.168
2108BM036 | 21-D-2008 | 21 | 123142.5 | 0 | 2008_09_05 | 45.2543 | Bituminous Mix | -93.6962 | SPNWB430B Sp, 30% fractionated RAP non-wear, PG 58-28; sent to U of M for LTC fracture. DURING PAVING | University of Minnesota | H5-6-18 | 05/20/2009 | -18 | 60 | 101.6 | 12.83 | 6.47 | 120 | 11178.1 | 0.19
2108BM036 | 21-D-2008 | 21 | 123142.5 | 0 | 2008_09_05 | 45.2543 | Bituminous Mix | -93.6962 | SPNWB430B Sp, 30% fractionated RAP non-wear, PG 58-28; sent to U of M for LTC fracture. DURING PAVING | University of Minnesota | H5-6-18 | 05/20/2009 | -18 | 60 | 101.6 | 12.83 | 6.47 | 240 | 9834.4 | 0.213
2108BM036 | 21-D-2008 | 21 | 123142.5 | 0 | 2008_09_05 | 45.2543 | Bituminous Mix | -93.6962 | SPNWB430B Sp, 30% fractionated RAP non-wear, PG 58-28; sent to U of M for LTC fracture. DURING PAVING | University of Minnesota | H5-6-18 | 05/20/2009 | -18 | 60 | 101.6 | 12.83 | 6.47 | 480 | 8395.8 | 0.235
2108BM036 | 21-D-2008 | 21 | 123142.5 | 0 | 2008_09_05 | 45.2543 | Bituminous Mix | -93.6962 | SPNWB430B Sp, 30% fractionated RAP non-wear, PG 58-28; sent to U of M for LTC fracture. DURING PAVING | University of Minnesota | H5-6-18 | 05/20/2009 | -18 | 60 | 101.6 | 12.83 | 6.47 | 960 | 6995.6 | 0.258
2108BM036 | 21-D-2008 | 21 | 123142.5 | 0 | 2008_09_05 | 45.2543 | Bituminous Mix | -93.6962 | SPNWB430B Sp, 30% fractionated RAP non-wear, PG 58-28; sent to U of M for LTC fracture. DURING PAVING | University of Minnesota | H5-7-30 | 05/21/2009 | -30 | 60 | 101.6 | 12.9 | 6.4 | 8 | 28446.5 | 0.07
2108BM036 | 21-D-2008 | 21 | 123142.5 | 0 | 2008_09_05 | 45.2543 | Bituminous Mix | -93.6962 | SPNWB430B Sp, 30% fractionated RAP non-wear, PG 58-28; sent to U of M for LTC fracture. DURING PAVING | University of Minnesota | H5-7-30 | 05/21/2009 | -30 | 60 | 101.6 | 12.9 | 6.4 | 15 | 27112 | 0.085
2108BM036 | 21-D-2008 | 21 | 123142.5 | 0 | 2008_09_05 | 45.2543 | Bituminous Mix | -93.6962 | SPNWB430B Sp, 30% fractionated RAP non-wear, PG 58-28; sent to U of M for LTC fracture. DURING PAVING | University of Minnesota | H5-7-30 | 05/21/2009 | -30 | 60 | 101.6 | 12.9 | 6.4 | 30 | 25752.1 | 0.101
2108BM036 | 21-D-2008 | 21 | 123142.5 | 0 | 2008_09_05 | 45.2543 | Bituminous Mix | -93.6962 | SPNWB430B Sp, 30% fractionated RAP non-wear, PG 58-28; sent to U of M for LTC fracture. DURING PAVING | University of Minnesota | H5-7-30 | 05/21/2009 | -30 | 60 | 101.6 | 12.9 | 6.4 | 60 | 23784.8 | 0.118
2108BM036 | 21-D-2008 | 21 | 123142.5 | 0 | 2008_09_05 | 45.2543 | Bituminous Mix | -93.6962 | SPNWB430B Sp, 30% fractionated RAP non-wear, PG 58-28; sent to U of M for LTC fracture. DURING PAVING | University of Minnesota | H5-7-30 | 05/21/2009 | -30 | 60 | 101.6 | 12.9 | 6.4 | 120 | 21748.4 | 0.134
2108BM036 | 21-D-2008 | 21 | 123142.5 | 0 | 2008_09_05 | 45.2543 | Bituminous Mix | -93.6962 | SPNWB430B Sp, 30% fractionated RAP non-wear, PG 58-28; sent to U of M for LTC fracture. DURING PAVING | University of Minnesota | H5-7-30 | 05/21/2009 | -30 | 60 | 101.6 | 12.9 | 6.4 | 240 | 19752.9 | 0.15
2108BM036 | 21-D-2008 | 21 | 123142.5 | 0 | 2008_09_05 | 45.2543 | Bituminous Mix | -93.6962 | SPNWB430B Sp, 30% fractionated RAP non-wear, PG 58-28; sent to U of M for LTC fracture. DURING PAVING | University of Minnesota | H5-7-30 | 05/21/2009 | -30 | 60 | 101.6 | 12.9 | 6.4 | 480 | 17711.2 | 0.166
2108BM036 | 21-D-2008 | 21 | 123142.5 | 0 | 2008_09_05 | 45.2543 | Bituminous Mix | -93.6962 | SPNWB430B Sp, 30% fractionated RAP non-wear, PG 58-28; sent to U of M for LTC fracture. DURING PAVING | University of Minnesota | H5-7-30 | 05/21/2009 | -30 | 60 | 101.6 | 12.9 | 6.4 | 960 | 15672.1 | 0.183
2108BM036 | 21-D-2008 | 21 | 123142.5 | 0 | 2008_09_05 | 45.2543 | Bituminous Mix | -93.6962 | SPNWB430B Sp, 30% fractionated RAP non-wear, PG 58-28; sent to U of M for LTC fracture. DURING PAVING | University of Minnesota | H5-8-30 | 05/21/2009 | -30 | 60 | 101.6 | 12.97 | 6.53 | 8 | 25690.5 | 0.066
2108BM036 | 21-D-2008 | 21 | 123142.5 | 0 | 2008_09_05 | 45.2543 | Bituminous Mix | -93.6962 | SPNWB430B Sp, 30% fractionated RAP non-wear, PG 58-28; sent to U of M for LTC fracture. DURING PAVING | University of Minnesota | H5-8-30 | 05/21/2009 | -30 | 60 | 101.6 | 12.97 | 6.53 | 15 | 24063.6 | 0.08
2108BM036 | 21-D-2008 | 21 | 123142.5 | 0 | 2008_09_05 | 45.2543 | Bituminous Mix | -93.6962 | SPNWB430B Sp, 30% fractionated RAP non-wear, PG 58-28; sent to U of M for LTC fracture. DURING PAVING | University of Minnesota | H5-8-30 | 05/21/2009 | -30 | 60 | 101.6 | 12.97 | 6.53 | 30 | 22632.3 | 0.097
2108BM036 | 21-D-2008 | 21 | 123142.5 | 0 | 2008_09_05 | 45.2543 | Bituminous Mix | -93.6962 | SPNWB430B Sp, 30% fractionated RAP non-wear, PG 58-28; sent to U of M for LTC fracture. DURING PAVING | University of Minnesota | H5-8-30 | 05/21/2009 | -30 | 60 | 101.6 | 12.97 | 6.53 | 60 | 21132.3 | 0.113
2108BM036 | 21-D-2008 | 21 | 123142.5 | 0 | 2008_09_05 | 45.2543 | Bituminous Mix | -93.6962 | SPNWB430B Sp, 30% fractionated RAP non-wear, PG 58-28; sent to U of M for LTC fracture. DURING PAVING | University of Minnesota | H5-8-30 | 05/21/2009 | -30 | 60 | 101.6 | 12.97 | 6.53 | 120 | 19594.3 | 0.129
2108BM036 | 21-D-2008 | 21 | 123142.5 | 0 | 2008_09_05 | 45.2543 | Bituminous Mix | -93.6962 | SPNWB430B Sp, 30% fractionated RAP non-wear, PG 58-28; sent to U of M for LTC fracture. DURING PAVING | University of Minnesota | H5-8-30 | 05/21/2009 | -30 | 60 | 101.6 | 12.97 | 6.53 | 240 | 17947.6 | 0.145
2108BM036 | 21-D-2008 | 21 | 123142.5 | 0 | 2008_09_05 | 45.2543 | Bituminous Mix | -93.6962 | SPNWB430B Sp, 30% fractionated RAP non-wear, PG 58-28; sent to U of M for LTC fracture. DURING PAVING | University of Minnesota | H5-8-30 | 05/21/2009 | -30 | 60 | 101.6 | 12.97 | 6.53 | 480 | 15996.9 | 0.161
2108BM036 | 21-D-2008 | 21 | 123142.5 | 0 | 2008_09_05 | 45.2543 | Bituminous Mix | -93.6962 | SPNWB430B Sp, 30% fractionated RAP non-wear, PG 58-28; sent to U of M for LTC fracture. DURING PAVING | University of Minnesota | H5-8-30 | 05/21/2009 | -30 | 60 | 101.6 | 12.97 | 6.53 | 960 | 14114.7 | 0.178
2108BM036 | 21-D-2008 | 21 | 123142.5 | 0 | 2008_09_05 | 45.2543 | Bituminous Mix | -93.6962 | SPNWB430B Sp, 30% fractionated RAP non-wear, PG 58-28; sent to U of M for LTC fracture. DURING PAVING | University of Minnesota | H5-9-30 | 05/21/2009 | -30 | 60 | 101.6 | 13 | 6.43 | 8 | 27153.8 | 0.073
2108BM036 | 21-D-2008 | 21 | 123142.5 | 0 | 2008_09_05 | 45.2543 | Bituminous Mix | -93.6962 | SPNWB430B Sp, 30% fractionated RAP non-wear, PG 58-28; sent to U of M for LTC fracture. DURING PAVING | University of Minnesota | H5-9-30 | 05/21/2009 | -30 | 60 | 101.6 | 13 | 6.43 | 15 | 25418.4 | 0.085
2108BM036 | 21-D-2008 | 21 | 123142.5 | 0 | 2008_09_05 | 45.2543 | Bituminous Mix | -93.6962 | SPNWB430B Sp, 30% fractionated RAP non-wear, PG 58-28; sent to U of M for LTC fracture. DURING PAVING | University of Minnesota | H5-9-30 | 05/21/2009 | -30 | 60 | 101.6 | 13 | 6.43 | 30 | 24060.5 | 0.099
2108BM036 | 21-D-2008 | 21 | 123142.5 | 0 | 2008_09_05 | 45.2543 | Bituminous Mix | -93.6962 | SPNWB430B Sp, 30% fractionated RAP non-wear, PG 58-28; sent to U of M for LTC fracture. DURING PAVING | University of Minnesota | H5-9-30 | 05/21/2009 | -30 | 60 | 101.6 | 13 | 6.43 | 60 | 22426.8 | 0.113
2108BM036 | 21-D-2008 | 21 | 123142.5 | 0 | 2008_09_05 | 45.2543 | Bituminous Mix | -93.6962 | SPNWB430B Sp, 30% fractionated RAP non-wear, PG 58-28; sent to U of M for LTC fracture. DURING PAVING | University of Minnesota | H5-9-30 | 05/21/2009 | -30 | 60 | 101.6 | 13 | 6.43 | 120 | 20569 | 0.127
2108BM036 | 21-D-2008 | 21 | 123142.5 | 0 | 2008_09_05 | 45.2543 | Bituminous Mix | -93.6962 | SPNWB430B Sp, 30% fractionated RAP non-wear, PG 58-28; sent to U of M for LTC fracture. DURING PAVING | University of Minnesota | H5-9-30 | 05/21/2009 | -30 | 60 | 101.6 | 13 | 6.43 | 240 | 18831.2 | 0.141
2108BM036 | 21-D-2008 | 21 | 123142.5 | 0 | 2008_09_05 | 45.2543 | Bituminous Mix | -93.6962 | SPNWB430B Sp, 30% fractionated RAP non-wear, PG 58-28; sent to U of M for LTC fracture. DURING PAVING | University of Minnesota | H5-9-30 | 05/21/2009 | -30 | 60 | 101.6 | 13 | 6.43 | 480 | 17128.6 | 0.154
2108BM036 | 21-D-2008 | 21 | 123142.5 | 0 | 2008_09_05 | 45.2543 | Bituminous Mix | -93.6962 | SPNWB430B Sp, 30% fractionated RAP non-wear, PG 58-28; sent to U of M for LTC fracture. DURING PAVING | University of Minnesota | H5-9-30 | 05/21/2009 | -30 | 60 | 101.6 | 13 | 6.43 | 960 | 15136 | 0.168
2108BM036 | 21-D-2008 | 21 | 123142.5 | 0 | 2008_09_05 | 45.2543 | Bituminous Mix | -93.6962 | SPNWB430B Sp, 30% fractionated RAP non-wear, PG 58-28; sent to U of M for LTC fracture. DURING PAVING | University of Minnesota | H5-1-6 | 05/19/2009 | -6 | 60 | 101.6 | 12.5 | 6.5 | 8 | 7055.8 | 0.216
2108BM036 | 21-D-2008 | 21 | 123142.5 | 0 | 2008_09_05 | 45.2543 | Bituminous Mix | -93.6962 | SPNWB430B Sp, 30% fractionated RAP non-wear, PG 58-28; sent to U of M for LTC fracture. DURING PAVING | University of Minnesota | H5-1-6 | 05/19/2009 | -6 | 60 | 101.6 | 12.5 | 6.5 | 15 | 6105.4 | 0.25
2108BM036 | 21-D-2008 | 21 | 123142.5 | 0 | 2008_09_05 | 45.2543 | Bituminous Mix | -93.6962 | SPNWB430B Sp, 30% fractionated RAP non-wear, PG 58-28; sent to U of M for LTC fracture. DURING PAVING | University of Minnesota | H5-1-6 | 05/19/2009 | -6 | 60 | 101.6 | 12.5 | 6.5 | 30 | 5083.7 | 0.287
2108BM036 | 21-D-2008 | 21 | 123142.5 | 0 | 2008_09_05 | 45.2543 | Bituminous Mix | -93.6962 | SPNWB430B Sp, 30% fractionated RAP non-wear, PG 58-28; sent to U of M for LTC fracture. DURING PAVING | University of Minnesota | H5-1-6 | 05/19/2009 | -6 | 60 | 101.6 | 12.5 | 6.5 | 60 | 4122.6 | 0.323
2108BM036 | 21-D-2008 | 21 | 123142.5 | 0 | 2008_09_05 | 45.2543 | Bituminous Mix | -93.6962 | SPNWB430B Sp, 30% fractionated RAP non-wear, PG 58-28; sent to U of M for LTC fracture. DURING PAVING | University of Minnesota | H5-1-6 | 05/19/2009 | -6 | 60 | 101.6 | 12.5 | 6.5 | 120 | 3277.9 | 0.36
2108BM036 | 21-D-2008 | 21 | 123142.5 | 0 | 2008_09_05 | 45.2543 | Bituminous Mix | -93.6962 | SPNWB430B Sp, 30% fractionated RAP non-wear, PG 58-28; sent to U of M for LTC fracture. DURING PAVING | University of Minnesota | H5-1-6 | 05/19/2009 | -6 | 60 | 101.6 | 12.5 | 6.5 | 240 | 2523.8 | 0.397
2108BM036 | 21-D-2008 | 21 | 123142.5 | 0 | 2008_09_05 | 45.2543 | Bituminous Mix | -93.6962 | SPNWB430B Sp, 30% fractionated RAP non-wear, PG 58-28; sent to U of M for LTC fracture. DURING PAVING | University of Minnesota | H5-1-6 | 05/19/2009 | -6 | 60 | 101.6 | 12.5 | 6.5 | 480 | 1892.2 | 0.434
2108BM036 | 21-D-2008 | 21 | 123142.5 | 0 | 2008_09_05 | 45.2543 | Bituminous Mix | -93.6962 | SPNWB430B Sp, 30% fractionated RAP non-wear, PG 58-28; sent to U of M for LTC fracture. DURING PAVING | University of Minnesota | H5-1-6 | 05/19/2009 | -6 | 60 | 101.6 | 12.5 | 6.5 | 960 | 1373.9 | 0.471
2108BM036 | 21-D-2008 | 21 | 123142.5 | 0 | 2008_09_05 | 45.2543 | Bituminous Mix | -93.6962 | SPNWB430B Sp, 30% fractionated RAP non-wear, PG 58-28; sent to U of M for LTC fracture. DURING PAVING | University of Minnesota | H5-2-6 | 05/19/2009 | -6 | 60 | 101.6 | 12.6 | 6.63 | 8 | 6712.9 | 0.218
2108BM036 | 21-D-2008 | 21 | 123142.5 | 0 | 2008_09_05 | 45.2543 | Bituminous Mix | -93.6962 | SPNWB430B Sp, 30% fractionated RAP non-wear, PG 58-28; sent to U of M for LTC fracture. DURING PAVING | University of Minnesota | H5-2-6 | 05/19/2009 | -6 | 60 | 101.6 | 12.6 | 6.63 | 15 | 5821.4 | 0.251
2108BM036 | 21-D-2008 | 21 | 123142.5 | 0 | 2008_09_05 | 45.2543 | Bituminous Mix | -93.6962 | SPNWB430B Sp, 30% fractionated RAP non-wear, PG 58-28; sent to U of M for LTC fracture. DURING PAVING | University of Minnesota | H5-2-6 | 05/19/2009 | -6 | 60 | 101.6 | 12.6 | 6.63 | 30 | 4843.7 | 0.288
2108BM036 | 21-D-2008 | 21 | 123142.5 | 0 | 2008_09_05 | 45.2543 | Bituminous Mix | -93.6962 | SPNWB430B Sp, 30% fractionated RAP non-wear, PG 58-28; sent to U of M for LTC fracture. DURING PAVING | University of Minnesota | H5-2-6 | 05/19/2009 | -6 | 60 | 101.6 | 12.6 | 6.63 | 60 | 3939.1 | 0.325
2108BM036 | 21-D-2008 | 21 | 123142.5 | 0 | 2008_09_05 | 45.2543 | Bituminous Mix | -93.6962 | SPNWB430B Sp, 30% fractionated RAP non-wear, PG 58-28; sent to U of M for LTC fracture. DURING PAVING | University of Minnesota | H5-2-6 | 05/19/2009 | -6 | 60 | 101.6 | 12.6 | 6.63 | 120 | 3103.1 | 0.361
2108BM036 | 21-D-2008 | 21 | 123142.5 | 0 | 2008_09_05 | 45.2543 | Bituminous Mix | -93.6962 | SPNWB430B Sp, 30% fractionated RAP non-wear, PG 58-28; sent to U of M for LTC fracture. DURING PAVING | University of Minnesota | H5-2-6 | 05/19/2009 | -6 | 60 | 101.6 | 12.6 | 6.63 | 240 | 2399.1 | 0.398
2108BM036 | 21-D-2008 | 21 | 123142.5 | 0 | 2008_09_05 | 45.2543 | Bituminous Mix | -93.6962 | SPNWB430B Sp, 30% fractionated RAP non-wear, PG 58-28; sent to U of M for LTC fracture. DURING PAVING | University of Minnesota | H5-2-6 | 05/19/2009 | -6 | 60 | 101.6 | 12.6 | 6.63 | 480 | 1787.4 | 0.435
2108BM036 | 21-D-2008 | 21 | 123142.5 | 0 | 2008_09_05 | 45.2543 | Bituminous Mix | -93.6962 | SPNWB430B Sp, 30% fractionated RAP non-wear, PG 58-28; sent to U of M for LTC fracture. DURING PAVING | University of Minnesota | H5-2-6 | 05/19/2009 | -6 | 60 | 101.6 | 12.6 | 6.63 | 960 | 1302.5 | 0.472
2108BM036 | 21-D-2008 | 21 | 123142.5 | 0 | 2008_09_05 | 45.2543 | Bituminous Mix | -93.6962 | SPNWB430B Sp, 30% fractionated RAP non-wear, PG 58-28; sent to U of M for LTC fracture. DURING PAVING | University of Minnesota | H5-3-6 | 05/19/2009 | -6 | 60 | 101.6 | 12.67 | 6.47 | 8 | 6923.6 | 0.223
2108BM036 | 21-D-2008 | 21 | 123142.5 | 0 | 2008_09_05 | 45.2543 | Bituminous Mix | -93.6962 | SPNWB430B Sp, 30% fractionated RAP non-wear, PG 58-28; sent to U of M for LTC fracture. DURING PAVING | University of Minnesota | H5-3-6 | 05/19/2009 | -6 | 60 | 101.6 | 12.67 | 6.47 | 15 | 5974.2 | 0.256
2108BM036 | 21-D-2008 | 21 | 123142.5 | 0 | 2008_09_05 | 45.2543 | Bituminous Mix | -93.6962 | SPNWB430B Sp, 30% fractionated RAP non-wear, PG 58-28; sent to U of M for LTC fracture. DURING PAVING | University of Minnesota | H5-3-6 | 05/19/2009 | -6 | 60 | 101.6 | 12.67 | 6.47 | 30 | 4953.5 | 0.292
2108BM036 | 21-D-2008 | 21 | 123142.5 | 0 | 2008_09_05 | 45.2543 | Bituminous Mix | -93.6962 | SPNWB430B Sp, 30% fractionated RAP non-wear, PG 58-28; sent to U of M for LTC fracture. DURING PAVING | University of Minnesota | H5-3-6 | 05/19/2009 | -6 | 60 | 101.6 | 12.67 | 6.47 | 60 | 4008.7 | 0.328
2108BM036 | 21-D-2008 | 21 | 123142.5 | 0 | 2008_09_05 | 45.2543 | Bituminous Mix | -93.6962 | SPNWB430B Sp, 30% fractionated RAP non-wear, PG 58-28; sent to U of M for LTC fracture. DURING PAVING | University of Minnesota | H5-3-6 | 05/19/2009 | -6 | 60 | 101.6 | 12.67 | 6.47 | 120 | 3175.8 | 0.364
2108BM036 | 21-D-2008 | 21 | 123142.5 | 0 | 2008_09_05 | 45.2543 | Bituminous Mix | -93.6962 | SPNWB430B Sp, 30% fractionated RAP non-wear, PG 58-28; sent to U of M for LTC fracture. DURING PAVING | University of Minnesota | H5-3-6 | 05/19/2009 | -6 | 60 | 101.6 | 12.67 | 6.47 | 240 | 2445.2 | 0.4
2108BM036 | 21-D-2008 | 21 | 123142.5 | 0 | 2008_09_05 | 45.2543 | Bituminous Mix | -93.6962 | SPNWB430B Sp, 30% fractionated RAP non-wear, PG 58-28; sent to U of M for LTC fracture. DURING PAVING | University of Minnesota | H5-3-6 | 05/19/2009 | -6 | 60 | 101.6 | 12.67 | 6.47 | 480 | 1825.1 | 0.436
2108BM036 | 21-D-2008 | 21 | 123142.5 | 0 | 2008_09_05 | 45.2543 | Bituminous Mix | -93.6962 | SPNWB430B Sp, 30% fractionated RAP non-wear, PG 58-28; sent to U of M for LTC fracture. DURING PAVING | University of Minnesota | H5-3-6 | 05/19/2009 | -6 | 60 | 101.6 | 12.67 | 6.47 | 960 | 1329.3 | 0.471
2108BM036 | 21-D-2008 | 21 | 123142.5 | 0 | 2008_09_05 | 45.2543 | Bituminous Mix | -93.6962 | SPNWB430B Sp, 30% fractionated RAP non-wear, PG 58-28; sent to U of M for LTC fracture. DURING PAVING | University of Minnesota | H5-4-18 | 05/20/2009 | -18 | 60 | 101.6 | 12.7 | 6.5 | 8 | 17168.5 | 0.099
2108BM036 | 21-D-2008 | 21 | 123142.5 | 0 | 2008_09_05 | 45.2543 | Bituminous Mix | -93.6962 | SPNWB430B Sp, 30% fractionated RAP non-wear, PG 58-28; sent to U of M for LTC fracture. DURING PAVING | University of Minnesota | H5-4-18 | 05/20/2009 | -18 | 60 | 101.6 | 12.7 | 6.5 | 15 | 16144.1 | 0.119
2108BM036 | 21-D-2008 | 21 | 123142.5 | 0 | 2008_09_05 | 45.2543 | Bituminous Mix | -93.6962 | SPNWB430B Sp, 30% fractionated RAP non-wear, PG 58-28; sent to U of M for LTC fracture. DURING PAVING | University of Minnesota | H5-4-18 | 05/20/2009 | -18 | 60 | 101.6 | 12.7 | 6.5 | 30 | 14632.1 | 0.141
2108BM036 | 21-D-2008 | 21 | 123142.5 | 0 | 2008_09_05 | 45.2543 | Bituminous Mix | -93.6962 | SPNWB430B Sp, 30% fractionated RAP non-wear, PG 58-28; sent to U of M for LTC fracture. DURING PAVING | University of Minnesota | H5-4-18 | 05/20/2009 | -18 | 60 | 101.6 | 12.7 | 6.5 | 60 | 13286.6 | 0.163
2108BM036 | 21-D-2008 | 21 | 123142.5 | 0 | 2008_09_05 | 45.2543 | Bituminous Mix | -93.6962 | SPNWB430B Sp, 30% fractionated RAP non-wear, PG 58-28; sent to U of M for LTC fracture. DURING PAVING | University of Minnesota | H5-4-18 | 05/20/2009 | -18 | 60 | 101.6 | 12.7 | 6.5 | 120 | 11760.4 | 0.185
2108BM036 | 21-D-2008 | 21 | 123142.5 | 0 | 2008_09_05 | 45.2543 | Bituminous Mix | -93.6962 | SPNWB430B Sp, 30% fractionated RAP non-wear, PG 58-28; sent to U of M for LTC fracture. DURING PAVING | University of Minnesota | H5-4-18 | 05/20/2009 | -18 | 60 | 101.6 | 12.7 | 6.5 | 240 | 10324 | 0.206
2108BM036 | 21-D-2008 | 21 | 123142.5 | 0 | 2008_09_05 | 45.2543 | Bituminous Mix | -93.6962 | SPNWB430B Sp, 30% fractionated RAP non-wear, PG 58-28; sent to U of M for LTC fracture. DURING PAVING | University of Minnesota | H5-4-18 | 05/20/2009 | -18 | 60 | 101.6 | 12.7 | 6.5 | 480 | 8860.2 | 0.228
2108BM036 | 21-D-2008 | 21 | 123142.5 | 0 | 2008_09_05 | 45.2543 | Bituminous Mix | -93.6962 | SPNWB430B Sp, 30% fractionated RAP non-wear, PG 58-28; sent to U of M for LTC fracture. DURING PAVING | University of Minnesota | H5-4-18 | 05/20/2009 | -18 | 60 | 101.6 | 12.7 | 6.5 | 960 | 7463.5 | 0.25
2108BM036 | 21-D-2008 | 21 | 123142.5 | 0 | 2008_09_05 | 45.2543 | Bituminous Mix | -93.6962 | SPNWB430B Sp, 30% fractionated RAP non-wear, PG 58-28; sent to U of M for LTC fracture. DURING PAVING | University of Minnesota | H5-5-18 | 05/20/2009 | -18 | 60 | 101.6 | 12.77 | 6.57 | 8 | 14917 | 0.104
2108BM036 | 21-D-2008 | 21 | 123142.5 | 0 | 2008_09_05 | 45.2543 | Bituminous Mix | -93.6962 | SPNWB430B Sp, 30% fractionated RAP non-wear, PG 58-28; sent to U of M for LTC fracture. DURING PAVING | University of Minnesota | H5-5-18 | 05/20/2009 | -18 | 60 | 101.6 | 12.77 | 6.57 | 15 | 13781.7 | 0.124
2108BM036 | 21-D-2008 | 21 | 123142.5 | 0 | 2008_09_05 | 45.2543 | Bituminous Mix | -93.6962 | SPNWB430B Sp, 30% fractionated RAP non-wear, PG 58-28; sent to U of M for LTC fracture. DURING PAVING | University of Minnesota | H5-5-18 | 05/20/2009 | -18 | 60 | 101.6 | 12.77 | 6.57 | 30 | 12622 | 0.147
2108BM036 | 21-D-2008 | 21 | 123142.5 | 0 | 2008_09_05 | 45.2543 | Bituminous Mix | -93.6962 | SPNWB430B Sp, 30% fractionated RAP non-wear, PG 58-28; sent to U of M for LTC fracture. DURING PAVING | University of Minnesota | H5-5-18 | 05/20/2009 | -18 | 60 | 101.6 | 12.77 | 6.57 | 60 | 11200.5 | 0.17
2208BM045 | 22-D-2008 | 22 | 123725 | 0 | 2008_09_05 | 45.2534 | Bituminous Mix | -93.6943 | SPNWB430C Sp 1, 30% fractionated RAP non-wear, PG 58-34; sent to U of M for LTC fracture. DURING PAVING | University of Minnesota | I2-6-24 | 06/18/2009 | -24 | 60 | 101.6 | 12.67 | 6.37 | 8 | 16615.4 | 0.111
2208BM045 | 22-D-2008 | 22 | 123725 | 0 | 2008_09_05 | 45.2534 | Bituminous Mix | -93.6943 | SPNWB430C Sp 1, 30% fractionated RAP non-wear, PG 58-34; sent to U of M for LTC fracture. DURING PAVING | University of Minnesota | I2-6-24 | 06/18/2009 | -24 | 60 | 101.6 | 12.67 | 6.37 | 15 | 15385 | 0.128
2208BM045 | 22-D-2008 | 22 | 123725 | 0 | 2008_09_05 | 45.2534 | Bituminous Mix | -93.6943 | SPNWB430C Sp 1, 30% fractionated RAP non-wear, PG 58-34; sent to U of M for LTC fracture. DURING PAVING | University of Minnesota | I2-6-24 | 06/18/2009 | -24 | 60 | 101.6 | 12.67 | 6.37 | 30 | 14040.5 | 0.147
2208BM045 | 22-D-2008 | 22 | 123725 | 0 | 2008_09_05 | 45.2534 | Bituminous Mix | -93.6943 | SPNWB430C Sp 1, 30% fractionated RAP non-wear, PG 58-34; sent to U of M for LTC fracture. DURING PAVING | University of Minnesota | I2-6-24 | 06/18/2009 | -24 | 60 | 101.6 | 12.67 | 6.37 | 60 | 12588.8 | 0.165
2208BM045 | 22-D-2008 | 22 | 123725 | 0 | 2008_09_05 | 45.2534 | Bituminous Mix | -93.6943 | SPNWB430C Sp 1, 30% fractionated RAP non-wear, PG 58-34; sent to U of M for LTC fracture. DURING PAVING | University of Minnesota | I2-6-24 | 06/18/2009 | -24 | 60 | 101.6 | 12.67 | 6.37 | 120 | 11123.7 | 0.184
2208BM045 | 22-D-2008 | 22 | 123725 | 0 | 2008_09_05 | 45.2534 | Bituminous Mix | -93.6943 | SPNWB430C Sp 1, 30% fractionated RAP non-wear, PG 58-34; sent to U of M for LTC fracture. DURING PAVING | University of Minnesota | I2-6-24 | 06/18/2009 | -24 | 60 | 101.6 | 12.67 | 6.37 | 240 | 9730.2 | 0.203
2208BM045 | 22-D-2008 | 22 | 123725 | 0 | 2008_09_05 | 45.2534 | Bituminous Mix | -93.6943 | SPNWB430C Sp 1, 30% fractionated RAP non-wear, PG 58-34; sent to U of M for LTC fracture. DURING PAVING | University of Minnesota | I2-6-24 | 06/18/2009 | -24 | 60 | 101.6 | 12.67 | 6.37 | 480 | 8466.2 | 0.222
2208BM045 | 22-D-2008 | 22 | 123725 | 0 | 2008_09_05 | 45.2534 | Bituminous Mix | -93.6943 | SPNWB430C Sp 1, 30% fractionated RAP non-wear, PG 58-34; sent to U of M for LTC fracture. DURING PAVING | University of Minnesota | I2-6-24 | 06/18/2009 | -24 | 60 | 101.6 | 12.67 | 6.37 | 960 | 7157.3 | 0.24
2208BM045 | 22-D-2008 | 22 | 123725 | 0 | 2008_09_05 | 45.2534 | Bituminous Mix | -93.6943 | SPNWB430C Sp 1, 30% fractionated RAP non-wear, PG 58-34; sent to U of M for LTC fracture. DURING PAVING | University of Minnesota | I2-7-36 | 06/19/2009 | -36 | 60 | 101.6 | 12.6 | 6.27 | 8 | 23776.3 | 0.072
2208BM045 | 22-D-2008 | 22 | 123725 | 0 | 2008_09_05 | 45.2534 | Bituminous Mix | -93.6943 | SPNWB430C Sp 1, 30% fractionated RAP non-wear, PG 58-34; sent to U of M for LTC fracture. DURING PAVING | University of Minnesota | I2-7-36 | 06/19/2009 | -36 | 60 | 101.6 | 12.6 | 6.27 | 15 | 22495.8 | 0.086
2208BM045 | 22-D-2008 | 22 | 123725 | 0 | 2008_09_05 | 45.2534 | Bituminous Mix | -93.6943 | SPNWB430C Sp 1, 30% fractionated RAP non-wear, PG 58-34; sent to U of M for LTC fracture. DURING PAVING | University of Minnesota | I2-7-36 | 06/19/2009 | -36 | 60 | 101.6 | 12.6 | 6.27 | 30 | 21030.8 | 0.101
2208BM045 | 22-D-2008 | 22 | 123725 | 0 | 2008_09_05 | 45.2534 | Bituminous Mix | -93.6943 | SPNWB430C Sp 1, 30% fractionated RAP non-wear, PG 58-34; sent to U of M for LTC fracture. DURING PAVING | University of Minnesota | I2-7-36 | 06/19/2009 | -36 | 60 | 101.6 | 12.6 | 6.27 | 60 | 19735.3 | 0.116
2208BM045 | 22-D-2008 | 22 | 123725 | 0 | 2008_09_05 | 45.2534 | Bituminous Mix | -93.6943 | SPNWB430C Sp 1, 30% fractionated RAP non-wear, PG 58-34; sent to U of M for LTC fracture. DURING PAVING | University of Minnesota | I2-7-36 | 06/19/2009 | -36 | 60 | 101.6 | 12.6 | 6.27 | 120 | 18199.4 | 0.131
2208BM045 | 22-D-2008 | 22 | 123725 | 0 | 2008_09_05 | 45.2534 | Bituminous Mix | -93.6943 | SPNWB430C Sp 1, 30% fractionated RAP non-wear, PG 58-34; sent to U of M for LTC fracture. DURING PAVING | University of Minnesota | I2-7-36 | 06/19/2009 | -36 | 60 | 101.6 | 12.6 | 6.27 | 240 | 16415.1 | 0.146
2208BM045 | 22-D-2008 | 22 | 123725 | 0 | 2008_09_05 | 45.2534 | Bituminous Mix | -93.6943 | SPNWB430C Sp 1, 30% fractionated RAP non-wear, PG 58-34; sent to U of M for LTC fracture. DURING PAVING | University of Minnesota | I2-7-36 | 06/19/2009 | -36 | 60 | 101.6 | 12.6 | 6.27 | 480 | 14843.9 | 0.161
2208BM045 | 22-D-2008 | 22 | 123725 | 0 | 2008_09_05 | 45.2534 | Bituminous Mix | -93.6943 | SPNWB430C Sp 1, 30% fractionated RAP non-wear, PG 58-34; sent to U of M for LTC fracture. DURING PAVING | University of Minnesota | I2-7-36 | 06/19/2009 | -36 | 60 | 101.6 | 12.6 | 6.27 | 960 | 13104.5 | 0.176
2208BM045 | 22-D-2008 | 22 | 123725 | 0 | 2008_09_05 | 45.2534 | Bituminous Mix | -93.6943 | SPNWB430C Sp 1, 30% fractionated RAP non-wear, PG 58-34; sent to U of M for LTC fracture. DURING PAVING | University of Minnesota | I2-8-36 | 06/19/2009 | -36 | 60 | 101.6 | 12.6 | 6.5 | 8 | 24300.1 | 0.068
2208BM045 | 22-D-2008 | 22 | 123725 | 0 | 2008_09_05 | 45.2534 | Bituminous Mix | -93.6943 | SPNWB430C Sp 1, 30% fractionated RAP non-wear, PG 58-34; sent to U of M for LTC fracture. DURING PAVING | University of Minnesota | I2-8-36 | 06/19/2009 | -36 | 60 | 101.6 | 12.6 | 6.5 | 15 | 22822.5 | 0.081
2208BM045 | 22-D-2008 | 22 | 123725 | 0 | 2008_09_05 | 45.2534 | Bituminous Mix | -93.6943 | SPNWB430C Sp 1, 30% fractionated RAP non-wear, PG 58-34; sent to U of M for LTC fracture. DURING PAVING | University of Minnesota | I2-8-36 | 06/19/2009 | -36 | 60 | 101.6 | 12.6 | 6.5 | 30 | 21526.4 | 0.096
2208BM045 | 22-D-2008 | 22 | 123725 | 0 | 2008_09_05 | 45.2534 | Bituminous Mix | -93.6943 | SPNWB430C Sp 1, 30% fractionated RAP non-wear, PG 58-34; sent to U of M for LTC fracture. DURING PAVING | University of Minnesota | I2-8-36 | 06/19/2009 | -36 | 60 | 101.6 | 12.6 | 6.5 | 60 | 20126.6 | 0.11
2208BM045 | 22-D-2008 | 22 | 123725 | 0 | 2008_09_05 | 45.2534 | Bituminous Mix | -93.6943 | SPNWB430C Sp 1, 30% fractionated RAP non-wear, PG 58-34; sent to U of M for LTC fracture. DURING PAVING | University of Minnesota | I2-8-36 | 06/19/2009 | -36 | 60 | 101.6 | 12.6 | 6.5 | 120 | 18535.4 | 0.124
2208BM045 | 22-D-2008 | 22 | 123725 | 0 | 2008_09_05 | 45.2534 | Bituminous Mix | -93.6943 | SPNWB430C Sp 1, 30% fractionated RAP non-wear, PG 58-34; sent to U of M for LTC fracture. DURING PAVING | University of Minnesota | I2-8-36 | 06/19/2009 | -36 | 60 | 101.6 | 12.6 | 6.5 | 240 | 17023.6 | 0.138
2208BM045 | 22-D-2008 | 22 | 123725 | 0 | 2008_09_05 | 45.2534 | Bituminous Mix | -93.6943 | SPNWB430C Sp 1, 30% fractionated RAP non-wear, PG 58-34; sent to U of M for LTC fracture. DURING PAVING | University of Minnesota | I2-8-36 | 06/19/2009 | -36 | 60 | 101.6 | 12.6 | 6.5 | 480 | 15489.5 | 0.153
2208BM045 | 22-D-2008 | 22 | 123725 | 0 | 2008_09_05 | 45.2534 | Bituminous Mix | -93.6943 | SPNWB430C Sp 1, 30% fractionated RAP non-wear, PG 58-34; sent to U of M for LTC fracture. DURING PAVING | University of Minnesota | I2-8-36 | 06/19/2009 | -36 | 60 | 101.6 | 12.6 | 6.5 | 960 | 13710.3 | 0.167
2208BM045 | 22-D-2008 | 22 | 123725 | 0 | 2008_09_05 | 45.2534 | Bituminous Mix | -93.6943 | SPNWB430C Sp 1, 30% fractionated RAP non-wear, PG 58-34; sent to U of M for LTC fracture. DURING PAVING | University of Minnesota | I2-9-36 | 06/19/2009 | -36 | 60 | 101.6 | 12.57 | 6.53 | 8 | 30088.1 | 0.079
2208BM045 | 22-D-2008 | 22 | 123725 | 0 | 2008_09_05 | 45.2534 | Bituminous Mix | -93.6943 | SPNWB430C Sp 1, 30% fractionated RAP non-wear, PG 58-34; sent to U of M for LTC fracture. DURING PAVING | University of Minnesota | I2-9-36 | 06/19/2009 | -36 | 60 | 101.6 | 12.57 | 6.53 | 15 | 28472.1 | 0.091
2208BM045 | 22-D-2008 | 22 | 123725 | 0 | 2008_09_05 | 45.2534 | Bituminous Mix | -93.6943 | SPNWB430C Sp 1, 30% fractionated RAP non-wear, PG 58-34; sent to U of M for LTC fracture. DURING PAVING | University of Minnesota | I2-9-36 | 06/19/2009 | -36 | 60 | 101.6 | 12.57 | 6.53 | 30 | 26640 | 0.105
2208BM045 | 22-D-2008 | 22 | 123725 | 0 | 2008_09_05 | 45.2534 | Bituminous Mix | -93.6943 | SPNWB430C Sp 1, 30% fractionated RAP non-wear, PG 58-34; sent to U of M for LTC fracture. DURING PAVING | University of Minnesota | I2-9-36 | 06/19/2009 | -36 | 60 | 101.6 | 12.57 | 6.53 | 60 | 24843.7 | 0.12
2208BM045 | 22-D-2008 | 22 | 123725 | 0 | 2008_09_05 | 45.2534 | Bituminous Mix | -93.6943 | SPNWB430C Sp 1, 30% fractionated RAP non-wear, PG 58-34; sent to U of M for LTC fracture. DURING PAVING | University of Minnesota | I2-9-36 | 06/19/2009 | -36 | 60 | 101.6 | 12.57 | 6.53 | 120 | 22715.9 | 0.134
2208BM045 | 22-D-2008 | 22 | 123725 | 0 | 2008_09_05 | 45.2534 | Bituminous Mix | -93.6943 | SPNWB430C Sp 1, 30% fractionated RAP non-wear, PG 58-34; sent to U of M for LTC fracture. DURING PAVING | University of Minnesota | I2-9-36 | 06/19/2009 | -36 | 60 | 101.6 | 12.57 | 6.53 | 240 | 20688.5 | 0.148
2208BM045 | 22-D-2008 | 22 | 123725 | 0 | 2008_09_05 | 45.2534 | Bituminous Mix | -93.6943 | SPNWB430C Sp 1, 30% fractionated RAP non-wear, PG 58-34; sent to U of M for LTC fracture. DURING PAVING | University of Minnesota | I2-9-36 | 06/19/2009 | -36 | 60 | 101.6 | 12.57 | 6.53 | 480 | 18624.6 | 0.162
2208BM045 | 22-D-2008 | 22 | 123725 | 0 | 2008_09_05 | 45.2534 | Bituminous Mix | -93.6943 | SPNWB430C Sp 1, 30% fractionated RAP non-wear, PG 58-34; sent to U of M for LTC fracture. DURING PAVING | University of Minnesota | I2-9-36 | 06/19/2009 | -36 | 60 | 101.6 | 12.57 | 6.53 | 960 | 16349.8 | 0.176
2208BM045 | 22-D-2008 | 22 | 123725 | 0 | 2008_09_05 | 45.2534 | Bituminous Mix | -93.6943 | SPNWB430C Sp 1, 30% fractionated RAP non-wear, PG 58-34; sent to U of M for LTC fracture. DURING PAVING | University of Minnesota | I2-1-12 | 05/22/2009 | -12 | 60 | 101.6 | 12.73 | 6.5 | 8 | 8368.7 | 0.177
2208BM045 | 22-D-2008 | 22 | 123725 | 0 | 2008_09_05 | 45.2534 | Bituminous Mix | -93.6943 | SPNWB430C Sp 1, 30% fractionated RAP non-wear, PG 58-34; sent to U of M for LTC fracture. DURING PAVING | University of Minnesota | I2-1-12 | 05/22/2009 | -12 | 60 | 101.6 | 12.73 | 6.5 | 15 | 7600.3 | 0.205
2208BM045 | 22-D-2008 | 22 | 123725 | 0 | 2008_09_05 | 45.2534 | Bituminous Mix | -93.6943 | SPNWB430C Sp 1, 30% fractionated RAP non-wear, PG 58-34; sent to U of M for LTC fracture. DURING PAVING | University of Minnesota | I2-1-12 | 05/22/2009 | -12 | 60 | 101.6 | 12.73 | 6.5 | 30 | 6490.3 | 0.235
2208BM045 | 22-D-2008 | 22 | 123725 | 0 | 2008_09_05 | 45.2534 | Bituminous Mix | -93.6943 | SPNWB430C Sp 1, 30% fractionated RAP non-wear, PG 58-34; sent to U of M for LTC fracture. DURING PAVING | University of Minnesota | I2-1-12 | 05/22/2009 | -12 | 60 | 101.6 | 12.73 | 6.5 | 60 | 5361.2 | 0.266
2208BM045 | 22-D-2008 | 22 | 123725 | 0 | 2008_09_05 | 45.2534 | Bituminous Mix | -93.6943 | SPNWB430C Sp 1, 30% fractionated RAP non-wear, PG 58-34; sent to U of M for LTC fracture. DURING PAVING | University of Minnesota | I2-1-12 | 05/22/2009 | -12 | 60 | 101.6 | 12.73 | 6.5 | 120 | 4505.2 | 0.296
2208BM045 | 22-D-2008 | 22 | 123725 | 0 | 2008_09_05 | 45.2534 | Bituminous Mix | -93.6943 | SPNWB430C Sp 1, 30% fractionated RAP non-wear, PG 58-34; sent to U of M for LTC fracture. DURING PAVING | University of Minnesota | I2-1-12 | 05/22/2009 | -12 | 60 | 101.6 | 12.73 | 6.5 | 240 | 3631.5 | 0.327
2208BM045 | 22-D-2008 | 22 | 123725 | 0 | 2008_09_05 | 45.2534 | Bituminous Mix | -93.6943 | SPNWB430C Sp 1, 30% fractionated RAP non-wear, PG 58-34; sent to U of M for LTC fracture. DURING PAVING | University of Minnesota | I2-1-12 | 05/22/2009 | -12 | 60 | 101.6 | 12.73 | 6.5 | 480 | 2865.5 | 0.358
2208BM045 | 22-D-2008 | 22 | 123725 | 0 | 2008_09_05 | 45.2534 | Bituminous Mix | -93.6943 | SPNWB430C Sp 1, 30% fractionated RAP non-wear, PG 58-34; sent to U of M for LTC fracture. DURING PAVING | University of Minnesota | I2-1-12 | 05/22/2009 | -12 | 60 | 101.6 | 12.73 | 6.5 | 960 | 2199.4 | 0.388
2208BM045 | 22-D-2008 | 22 | 123725 | 0 | 2008_09_05 | 45.2534 | Bituminous Mix | -93.6943 | SPNWB430C Sp 1, 30% fractionated RAP non-wear, PG 58-34; sent to U of M for LTC fracture. DURING PAVING | University of Minnesota | I2-10-12 | 06/22/2009 | -12 | 60 | 101.6 | 12.47 | 6.67 | 8 | 10844.5 | 0.221
2208BM045 | 22-D-2008 | 22 | 123725 | 0 | 2008_09_05 | 45.2534 | Bituminous Mix | -93.6943 | SPNWB430C Sp 1, 30% fractionated RAP non-wear, PG 58-34; sent to U of M for LTC fracture. DURING PAVING | University of Minnesota | I2-10-12 | 06/22/2009 | -12 | 60 | 101.6 | 12.47 | 6.67 | 15 | 9264.2 | 0.257
2208BM045 | 22-D-2008 | 22 | 123725 | 0 | 2008_09_05 | 45.2534 | Bituminous Mix | -93.6943 | SPNWB430C Sp 1, 30% fractionated RAP non-wear, PG 58-34; sent to U of M for LTC fracture. DURING PAVING | University of Minnesota | I2-10-12 | 06/22/2009 | -12 | 60 | 101.6 | 12.47 | 6.67 | 30 | 7705.3 | 0.296
2208BM045 | 22-D-2008 | 22 | 123725 | 0 | 2008_09_05 | 45.2534 | Bituminous Mix | -93.6943 | SPNWB430C Sp 1, 30% fractionated RAP non-wear, PG 58-34; sent to U of M for LTC fracture. DURING PAVING | University of Minnesota | I2-10-12 | 06/22/2009 | -12 | 60 | 101.6 | 12.47 | 6.67 | 60 | 6247.6 | 0.335
2208BM045 | 22-D-2008 | 22 | 123725 | 0 | 2008_09_05 | 45.2534 | Bituminous Mix | -93.6943 | SPNWB430C Sp 1, 30% fractionated RAP non-wear, PG 58-34; sent to U of M for LTC fracture. DURING PAVING | University of Minnesota | I2-10-12 | 06/22/2009 | -12 | 60 | 101.6 | 12.47 | 6.67 | 120 | 4915.8 | 0.373
2208BM045 | 22-D-2008 | 22 | 123725 | 0 | 2008_09_05 | 45.2534 | Bituminous Mix | -93.6943 | SPNWB430C Sp 1, 30% fractionated RAP non-wear, PG 58-34; sent to U of M for LTC fracture. DURING PAVING | University of Minnesota | I2-10-12 | 06/22/2009 | -12 | 60 | 101.6 | 12.47 | 6.67 | 240 | 3755.1 | 0.412
2208BM045 | 22-D-2008 | 22 | 123725 | 0 | 2008_09_05 | 45.2534 | Bituminous Mix | -93.6943 | SPNWB430C Sp 1, 30% fractionated RAP non-wear, PG 58-34; sent to U of M for LTC fracture. DURING PAVING | University of Minnesota | I2-10-12 | 06/22/2009 | -12 | 60 | 101.6 | 12.47 | 6.67 | 480 | 2781.5 | 0.451
2208BM045 | 22-D-2008 | 22 | 123725 | 0 | 2008_09_05 | 45.2534 | Bituminous Mix | -93.6943 | SPNWB430C Sp 1, 30% fractionated RAP non-wear, PG 58-34; sent to U of M for LTC fracture. DURING PAVING | University of Minnesota | I2-10-12 | 06/22/2009 | -12 | 60 | 101.6 | 12.47 | 6.67 | 960 | 1988.1 | 0.49
2208BM045 | 22-D-2008 | 22 | 123725 | 0 | 2008_09_05 | 45.2534 | Bituminous Mix | -93.6943 | SPNWB430C Sp 1, 30% fractionated RAP non-wear, PG 58-34; sent to U of M for LTC fracture. DURING PAVING | University of Minnesota | I2-3-12 | 05/22/2009 | -12 | 60 | 101.6 | 12.7 | 6.5 | 8 | 9700.7 | 0.164
2208BM045 | 22-D-2008 | 22 | 123725 | 0 | 2008_09_05 | 45.2534 | Bituminous Mix | -93.6943 | SPNWB430C Sp 1, 30% fractionated RAP non-wear, PG 58-34; sent to U of M for LTC fracture. DURING PAVING | University of Minnesota | I2-3-12 | 05/22/2009 | -12 | 60 | 101.6 | 12.7 | 6.5 | 15 | 8655.2 | 0.19
2208BM045 | 22-D-2008 | 22 | 123725 | 0 | 2008_09_05 | 45.2534 | Bituminous Mix | -93.6943 | SPNWB430C Sp 1, 30% fractionated RAP non-wear, PG 58-34; sent to U of M for LTC fracture. DURING PAVING | University of Minnesota | I2-3-12 | 05/22/2009 | -12 | 60 | 101.6 | 12.7 | 6.5 | 30 | 7695.3 | 0.219
2208BM045 | 22-D-2008 | 22 | 123725 | 0 | 2008_09_05 | 45.2534 | Bituminous Mix | -93.6943 | SPNWB430C Sp 1, 30% fractionated RAP non-wear, PG 58-34; sent to U of M for LTC fracture. DURING PAVING | University of Minnesota | I2-3-12 | 05/22/2009 | -12 | 60 | 101.6 | 12.7 | 6.5 | 60 | 6460 | 0.248
2208BM045 | 22-D-2008 | 22 | 123725 | 0 | 2008_09_05 | 45.2534 | Bituminous Mix | -93.6943 | SPNWB430C Sp 1, 30% fractionated RAP non-wear, PG 58-34; sent to U of M for LTC fracture. DURING PAVING | University of Minnesota | I2-3-12 | 05/22/2009 | -12 | 60 | 101.6 | 12.7 | 6.5 | 120 | 5412.3 | 0.277
2208BM045 | 22-D-2008 | 22 | 123725 | 0 | 2008_09_05 | 45.2534 | Bituminous Mix | -93.6943 | SPNWB430C Sp 1, 30% fractionated RAP non-wear, PG 58-34; sent to U of M for LTC fracture. DURING PAVING | University of Minnesota | I2-3-12 | 05/22/2009 | -12 | 60 | 101.6 | 12.7 | 6.5 | 240 | 4474.8 | 0.306
2208BM045 | 22-D-2008 | 22 | 123725 | 0 | 2008_09_05 | 45.2534 | Bituminous Mix | -93.6943 | SPNWB430C Sp 1, 30% fractionated RAP non-wear, PG 58-34; sent to U of M for LTC fracture. DURING PAVING | University of Minnesota | I2-3-12 | 05/22/2009 | -12 | 60 | 101.6 | 12.7 | 6.5 | 480 | 3544 | 0.335
2208BM045 | 22-D-2008 | 22 | 123725 | 0 | 2008_09_05 | 45.2534 | Bituminous Mix | -93.6943 | SPNWB430C Sp 1, 30% fractionated RAP non-wear, PG 58-34; sent to U of M for LTC fracture. DURING PAVING | University of Minnesota | I2-3-12 | 05/22/2009 | -12 | 60 | 101.6 | 12.7 | 6.5 | 960 | 2759.5 | 0.364
2208BM045 | 22-D-2008 | 22 | 123725 | 0 | 2008_09_05 | 45.2534 | Bituminous Mix | -93.6943 | SPNWB430C Sp 1, 30% fractionated RAP non-wear, PG 58-34; sent to U of M for LTC fracture. DURING PAVING | University of Minnesota | I2-4-24 | 06/18/2009 | -24 | 60 | 101.6 | 12.7 | 6.4 | 8 | 16781.5 | 0.096
2208BM045 | 22-D-2008 | 22 | 123725 | 0 | 2008_09_05 | 45.2534 | Bituminous Mix | -93.6943 | SPNWB430C Sp 1, 30% fractionated RAP non-wear, PG 58-34; sent to U of M for LTC fracture. DURING PAVING | University of Minnesota | I2-4-24 | 06/18/2009 | -24 | 60 | 101.6 | 12.7 | 6.4 | 15 | 16068.1 | 0.115
2208BM045 | 22-D-2008 | 22 | 123725 | 0 | 2008_09_05 | 45.2534 | Bituminous Mix | -93.6943 | SPNWB430C Sp 1, 30% fractionated RAP non-wear, PG 58-34; sent to U of M for LTC fracture. DURING PAVING | University of Minnesota | I2-4-24 | 06/18/2009 | -24 | 60 | 101.6 | 12.7 | 6.4 | 30 | 14777.9 | 0.135
2208BM045 | 22-D-2008 | 22 | 123725 | 0 | 2008_09_05 | 45.2534 | Bituminous Mix | -93.6943 | SPNWB430C Sp 1, 30% fractionated RAP non-wear, PG 58-34; sent to U of M for LTC fracture. DURING PAVING | University of Minnesota | I2-4-24 | 06/18/2009 | -24 | 60 | 101.6 | 12.7 | 6.4 | 60 | 13230.5 | 0.156
2208BM045 | 22-D-2008 | 22 | 123725 | 0 | 2008_09_05 | 45.2534 | Bituminous Mix | -93.6943 | SPNWB430C Sp 1, 30% fractionated RAP non-wear, PG 58-34; sent to U of M for LTC fracture. DURING PAVING | University of Minnesota | I2-4-24 | 06/18/2009 | -24 | 60 | 101.6 | 12.7 | 6.4 | 120 | 11984.9 | 0.177
2208BM045 | 22-D-2008 | 22 | 123725 | 0 | 2008_09_05 | 45.2534 | Bituminous Mix | -93.6943 | SPNWB430C Sp 1, 30% fractionated RAP non-wear, PG 58-34; sent to U of M for LTC fracture. DURING PAVING | University of Minnesota | I2-4-24 | 06/18/2009 | -24 | 60 | 101.6 | 12.7 | 6.4 | 240 | 10481.2 | 0.197
2208BM045 | 22-D-2008 | 22 | 123725 | 0 | 2008_09_05 | 45.2534 | Bituminous Mix | -93.6943 | SPNWB430C Sp 1, 30% fractionated RAP non-wear, PG 58-34; sent to U of M for LTC fracture. DURING PAVING | University of Minnesota | I2-4-24 | 06/18/2009 | -24 | 60 | 101.6 | 12.7 | 6.4 | 480 | 9116 | 0.218
2208BM045 | 22-D-2008 | 22 | 123725 | 0 | 2008_09_05 | 45.2534 | Bituminous Mix | -93.6943 | SPNWB430C Sp 1, 30% fractionated RAP non-wear, PG 58-34; sent to U of M for LTC fracture. DURING PAVING | University of Minnesota | I2-4-24 | 06/18/2009 | -24 | 60 | 101.6 | 12.7 | 6.4 | 960 | 7620.7 | 0.239
2208BM045 | 22-D-2008 | 22 | 123725 | 0 | 2008_09_05 | 45.2534 | Bituminous Mix | -93.6943 | SPNWB430C Sp 1, 30% fractionated RAP non-wear, PG 58-34; sent to U of M for LTC fracture. DURING PAVING | University of Minnesota | I2-5-24 | 06/18/2009 | -24 | 60 | 101.6 | 12.7 | 6.3 | 8 | 16203.9 | 0.09
2208BM045 | 22-D-2008 | 22 | 123725 | 0 | 2008_09_05 | 45.2534 | Bituminous Mix | -93.6943 | SPNWB430C Sp 1, 30% fractionated RAP non-wear, PG 58-34; sent to U of M for LTC fracture. DURING PAVING | University of Minnesota | I2-5-24 | 06/18/2009 | -24 | 60 | 101.6 | 12.7 | 6.3 | 15 | 14835.7 | 0.109
2208BM045 | 22-D-2008 | 22 | 123725 | 0 | 2008_09_05 | 45.2534 | Bituminous Mix | -93.6943 | SPNWB430C Sp 1, 30% fractionated RAP non-wear, PG 58-34; sent to U of M for LTC fracture. DURING PAVING | University of Minnesota | I2-5-24 | 06/18/2009 | -24 | 60 | 101.6 | 12.7 | 6.3 | 30 | 13924.9 | 0.13
2208BM045 | 22-D-2008 | 22 | 123725 | 0 | 2008_09_05 | 45.2534 | Bituminous Mix | -93.6943 | SPNWB430C Sp 1, 30% fractionated RAP non-wear, PG 58-34; sent to U of M for LTC fracture. DURING PAVING | University of Minnesota | I2-5-24 | 06/18/2009 | -24 | 60 | 101.6 | 12.7 | 6.3 | 60 | 12779.7 | 0.151
2208BM045 | 22-D-2008 | 22 | 123725 | 0 | 2008_09_05 | 45.2534 | Bituminous Mix | -93.6943 | SPNWB430C Sp 1, 30% fractionated RAP non-wear, PG 58-34; sent to U of M for LTC fracture. DURING PAVING | University of Minnesota | I2-5-24 | 06/18/2009 | -24 | 60 | 101.6 | 12.7 | 6.3 | 120 | 11346.2 | 0.172
2208BM045 | 22-D-2008 | 22 | 123725 | 0 | 2008_09_05 | 45.2534 | Bituminous Mix | -93.6943 | SPNWB430C Sp 1, 30% fractionated RAP non-wear, PG 58-34; sent to U of M for LTC fracture. DURING PAVING | University of Minnesota | I2-5-24 | 06/18/2009 | -24 | 60 | 101.6 | 12.7 | 6.3 | 240 | 10045 | 0.193
2208BM045 | 22-D-2008 | 22 | 123725 | 0 | 2008_09_05 | 45.2534 | Bituminous Mix | -93.6943 | SPNWB430C Sp 1, 30% fractionated RAP non-wear, PG 58-34; sent to U of M for LTC fracture. DURING PAVING | University of Minnesota | I2-5-24 | 06/18/2009 | -24 | 60 | 101.6 | 12.7 | 6.3 | 480 | 8843.4 | 0.214
2208BM045 | 22-D-2008 | 22 | 123725 | 0 | 2008_09_05 | 45.2534 | Bituminous Mix | -93.6943 | SPNWB430C Sp 1, 30% fractionated RAP non-wear, PG 58-34; sent to U of M for LTC fracture. DURING PAVING | University of Minnesota | I2-5-24 | 06/18/2009 | -24 | 60 | 101.6 | 12.7 | 6.3 | 960 | 7390.4 | 0.235
2408BM012 | 24-I-2008 | 24 | 16083.75 | 0 | 2008_10_16 | 45.2663 | Bituminous Mix | -93.7176 | SPWEB440C - WMA control, PG 58-34; sent to U of M for LTC fracture. DURING PAVING | University of Minnesota | L6-6-18 | 05/20/2009 | -18 | 60 | 101.6 | 12.77 | 6.43 | 8 | 12048.5 | 0.15
2408BM012 | 24-I-2008 | 24 | 16083.75 | 0 | 2008_10_16 | 45.2663 | Bituminous Mix | -93.7176 | SPWEB440C - WMA control, PG 58-34; sent to U of M for LTC fracture. DURING PAVING | University of Minnesota | L6-6-18 | 05/20/2009 | -18 | 60 | 101.6 | 12.77 | 6.43 | 15 | 10756.3 | 0.178
2408BM012 | 24-I-2008 | 24 | 16083.75 | 0 | 2008_10_16 | 45.2663 | Bituminous Mix | -93.7176 | SPWEB440C - WMA control, PG 58-34; sent to U of M for LTC fracture. DURING PAVING | University of Minnesota | L6-6-18 | 05/20/2009 | -18 | 60 | 101.6 | 12.77 | 6.43 | 30 | 9418.2 | 0.209
2408BM012 | 24-I-2008 | 24 | 16083.75 | 0 | 2008_10_16 | 45.2663 | Bituminous Mix | -93.7176 | SPWEB440C - WMA control, PG 58-34; sent to U of M for LTC fracture. DURING PAVING | University of Minnesota | L6-6-18 | 05/20/2009 | -18 | 60 | 101.6 | 12.77 | 6.43 | 60 | 8144.9 | 0.24
2408BM012 | 24-I-2008 | 24 | 16083.75 | 0 | 2008_10_16 | 45.2663 | Bituminous Mix | -93.7176 | SPWEB440C - WMA control, PG 58-34; sent to U of M for LTC fracture. DURING PAVING | University of Minnesota | L6-6-18 | 05/20/2009 | -18 | 60 | 101.6 | 12.77 | 6.43 | 120 | 6838.2 | 0.271
2408BM012 | 24-I-2008 | 24 | 16083.75 | 0 | 2008_10_16 | 45.2663 | Bituminous Mix | -93.7176 | SPWEB440C - WMA control, PG 58-34; sent to U of M for LTC fracture. DURING PAVING | University of Minnesota | L6-6-18 | 05/20/2009 | -18 | 60 | 101.6 | 12.77 | 6.43 | 240 | 5645.5 | 0.303
2408BM012 | 24-I-2008 | 24 | 16083.75 | 0 | 2008_10_16 | 45.2663 | Bituminous Mix | -93.7176 | SPWEB440C - WMA control, PG 58-34; sent to U of M for LTC fracture. DURING PAVING | University of Minnesota | L6-6-18 | 05/20/2009 | -18 | 60 | 101.6 | 12.77 | 6.43 | 480 | 4516.8 | 0.334
2408BM012 | 24-I-2008 | 24 | 16083.75 | 0 | 2008_10_16 | 45.2663 | Bituminous Mix | -93.7176 | SPWEB440C - WMA control, PG 58-34; sent to U of M for LTC fracture. DURING PAVING | University of Minnesota | L6-6-18 | 05/20/2009 | -18 | 60 | 101.6 | 12.77 | 6.43 | 960 | 3520.3 | 0.365
2408BM012 | 24-I-2008 | 24 | 16083.75 | 0 | 2008_10_16 | 45.2663 | Bituminous Mix | -93.7176 | SPWEB440C - WMA control, PG 58-34; sent to U of M for LTC fracture. DURING PAVING | University of Minnesota | L6-7-30 | 05/21/2009 | -30 | 60 | 101.6 | 12.73 | 6.4 | 8 | 24233.5 | 0.083
2408BM012 | 24-I-2008 | 24 | 16083.75 | 0 | 2008_10_16 | 45.2663 | Bituminous Mix | -93.7176 | SPWEB440C - WMA control, PG 58-34; sent to U of M for LTC fracture. DURING PAVING | University of Minnesota | L6-7-30 | 05/21/2009 | -30 | 60 | 101.6 | 12.73 | 6.4 | 15 | 22885.9 | 0.099
2408BM012 | 24-I-2008 | 24 | 16083.75 | 0 | 2008_10_16 | 45.2663 | Bituminous Mix | -93.7176 | SPWEB440C - WMA control, PG 58-34; sent to U of M for LTC fracture. DURING PAVING | University of Minnesota | L6-7-30 | 05/21/2009 | -30 | 60 | 101.6 | 12.73 | 6.4 | 30 | 21268.2 | 0.116
2408BM012 | 24-I-2008 | 24 | 16083.75 | 0 | 2008_10_16 | 45.2663 | Bituminous Mix | -93.7176 | SPWEB440C - WMA control, PG 58-34; sent to U of M for LTC fracture. DURING PAVING | University of Minnesota | L6-7-30 | 05/21/2009 | -30 | 60 | 101.6 | 12.73 | 6.4 | 60 | 19456.2 | 0.134
2408BM012 | 24-I-2008 | 24 | 16083.75 | 0 | 2008_10_16 | 45.2663 | Bituminous Mix | -93.7176 | SPWEB440C - WMA control, PG 58-34; sent to U of M for LTC fracture. DURING PAVING | University of Minnesota | L6-7-30 | 05/21/2009 | -30 | 60 | 101.6 | 12.73 | 6.4 | 120 | 17780.1 | 0.151
2408BM012 | 24-I-2008 | 24 | 16083.75 | 0 | 2008_10_16 | 45.2663 | Bituminous Mix | -93.7176 | SPWEB440C - WMA control, PG 58-34; sent to U of M for LTC fracture. DURING PAVING | University of Minnesota | L6-7-30 | 05/21/2009 | -30 | 60 | 101.6 | 12.73 | 6.4 | 240 | 15925 | 0.169
2408BM012 | 24-I-2008 | 24 | 16083.75 | 0 | 2008_10_16 | 45.2663 | Bituminous Mix | -93.7176 | SPWEB440C - WMA control, PG 58-34; sent to U of M for LTC fracture. DURING PAVING | University of Minnesota | L6-7-30 | 05/21/2009 | -30 | 60 | 101.6 | 12.73 | 6.4 | 480 | 14137.6 | 0.187
2408BM012 | 24-I-2008 | 24 | 16083.75 | 0 | 2008_10_16 | 45.2663 | Bituminous Mix | -93.7176 | SPWEB440C - WMA control, PG 58-34; sent to U of M for LTC fracture. DURING PAVING | University of Minnesota | L6-7-30 | 05/21/2009 | -30 | 60 | 101.6 | 12.73 | 6.4 | 960 | 12219.9 | 0.204
2408BM012 | 24-I-2008 | 24 | 16083.75 | 0 | 2008_10_16 | 45.2663 | Bituminous Mix | -93.7176 | SPWEB440C - WMA control, PG 58-34; sent to U of M for LTC fracture. DURING PAVING | University of Minnesota | L6-8-30 | 05/21/2009 | -30 | 60 | 101.6 | 12.63 | 6.47 | 8 | 25116.4 | 0.079
2408BM012 | 24-I-2008 | 24 | 16083.75 | 0 | 2008_10_16 | 45.2663 | Bituminous Mix | -93.7176 | SPWEB440C - WMA control, PG 58-34; sent to U of M for LTC fracture. DURING PAVING | University of Minnesota | L6-8-30 | 05/21/2009 | -30 | 60 | 101.6 | 12.63 | 6.47 | 15 | 23641.1 | 0.093
2408BM012 | 24-I-2008 | 24 | 16083.75 | 0 | 2008_10_16 | 45.2663 | Bituminous Mix | -93.7176 | SPWEB440C - WMA control, PG 58-34; sent to U of M for LTC fracture. DURING PAVING | University of Minnesota | L6-8-30 | 05/21/2009 | -30 | 60 | 101.6 | 12.63 | 6.47 | 30 | 22079.2 | 0.108
2408BM012 | 24-I-2008 | 24 | 16083.75 | 0 | 2008_10_16 | 45.2663 | Bituminous Mix | -93.7176 | SPWEB440C - WMA control, PG 58-34; sent to U of M for LTC fracture. DURING PAVING | University of Minnesota | L6-8-30 | 05/21/2009 | -30 | 60 | 101.6 | 12.63 | 6.47 | 60 | 20522.7 | 0.123
2408BM012 | 24-I-2008 | 24 | 16083.75 | 0 | 2008_10_16 | 45.2663 | Bituminous Mix | -93.7176 | SPWEB440C - WMA control, PG 58-34; sent to U of M for LTC fracture. DURING PAVING | University of Minnesota | L6-8-30 | 05/21/2009 | -30 | 60 | 101.6 | 12.63 | 6.47 | 120 | 18809.2 | 0.139
2408BM012 | 24-I-2008 | 24 | 16083.75 | 0 | 2008_10_16 | 45.2663 | Bituminous Mix | -93.7176 | SPWEB440C - WMA control, PG 58-34; sent to U of M for LTC fracture. DURING PAVING | University of Minnesota | L6-8-30 | 05/21/2009 | -30 | 60 | 101.6 | 12.63 | 6.47 | 240 | 17045.6 | 0.154
2408BM012 | 24-I-2008 | 24 | 16083.75 | 0 | 2008_10_16 | 45.2663 | Bituminous Mix | -93.7176 | SPWEB440C - WMA control, PG 58-34; sent to U of M for LTC fracture. DURING PAVING | University of Minnesota | L6-8-30 | 05/21/2009 | -30 | 60 | 101.6 | 12.63 | 6.47 | 480 | 15191.7 | 0.17
2408BM012 | 24-I-2008 | 24 | 16083.75 | 0 | 2008_10_16 | 45.2663 | Bituminous Mix | -93.7176 | SPWEB440C - WMA control, PG 58-34; sent to U of M for LTC fracture. DURING PAVING | University of Minnesota | L6-8-30 | 05/21/2009 | -30 | 60 | 101.6 | 12.63 | 6.47 | 960 | 13332.1 | 0.185
2408BM012 | 24-I-2008 | 24 | 16083.75 | 0 | 2008_10_16 | 45.2663 | Bituminous Mix | -93.7176 | SPWEB440C - WMA control, PG 58-34; sent to U of M for LTC fracture. DURING PAVING | University of Minnesota | L6-9-30 | 05/21/2009 | -30 | 60 | 101.6 | 12.67 | 6.5 | 8 | 27951.8 | 0.086
2408BM012 | 24-I-2008 | 24 | 16083.75 | 0 | 2008_10_16 | 45.2663 | Bituminous Mix | -93.7176 | SPWEB440C - WMA control, PG 58-34; sent to U of M for LTC fracture. DURING PAVING | University of Minnesota | L6-9-30 | 05/21/2009 | -30 | 60 | 101.6 | 12.67 | 6.5 | 15 | 26119.2 | 0.099
2408BM012 | 24-I-2008 | 24 | 16083.75 | 0 | 2008_10_16 | 45.2663 | Bituminous Mix | -93.7176 | SPWEB440C - WMA control, PG 58-34; sent to U of M for LTC fracture. DURING PAVING | University of Minnesota | L6-9-30 | 05/21/2009 | -30 | 60 | 101.6 | 12.67 | 6.5 | 30 | 24511.7 | 0.113
2408BM012 | 24-I-2008 | 24 | 16083.75 | 0 | 2008_10_16 | 45.2663 | Bituminous Mix | -93.7176 | SPWEB440C - WMA control, PG 58-34; sent to U of M for LTC fracture. DURING PAVING | University of Minnesota | L6-9-30 | 05/21/2009 | -30 | 60 | 101.6 | 12.67 | 6.5 | 60 | 22550.8 | 0.128
2408BM012 | 24-I-2008 | 24 | 16083.75 | 0 | 2008_10_16 | 45.2663 | Bituminous Mix | -93.7176 | SPWEB440C - WMA control, PG 58-34; sent to U of M for LTC fracture. DURING PAVING | University of Minnesota | L6-9-30 | 05/21/2009 | -30 | 60 | 101.6 | 12.67 | 6.5 | 120 | 20685.5 | 0.142
2408BM012 | 24-I-2008 | 24 | 16083.75 | 0 | 2008_10_16 | 45.2663 | Bituminous Mix | -93.7176 | SPWEB440C - WMA control, PG 58-34; sent to U of M for LTC fracture. DURING PAVING | University of Minnesota | L6-9-30 | 05/21/2009 | -30 | 60 | 101.6 | 12.67 | 6.5 | 240 | 18719 | 0.157
2408BM012 | 24-I-2008 | 24 | 16083.75 | 0 | 2008_10_16 | 45.2663 | Bituminous Mix | -93.7176 | SPWEB440C - WMA control, PG 58-34; sent to U of M for LTC fracture. DURING PAVING | University of Minnesota | L6-9-30 | 05/21/2009 | -30 | 60 | 101.6 | 12.67 | 6.5 | 480 | 16684.3 | 0.172
2408BM012 | 24-I-2008 | 24 | 16083.75 | 0 | 2008_10_16 | 45.2663 | Bituminous Mix | -93.7176 | SPWEB440C - WMA control, PG 58-34; sent to U of M for LTC fracture. DURING PAVING | University of Minnesota | L6-9-30 | 05/21/2009 | -30 | 60 | 101.6 | 12.67 | 6.5 | 960 | 14558 | 0.186
2408BM012 | 24-I-2008 | 24 | 16083.75 | 0 | 2008_10_16 | 45.2663 | Bituminous Mix | -93.7176 | SPWEB440C - WMA control, PG 58-34; sent to U of M for LTC fracture. DURING PAVING | University of Minnesota | L6-1-6 | 05/19/2009 | -6 | 60 | 101.6 | 12.67 | 6.67 | 8 | 5165.7 | 0.252
2408BM012 | 24-I-2008 | 24 | 16083.75 | 0 | 2008_10_16 | 45.2663 | Bituminous Mix | -93.7176 | SPWEB440C - WMA control, PG 58-34; sent to U of M for LTC fracture. DURING PAVING | University of Minnesota | L6-1-6 | 05/19/2009 | -6 | 60 | 101.6 | 12.67 | 6.67 | 15 | 4409.7 | 0.282
2408BM012 | 24-I-2008 | 24 | 16083.75 | 0 | 2008_10_16 | 45.2663 | Bituminous Mix | -93.7176 | SPWEB440C - WMA control, PG 58-34; sent to U of M for LTC fracture. DURING PAVING | University of Minnesota | L6-1-6 | 05/19/2009 | -6 | 60 | 101.6 | 12.67 | 6.67 | 30 | 3579.3 | 0.316
2408BM012 | 24-I-2008 | 24 | 16083.75 | 0 | 2008_10_16 | 45.2663 | Bituminous Mix | -93.7176 | SPWEB440C - WMA control, PG 58-34; sent to U of M for LTC fracture. DURING PAVING | University of Minnesota | L6-1-6 | 05/19/2009 | -6 | 60 | 101.6 | 12.67 | 6.67 | 60 | 2869.4 | 0.35
2408BM012 | 24-I-2008 | 24 | 16083.75 | 0 | 2008_10_16 | 45.2663 | Bituminous Mix | -93.7176 | SPWEB440C - WMA control, PG 58-34; sent to U of M for LTC fracture. DURING PAVING | University of Minnesota | L6-1-6 | 05/19/2009 | -6 | 60 | 101.6 | 12.67 | 6.67 | 120 | 2225.3 | 0.384
2408BM012 | 24-I-2008 | 24 | 16083.75 | 0 | 2008_10_16 | 45.2663 | Bituminous Mix | -93.7176 | SPWEB440C - WMA control, PG 58-34; sent to U of M for LTC fracture. DURING PAVING | University of Minnesota | L6-1-6 | 05/19/2009 | -6 | 60 | 101.6 | 12.67 | 6.67 | 240 | 1675.3 | 0.418
2408BM012 | 24-I-2008 | 24 | 16083.75 | 0 | 2008_10_16 | 45.2663 | Bituminous Mix | -93.7176 | SPWEB440C - WMA control, PG 58-34; sent to U of M for LTC fracture. DURING PAVING | University of Minnesota | L6-1-6 | 05/19/2009 | -6 | 60 | 101.6 | 12.67 | 6.67 | 480 | 1236.8 | 0.452
2408BM012 | 24-I-2008 | 24 | 16083.75 | 0 | 2008_10_16 | 45.2663 | Bituminous Mix | -93.7176 | SPWEB440C - WMA control, PG 58-34; sent to U of M for LTC fracture. DURING PAVING | University of Minnesota | L6-1-6 | 05/19/2009 | -6 | 60 | 101.6 | 12.67 | 6.67 | 960 | 900.1 | 0.486
2408BM012 | 24-I-2008 | 24 | 16083.75 | 0 | 2008_10_16 | 45.2663 | Bituminous Mix | -93.7176 | SPWEB440C - WMA control, PG 58-34; sent to U of M for LTC fracture. DURING PAVING | University of Minnesota | L6-2-6 | 05/19/2009 | -6 | 60 | 101.6 | 12.73 | 6.53 | 8 | 4458.2 | 0.308
2408BM012 | 24-I-2008 | 24 | 16083.75 | 0 | 2008_10_16 | 45.2663 | Bituminous Mix | -93.7176 | SPWEB440C - WMA control, PG 58-34; sent to U of M for LTC fracture. DURING PAVING | University of Minnesota | L6-2-6 | 05/19/2009 | -6 | 60 | 101.6 | 12.73 | 6.53 | 15 | 3653.9 | 0.336
2408BM012 | 24-I-2008 | 24 | 16083.75 | 0 | 2008_10_16 | 45.2663 | Bituminous Mix | -93.7176 | SPWEB440C - WMA control, PG 58-34; sent to U of M for LTC fracture. DURING PAVING | University of Minnesota | L6-2-6 | 05/19/2009 | -6 | 60 | 101.6 | 12.73 | 6.53 | 30 | 2843 | 0.365
2408BM012 | 24-I-2008 | 24 | 16083.75 | 0 | 2008_10_16 | 45.2663 | Bituminous Mix | -93.7176 | SPWEB440C - WMA control, PG 58-34; sent to U of M for LTC fracture. DURING PAVING | University of Minnesota | L6-2-6 | 05/19/2009 | -6 | 60 | 101.6 | 12.73 | 6.53 | 60 | 2187.4 | 0.395
2408BM012 | 24-I-2008 | 24 | 16083.75 | 0 | 2008_10_16 | 45.2663 | Bituminous Mix | -93.7176 | SPWEB440C - WMA control, PG 58-34; sent to U of M for LTC fracture. DURING PAVING | University of Minnesota | L6-2-6 | 05/19/2009 | -6 | 60 | 101.6 | 12.73 | 6.53 | 120 | 1654.6 | 0.425
2408BM012 | 24-I-2008 | 24 | 16083.75 | 0 | 2008_10_16 | 45.2663 | Bituminous Mix | -93.7176 | SPWEB440C - WMA control, PG 58-34; sent to U of M for LTC fracture. DURING PAVING | University of Minnesota | L6-2-6 | 05/19/2009 | -6 | 60 | 101.6 | 12.73 | 6.53 | 240 | 1215.8 | 0.455
2408BM012 | 24-I-2008 | 24 | 16083.75 | 0 | 2008_10_16 | 45.2663 | Bituminous Mix | -93.7176 | SPWEB440C - WMA control, PG 58-34; sent to U of M for LTC fracture. DURING PAVING | University of Minnesota | L6-2-6 | 05/19/2009 | -6 | 60 | 101.6 | 12.73 | 6.53 | 480 | 876.7 | 0.485
2408BM012 | 24-I-2008 | 24 | 16083.75 | 0 | 2008_10_16 | 45.2663 | Bituminous Mix | -93.7176 | SPWEB440C - WMA control, PG 58-34; sent to U of M for LTC fracture. DURING PAVING | University of Minnesota | L6-2-6 | 05/19/2009 | -6 | 60 | 101.6 | 12.73 | 6.53 | 960 | 621 | 0.515
2408BM012 | 24-I-2008 | 24 | 16083.75 | 0 | 2008_10_16 | 45.2663 | Bituminous Mix | -93.7176 | SPWEB440C - WMA control, PG 58-34; sent to U of M for LTC fracture. DURING PAVING | University of Minnesota | L6-3-6 | 05/19/2009 | -6 | 60 | 101.6 | 12.73 | 6.43 | 8 | 3780.8 | 0.302
2408BM012 | 24-I-2008 | 24 | 16083.75 | 0 | 2008_10_16 | 45.2663 | Bituminous Mix | -93.7176 | SPWEB440C - WMA control, PG 58-34; sent to U of M for LTC fracture. DURING PAVING | University of Minnesota | L6-3-6 | 05/19/2009 | -6 | 60 | 101.6 | 12.73 | 6.43 | 15 | 3111.8 | 0.331
2408BM012 | 24-I-2008 | 24 | 16083.75 | 0 | 2008_10_16 | 45.2663 | Bituminous Mix | -93.7176 | SPWEB440C - WMA control, PG 58-34; sent to U of M for LTC fracture. DURING PAVING | University of Minnesota | L6-3-6 | 05/19/2009 | -6 | 60 | 101.6 | 12.73 | 6.43 | 30 | 2450.7 | 0.363
2408BM012 | 24-I-2008 | 24 | 16083.75 | 0 | 2008_10_16 | 45.2663 | Bituminous Mix | -93.7176 | SPWEB440C - WMA control, PG 58-34; sent to U of M for LTC fracture. DURING PAVING | University of Minnesota | L6-3-6 | 05/19/2009 | -6 | 60 | 101.6 | 12.73 | 6.43 | 60 | 1891.2 | 0.395
2408BM012 | 24-I-2008 | 24 | 16083.75 | 0 | 2008_10_16 | 45.2663 | Bituminous Mix | -93.7176 | SPWEB440C - WMA control, PG 58-34; sent to U of M for LTC fracture. DURING PAVING | University of Minnesota | L6-3-6 | 05/19/2009 | -6 | 60 | 101.6 | 12.73 | 6.43 | 120 | 1425.5 | 0.426
2408BM012 | 24-I-2008 | 24 | 16083.75 | 0 | 2008_10_16 | 45.2663 | Bituminous Mix | -93.7176 | SPWEB440C - WMA control, PG 58-34; sent to U of M for LTC fracture. DURING PAVING | University of Minnesota | L6-3-6 | 05/19/2009 | -6 | 60 | 101.6 | 12.73 | 6.43 | 240 | 1041.7 | 0.458
2408BM012 | 24-I-2008 | 24 | 16083.75 | 0 | 2008_10_16 | 45.2663 | Bituminous Mix | -93.7176 | SPWEB440C - WMA control, PG 58-34; sent to U of M for LTC fracture. DURING PAVING | University of Minnesota | L6-3-6 | 05/19/2009 | -6 | 60 | 101.6 | 12.73 | 6.43 | 480 | 750 | 0.49
2408BM012 | 24-I-2008 | 24 | 16083.75 | 0 | 2008_10_16 | 45.2663 | Bituminous Mix | -93.7176 | SPWEB440C - WMA control, PG 58-34; sent to U of M for LTC fracture. DURING PAVING | University of Minnesota | L6-3-6 | 05/19/2009 | -6 | 60 | 101.6 | 12.73 | 6.43 | 960 | 532.1 | 0.522
2408BM012 | 24-I-2008 | 24 | 16083.75 | 0 | 2008_10_16 | 45.2663 | Bituminous Mix | -93.7176 | SPWEB440C - WMA control, PG 58-34; sent to U of M for LTC fracture. DURING PAVING | University of Minnesota | L6-4-18 | 05/20/2009 | -18 | 60 | 101.6 | 12.67 | 6.5 | 8 | 11018.1 | 0.132
2408BM012 | 24-I-2008 | 24 | 16083.75 | 0 | 2008_10_16 | 45.2663 | Bituminous Mix | -93.7176 | SPWEB440C - WMA control, PG 58-34; sent to U of M for LTC fracture. DURING PAVING | University of Minnesota | L6-4-18 | 05/20/2009 | -18 | 60 | 101.6 | 12.67 | 6.5 | 15 | 10093.4 | 0.155
2408BM012 | 24-I-2008 | 24 | 16083.75 | 0 | 2008_10_16 | 45.2663 | Bituminous Mix | -93.7176 | SPWEB440C - WMA control, PG 58-34; sent to U of M for LTC fracture. DURING PAVING | University of Minnesota | L6-4-18 | 05/20/2009 | -18 | 60 | 101.6 | 12.67 | 6.5 | 30 | 9002.3 | 0.181
2408BM012 | 24-I-2008 | 24 | 16083.75 | 0 | 2008_10_16 | 45.2663 | Bituminous Mix | -93.7176 | SPWEB440C - WMA control, PG 58-34; sent to U of M for LTC fracture. DURING PAVING | University of Minnesota | L6-4-18 | 05/20/2009 | -18 | 60 | 101.6 | 12.67 | 6.5 | 60 | 7869.4 | 0.206
2408BM012 | 24-I-2008 | 24 | 16083.75 | 0 | 2008_10_16 | 45.2663 | Bituminous Mix | -93.7176 | SPWEB440C - WMA control, PG 58-34; sent to U of M for LTC fracture. DURING PAVING | University of Minnesota | L6-4-18 | 05/20/2009 | -18 | 60 | 101.6 | 12.67 | 6.5 | 120 | 6889.5 | 0.232
2408BM012 | 24-I-2008 | 24 | 16083.75 | 0 | 2008_10_16 | 45.2663 | Bituminous Mix | -93.7176 | SPWEB440C - WMA control, PG 58-34; sent to U of M for LTC fracture. DURING PAVING | University of Minnesota | L6-4-18 | 05/20/2009 | -18 | 60 | 101.6 | 12.67 | 6.5 | 240 | 5792.7 | 0.258
2408BM012 | 24-I-2008 | 24 | 16083.75 | 0 | 2008_10_16 | 45.2663 | Bituminous Mix | -93.7176 | SPWEB440C - WMA control, PG 58-34; sent to U of M for LTC fracture. DURING PAVING | University of Minnesota | L6-4-18 | 05/20/2009 | -18 | 60 | 101.6 | 12.67 | 6.5 | 480 | 4769.5 | 0.283
2408BM012 | 24-I-2008 | 24 | 16083.75 | 0 | 2008_10_16 | 45.2663 | Bituminous Mix | -93.7176 | SPWEB440C - WMA control, PG 58-34; sent to U of M for LTC fracture. DURING PAVING | University of Minnesota | L6-4-18 | 05/20/2009 | -18 | 60 | 101.6 | 12.67 | 6.5 | 960 | 3872.5 | 0.309
2408BM012 | 24-I-2008 | 24 | 16083.75 | 0 | 2008_10_16 | 45.2663 | Bituminous Mix | -93.7176 | SPWEB440C - WMA control, PG 58-34; sent to U of M for LTC fracture. DURING PAVING | University of Minnesota | L6-5-18 | 05/20/2009 | -18 | 60 | 101.6 | 12.8 | 6.4 | 8 | 13647.2 | 0.13
2408BM012 | 24-I-2008 | 24 | 16083.75 | 0 | 2008_10_16 | 45.2663 | Bituminous Mix | -93.7176 | SPWEB440C - WMA control, PG 58-34; sent to U of M for LTC fracture. DURING PAVING | University of Minnesota | L6-5-18 | 05/20/2009 | -18 | 60 | 101.6 | 12.8 | 6.4 | 15 | 12518.2 | 0.156
2408BM012 | 24-I-2008 | 24 | 16083.75 | 0 | 2008_10_16 | 45.2663 | Bituminous Mix | -93.7176 | SPWEB440C - WMA control, PG 58-34; sent to U of M for LTC fracture. DURING PAVING | University of Minnesota | L6-5-18 | 05/20/2009 | -18 | 60 | 101.6 | 12.8 | 6.4 | 30 | 11264.8 | 0.184
2408BM012 | 24-I-2008 | 24 | 16083.75 | 0 | 2008_10_16 | 45.2663 | Bituminous Mix | -93.7176 | SPWEB440C - WMA control, PG 58-34; sent to U of M for LTC fracture. DURING PAVING | University of Minnesota | L6-5-18 | 05/20/2009 | -18 | 60 | 101.6 | 12.8 | 6.4 | 60 | 9711.9 | 0.212
2408BM012 | 24-I-2008 | 24 | 16083.75 | 0 | 2008_10_16 | 45.2663 | Bituminous Mix | -93.7176 | SPWEB440C - WMA control, PG 58-34; sent to U of M for LTC fracture. DURING PAVING | University of Minnesota | L6-5-18 | 05/20/2009 | -18 | 60 | 101.6 | 12.8 | 6.4 | 120 | 8445.7 | 0.24
2408BM012 | 24-I-2008 | 24 | 16083.75 | 0 | 2008_10_16 | 45.2663 | Bituminous Mix | -93.7176 | SPWEB440C - WMA control, PG 58-34; sent to U of M for LTC fracture. DURING PAVING | University of Minnesota | L6-5-18 | 05/20/2009 | -18 | 60 | 101.6 | 12.8 | 6.4 | 240 | 7069.7 | 0.268
2408BM012 | 24-I-2008 | 24 | 16083.75 | 0 | 2008_10_16 | 45.2663 | Bituminous Mix | -93.7176 | SPWEB440C - WMA control, PG 58-34; sent to U of M for LTC fracture. DURING PAVING | University of Minnesota | L6-5-18 | 05/20/2009 | -18 | 60 | 101.6 | 12.8 | 6.4 | 480 | 5779.4 | 0.296
2408BM012 | 24-I-2008 | 24 | 16083.75 | 0 | 2008_10_16 | 45.2663 | Bituminous Mix | -93.7176 | SPWEB440C - WMA control, PG 58-34; sent to U of M for LTC fracture. DURING PAVING | University of Minnesota | L6-5-18 | 05/20/2009 | -18 | 60 | 101.6 | 12.8 | 6.4 | 960 | 4636.6 | 0.324
0508BM026 | 105-D-2008 | 105 | 112878.75 | 0 | 2008_10_30 | 45.2715 | Bituminous Mix | -93.7277 | shoulder mix - 5% mfr waste shingles, PG 58-28; sent to U of M for LTC fracture. DURING PAVING | University of Minnesota | K1a-3-30-1h | 06/23/2009 | -30 | 60 | 101.6 | 12.37 | 6.43 | 480 | 14458 | 0.172
0508BM026 | 105-D-2008 | 105 | 112878.75 | 0 | 2008_10_30 | 45.2715 | Bituminous Mix | -93.7277 | shoulder mix - 5% mfr waste shingles, PG 58-28; sent to U of M for LTC fracture. DURING PAVING | University of Minnesota | K1a-3-30-1h | 06/23/2009 | -30 | 60 | 101.6 | 12.37 | 6.43 | 960 | 12784.7 | 0.188
0508BM026 | 105-D-2008 | 105 | 112878.75 | 0 | 2008_10_30 | 45.2715 | Bituminous Mix | -93.7277 | shoulder mix - 5% mfr waste shingles, PG 58-28; sent to U of M for LTC fracture. DURING PAVING | University of Minnesota | K1a-2-30-1h | 06/23/2009 | -30 | 60 | 101.6 | 12.47 | 6.43 | 8 | 20817.5 | 0.074
0508BM026 | 105-D-2008 | 105 | 112878.75 | 0 | 2008_10_30 | 45.2715 | Bituminous Mix | -93.7277 | shoulder mix - 5% mfr waste shingles, PG 58-28; sent to U of M for LTC fracture. DURING PAVING | University of Minnesota | K1a-2-30-1h | 06/23/2009 | -30 | 60 | 101.6 | 12.47 | 6.43 | 15 | 19870.6 | 0.088
0508BM026 | 105-D-2008 | 105 | 112878.75 | 0 | 2008_10_30 | 45.2715 | Bituminous Mix | -93.7277 | shoulder mix - 5% mfr waste shingles, PG 58-28; sent to U of M for LTC fracture. DURING PAVING | University of Minnesota | K1a-2-30-1h | 06/23/2009 | -30 | 60 | 101.6 | 12.47 | 6.43 | 30 | 18382.8 | 0.104
0508BM026 | 105-D-2008 | 105 | 112878.75 | 0 | 2008_10_30 | 45.2715 | Bituminous Mix | -93.7277 | shoulder mix - 5% mfr waste shingles, PG 58-28; sent to U of M for LTC fracture. DURING PAVING | University of Minnesota | K1a-2-30-1h | 06/23/2009 | -30 | 60 | 101.6 | 12.47 | 6.43 | 60 | 17181.4 | 0.12
0508BM026 | 105-D-2008 | 105 | 112878.75 | 0 | 2008_10_30 | 45.2715 | Bituminous Mix | -93.7277 | shoulder mix - 5% mfr waste shingles, PG 58-28; sent to U of M for LTC fracture. DURING PAVING | University of Minnesota | K1a-2-30-1h | 06/23/2009 | -30 | 60 | 101.6 | 12.47 | 6.43 | 120 | 15745.2 | 0.135
0508BM026 | 105-D-2008 | 105 | 112878.75 | 0 | 2008_10_30 | 45.2715 | Bituminous Mix | -93.7277 | shoulder mix - 5% mfr waste shingles, PG 58-28; sent to U of M for LTC fracture. DURING PAVING | University of Minnesota | K1a-2-30-1h | 06/23/2009 | -30 | 60 | 101.6 | 12.47 | 6.43 | 240 | 14369.9 | 0.151
0508BM026 | 105-D-2008 | 105 | 112878.75 | 0 | 2008_10_30 | 45.2715 | Bituminous Mix | -93.7277 | shoulder mix - 5% mfr waste shingles, PG 58-28; sent to U of M for LTC fracture. DURING PAVING | University of Minnesota | K1a-2-30-1h | 06/23/2009 | -30 | 60 | 101.6 | 12.47 | 6.43 | 480 | 12797.2 | 0.167
0508BM026 | 105-D-2008 | 105 | 112878.75 | 0 | 2008_10_30 | 45.2715 | Bituminous Mix | -93.7277 | shoulder mix - 5% mfr waste shingles, PG 58-28; sent to U of M for LTC fracture. DURING PAVING | University of Minnesota | K1a-2-30-1h | 06/23/2009 | -30 | 60 | 101.6 | 12.47 | 6.43 | 960 | 11195.7 | 0.183
0508BM026 | 105-D-2008 | 105 | 112878.75 | 0 | 2008_10_30 | 45.2715 | Bituminous Mix | -93.7277 | shoulder mix - 5% mfr waste shingles, PG 58-28; sent to U of M for LTC fracture. DURING PAVING | University of Minnesota | K1a-1-30-1h | 06/23/2009 | -30 | 60 | 101.6 | 12.47 | 6.33 | 8 | 19116.3 | 0.048
0508BM026 | 105-D-2008 | 105 | 112878.75 | 0 | 2008_10_30 | 45.2715 | Bituminous Mix | -93.7277 | shoulder mix - 5% mfr waste shingles, PG 58-28; sent to U of M for LTC fracture. DURING PAVING | University of Minnesota | K1a-1-30-1h | 06/23/2009 | -30 | 60 | 101.6 | 12.47 | 6.33 | 15 | 18285.4 | 0.052
0508BM026 | 105-D-2008 | 105 | 112878.75 | 0 | 2008_10_30 | 45.2715 | Bituminous Mix | -93.7277 | shoulder mix - 5% mfr waste shingles, PG 58-28; sent to U of M for LTC fracture. DURING PAVING | University of Minnesota | K1a-1-30-1h | 06/23/2009 | -30 | 60 | 101.6 | 12.47 | 6.33 | 30 | 17503.2 | 0.058
0508BM026 | 105-D-2008 | 105 | 112878.75 | 0 | 2008_10_30 | 45.2715 | Bituminous Mix | -93.7277 | shoulder mix - 5% mfr waste shingles, PG 58-28; sent to U of M for LTC fracture. DURING PAVING | University of Minnesota | K1a-1-30-1h | 06/23/2009 | -30 | 60 | 101.6 | 12.47 | 6.33 | 60 | 16885.7 | 0.063
0508BM026 | 105-D-2008 | 105 | 112878.75 | 0 | 2008_10_30 | 45.2715 | Bituminous Mix | -93.7277 | shoulder mix - 5% mfr waste shingles, PG 58-28; sent to U of M for LTC fracture. DURING PAVING | University of Minnesota | K1a-1-30-1h | 06/23/2009 | -30 | 60 | 101.6 | 12.47 | 6.33 | 120 | 16231 | 0.068
0508BM026 | 105-D-2008 | 105 | 112878.75 | 0 | 2008_10_30 | 45.2715 | Bituminous Mix | -93.7277 | shoulder mix - 5% mfr waste shingles, PG 58-28; sent to U of M for LTC fracture. DURING PAVING | University of Minnesota | K1a-1-30-1h | 06/23/2009 | -30 | 60 | 101.6 | 12.47 | 6.33 | 240 | 15524.2 | 0.074
0508BM026 | 105-D-2008 | 105 | 112878.75 | 0 | 2008_10_30 | 45.2715 | Bituminous Mix | -93.7277 | shoulder mix - 5% mfr waste shingles, PG 58-28; sent to U of M for LTC fracture. DURING PAVING | University of Minnesota | K1b-7-18-1h | 06/24/2009 | -18 | 60 | 101.6 | 13 | 6.63 | 480 | 8660.1 | 0.256
0508BM026 | 105-D-2008 | 105 | 112878.75 | 0 | 2008_10_30 | 45.2715 | Bituminous Mix | -93.7277 | shoulder mix - 5% mfr waste shingles, PG 58-28; sent to U of M for LTC fracture. DURING PAVING | University of Minnesota | K1b-7-18-1h | 06/24/2009 | -18 | 60 | 101.6 | 13 | 6.63 | 960 | 7187.2 | 0.278
0508BM026 | 105-D-2008 | 105 | 112878.75 | 0 | 2008_10_30 | 45.2715 | Bituminous Mix | -93.7277 | shoulder mix - 5% mfr waste shingles, PG 58-28; sent to U of M for LTC fracture. DURING PAVING | University of Minnesota | K1a-9-18-1h | 06/24/2009 | -18 | 60 | 101.6 | 12.67 | 6.53 | 8 | 12447.3 | 0.127
0508BM026 | 105-D-2008 | 105 | 112878.75 | 0 | 2008_10_30 | 45.2715 | Bituminous Mix | -93.7277 | shoulder mix - 5% mfr waste shingles, PG 58-28; sent to U of M for LTC fracture. DURING PAVING | University of Minnesota | K1a-9-18-1h | 06/24/2009 | -18 | 60 | 101.6 | 12.67 | 6.53 | 15 | 11297.1 | 0.148
0508BM026 | 105-D-2008 | 105 | 112878.75 | 0 | 2008_10_30 | 45.2715 | Bituminous Mix | -93.7277 | shoulder mix - 5% mfr waste shingles, PG 58-28; sent to U of M for LTC fracture. DURING PAVING | University of Minnesota | K1a-9-18-1h | 06/24/2009 | -18 | 60 | 101.6 | 12.67 | 6.53 | 30 | 10132.9 | 0.172
0508BM026 | 105-D-2008 | 105 | 112878.75 | 0 | 2008_10_30 | 45.2715 | Bituminous Mix | -93.7277 | shoulder mix - 5% mfr waste shingles, PG 58-28; sent to U of M for LTC fracture. DURING PAVING | University of Minnesota | K1a-9-18-1h | 06/24/2009 | -18 | 60 | 101.6 | 12.67 | 6.53 | 60 | 9127 | 0.196
0508BM026 | 105-D-2008 | 105 | 112878.75 | 0 | 2008_10_30 | 45.2715 | Bituminous Mix | -93.7277 | shoulder mix - 5% mfr waste shingles, PG 58-28; sent to U of M for LTC fracture. DURING PAVING | University of Minnesota | K1a-9-18-1h | 06/24/2009 | -18 | 60 | 101.6 | 12.67 | 6.53 | 120 | 7865.8 | 0.22
0508BM026 | 105-D-2008 | 105 | 112878.75 | 0 | 2008_10_30 | 45.2715 | Bituminous Mix | -93.7277 | shoulder mix - 5% mfr waste shingles, PG 58-28; sent to U of M for LTC fracture. DURING PAVING | University of Minnesota | K1a-9-18-1h | 06/24/2009 | -18 | 60 | 101.6 | 12.67 | 6.53 | 240 | 6724.7 | 0.244
0508BM026 | 105-D-2008 | 105 | 112878.75 | 0 | 2008_10_30 | 45.2715 | Bituminous Mix | -93.7277 | shoulder mix - 5% mfr waste shingles, PG 58-28; sent to U of M for LTC fracture. DURING PAVING | University of Minnesota | K1a-9-18-1h | 06/24/2009 | -18 | 60 | 101.6 | 12.67 | 6.53 | 480 | 5605.6 | 0.267
0508BM026 | 105-D-2008 | 105 | 112878.75 | 0 | 2008_10_30 | 45.2715 | Bituminous Mix | -93.7277 | shoulder mix - 5% mfr waste shingles, PG 58-28; sent to U of M for LTC fracture. DURING PAVING | University of Minnesota | K1a-9-18-1h | 06/24/2009 | -18 | 60 | 101.6 | 12.67 | 6.53 | 960 | 4587.5 | 0.291
0508BM026 | 105-D-2008 | 105 | 112878.75 | 0 | 2008_10_30 | 45.2715 | Bituminous Mix | -93.7277 | shoulder mix - 5% mfr waste shingles, PG 58-28; sent to U of M for LTC fracture. DURING PAVING | University of Minnesota | K1a-7-18-1h | 06/24/2009 | -18 | 60 | 101.6 | 12.57 | 6.4 | 8 | 14946.6 | 0.119
0508BM026 | 105-D-2008 | 105 | 112878.75 | 0 | 2008_10_30 | 45.2715 | Bituminous Mix | -93.7277 | shoulder mix - 5% mfr waste shingles, PG 58-28; sent to U of M for LTC fracture. DURING PAVING | University of Minnesota | K1a-7-18-1h | 06/24/2009 | -18 | 60 | 101.6 | 12.57 | 6.4 | 15 | 13717.6 | 0.137
0508BM026 | 105-D-2008 | 105 | 112878.75 | 0 | 2008_10_30 | 45.2715 | Bituminous Mix | -93.7277 | shoulder mix - 5% mfr waste shingles, PG 58-28; sent to U of M for LTC fracture. DURING PAVING | University of Minnesota | K1a-7-18-1h | 06/24/2009 | -18 | 60 | 101.6 | 12.57 | 6.4 | 30 | 12384.4 | 0.158
0508BM026 | 105-D-2008 | 105 | 112878.75 | 0 | 2008_10_30 | 45.2715 | Bituminous Mix | -93.7277 | shoulder mix - 5% mfr waste shingles, PG 58-28; sent to U of M for LTC fracture. DURING PAVING | University of Minnesota | K1a-7-18-1h | 06/24/2009 | -18 | 60 | 101.6 | 12.57 | 6.4 | 60 | 11150 | 0.178
0508BM026 | 105-D-2008 | 105 | 112878.75 | 0 | 2008_10_30 | 45.2715 | Bituminous Mix | -93.7277 | shoulder mix - 5% mfr waste shingles, PG 58-28; sent to U of M for LTC fracture. DURING PAVING | University of Minnesota | K1a-7-18-1h | 06/24/2009 | -18 | 60 | 101.6 | 12.57 | 6.4 | 120 | 9774.5 | 0.198
0508BM026 | 105-D-2008 | 105 | 112878.75 | 0 | 2008_10_30 | 45.2715 | Bituminous Mix | -93.7277 | shoulder mix - 5% mfr waste shingles, PG 58-28; sent to U of M for LTC fracture. DURING PAVING | University of Minnesota | K1a-7-18-1h | 06/24/2009 | -18 | 60 | 101.6 | 12.57 | 6.4 | 240 | 8502 | 0.218
0508BM026 | 105-D-2008 | 105 | 112878.75 | 0 | 2008_10_30 | 45.2715 | Bituminous Mix | -93.7277 | shoulder mix - 5% mfr waste shingles, PG 58-28; sent to U of M for LTC fracture. DURING PAVING | University of Minnesota | K1a-7-18-1h | 06/24/2009 | -18 | 60 | 101.6 | 12.57 | 6.4 | 480 | 7280.3 | 0.238
0508BM026 | 105-D-2008 | 105 | 112878.75 | 0 | 2008_10_30 | 45.2715 | Bituminous Mix | -93.7277 | shoulder mix - 5% mfr waste shingles, PG 58-28; sent to U of M for LTC fracture. DURING PAVING | University of Minnesota | K1a-7-18-1h | 06/24/2009 | -18 | 60 | 101.6 | 12.57 | 6.4 | 960 | 6023.2 | 0.259
0508BM026 | 105-D-2008 | 105 | 112878.75 | 0 | 2008_10_30 | 45.2715 | Bituminous Mix | -93.7277 | shoulder mix - 5% mfr waste shingles, PG 58-28; sent to U of M for LTC fracture. DURING PAVING | University of Minnesota | K1c-7-18-1h | 06/24/2009 | -18 | 60 | 101.6 | 13.07 | 6.37 | 8 | 14820.6 | 0.107
0508BM026 | 105-D-2008 | 105 | 112878.75 | 0 | 2008_10_30 | 45.2715 | Bituminous Mix | -93.7277 | shoulder mix - 5% mfr waste shingles, PG 58-28; sent to U of M for LTC fracture. DURING PAVING | University of Minnesota | K1c-7-18-1h | 06/24/2009 | -18 | 60 | 101.6 | 13.07 | 6.37 | 15 | 13737.3 | 0.125
0508BM026 | 105-D-2008 | 105 | 112878.75 | 0 | 2008_10_30 | 45.2715 | Bituminous Mix | -93.7277 | shoulder mix - 5% mfr waste shingles, PG 58-28; sent to U of M for LTC fracture. DURING PAVING | University of Minnesota | K1c-7-18-1h | 06/24/2009 | -18 | 60 | 101.6 | 13.07 | 6.37 | 30 | 12527.4 | 0.144
0508BM026 | 105-D-2008 | 105 | 112878.75 | 0 | 2008_10_30 | 45.2715 | Bituminous Mix | -93.7277 | shoulder mix - 5% mfr waste shingles, PG 58-28; sent to U of M for LTC fracture. DURING PAVING | University of Minnesota | K1c-7-18-1h | 06/24/2009 | -18 | 60 | 101.6 | 13.07 | 6.37 | 60 | 11386.4 | 0.164
0508BM026 | 105-D-2008 | 105 | 112878.75 | 0 | 2008_10_30 | 45.2715 | Bituminous Mix | -93.7277 | shoulder mix - 5% mfr waste shingles, PG 58-28; sent to U of M for LTC fracture. DURING PAVING | University of Minnesota | K1c-7-18-1h | 06/24/2009 | -18 | 60 | 101.6 | 13.07 | 6.37 | 120 | 10073.2 | 0.183
0508BM026 | 105-D-2008 | 105 | 112878.75 | 0 | 2008_10_30 | 45.2715 | Bituminous Mix | -93.7277 | shoulder mix - 5% mfr waste shingles, PG 58-28; sent to U of M for LTC fracture. DURING PAVING | University of Minnesota | K1c-7-18-1h | 06/24/2009 | -18 | 60 | 101.6 | 13.07 | 6.37 | 240 | 8887.4 | 0.203
0508BM026 | 105-D-2008 | 105 | 112878.75 | 0 | 2008_10_30 | 45.2715 | Bituminous Mix | -93.7277 | shoulder mix - 5% mfr waste shingles, PG 58-28; sent to U of M for LTC fracture. DURING PAVING | University of Minnesota | K1c-7-18-1h | 06/24/2009 | -18 | 60 | 101.6 | 13.07 | 6.37 | 480 | 7647.2 | 0.223
0508BM026 | 105-D-2008 | 105 | 112878.75 | 0 | 2008_10_30 | 45.2715 | Bituminous Mix | -93.7277 | shoulder mix - 5% mfr waste shingles, PG 58-28; sent to U of M for LTC fracture. DURING PAVING | University of Minnesota | K1c-7-18-1h | 06/24/2009 | -18 | 60 | 101.6 | 13.07 | 6.37 | 960 | 6437.7 | 0.242
0508BM026 | 105-D-2008 | 105 | 112878.75 | 0 | 2008_10_30 | 45.2715 | Bituminous Mix | -93.7277 | shoulder mix - 5% mfr waste shingles, PG 58-28; sent to U of M for LTC fracture. DURING PAVING | University of Minnesota | K1c-1-30-1h | 06/23/2009 | -30 | 60 | 101.6 | 12.97 | 6.4 | 8 | 23908.5 | 0.07
0508BM026 | 105-D-2008 | 105 | 112878.75 | 0 | 2008_10_30 | 45.2715 | Bituminous Mix | -93.7277 | shoulder mix - 5% mfr waste shingles, PG 58-28; sent to U of M for LTC fracture. DURING PAVING | University of Minnesota | K1c-1-30-1h | 06/23/2009 | -30 | 60 | 101.6 | 12.97 | 6.4 | 15 | 22806.6 | 0.087
0508BM026 | 105-D-2008 | 105 | 112878.75 | 0 | 2008_10_30 | 45.2715 | Bituminous Mix | -93.7277 | shoulder mix - 5% mfr waste shingles, PG 58-28; sent to U of M for LTC fracture. DURING PAVING | University of Minnesota | K1c-1-30-1h | 06/23/2009 | -30 | 60 | 101.6 | 12.97 | 6.4 | 30 | 21260 | 0.106
0508BM026 | 105-D-2008 | 105 | 112878.75 | 0 | 2008_10_30 | 45.2715 | Bituminous Mix | -93.7277 | shoulder mix - 5% mfr waste shingles, PG 58-28; sent to U of M for LTC fracture. DURING PAVING | University of Minnesota | K1c-1-30-1h | 06/23/2009 | -30 | 60 | 101.6 | 12.97 | 6.4 | 60 | 19637.4 | 0.125
0508BM026 | 105-D-2008 | 105 | 112878.75 | 0 | 2008_10_30 | 45.2715 | Bituminous Mix | -93.7277 | shoulder mix - 5% mfr waste shingles, PG 58-28; sent to U of M for LTC fracture. DURING PAVING | University of Minnesota | K1c-1-30-1h | 06/23/2009 | -30 | 60 | 101.6 | 12.97 | 6.4 | 120 | 18047.8 | 0.144
0508BM026 | 105-D-2008 | 105 | 112878.75 | 0 | 2008_10_30 | 45.2715 | Bituminous Mix | -93.7277 | shoulder mix - 5% mfr waste shingles, PG 58-28; sent to U of M for LTC fracture. DURING PAVING | University of Minnesota | K1c-1-30-1h | 06/23/2009 | -30 | 60 | 101.6 | 12.97 | 6.4 | 240 | 16375.7 | 0.163
0508BM026 | 105-D-2008 | 105 | 112878.75 | 0 | 2008_10_30 | 45.2715 | Bituminous Mix | -93.7277 | shoulder mix - 5% mfr waste shingles, PG 58-28; sent to U of M for LTC fracture. DURING PAVING | University of Minnesota | K1c-1-30-1h | 06/23/2009 | -30 | 60 | 101.6 | 12.97 | 6.4 | 480 | 14415.1 | 0.182
0508BM026 | 105-D-2008 | 105 | 112878.75 | 0 | 2008_10_30 | 45.2715 | Bituminous Mix | -93.7277 | shoulder mix - 5% mfr waste shingles, PG 58-28; sent to U of M for LTC fracture. DURING PAVING | University of Minnesota | K1c-1-30-1h | 06/23/2009 | -30 | 60 | 101.6 | 12.97 | 6.4 | 960 | 12464 | 0.201
0508BM026 | 105-D-2008 | 105 | 112878.75 | 0 | 2008_10_30 | 45.2715 | Bituminous Mix | -93.7277 | shoulder mix - 5% mfr waste shingles, PG 58-28; sent to U of M for LTC fracture. DURING PAVING | University of Minnesota | K1b-3-30-1h | 06/23/2009 | -30 | 60 | 101.6 | 12.9 | 6.53 | 8 | 18018.5 | 0.066
0508BM026 | 105-D-2008 | 105 | 112878.75 | 0 | 2008_10_30 | 45.2715 | Bituminous Mix | -93.7277 | shoulder mix - 5% mfr waste shingles, PG 58-28; sent to U of M for LTC fracture. DURING PAVING | University of Minnesota | K1b-3-30-1h | 06/23/2009 | -30 | 60 | 101.6 | 12.9 | 6.53 | 15 | 17095.1 | 0.077
0508BM026 | 105-D-2008 | 105 | 112878.75 | 0 | 2008_10_30 | 45.2715 | Bituminous Mix | -93.7277 | shoulder mix - 5% mfr waste shingles, PG 58-28; sent to U of M for LTC fracture. DURING PAVING | University of Minnesota | K1b-3-30-1h | 06/23/2009 | -30 | 60 | 101.6 | 12.9 | 6.53 | 30 | 16243.8 | 0.089
0508BM026 | 105-D-2008 | 105 | 112878.75 | 0 | 2008_10_30 | 45.2715 | Bituminous Mix | -93.7277 | shoulder mix - 5% mfr waste shingles, PG 58-28; sent to U of M for LTC fracture. DURING PAVING | University of Minnesota | K1b-3-30-1h | 06/23/2009 | -30 | 60 | 101.6 | 12.9 | 6.53 | 60 | 15472.3 | 0.101
0508BM026 | 105-D-2008 | 105 | 112878.75 | 0 | 2008_10_30 | 45.2715 | Bituminous Mix | -93.7277 | shoulder mix - 5% mfr waste shingles, PG 58-28; sent to U of M for LTC fracture. DURING PAVING | University of Minnesota | K1b-3-30-1h | 06/23/2009 | -30 | 60 | 101.6 | 12.9 | 6.53 | 120 | 14261.4 | 0.113
0508BM026 | 105-D-2008 | 105 | 112878.75 | 0 | 2008_10_30 | 45.2715 | Bituminous Mix | -93.7277 | shoulder mix - 5% mfr waste shingles, PG 58-28; sent to U of M for LTC fracture. DURING PAVING | University of Minnesota | K1b-3-30-1h | 06/23/2009 | -30 | 60 | 101.6 | 12.9 | 6.53 | 240 | 13127.2 | 0.125
0508BM026 | 105-D-2008 | 105 | 112878.75 | 0 | 2008_10_30 | 45.2715 | Bituminous Mix | -93.7277 | shoulder mix - 5% mfr waste shingles, PG 58-28; sent to U of M for LTC fracture. DURING PAVING | University of Minnesota | K1b-3-30-1h | 06/23/2009 | -30 | 60 | 101.6 | 12.9 | 6.53 | 480 | 11975.7 | 0.137
0508BM026 | 105-D-2008 | 105 | 112878.75 | 0 | 2008_10_30 | 45.2715 | Bituminous Mix | -93.7277 | shoulder mix - 5% mfr waste shingles, PG 58-28; sent to U of M for LTC fracture. DURING PAVING | University of Minnesota | K1b-3-30-1h | 06/23/2009 | -30 | 60 | 101.6 | 12.9 | 6.53 | 960 | 10808.7 | 0.149
0508BM026 | 105-D-2008 | 105 | 112878.75 | 0 | 2008_10_30 | 45.2715 | Bituminous Mix | -93.7277 | shoulder mix - 5% mfr waste shingles, PG 58-28; sent to U of M for LTC fracture. DURING PAVING | University of Minnesota | K1b-2-30-1h | 06/23/2009 | -30 | 60 | 101.6 | 12.83 | 6.33 | 8 | 27213.5 | 0.081
0508BM026 | 105-D-2008 | 105 | 112878.75 | 0 | 2008_10_30 | 45.2715 | Bituminous Mix | -93.7277 | shoulder mix - 5% mfr waste shingles, PG 58-28; sent to U of M for LTC fracture. DURING PAVING | University of Minnesota | K1b-2-30-1h | 06/23/2009 | -30 | 60 | 101.6 | 12.83 | 6.33 | 15 | 26173.3 | 0.093
0508BM026 | 105-D-2008 | 105 | 112878.75 | 0 | 2008_10_30 | 45.2715 | Bituminous Mix | -93.7277 | shoulder mix - 5% mfr waste shingles, PG 58-28; sent to U of M for LTC fracture. DURING PAVING | University of Minnesota | K1b-2-30-1h | 06/23/2009 | -30 | 60 | 101.6 | 12.83 | 6.33 | 30 | 23950.1 | 0.105
0508BM026 | 105-D-2008 | 105 | 112878.75 | 0 | 2008_10_30 | 45.2715 | Bituminous Mix | -93.7277 | shoulder mix - 5% mfr waste shingles, PG 58-28; sent to U of M for LTC fracture. DURING PAVING | University of Minnesota | K1b-2-30-1h | 06/23/2009 | -30 | 60 | 101.6 | 12.83 | 6.33 | 60 | 22369.9 | 0.118
0508BM026 | 105-D-2008 | 105 | 112878.75 | 0 | 2008_10_30 | 45.2715 | Bituminous Mix | -93.7277 | shoulder mix - 5% mfr waste shingles, PG 58-28; sent to U of M for LTC fracture. DURING PAVING | University of Minnesota | K1a-8-18-24h | 06/25/2009 | -18 | 1440 | 101.6 | 12.63 | 6.3 | 120 | 9724.5 | 0.157
0508BM026 | 105-D-2008 | 105 | 112878.75 | 0 | 2008_10_30 | 45.2715 | Bituminous Mix | -93.7277 | shoulder mix - 5% mfr waste shingles, PG 58-28; sent to U of M for LTC fracture. DURING PAVING | University of Minnesota | K1a-8-18-24h | 06/25/2009 | -18 | 1440 | 101.6 | 12.63 | 6.3 | 240 | 8672.1 | 0.172
0508BM026 | 105-D-2008 | 105 | 112878.75 | 0 | 2008_10_30 | 45.2715 | Bituminous Mix | -93.7277 | shoulder mix - 5% mfr waste shingles, PG 58-28; sent to U of M for LTC fracture. DURING PAVING | University of Minnesota | K1a-8-18-24h | 06/25/2009 | -18 | 1440 | 101.6 | 12.63 | 6.3 | 480 | 7686.4 | 0.186
0508BM026 | 105-D-2008 | 105 | 112878.75 | 0 | 2008_10_30 | 45.2715 | Bituminous Mix | -93.7277 | shoulder mix - 5% mfr waste shingles, PG 58-28; sent to U of M for LTC fracture. DURING PAVING | University of Minnesota | K1a-8-18-24h | 06/25/2009 | -18 | 1440 | 101.6 | 12.63 | 6.3 | 960 | 6633.1 | 0.2
0508BM026 | 105-D-2008 | 105 | 112878.75 | 0 | 2008_10_30 | 45.2715 | Bituminous Mix | -93.7277 | shoulder mix - 5% mfr waste shingles, PG 58-28; sent to U of M for LTC fracture. DURING PAVING | University of Minnesota | K1c-8-18-24h | 06/25/2009 | -18 | 1440 | 101.6 | 13.07 | 6.6 | 8 | 14275.6 | 0.086
0508BM026 | 105-D-2008 | 105 | 112878.75 | 0 | 2008_10_30 | 45.2715 | Bituminous Mix | -93.7277 | shoulder mix - 5% mfr waste shingles, PG 58-28; sent to U of M for LTC fracture. DURING PAVING | University of Minnesota | K1c-8-18-24h | 06/25/2009 | -18 | 1440 | 101.6 | 13.07 | 6.6 | 15 | 13408.8 | 0.097
0508BM026 | 105-D-2008 | 105 | 112878.75 | 0 | 2008_10_30 | 45.2715 | Bituminous Mix | -93.7277 | shoulder mix - 5% mfr waste shingles, PG 58-28; sent to U of M for LTC fracture. DURING PAVING | University of Minnesota | K1c-8-18-24h | 06/25/2009 | -18 | 1440 | 101.6 | 13.07 | 6.6 | 30 | 12501.5 | 0.109
0508BM026 | 105-D-2008 | 105 | 112878.75 | 0 | 2008_10_30 | 45.2715 | Bituminous Mix | -93.7277 | shoulder mix - 5% mfr waste shingles, PG 58-28; sent to U of M for LTC fracture. DURING PAVING | University of Minnesota | K1c-8-18-24h | 06/25/2009 | -18 | 1440 | 101.6 | 13.07 | 6.6 | 60 | 11512.2 | 0.122
0508BM026 | 105-D-2008 | 105 | 112878.75 | 0 | 2008_10_30 | 45.2715 | Bituminous Mix | -93.7277 | shoulder mix - 5% mfr waste shingles, PG 58-28; sent to U of M for LTC fracture. DURING PAVING | University of Minnesota | K1c-8-18-24h | 06/25/2009 | -18 | 1440 | 101.6 | 13.07 | 6.6 | 120 | 10660 | 0.134
0508BM026 | 105-D-2008 | 105 | 112878.75 | 0 | 2008_10_30 | 45.2715 | Bituminous Mix | -93.7277 | shoulder mix - 5% mfr waste shingles, PG 58-28; sent to U of M for LTC fracture. DURING PAVING | University of Minnesota | K1c-8-18-24h | 06/25/2009 | -18 | 1440 | 101.6 | 13.07 | 6.6 | 240 | 9747.1 | 0.146
0508BM026 | 105-D-2008 | 105 | 112878.75 | 0 | 2008_10_30 | 45.2715 | Bituminous Mix | -93.7277 | shoulder mix - 5% mfr waste shingles, PG 58-28; sent to U of M for LTC fracture. DURING PAVING | University of Minnesota | K1c-8-18-24h | 06/25/2009 | -18 | 1440 | 101.6 | 13.07 | 6.6 | 480 | 8736.5 | 0.158
0508BM026 | 105-D-2008 | 105 | 112878.75 | 0 | 2008_10_30 | 45.2715 | Bituminous Mix | -93.7277 | shoulder mix - 5% mfr waste shingles, PG 58-28; sent to U of M for LTC fracture. DURING PAVING | University of Minnesota | K1c-8-18-24h | 06/25/2009 | -18 | 1440 | 101.6 | 13.07 | 6.6 | 960 | 7697.6 | 0.171
0508BM026 | 105-D-2008 | 105 | 112878.75 | 0 | 2008_10_30 | 45.2715 | Bituminous Mix | -93.7277 | shoulder mix - 5% mfr waste shingles, PG 58-28; sent to U of M for LTC fracture. DURING PAVING | University of Minnesota | K1c-3-30-24h | 06/24/2009 | -30 | 1440 | 101.6 | 13.1 | 6.53 | 8 | 30353.4 | 0.078
0508BM026 | 105-D-2008 | 105 | 112878.75 | 0 | 2008_10_30 | 45.2715 | Bituminous Mix | -93.7277 | shoulder mix - 5% mfr waste shingles, PG 58-28; sent to U of M for LTC fracture. DURING PAVING | University of Minnesota | K1c-3-30-24h | 06/24/2009 | -30 | 1440 | 101.6 | 13.1 | 6.53 | 15 | 28015 | 0.086
0508BM026 | 105-D-2008 | 105 | 112878.75 | 0 | 2008_10_30 | 45.2715 | Bituminous Mix | -93.7277 | shoulder mix - 5% mfr waste shingles, PG 58-28; sent to U of M for LTC fracture. DURING PAVING | University of Minnesota | K1c-3-30-24h | 06/24/2009 | -30 | 1440 | 101.6 | 13.1 | 6.53 | 30 | 26317.8 | 0.095
0508BM026 | 105-D-2008 | 105 | 112878.75 | 0 | 2008_10_30 | 45.2715 | Bituminous Mix | -93.7277 | shoulder mix - 5% mfr waste shingles, PG 58-28; sent to U of M for LTC fracture. DURING PAVING | University of Minnesota | K1c-3-30-24h | 06/24/2009 | -30 | 1440 | 101.6 | 13.1 | 6.53 | 60 | 24846.8 | 0.103
0508BM026 | 105-D-2008 | 105 | 112878.75 | 0 | 2008_10_30 | 45.2715 | Bituminous Mix | -93.7277 | shoulder mix - 5% mfr waste shingles, PG 58-28; sent to U of M for LTC fracture. DURING PAVING | University of Minnesota | K1a-3-30-1h | 06/23/2009 | -30 | 60 | 101.6 | 12.37 | 6.43 | 120 | 18134.3 | 0.139
0508BM026 | 105-D-2008 | 105 | 112878.75 | 0 | 2008_10_30 | 45.2715 | Bituminous Mix | -93.7277 | shoulder mix - 5% mfr waste shingles, PG 58-28; sent to U of M for LTC fracture. DURING PAVING | University of Minnesota | K1a-3-30-1h | 06/23/2009 | -30 | 60 | 101.6 | 12.37 | 6.43 | 240 | 16272.4 | 0.155
0508BM026 | 105-D-2008 | 105 | 112878.75 | 0 | 2008_10_30 | 45.2715 | Bituminous Mix | -93.7277 | shoulder mix - 5% mfr waste shingles, PG 58-28; sent to U of M for LTC fracture. DURING PAVING | University of Minnesota | K1b-5-30-24h | 06/24/2009 | -30 | 1440 | 101.6 | 13.07 | 6.23 | 480 | 16109 | 0.118
0508BM026 | 105-D-2008 | 105 | 112878.75 | 0 | 2008_10_30 | 45.2715 | Bituminous Mix | -93.7277 | shoulder mix - 5% mfr waste shingles, PG 58-28; sent to U of M for LTC fracture. DURING PAVING | University of Minnesota | K1b-5-30-24h | 06/24/2009 | -30 | 1440 | 101.6 | 13.07 | 6.23 | 960 | 14690.6 | 0.127
0508BM026 | 105-D-2008 | 105 | 112878.75 | 0 | 2008_10_30 | 45.2715 | Bituminous Mix | -93.7277 | shoulder mix - 5% mfr waste shingles, PG 58-28; sent to U of M for LTC fracture. DURING PAVING | University of Minnesota | K1b-4-30-24h | 06/24/2009 | -30 | 1440 | 101.6 | 13 | 6.43 | 8 | 24998.8 | 0.062
0508BM026 | 105-D-2008 | 105 | 112878.75 | 0 | 2008_10_30 | 45.2715 | Bituminous Mix | -93.7277 | shoulder mix - 5% mfr waste shingles, PG 58-28; sent to U of M for LTC fracture. DURING PAVING | University of Minnesota | K1b-4-30-24h | 06/24/2009 | -30 | 1440 | 101.6 | 13 | 6.43 | 15 | 24049.8 | 0.07
0508BM026 | 105-D-2008 | 105 | 112878.75 | 0 | 2008_10_30 | 45.2715 | Bituminous Mix | -93.7277 | shoulder mix - 5% mfr waste shingles, PG 58-28; sent to U of M for LTC fracture. DURING PAVING | University of Minnesota | K1b-4-30-24h | 06/24/2009 | -30 | 1440 | 101.6 | 13 | 6.43 | 30 | 22871.3 | 0.079
0508BM026 | 105-D-2008 | 105 | 112878.75 | 0 | 2008_10_30 | 45.2715 | Bituminous Mix | -93.7277 | shoulder mix - 5% mfr waste shingles, PG 58-28; sent to U of M for LTC fracture. DURING PAVING | University of Minnesota | K1b-4-30-24h | 06/24/2009 | -30 | 1440 | 101.6 | 13 | 6.43 | 60 | 21793.5 | 0.088
0508BM026 | 105-D-2008 | 105 | 112878.75 | 0 | 2008_10_30 | 45.2715 | Bituminous Mix | -93.7277 | shoulder mix - 5% mfr waste shingles, PG 58-28; sent to U of M for LTC fracture. DURING PAVING | University of Minnesota | K1b-4-30-24h | 06/24/2009 | -30 | 1440 | 101.6 | 13 | 6.43 | 120 | 20363.5 | 0.097
0508BM026 | 105-D-2008 | 105 | 112878.75 | 0 | 2008_10_30 | 45.2715 | Bituminous Mix | -93.7277 | shoulder mix - 5% mfr waste shingles, PG 58-28; sent to U of M for LTC fracture. DURING PAVING | University of Minnesota | K1b-4-30-24h | 06/24/2009 | -30 | 1440 | 101.6 | 13 | 6.43 | 240 | 19127.6 | 0.106
0508BM026 | 105-D-2008 | 105 | 112878.75 | 0 | 2008_10_30 | 45.2715 | Bituminous Mix | -93.7277 | shoulder mix - 5% mfr waste shingles, PG 58-28; sent to U of M for LTC fracture. DURING PAVING | University of Minnesota | K1b-4-30-24h | 06/24/2009 | -30 | 1440 | 101.6 | 13 | 6.43 | 480 | 17689.1 | 0.115
0508BM026 | 105-D-2008 | 105 | 112878.75 | 0 | 2008_10_30 | 45.2715 | Bituminous Mix | -93.7277 | shoulder mix - 5% mfr waste shingles, PG 58-28; sent to U of M for LTC fracture. DURING PAVING | University of Minnesota | K1b-4-30-24h | 06/24/2009 | -30 | 1440 | 101.6 | 13 | 6.43 | 960 | 16185.8 | 0.124
0508BM026 | 105-D-2008 | 105 | 112878.75 | 0 | 2008_10_30 | 45.2715 | Bituminous Mix | -93.7277 | shoulder mix - 5% mfr waste shingles, PG 58-28; sent to U of M for LTC fracture. DURING PAVING | University of Minnesota | K1a-6-30-24h | 06/24/2009 | -30 | 1440 | 101.6 | 12.6 | 6.5 | 8 | 32968.6 | 0.068
0508BM026 | 105-D-2008 | 105 | 112878.75 | 0 | 2008_10_30 | 45.2715 | Bituminous Mix | -93.7277 | shoulder mix - 5% mfr waste shingles, PG 58-28; sent to U of M for LTC fracture. DURING PAVING | University of Minnesota | K1a-6-30-24h | 06/24/2009 | -30 | 1440 | 101.6 | 12.6 | 6.5 | 15 | 31268.1 | 0.077
0508BM026 | 105-D-2008 | 105 | 112878.75 | 0 | 2008_10_30 | 45.2715 | Bituminous Mix | -93.7277 | shoulder mix - 5% mfr waste shingles, PG 58-28; sent to U of M for LTC fracture. DURING PAVING | University of Minnesota | K1a-6-30-24h | 06/24/2009 | -30 | 1440 | 101.6 | 12.6 | 6.5 | 30 | 29747.2 | 0.086
0508BM026 | 105-D-2008 | 105 | 112878.75 | 0 | 2008_10_30 | 45.2715 | Bituminous Mix | -93.7277 | shoulder mix - 5% mfr waste shingles, PG 58-28; sent to U of M for LTC fracture. DURING PAVING | University of Minnesota | K1a-6-30-24h | 06/24/2009 | -30 | 1440 | 101.6 | 12.6 | 6.5 | 60 | 27972.5 | 0.095
0508BM026 | 105-D-2008 | 105 | 112878.75 | 0 | 2008_10_30 | 45.2715 | Bituminous Mix | -93.7277 | shoulder mix - 5% mfr waste shingles, PG 58-28; sent to U of M for LTC fracture. DURING PAVING | University of Minnesota | K1a-6-30-24h | 06/24/2009 | -30 | 1440 | 101.6 | 12.6 | 6.5 | 120 | 26013.5 | 0.104
0508BM026 | 105-D-2008 | 105 | 112878.75 | 0 | 2008_10_30 | 45.2715 | Bituminous Mix | -93.7277 | shoulder mix - 5% mfr waste shingles, PG 58-28; sent to U of M for LTC fracture. DURING PAVING | University of Minnesota | K1a-6-30-24h | 06/24/2009 | -30 | 1440 | 101.6 | 12.6 | 6.5 | 240 | 24033.2 | 0.113
0508BM026 | 105-D-2008 | 105 | 112878.75 | 0 | 2008_10_30 | 45.2715 | Bituminous Mix | -93.7277 | shoulder mix - 5% mfr waste shingles, PG 58-28; sent to U of M for LTC fracture. DURING PAVING | University of Minnesota | K1a-6-30-24h | 06/24/2009 | -30 | 1440 | 101.6 | 12.6 | 6.5 | 480 | 22346.5 | 0.122
0508BM026 | 105-D-2008 | 105 | 112878.75 | 0 | 2008_10_30 | 45.2715 | Bituminous Mix | -93.7277 | shoulder mix - 5% mfr waste shingles, PG 58-28; sent to U of M for LTC fracture. DURING PAVING | University of Minnesota | K1a-6-30-24h | 06/24/2009 | -30 | 1440 | 101.6 | 12.6 | 6.5 | 960 | 20299.1 | 0.131
0508BM026 | 105-D-2008 | 105 | 112878.75 | 0 | 2008_10_30 | 45.2715 | Bituminous Mix | -93.7277 | shoulder mix - 5% mfr waste shingles, PG 58-28; sent to U of M for LTC fracture. DURING PAVING | University of Minnesota | K1a-5-30-24h | 06/24/2009 | -30 | 1440 | 101.6 | 12.53 | 6.27 | 8 | 23018.9 | 0.06
0508BM026 | 105-D-2008 | 105 | 112878.75 | 0 | 2008_10_30 | 45.2715 | Bituminous Mix | -93.7277 | shoulder mix - 5% mfr waste shingles, PG 58-28; sent to U of M for LTC fracture. DURING PAVING | University of Minnesota | K1a-5-30-24h | 06/24/2009 | -30 | 1440 | 101.6 | 12.53 | 6.27 | 15 | 21925.5 | 0.069
0508BM026 | 105-D-2008 | 105 | 112878.75 | 0 | 2008_10_30 | 45.2715 | Bituminous Mix | -93.7277 | shoulder mix - 5% mfr waste shingles, PG 58-28; sent to U of M for LTC fracture. DURING PAVING | University of Minnesota | K1a-5-30-24h | 06/24/2009 | -30 | 1440 | 101.6 | 12.53 | 6.27 | 30 | 21078.3 | 0.079
0508BM026 | 105-D-2008 | 105 | 112878.75 | 0 | 2008_10_30 | 45.2715 | Bituminous Mix | -93.7277 | shoulder mix - 5% mfr waste shingles, PG 58-28; sent to U of M for LTC fracture. DURING PAVING | University of Minnesota | K1a-5-30-24h | 06/24/2009 | -30 | 1440 | 101.6 | 12.53 | 6.27 | 60 | 19862.6 | 0.09
0508BM026 | 105-D-2008 | 105 | 112878.75 | 0 | 2008_10_30 | 45.2715 | Bituminous Mix | -93.7277 | shoulder mix - 5% mfr waste shingles, PG 58-28; sent to U of M for LTC fracture. DURING PAVING | University of Minnesota | K1a-5-30-24h | 06/24/2009 | -30 | 1440 | 101.6 | 12.53 | 6.27 | 120 | 18646.5 | 0.1
0508BM026 | 105-D-2008 | 105 | 112878.75 | 0 | 2008_10_30 | 45.2715 | Bituminous Mix | -93.7277 | shoulder mix - 5% mfr waste shingles, PG 58-28; sent to U of M for LTC fracture. DURING PAVING | University of Minnesota | K1a-5-30-24h | 06/24/2009 | -30 | 1440 | 101.6 | 12.53 | 6.27 | 240 | 17262.7 | 0.11
0508BM026 | 105-D-2008 | 105 | 112878.75 | 0 | 2008_10_30 | 45.2715 | Bituminous Mix | -93.7277 | shoulder mix - 5% mfr waste shingles, PG 58-28; sent to U of M for LTC fracture. DURING PAVING | University of Minnesota | K1a-5-30-24h | 06/24/2009 | -30 | 1440 | 101.6 | 12.53 | 6.27 | 480 | 16015.7 | 0.12
0508BM026 | 105-D-2008 | 105 | 112878.75 | 0 | 2008_10_30 | 45.2715 | Bituminous Mix | -93.7277 | shoulder mix - 5% mfr waste shingles, PG 58-28; sent to U of M for LTC fracture. DURING PAVING | University of Minnesota | K1a-5-30-24h | 06/24/2009 | -30 | 1440 | 101.6 | 12.53 | 6.27 | 960 | 14648.3 | 0.131
0508BM026 | 105-D-2008 | 105 | 112878.75 | 0 | 2008_10_30 | 45.2715 | Bituminous Mix | -93.7277 | shoulder mix - 5% mfr waste shingles, PG 58-28; sent to U of M for LTC fracture. DURING PAVING | University of Minnesota | K1a-4-30-24h | 06/24/2009 | -30 | 1440 | 101.6 | 12.47 | 6.33 | 8 | 22453.1 | 0.048
0508BM026 | 105-D-2008 | 105 | 112878.75 | 0 | 2008_10_30 | 45.2715 | Bituminous Mix | -93.7277 | shoulder mix - 5% mfr waste shingles, PG 58-28; sent to U of M for LTC fracture. DURING PAVING | University of Minnesota | K1a-4-30-24h | 06/24/2009 | -30 | 1440 | 101.6 | 12.47 | 6.33 | 15 | 21854.4 | 0.044
0508BM026 | 105-D-2008 | 105 | 112878.75 | 0 | 2008_10_30 | 45.2715 | Bituminous Mix | -93.7277 | shoulder mix - 5% mfr waste shingles, PG 58-28; sent to U of M for LTC fracture. DURING PAVING | University of Minnesota | K1a-4-30-24h | 06/24/2009 | -30 | 1440 | 101.6 | 12.47 | 6.33 | 30 | 21194.1 | 0.039
0508BM026 | 105-D-2008 | 105 | 112878.75 | 0 | 2008_10_30 | 45.2715 | Bituminous Mix | -93.7277 | shoulder mix - 5% mfr waste shingles, PG 58-28; sent to U of M for LTC fracture. DURING PAVING | University of Minnesota | K1a-4-30-24h | 06/24/2009 | -30 | 1440 | 101.6 | 12.47 | 6.33 | 60 | 20539.7 | 0.034
0508BM026 | 105-D-2008 | 105 | 112878.75 | 0 | 2008_10_30 | 45.2715 | Bituminous Mix | -93.7277 | shoulder mix - 5% mfr waste shingles, PG 58-28; sent to U of M for LTC fracture. DURING PAVING | University of Minnesota | K1a-4-30-24h | 06/24/2009 | -30 | 1440 | 101.6 | 12.47 | 6.33 | 120 | 20127.9 | 0.029
0508BM026 | 105-D-2008 | 105 | 112878.75 | 0 | 2008_10_30 | 45.2715 | Bituminous Mix | -93.7277 | shoulder mix - 5% mfr waste shingles, PG 58-28; sent to U of M for LTC fracture. DURING PAVING | University of Minnesota | K1a-4-30-24h | 06/24/2009 | -30 | 1440 | 101.6 | 12.47 | 6.33 | 240 | 19912.4 | 0.024
0508BM026 | 105-D-2008 | 105 | 112878.75 | 0 | 2008_10_30 | 45.2715 | Bituminous Mix | -93.7277 | shoulder mix - 5% mfr waste shingles, PG 58-28; sent to U of M for LTC fracture. DURING PAVING | University of Minnesota | K1a-4-30-24h | 06/24/2009 | -30 | 1440 | 101.6 | 12.47 | 6.33 | 480 | 19745.7 | 0.019
0508BM026 | 105-D-2008 | 105 | 112878.75 | 0 | 2008_10_30 | 45.2715 | Bituminous Mix | -93.7277 | shoulder mix - 5% mfr waste shingles, PG 58-28; sent to U of M for LTC fracture. DURING PAVING | University of Minnesota | K1a-4-30-24h | 06/24/2009 | -30 | 1440 | 101.6 | 12.47 | 6.33 | 960 | 19196.4 | 0.014
0508BM026 | 105-D-2008 | 105 | 112878.75 | 0 | 2008_10_30 | 45.2715 | Bituminous Mix | -93.7277 | shoulder mix - 5% mfr waste shingles, PG 58-28; sent to U of M for LTC fracture. DURING PAVING | University of Minnesota | K1c-4-30-24h | 06/24/2009 | -30 | 1440 | 101.6 | 13.13 | 6.37 | 8 | 31485.3 | 0.069
0508BM026 | 105-D-2008 | 105 | 112878.75 | 0 | 2008_10_30 | 45.2715 | Bituminous Mix | -93.7277 | shoulder mix - 5% mfr waste shingles, PG 58-28; sent to U of M for LTC fracture. DURING PAVING | University of Minnesota | K1c-4-30-24h | 06/24/2009 | -30 | 1440 | 101.6 | 13.13 | 6.37 | 15 | 30011.8 | 0.077
0508BM026 | 105-D-2008 | 105 | 112878.75 | 0 | 2008_10_30 | 45.2715 | Bituminous Mix | -93.7277 | shoulder mix - 5% mfr waste shingles, PG 58-28; sent to U of M for LTC fracture. DURING PAVING | University of Minnesota | K1c-4-30-24h | 06/24/2009 | -30 | 1440 | 101.6 | 13.13 | 6.37 | 30 | 28258.6 | 0.086
0508BM026 | 105-D-2008 | 105 | 112878.75 | 0 | 2008_10_30 | 45.2715 | Bituminous Mix | -93.7277 | shoulder mix - 5% mfr waste shingles, PG 58-28; sent to U of M for LTC fracture. DURING PAVING | University of Minnesota | K1c-4-30-24h | 06/24/2009 | -30 | 1440 | 101.6 | 13.13 | 6.37 | 60 | 26657.6 | 0.095
0508BM026 | 105-D-2008 | 105 | 112878.75 | 0 | 2008_10_30 | 45.2715 | Bituminous Mix | -93.7277 | shoulder mix - 5% mfr waste shingles, PG 58-28; sent to U of M for LTC fracture. DURING PAVING | University of Minnesota | K1c-4-30-24h | 06/24/2009 | -30 | 1440 | 101.6 | 13.13 | 6.37 | 120 | 24941.7 | 0.104
0508BM026 | 105-D-2008 | 105 | 112878.75 | 0 | 2008_10_30 | 45.2715 | Bituminous Mix | -93.7277 | shoulder mix - 5% mfr waste shingles, PG 58-28; sent to U of M for LTC fracture. DURING PAVING | University of Minnesota | K1c-4-30-24h | 06/24/2009 | -30 | 1440 | 101.6 | 13.13 | 6.37 | 240 | 23111.6 | 0.113
0508BM026 | 105-D-2008 | 105 | 112878.75 | 0 | 2008_10_30 | 45.2715 | Bituminous Mix | -93.7277 | shoulder mix - 5% mfr waste shingles, PG 58-28; sent to U of M for LTC fracture. DURING PAVING | University of Minnesota | K1c-4-30-24h | 06/24/2009 | -30 | 1440 | 101.6 | 13.13 | 6.37 | 480 | 21313 | 0.122
0508BM026 | 105-D-2008 | 105 | 112878.75 | 0 | 2008_10_30 | 45.2715 | Bituminous Mix | -93.7277 | shoulder mix - 5% mfr waste shingles, PG 58-28; sent to U of M for LTC fracture. DURING PAVING | University of Minnesota | K1c-4-30-24h | 06/24/2009 | -30 | 1440 | 101.6 | 13.13 | 6.37 | 960 | 19497.6 | 0.131
0508BM026 | 105-D-2008 | 105 | 112878.75 | 0 | 2008_10_30 | 45.2715 | Bituminous Mix | -93.7277 | shoulder mix - 5% mfr waste shingles, PG 58-28; sent to U of M for LTC fracture. DURING PAVING | University of Minnesota | K1c-5-18-1h | 06/24/2009 | -18 | 60 | 101.6 | 13.13 | 6.6 | 8 | 14905.3 | 0.125
0508BM026 | 105-D-2008 | 105 | 112878.75 | 0 | 2008_10_30 | 45.2715 | Bituminous Mix | -93.7277 | shoulder mix - 5% mfr waste shingles, PG 58-28; sent to U of M for LTC fracture. DURING PAVING | University of Minnesota | K1c-5-18-1h | 06/24/2009 | -18 | 60 | 101.6 | 13.13 | 6.6 | 15 | 13700.4 | 0.145
0508BM026 | 105-D-2008 | 105 | 112878.75 | 0 | 2008_10_30 | 45.2715 | Bituminous Mix | -93.7277 | shoulder mix - 5% mfr waste shingles, PG 58-28; sent to U of M for LTC fracture. DURING PAVING | University of Minnesota | K1c-5-18-1h | 06/24/2009 | -18 | 60 | 101.6 | 13.13 | 6.6 | 30 | 12216.6 | 0.166
0508BM026 | 105-D-2008 | 105 | 112878.75 | 0 | 2008_10_30 | 45.2715 | Bituminous Mix | -93.7277 | shoulder mix - 5% mfr waste shingles, PG 58-28; sent to U of M for LTC fracture. DURING PAVING | University of Minnesota | K1c-5-18-1h | 06/24/2009 | -18 | 60 | 101.6 | 13.13 | 6.6 | 60 | 10924.4 | 0.188
0508BM026 | 105-D-2008 | 105 | 112878.75 | 0 | 2008_10_30 | 45.2715 | Bituminous Mix | -93.7277 | shoulder mix - 5% mfr waste shingles, PG 58-28; sent to U of M for LTC fracture. DURING PAVING | University of Minnesota | K1b-8-18-24h | 06/25/2009 | -18 | 1440 | 101.6 | 13.07 | 6.37 | 120 | 9840.7 | 0.179
0508BM026 | 105-D-2008 | 105 | 112878.75 | 0 | 2008_10_30 | 45.2715 | Bituminous Mix | -93.7277 | shoulder mix - 5% mfr waste shingles, PG 58-28; sent to U of M for LTC fracture. DURING PAVING | University of Minnesota | K1b-8-18-24h | 06/25/2009 | -18 | 1440 | 101.6 | 13.07 | 6.37 | 240 | 8636.3 | 0.193
0508BM026 | 105-D-2008 | 105 | 112878.75 | 0 | 2008_10_30 | 45.2715 | Bituminous Mix | -93.7277 | shoulder mix - 5% mfr waste shingles, PG 58-28; sent to U of M for LTC fracture. DURING PAVING | University of Minnesota | K1b-8-18-24h | 06/25/2009 | -18 | 1440 | 101.6 | 13.07 | 6.37 | 480 | 7549.5 | 0.208
0508BM026 | 105-D-2008 | 105 | 112878.75 | 0 | 2008_10_30 | 45.2715 | Bituminous Mix | -93.7277 | shoulder mix - 5% mfr waste shingles, PG 58-28; sent to U of M for LTC fracture. DURING PAVING | University of Minnesota | K1b-8-18-24h | 06/25/2009 | -18 | 1440 | 101.6 | 13.07 | 6.37 | 960 | 6481.6 | 0.222
0508BM026 | 105-D-2008 | 105 | 112878.75 | 0 | 2008_10_30 | 45.2715 | Bituminous Mix | -93.7277 | shoulder mix - 5% mfr waste shingles, PG 58-28; sent to U of M for LTC fracture. DURING PAVING | University of Minnesota | K1a-10-18-24h | 06/25/2009 | -18 | 1440 | 101.6 | 12.83 | 6.47 | 8 | 12610.3 | 0.111
0508BM026 | 105-D-2008 | 105 | 112878.75 | 0 | 2008_10_30 | 45.2715 | Bituminous Mix | -93.7277 | shoulder mix - 5% mfr waste shingles, PG 58-28; sent to U of M for LTC fracture. DURING PAVING | University of Minnesota | K1a-10-18-24h | 06/25/2009 | -18 | 1440 | 101.6 | 12.83 | 6.47 | 15 | 11757.1 | 0.126
0508BM026 | 105-D-2008 | 105 | 112878.75 | 0 | 2008_10_30 | 45.2715 | Bituminous Mix | -93.7277 | shoulder mix - 5% mfr waste shingles, PG 58-28; sent to U of M for LTC fracture. DURING PAVING | University of Minnesota | K1a-10-18-24h | 06/25/2009 | -18 | 1440 | 101.6 | 12.83 | 6.47 | 30 | 10616.2 | 0.142
0508BM026 | 105-D-2008 | 105 | 112878.75 | 0 | 2008_10_30 | 45.2715 | Bituminous Mix | -93.7277 | shoulder mix - 5% mfr waste shingles, PG 58-28; sent to U of M for LTC fracture. DURING PAVING | University of Minnesota | K1a-10-18-24h | 06/25/2009 | -18 | 1440 | 101.6 | 12.83 | 6.47 | 60 | 9600 | 0.158
0508BM026 | 105-D-2008 | 105 | 112878.75 | 0 | 2008_10_30 | 45.2715 | Bituminous Mix | -93.7277 | shoulder mix - 5% mfr waste shingles, PG 58-28; sent to U of M for LTC fracture. DURING PAVING | University of Minnesota | K1a-10-18-24h | 06/25/2009 | -18 | 1440 | 101.6 | 12.83 | 6.47 | 120 | 8626.5 | 0.174
0508BM026 | 105-D-2008 | 105 | 112878.75 | 0 | 2008_10_30 | 45.2715 | Bituminous Mix | -93.7277 | shoulder mix - 5% mfr waste shingles, PG 58-28; sent to U of M for LTC fracture. DURING PAVING | University of Minnesota | K1a-10-18-24h | 06/25/2009 | -18 | 1440 | 101.6 | 12.83 | 6.47 | 240 | 7662.5 | 0.19
0508BM026 | 105-D-2008 | 105 | 112878.75 | 0 | 2008_10_30 | 45.2715 | Bituminous Mix | -93.7277 | shoulder mix - 5% mfr waste shingles, PG 58-28; sent to U of M for LTC fracture. DURING PAVING | University of Minnesota | K1a-10-18-24h | 06/25/2009 | -18 | 1440 | 101.6 | 12.83 | 6.47 | 480 | 6644.4 | 0.206
0508BM026 | 105-D-2008 | 105 | 112878.75 | 0 | 2008_10_30 | 45.2715 | Bituminous Mix | -93.7277 | shoulder mix - 5% mfr waste shingles, PG 58-28; sent to U of M for LTC fracture. DURING PAVING | University of Minnesota | K1a-10-18-24h | 06/25/2009 | -18 | 1440 | 101.6 | 12.83 | 6.47 | 960 | 5727.9 | 0.222
0508BM026 | 105-D-2008 | 105 | 112878.75 | 0 | 2008_10_30 | 45.2715 | Bituminous Mix | -93.7277 | shoulder mix - 5% mfr waste shingles, PG 58-28; sent to U of M for LTC fracture. DURING PAVING | University of Minnesota | K1a-8-18-24h | 06/25/2009 | -18 | 1440 | 101.6 | 12.63 | 6.3 | 8 | 13689.4 | 0.102
0508BM026 | 105-D-2008 | 105 | 112878.75 | 0 | 2008_10_30 | 45.2715 | Bituminous Mix | -93.7277 | shoulder mix - 5% mfr waste shingles, PG 58-28; sent to U of M for LTC fracture. DURING PAVING | University of Minnesota | K1a-8-18-24h | 06/25/2009 | -18 | 1440 | 101.6 | 12.63 | 6.3 | 15 | 12808.7 | 0.115
0508BM026 | 105-D-2008 | 105 | 112878.75 | 0 | 2008_10_30 | 45.2715 | Bituminous Mix | -93.7277 | shoulder mix - 5% mfr waste shingles, PG 58-28; sent to U of M for LTC fracture. DURING PAVING | University of Minnesota | K1a-8-18-24h | 06/25/2009 | -18 | 1440 | 101.6 | 12.63 | 6.3 | 30 | 11650.6 | 0.129
0508BM026 | 105-D-2008 | 105 | 112878.75 | 0 | 2008_10_30 | 45.2715 | Bituminous Mix | -93.7277 | shoulder mix - 5% mfr waste shingles, PG 58-28; sent to U of M for LTC fracture. DURING PAVING | University of Minnesota | K1a-8-18-24h | 06/25/2009 | -18 | 1440 | 101.6 | 12.63 | 6.3 | 60 | 10675.7 | 0.143
0508BM026 | 105-D-2008 | 105 | 112878.75 | 0 | 2008_10_30 | 45.2715 | Bituminous Mix | -93.7277 | shoulder mix - 5% mfr waste shingles, PG 58-28; sent to U of M for LTC fracture. DURING PAVING | University of Minnesota | K1b-7-18-1h | 06/24/2009 | -18 | 60 | 101.6 | 13 | 6.63 | 120 | 12059.4 | 0.213
0508BM026 | 105-D-2008 | 105 | 112878.75 | 0 | 2008_10_30 | 45.2715 | Bituminous Mix | -93.7277 | shoulder mix - 5% mfr waste shingles, PG 58-28; sent to U of M for LTC fracture. DURING PAVING | University of Minnesota | K1b-7-18-1h | 06/24/2009 | -18 | 60 | 101.6 | 13 | 6.63 | 240 | 10335.5 | 0.235
0508BM026 | 105-D-2008 | 105 | 112878.75 | 0 | 2008_10_30 | 45.2715 | Bituminous Mix | -93.7277 | shoulder mix - 5% mfr waste shingles, PG 58-28; sent to U of M for LTC fracture. DURING PAVING | University of Minnesota | K1c-5-18-1h | 06/24/2009 | -18 | 60 | 101.6 | 13.13 | 6.6 | 120 | 9566.7 | 0.209
0508BM026 | 105-D-2008 | 105 | 112878.75 | 0 | 2008_10_30 | 45.2715 | Bituminous Mix | -93.7277 | shoulder mix - 5% mfr waste shingles, PG 58-28; sent to U of M for LTC fracture. DURING PAVING | University of Minnesota | K1c-5-18-1h | 06/24/2009 | -18 | 60 | 101.6 | 13.13 | 6.6 | 240 | 8206.9 | 0.231
0508BM026 | 105-D-2008 | 105 | 112878.75 | 0 | 2008_10_30 | 45.2715 | Bituminous Mix | -93.7277 | shoulder mix - 5% mfr waste shingles, PG 58-28; sent to U of M for LTC fracture. DURING PAVING | University of Minnesota | K1c-5-18-1h | 06/24/2009 | -18 | 60 | 101.6 | 13.13 | 6.6 | 480 | 6909.5 | 0.253
0508BM026 | 105-D-2008 | 105 | 112878.75 | 0 | 2008_10_30 | 45.2715 | Bituminous Mix | -93.7277 | shoulder mix - 5% mfr waste shingles, PG 58-28; sent to U of M for LTC fracture. DURING PAVING | University of Minnesota | K1c-5-18-1h | 06/24/2009 | -18 | 60 | 101.6 | 13.13 | 6.6 | 960 | 5749.8 | 0.274
0508BM026 | 105-D-2008 | 105 | 112878.75 | 0 | 2008_10_30 | 45.2715 | Bituminous Mix | -93.7277 | shoulder mix - 5% mfr waste shingles, PG 58-28; sent to U of M for LTC fracture. DURING PAVING | University of Minnesota | K1b-9-18-1h | 06/24/2009 | -18 | 60 | 101.6 | 13.03 | 6.47 | 8 | 10536.9 | 0.1
0508BM026 | 105-D-2008 | 105 | 112878.75 | 0 | 2008_10_30 | 45.2715 | Bituminous Mix | -93.7277 | shoulder mix - 5% mfr waste shingles, PG 58-28; sent to U of M for LTC fracture. DURING PAVING | University of Minnesota | K1b-9-18-1h | 06/24/2009 | -18 | 60 | 101.6 | 13.03 | 6.47 | 15 | 9758.5 | 0.119
0508BM026 | 105-D-2008 | 105 | 112878.75 | 0 | 2008_10_30 | 45.2715 | Bituminous Mix | -93.7277 | shoulder mix - 5% mfr waste shingles, PG 58-28; sent to U of M for LTC fracture. DURING PAVING | University of Minnesota | K1b-9-18-1h | 06/24/2009 | -18 | 60 | 101.6 | 13.03 | 6.47 | 30 | 9090.5 | 0.14
0508BM026 | 105-D-2008 | 105 | 112878.75 | 0 | 2008_10_30 | 45.2715 | Bituminous Mix | -93.7277 | shoulder mix - 5% mfr waste shingles, PG 58-28; sent to U of M for LTC fracture. DURING PAVING | University of Minnesota | K1b-9-18-1h | 06/24/2009 | -18 | 60 | 101.6 | 13.03 | 6.47 | 60 | 8156.3 | 0.161
0508BM026 | 105-D-2008 | 105 | 112878.75 | 0 | 2008_10_30 | 45.2715 | Bituminous Mix | -93.7277 | shoulder mix - 5% mfr waste shingles, PG 58-28; sent to U of M for LTC fracture. DURING PAVING | University of Minnesota | K1b-9-18-1h | 06/24/2009 | -18 | 60 | 101.6 | 13.03 | 6.47 | 120 | 7211.9 | 0.182
0508BM026 | 105-D-2008 | 105 | 112878.75 | 0 | 2008_10_30 | 45.2715 | Bituminous Mix | -93.7277 | shoulder mix - 5% mfr waste shingles, PG 58-28; sent to U of M for LTC fracture. DURING PAVING | University of Minnesota | K1b-9-18-1h | 06/24/2009 | -18 | 60 | 101.6 | 13.03 | 6.47 | 240 | 6370.6 | 0.204
0508BM026 | 105-D-2008 | 105 | 112878.75 | 0 | 2008_10_30 | 45.2715 | Bituminous Mix | -93.7277 | shoulder mix - 5% mfr waste shingles, PG 58-28; sent to U of M for LTC fracture. DURING PAVING | University of Minnesota | K1b-9-18-1h | 06/24/2009 | -18 | 60 | 101.6 | 13.03 | 6.47 | 480 | 5508.8 | 0.225
0508BM026 | 105-D-2008 | 105 | 112878.75 | 0 | 2008_10_30 | 45.2715 | Bituminous Mix | -93.7277 | shoulder mix - 5% mfr waste shingles, PG 58-28; sent to U of M for LTC fracture. DURING PAVING | University of Minnesota | K1b-9-18-1h | 06/24/2009 | -18 | 60 | 101.6 | 13.03 | 6.47 | 960 | 4602.2 | 0.246
0508BM026 | 105-D-2008 | 105 | 112878.75 | 0 | 2008_10_30 | 45.2715 | Bituminous Mix | -93.7277 | shoulder mix - 5% mfr waste shingles, PG 58-28; sent to U of M for LTC fracture. DURING PAVING | University of Minnesota | K1b-7-18-1h | 06/24/2009 | -18 | 60 | 101.6 | 13 | 6.63 | 8 | 19122.1 | 0.13
0508BM026 | 105-D-2008 | 105 | 112878.75 | 0 | 2008_10_30 | 45.2715 | Bituminous Mix | -93.7277 | shoulder mix - 5% mfr waste shingles, PG 58-28; sent to U of M for LTC fracture. DURING PAVING | University of Minnesota | K1b-7-18-1h | 06/24/2009 | -18 | 60 | 101.6 | 13 | 6.63 | 15 | 17497.8 | 0.149
0508BM026 | 105-D-2008 | 105 | 112878.75 | 0 | 2008_10_30 | 45.2715 | Bituminous Mix | -93.7277 | shoulder mix - 5% mfr waste shingles, PG 58-28; sent to U of M for LTC fracture. DURING PAVING | University of Minnesota | K1b-7-18-1h | 06/24/2009 | -18 | 60 | 101.6 | 13 | 6.63 | 30 | 15466.4 | 0.171
0508BM026 | 105-D-2008 | 105 | 112878.75 | 0 | 2008_10_30 | 45.2715 | Bituminous Mix | -93.7277 | shoulder mix - 5% mfr waste shingles, PG 58-28; sent to U of M for LTC fracture. DURING PAVING | University of Minnesota | K1b-7-18-1h | 06/24/2009 | -18 | 60 | 101.6 | 13 | 6.63 | 60 | 13783.7 | 0.192
0508BM026 | 105-D-2008 | 105 | 112878.75 | 0 | 2008_10_30 | 45.2715 | Bituminous Mix | -93.7277 | shoulder mix - 5% mfr waste shingles, PG 58-28; sent to U of M for LTC fracture. DURING PAVING | University of Minnesota | K1c-3-30-24h | 06/24/2009 | -30 | 1440 | 101.6 | 13.1 | 6.53 | 120 | 22926.2 | 0.112
0508BM026 | 105-D-2008 | 105 | 112878.75 | 0 | 2008_10_30 | 45.2715 | Bituminous Mix | -93.7277 | shoulder mix - 5% mfr waste shingles, PG 58-28; sent to U of M for LTC fracture. DURING PAVING | University of Minnesota | K1c-3-30-24h | 06/24/2009 | -30 | 1440 | 101.6 | 13.1 | 6.53 | 240 | 21174.6 | 0.12
0508BM026 | 105-D-2008 | 105 | 112878.75 | 0 | 2008_10_30 | 45.2715 | Bituminous Mix | -93.7277 | shoulder mix - 5% mfr waste shingles, PG 58-28; sent to U of M for LTC fracture. DURING PAVING | University of Minnesota | K1c-3-30-24h | 06/24/2009 | -30 | 1440 | 101.6 | 13.1 | 6.53 | 480 | 19775.4 | 0.129
0508BM026 | 105-D-2008 | 105 | 112878.75 | 0 | 2008_10_30 | 45.2715 | Bituminous Mix | -93.7277 | shoulder mix - 5% mfr waste shingles, PG 58-28; sent to U of M for LTC fracture. DURING PAVING | University of Minnesota | K1c-3-30-24h | 06/24/2009 | -30 | 1440 | 101.6 | 13.1 | 6.53 | 960 | 17710.1 | 0.138
0508BM026 | 105-D-2008 | 105 | 112878.75 | 0 | 2008_10_30 | 45.2715 | Bituminous Mix | -93.7277 | shoulder mix - 5% mfr waste shingles, PG 58-28; sent to U of M for LTC fracture. DURING PAVING | University of Minnesota | K1b-6-30-24h | 06/24/2009 | -30 | 1440 | 101.6 | 13.1 | 6.37 | 8 | 20607.6 | 0.07
0508BM026 | 105-D-2008 | 105 | 112878.75 | 0 | 2008_10_30 | 45.2715 | Bituminous Mix | -93.7277 | shoulder mix - 5% mfr waste shingles, PG 58-28; sent to U of M for LTC fracture. DURING PAVING | University of Minnesota | K1b-6-30-24h | 06/24/2009 | -30 | 1440 | 101.6 | 13.1 | 6.37 | 15 | 19659 | 0.078
0508BM026 | 105-D-2008 | 105 | 112878.75 | 0 | 2008_10_30 | 45.2715 | Bituminous Mix | -93.7277 | shoulder mix - 5% mfr waste shingles, PG 58-28; sent to U of M for LTC fracture. DURING PAVING | University of Minnesota | K1b-6-30-24h | 06/24/2009 | -30 | 1440 | 101.6 | 13.1 | 6.37 | 30 | 18610.9 | 0.088
0508BM026 | 105-D-2008 | 105 | 112878.75 | 0 | 2008_10_30 | 45.2715 | Bituminous Mix | -93.7277 | shoulder mix - 5% mfr waste shingles, PG 58-28; sent to U of M for LTC fracture. DURING PAVING | University of Minnesota | K1b-6-30-24h | 06/24/2009 | -30 | 1440 | 101.6 | 13.1 | 6.37 | 60 | 17429.9 | 0.098
0508BM026 | 105-D-2008 | 105 | 112878.75 | 0 | 2008_10_30 | 45.2715 | Bituminous Mix | -93.7277 | shoulder mix - 5% mfr waste shingles, PG 58-28; sent to U of M for LTC fracture. DURING PAVING | University of Minnesota | K1b-6-30-24h | 06/24/2009 | -30 | 1440 | 101.6 | 13.1 | 6.37 | 120 | 16384.9 | 0.108
0508BM026 | 105-D-2008 | 105 | 112878.75 | 0 | 2008_10_30 | 45.2715 | Bituminous Mix | -93.7277 | shoulder mix - 5% mfr waste shingles, PG 58-28; sent to U of M for LTC fracture. DURING PAVING | University of Minnesota | K1b-6-30-24h | 06/24/2009 | -30 | 1440 | 101.6 | 13.1 | 6.37 | 240 | 14990.9 | 0.117
0508BM026 | 105-D-2008 | 105 | 112878.75 | 0 | 2008_10_30 | 45.2715 | Bituminous Mix | -93.7277 | shoulder mix - 5% mfr waste shingles, PG 58-28; sent to U of M for LTC fracture. DURING PAVING | University of Minnesota | K1b-6-30-24h | 06/24/2009 | -30 | 1440 | 101.6 | 13.1 | 6.37 | 480 | 13770.8 | 0.127
0508BM026 | 105-D-2008 | 105 | 112878.75 | 0 | 2008_10_30 | 45.2715 | Bituminous Mix | -93.7277 | shoulder mix - 5% mfr waste shingles, PG 58-28; sent to U of M for LTC fracture. DURING PAVING | University of Minnesota | K1b-6-30-24h | 06/24/2009 | -30 | 1440 | 101.6 | 13.1 | 6.37 | 960 | 12639.2 | 0.137
0508BM026 | 105-D-2008 | 105 | 112878.75 | 0 | 2008_10_30 | 45.2715 | Bituminous Mix | -93.7277 | shoulder mix - 5% mfr waste shingles, PG 58-28; sent to U of M for LTC fracture. DURING PAVING | University of Minnesota | K1b-5-30-24h | 06/24/2009 | -30 | 1440 | 101.6 | 13.07 | 6.23 | 8 | 23316.3 | 0.063
0508BM026 | 105-D-2008 | 105 | 112878.75 | 0 | 2008_10_30 | 45.2715 | Bituminous Mix | -93.7277 | shoulder mix - 5% mfr waste shingles, PG 58-28; sent to U of M for LTC fracture. DURING PAVING | University of Minnesota | K1b-5-30-24h | 06/24/2009 | -30 | 1440 | 101.6 | 13.07 | 6.23 | 15 | 22301 | 0.071
0508BM026 | 105-D-2008 | 105 | 112878.75 | 0 | 2008_10_30 | 45.2715 | Bituminous Mix | -93.7277 | shoulder mix - 5% mfr waste shingles, PG 58-28; sent to U of M for LTC fracture. DURING PAVING | University of Minnesota | K1b-5-30-24h | 06/24/2009 | -30 | 1440 | 101.6 | 13.07 | 6.23 | 30 | 21162.2 | 0.081
0508BM026 | 105-D-2008 | 105 | 112878.75 | 0 | 2008_10_30 | 45.2715 | Bituminous Mix | -93.7277 | shoulder mix - 5% mfr waste shingles, PG 58-28; sent to U of M for LTC fracture. DURING PAVING | University of Minnesota | K1b-5-30-24h | 06/24/2009 | -30 | 1440 | 101.6 | 13.07 | 6.23 | 60 | 19915.6 | 0.09
0508BM026 | 105-D-2008 | 105 | 112878.75 | 0 | 2008_10_30 | 45.2715 | Bituminous Mix | -93.7277 | shoulder mix - 5% mfr waste shingles, PG 58-28; sent to U of M for LTC fracture. DURING PAVING | University of Minnesota | K1b-2-30-1h | 06/23/2009 | -30 | 60 | 101.6 | 12.83 | 6.33 | 120 | 20742.9 | 0.131
0508BM026 | 105-D-2008 | 105 | 112878.75 | 0 | 2008_10_30 | 45.2715 | Bituminous Mix | -93.7277 | shoulder mix - 5% mfr waste shingles, PG 58-28; sent to U of M for LTC fracture. DURING PAVING | University of Minnesota | K1b-2-30-1h | 06/23/2009 | -30 | 60 | 101.6 | 12.83 | 6.33 | 240 | 18803.3 | 0.144
0508BM026 | 105-D-2008 | 105 | 112878.75 | 0 | 2008_10_30 | 45.2715 | Bituminous Mix | -93.7277 | shoulder mix - 5% mfr waste shingles, PG 58-28; sent to U of M for LTC fracture. DURING PAVING | University of Minnesota | K1b-2-30-1h | 06/23/2009 | -30 | 60 | 101.6 | 12.83 | 6.33 | 480 | 16915.1 | 0.156
0508BM026 | 105-D-2008 | 105 | 112878.75 | 0 | 2008_10_30 | 45.2715 | Bituminous Mix | -93.7277 | shoulder mix - 5% mfr waste shingles, PG 58-28; sent to U of M for LTC fracture. DURING PAVING | University of Minnesota | K1b-2-30-1h | 06/23/2009 | -30 | 60 | 101.6 | 12.83 | 6.33 | 960 | 15145.9 | 0.169
0508BM026 | 105-D-2008 | 105 | 112878.75 | 0 | 2008_10_30 | 45.2715 | Bituminous Mix | -93.7277 | shoulder mix - 5% mfr waste shingles, PG 58-28; sent to U of M for LTC fracture. DURING PAVING | University of Minnesota | K1b-1-30-1h | 06/23/2009 | -30 | 60 | 101.6 | 12.8 | 6.2 | 8 | 24462.9 | 0.076
0508BM026 | 105-D-2008 | 105 | 112878.75 | 0 | 2008_10_30 | 45.2715 | Bituminous Mix | -93.7277 | shoulder mix - 5% mfr waste shingles, PG 58-28; sent to U of M for LTC fracture. DURING PAVING | University of Minnesota | K1b-1-30-1h | 06/23/2009 | -30 | 60 | 101.6 | 12.8 | 6.2 | 15 | 23400 | 0.09
0508BM026 | 105-D-2008 | 105 | 112878.75 | 0 | 2008_10_30 | 45.2715 | Bituminous Mix | -93.7277 | shoulder mix - 5% mfr waste shingles, PG 58-28; sent to U of M for LTC fracture. DURING PAVING | University of Minnesota | K1b-1-30-1h | 06/23/2009 | -30 | 60 | 101.6 | 12.8 | 6.2 | 30 | 21739.6 | 0.106
0508BM026 | 105-D-2008 | 105 | 112878.75 | 0 | 2008_10_30 | 45.2715 | Bituminous Mix | -93.7277 | shoulder mix - 5% mfr waste shingles, PG 58-28; sent to U of M for LTC fracture. DURING PAVING | University of Minnesota | K1b-1-30-1h | 06/23/2009 | -30 | 60 | 101.6 | 12.8 | 6.2 | 60 | 20291.8 | 0.122
0508BM026 | 105-D-2008 | 105 | 112878.75 | 0 | 2008_10_30 | 45.2715 | Bituminous Mix | -93.7277 | shoulder mix - 5% mfr waste shingles, PG 58-28; sent to U of M for LTC fracture. DURING PAVING | University of Minnesota | K1b-1-30-1h | 06/23/2009 | -30 | 60 | 101.6 | 12.8 | 6.2 | 120 | 18520.9 | 0.137
0508BM026 | 105-D-2008 | 105 | 112878.75 | 0 | 2008_10_30 | 45.2715 | Bituminous Mix | -93.7277 | shoulder mix - 5% mfr waste shingles, PG 58-28; sent to U of M for LTC fracture. DURING PAVING | University of Minnesota | K1b-1-30-1h | 06/23/2009 | -30 | 60 | 101.6 | 12.8 | 6.2 | 240 | 16919.7 | 0.153
0508BM026 | 105-D-2008 | 105 | 112878.75 | 0 | 2008_10_30 | 45.2715 | Bituminous Mix | -93.7277 | shoulder mix - 5% mfr waste shingles, PG 58-28; sent to U of M for LTC fracture. DURING PAVING | University of Minnesota | K1b-1-30-1h | 06/23/2009 | -30 | 60 | 101.6 | 12.8 | 6.2 | 480 | 14971.5 | 0.169
0508BM026 | 105-D-2008 | 105 | 112878.75 | 0 | 2008_10_30 | 45.2715 | Bituminous Mix | -93.7277 | shoulder mix - 5% mfr waste shingles, PG 58-28; sent to U of M for LTC fracture. DURING PAVING | University of Minnesota | K1b-1-30-1h | 06/23/2009 | -30 | 60 | 101.6 | 12.8 | 6.2 | 960 | 13246.6 | 0.185
0508BM026 | 105-D-2008 | 105 | 112878.75 | 0 | 2008_10_30 | 45.2715 | Bituminous Mix | -93.7277 | shoulder mix - 5% mfr waste shingles, PG 58-28; sent to U of M for LTC fracture. DURING PAVING | University of Minnesota | K1a-3-30-1h | 06/23/2009 | -30 | 60 | 101.6 | 12.37 | 6.43 | 8 | 23766.3 | 0.075
0508BM026 | 105-D-2008 | 105 | 112878.75 | 0 | 2008_10_30 | 45.2715 | Bituminous Mix | -93.7277 | shoulder mix - 5% mfr waste shingles, PG 58-28; sent to U of M for LTC fracture. DURING PAVING | University of Minnesota | K1a-3-30-1h | 06/23/2009 | -30 | 60 | 101.6 | 12.37 | 6.43 | 15 | 22577.4 | 0.09
0508BM026 | 105-D-2008 | 105 | 112878.75 | 0 | 2008_10_30 | 45.2715 | Bituminous Mix | -93.7277 | shoulder mix - 5% mfr waste shingles, PG 58-28; sent to U of M for LTC fracture. DURING PAVING | University of Minnesota | K1a-3-30-1h | 06/23/2009 | -30 | 60 | 101.6 | 12.37 | 6.43 | 30 | 21235.7 | 0.106
0508BM026 | 105-D-2008 | 105 | 112878.75 | 0 | 2008_10_30 | 45.2715 | Bituminous Mix | -93.7277 | shoulder mix - 5% mfr waste shingles, PG 58-28; sent to U of M for LTC fracture. DURING PAVING | University of Minnesota | K1a-3-30-1h | 06/23/2009 | -30 | 60 | 101.6 | 12.37 | 6.43 | 60 | 19658.3 | 0.122
0508BM026 | 105-D-2008 | 105 | 112878.75 | 0 | 2008_10_30 | 45.2715 | Bituminous Mix | -93.7277 | shoulder mix - 5% mfr waste shingles, PG 58-28; sent to U of M for LTC fracture. DURING PAVING | University of Minnesota | K1b-5-30-24h | 06/24/2009 | -30 | 1440 | 101.6 | 13.07 | 6.23 | 120 | 18649.7 | 0.099
0508BM026 | 105-D-2008 | 105 | 112878.75 | 0 | 2008_10_30 | 45.2715 | Bituminous Mix | -93.7277 | shoulder mix - 5% mfr waste shingles, PG 58-28; sent to U of M for LTC fracture. DURING PAVING | University of Minnesota | K1b-5-30-24h | 06/24/2009 | -30 | 1440 | 101.6 | 13.07 | 6.23 | 240 | 17403.5 | 0.109
0508BM026 | 105-D-2008 | 105 | 112878.75 | 0 | 2008_10_30 | 45.2715 | Bituminous Mix | -93.7277 | shoulder mix - 5% mfr waste shingles, PG 58-28; sent to U of M for LTC fracture. DURING PAVING | University of Minnesota | K1a-1-30-1h | 06/23/2009 | -30 | 60 | 101.6 | 12.47 | 6.33 | 480 | 14857.1 | 0.079
0508BM026 | 105-D-2008 | 105 | 112878.75 | 0 | 2008_10_30 | 45.2715 | Bituminous Mix | -93.7277 | shoulder mix - 5% mfr waste shingles, PG 58-28; sent to U of M for LTC fracture. DURING PAVING | University of Minnesota | K1a-1-30-1h | 06/23/2009 | -30 | 60 | 101.6 | 12.47 | 6.33 | 960 | 13605.3 | 0.084
0508BM026 | 105-D-2008 | 105 | 112878.75 | 0 | 2008_10_30 | 45.2715 | Bituminous Mix | -93.7277 | shoulder mix - 5% mfr waste shingles, PG 58-28; sent to U of M for LTC fracture. DURING PAVING | University of Minnesota | K1c-2-30-1h | 06/23/2009 | -30 | 60 | 101.6 | 13 | 6.2 | 8 | 24018.4 | 0.068
0508BM026 | 105-D-2008 | 105 | 112878.75 | 0 | 2008_10_30 | 45.2715 | Bituminous Mix | -93.7277 | shoulder mix - 5% mfr waste shingles, PG 58-28; sent to U of M for LTC fracture. DURING PAVING | University of Minnesota | K1c-2-30-1h | 06/23/2009 | -30 | 60 | 101.6 | 13 | 6.2 | 15 | 22988 | 0.083
0508BM026 | 105-D-2008 | 105 | 112878.75 | 0 | 2008_10_30 | 45.2715 | Bituminous Mix | -93.7277 | shoulder mix - 5% mfr waste shingles, PG 58-28; sent to U of M for LTC fracture. DURING PAVING | University of Minnesota | K1c-2-30-1h | 06/23/2009 | -30 | 60 | 101.6 | 13 | 6.2 | 30 | 21685.7 | 0.099
0508BM026 | 105-D-2008 | 105 | 112878.75 | 0 | 2008_10_30 | 45.2715 | Bituminous Mix | -93.7277 | shoulder mix - 5% mfr waste shingles, PG 58-28; sent to U of M for LTC fracture. DURING PAVING | University of Minnesota | K1c-2-30-1h | 06/23/2009 | -30 | 60 | 101.6 | 13 | 6.2 | 60 | 20116.7 | 0.116
0508BM026 | 105-D-2008 | 105 | 112878.75 | 0 | 2008_10_30 | 45.2715 | Bituminous Mix | -93.7277 | shoulder mix - 5% mfr waste shingles, PG 58-28; sent to U of M for LTC fracture. DURING PAVING | University of Minnesota | K1c-2-30-1h | 06/23/2009 | -30 | 60 | 101.6 | 13 | 6.2 | 120 | 18519 | 0.132
0508BM026 | 105-D-2008 | 105 | 112878.75 | 0 | 2008_10_30 | 45.2715 | Bituminous Mix | -93.7277 | shoulder mix - 5% mfr waste shingles, PG 58-28; sent to U of M for LTC fracture. DURING PAVING | University of Minnesota | K1c-2-30-1h | 06/23/2009 | -30 | 60 | 101.6 | 13 | 6.2 | 240 | 16819.1 | 0.149
0508BM026 | 105-D-2008 | 105 | 112878.75 | 0 | 2008_10_30 | 45.2715 | Bituminous Mix | -93.7277 | shoulder mix - 5% mfr waste shingles, PG 58-28; sent to U of M for LTC fracture. DURING PAVING | University of Minnesota | K1c-2-30-1h | 06/23/2009 | -30 | 60 | 101.6 | 13 | 6.2 | 480 | 15093.2 | 0.165
0508BM026 | 105-D-2008 | 105 | 112878.75 | 0 | 2008_10_30 | 45.2715 | Bituminous Mix | -93.7277 | shoulder mix - 5% mfr waste shingles, PG 58-28; sent to U of M for LTC fracture. DURING PAVING | University of Minnesota | K1c-2-30-1h | 06/23/2009 | -30 | 60 | 101.6 | 13 | 6.2 | 960 | 13293.9 | 0.181
0508BM026 | 105-D-2008 | 105 | 112878.75 | 0 | 2008_10_30 | 45.2715 | Bituminous Mix | -93.7277 | shoulder mix - 5% mfr waste shingles, PG 58-28; sent to U of M for LTC fracture. DURING PAVING | University of Minnesota | K1c-6-18-24h | 06/25/2009 | -18 | 1440 | 101.6 | 13.07 | 6.33 | 8 | 13897.1 | 0.106
0508BM026 | 105-D-2008 | 105 | 112878.75 | 0 | 2008_10_30 | 45.2715 | Bituminous Mix | -93.7277 | shoulder mix - 5% mfr waste shingles, PG 58-28; sent to U of M for LTC fracture. DURING PAVING | University of Minnesota | K1c-6-18-24h | 06/25/2009 | -18 | 1440 | 101.6 | 13.07 | 6.33 | 15 | 12813.4 | 0.12
0508BM026 | 105-D-2008 | 105 | 112878.75 | 0 | 2008_10_30 | 45.2715 | Bituminous Mix | -93.7277 | shoulder mix - 5% mfr waste shingles, PG 58-28; sent to U of M for LTC fracture. DURING PAVING | University of Minnesota | K1c-6-18-24h | 06/25/2009 | -18 | 1440 | 101.6 | 13.07 | 6.33 | 30 | 11774 | 0.135
0508BM026 | 105-D-2008 | 105 | 112878.75 | 0 | 2008_10_30 | 45.2715 | Bituminous Mix | -93.7277 | shoulder mix - 5% mfr waste shingles, PG 58-28; sent to U of M for LTC fracture. DURING PAVING | University of Minnesota | K1c-6-18-24h | 06/25/2009 | -18 | 1440 | 101.6 | 13.07 | 6.33 | 60 | 10879.1 | 0.15
0508BM026 | 105-D-2008 | 105 | 112878.75 | 0 | 2008_10_30 | 45.2715 | Bituminous Mix | -93.7277 | shoulder mix - 5% mfr waste shingles, PG 58-28; sent to U of M for LTC fracture. DURING PAVING | University of Minnesota | K1c-6-18-24h | 06/25/2009 | -18 | 1440 | 101.6 | 13.07 | 6.33 | 120 | 9650.2 | 0.166
0508BM026 | 105-D-2008 | 105 | 112878.75 | 0 | 2008_10_30 | 45.2715 | Bituminous Mix | -93.7277 | shoulder mix - 5% mfr waste shingles, PG 58-28; sent to U of M for LTC fracture. DURING PAVING | University of Minnesota | K1c-6-18-24h | 06/25/2009 | -18 | 1440 | 101.6 | 13.07 | 6.33 | 240 | 8610.3 | 0.181
0508BM026 | 105-D-2008 | 105 | 112878.75 | 0 | 2008_10_30 | 45.2715 | Bituminous Mix | -93.7277 | shoulder mix - 5% mfr waste shingles, PG 58-28; sent to U of M for LTC fracture. DURING PAVING | University of Minnesota | K1c-6-18-24h | 06/25/2009 | -18 | 1440 | 101.6 | 13.07 | 6.33 | 480 | 7518.8 | 0.196
0508BM026 | 105-D-2008 | 105 | 112878.75 | 0 | 2008_10_30 | 45.2715 | Bituminous Mix | -93.7277 | shoulder mix - 5% mfr waste shingles, PG 58-28; sent to U of M for LTC fracture. DURING PAVING | University of Minnesota | K1c-6-18-24h | 06/25/2009 | -18 | 1440 | 101.6 | 13.07 | 6.33 | 960 | 6490.5 | 0.211
0508BM026 | 105-D-2008 | 105 | 112878.75 | 0 | 2008_10_30 | 45.2715 | Bituminous Mix | -93.7277 | shoulder mix - 5% mfr waste shingles, PG 58-28; sent to U of M for LTC fracture. DURING PAVING | University of Minnesota | K1b-10-18-24h | 06/25/2009 | -18 | 1440 | 101.6 | 13.13 | 6.37 | 8 | 16382.3 | 0.108
0508BM026 | 105-D-2008 | 105 | 112878.75 | 0 | 2008_10_30 | 45.2715 | Bituminous Mix | -93.7277 | shoulder mix - 5% mfr waste shingles, PG 58-28; sent to U of M for LTC fracture. DURING PAVING | University of Minnesota | K1b-10-18-24h | 06/25/2009 | -18 | 1440 | 101.6 | 13.13 | 6.37 | 15 | 15067.3 | 0.122
0508BM026 | 105-D-2008 | 105 | 112878.75 | 0 | 2008_10_30 | 45.2715 | Bituminous Mix | -93.7277 | shoulder mix - 5% mfr waste shingles, PG 58-28; sent to U of M for LTC fracture. DURING PAVING | University of Minnesota | K1b-10-18-24h | 06/25/2009 | -18 | 1440 | 101.6 | 13.13 | 6.37 | 30 | 13855.5 | 0.137
0508BM026 | 105-D-2008 | 105 | 112878.75 | 0 | 2008_10_30 | 45.2715 | Bituminous Mix | -93.7277 | shoulder mix - 5% mfr waste shingles, PG 58-28; sent to U of M for LTC fracture. DURING PAVING | University of Minnesota | K1b-10-18-24h | 06/25/2009 | -18 | 1440 | 101.6 | 13.13 | 6.37 | 60 | 12679.6 | 0.153
0508BM026 | 105-D-2008 | 105 | 112878.75 | 0 | 2008_10_30 | 45.2715 | Bituminous Mix | -93.7277 | shoulder mix - 5% mfr waste shingles, PG 58-28; sent to U of M for LTC fracture. DURING PAVING | University of Minnesota | K1b-10-18-24h | 06/25/2009 | -18 | 1440 | 101.6 | 13.13 | 6.37 | 120 | 11277.8 | 0.169
0508BM026 | 105-D-2008 | 105 | 112878.75 | 0 | 2008_10_30 | 45.2715 | Bituminous Mix | -93.7277 | shoulder mix - 5% mfr waste shingles, PG 58-28; sent to U of M for LTC fracture. DURING PAVING | University of Minnesota | K1b-10-18-24h | 06/25/2009 | -18 | 1440 | 101.6 | 13.13 | 6.37 | 240 | 10064.4 | 0.184
0508BM026 | 105-D-2008 | 105 | 112878.75 | 0 | 2008_10_30 | 45.2715 | Bituminous Mix | -93.7277 | shoulder mix - 5% mfr waste shingles, PG 58-28; sent to U of M for LTC fracture. DURING PAVING | University of Minnesota | K1b-10-18-24h | 06/25/2009 | -18 | 1440 | 101.6 | 13.13 | 6.37 | 480 | 8807 | 0.2
0508BM026 | 105-D-2008 | 105 | 112878.75 | 0 | 2008_10_30 | 45.2715 | Bituminous Mix | -93.7277 | shoulder mix - 5% mfr waste shingles, PG 58-28; sent to U of M for LTC fracture. DURING PAVING | University of Minnesota | K1b-10-18-24h | 06/25/2009 | -18 | 1440 | 101.6 | 13.13 | 6.37 | 960 | 7555.1 | 0.215
0508BM026 | 105-D-2008 | 105 | 112878.75 | 0 | 2008_10_30 | 45.2715 | Bituminous Mix | -93.7277 | shoulder mix - 5% mfr waste shingles, PG 58-28; sent to U of M for LTC fracture. DURING PAVING | University of Minnesota | K1b-8-18-24h | 06/25/2009 | -18 | 1440 | 101.6 | 13.07 | 6.37 | 8 | 14766.8 | 0.124
0508BM026 | 105-D-2008 | 105 | 112878.75 | 0 | 2008_10_30 | 45.2715 | Bituminous Mix | -93.7277 | shoulder mix - 5% mfr waste shingles, PG 58-28; sent to U of M for LTC fracture. DURING PAVING | University of Minnesota | K1b-8-18-24h | 06/25/2009 | -18 | 1440 | 101.6 | 13.07 | 6.37 | 15 | 13628.8 | 0.137
0508BM026 | 105-D-2008 | 105 | 112878.75 | 0 | 2008_10_30 | 45.2715 | Bituminous Mix | -93.7277 | shoulder mix - 5% mfr waste shingles, PG 58-28; sent to U of M for LTC fracture. DURING PAVING | University of Minnesota | K1b-8-18-24h | 06/25/2009 | -18 | 1440 | 101.6 | 13.07 | 6.37 | 30 | 12355.9 | 0.151
0508BM026 | 105-D-2008 | 105 | 112878.75 | 0 | 2008_10_30 | 45.2715 | Bituminous Mix | -93.7277 | shoulder mix - 5% mfr waste shingles, PG 58-28; sent to U of M for LTC fracture. DURING PAVING | University of Minnesota | K1b-8-18-24h | 06/25/2009 | -18 | 1440 | 101.6 | 13.07 | 6.37 | 60 | 11098.1 | 0.165
0608BM007 | 106-D-2008 | 106 | 113441.25 | 0 | 2008_10_30 | 45.2705 | Bituminous Mix | -93.726 | SPWEB440F Sp - 4.75 mm taconite, PG 64-34; sent to U of M for LTC fracture. DURING PAVING | University of Minnesota | D2b-1-24-24h | 06/30/2009 | -24 | 1440 | 101.6 | 12.47 | 6.47 | 480 | 4486.4 | 0.253
0608BM007 | 106-D-2008 | 106 | 113441.25 | 0 | 2008_10_30 | 45.2705 | Bituminous Mix | -93.726 | SPWEB440F Sp - 4.75 mm taconite, PG 64-34; sent to U of M for LTC fracture. DURING PAVING | University of Minnesota | D2b-1-24-24h | 06/30/2009 | -24 | 1440 | 101.6 | 12.47 | 6.47 | 960 | 3719.1 | 0.276
0608BM007 | 106-D-2008 | 106 | 113441.25 | 0 | 2008_10_30 | 45.2705 | Bituminous Mix | -93.726 | SPWEB440F Sp - 4.75 mm taconite, PG 64-34; sent to U of M for LTC fracture. DURING PAVING | University of Minnesota | D2a-4-24-24h | 06/30/2009 | -24 | 1440 | 101.6 | 12.93 | 6.43 | 8 | 9697.3 | 0.077
0608BM007 | 106-D-2008 | 106 | 113441.25 | 0 | 2008_10_30 | 45.2705 | Bituminous Mix | -93.726 | SPWEB440F Sp - 4.75 mm taconite, PG 64-34; sent to U of M for LTC fracture. DURING PAVING | University of Minnesota | D2a-4-24-24h | 06/30/2009 | -24 | 1440 | 101.6 | 12.93 | 6.43 | 15 | 9214.9 | 0.09
0608BM007 | 106-D-2008 | 106 | 113441.25 | 0 | 2008_10_30 | 45.2705 | Bituminous Mix | -93.726 | SPWEB440F Sp - 4.75 mm taconite, PG 64-34; sent to U of M for LTC fracture. DURING PAVING | University of Minnesota | D2a-4-24-24h | 06/30/2009 | -24 | 1440 | 101.6 | 12.93 | 6.43 | 30 | 8622.1 | 0.105
0608BM007 | 106-D-2008 | 106 | 113441.25 | 0 | 2008_10_30 | 45.2705 | Bituminous Mix | -93.726 | SPWEB440F Sp - 4.75 mm taconite, PG 64-34; sent to U of M for LTC fracture. DURING PAVING | University of Minnesota | D2a-4-24-24h | 06/30/2009 | -24 | 1440 | 101.6 | 12.93 | 6.43 | 60 | 7971.9 | 0.12
0608BM007 | 106-D-2008 | 106 | 113441.25 | 0 | 2008_10_30 | 45.2705 | Bituminous Mix | -93.726 | SPWEB440F Sp - 4.75 mm taconite, PG 64-34; sent to U of M for LTC fracture. DURING PAVING | University of Minnesota | D2a-4-24-24h | 06/30/2009 | -24 | 1440 | 101.6 | 12.93 | 6.43 | 120 | 7344.1 | 0.134
0608BM007 | 106-D-2008 | 106 | 113441.25 | 0 | 2008_10_30 | 45.2705 | Bituminous Mix | -93.726 | SPWEB440F Sp - 4.75 mm taconite, PG 64-34; sent to U of M for LTC fracture. DURING PAVING | University of Minnesota | D2a-4-24-24h | 06/30/2009 | -24 | 1440 | 101.6 | 12.93 | 6.43 | 240 | 6689.2 | 0.149
0608BM007 | 106-D-2008 | 106 | 113441.25 | 0 | 2008_10_30 | 45.2705 | Bituminous Mix | -93.726 | SPWEB440F Sp - 4.75 mm taconite, PG 64-34; sent to U of M for LTC fracture. DURING PAVING | University of Minnesota | D2a-4-24-24h | 06/30/2009 | -24 | 1440 | 101.6 | 12.93 | 6.43 | 480 | 6012.6 | 0.164
0608BM007 | 106-D-2008 | 106 | 113441.25 | 0 | 2008_10_30 | 45.2705 | Bituminous Mix | -93.726 | SPWEB440F Sp - 4.75 mm taconite, PG 64-34; sent to U of M for LTC fracture. DURING PAVING | University of Minnesota | D2a-4-24-24h | 06/30/2009 | -24 | 1440 | 101.6 | 12.93 | 6.43 | 960 | 5282 | 0.179
0608BM007 | 106-D-2008 | 106 | 113441.25 | 0 | 2008_10_30 | 45.2705 | Bituminous Mix | -93.726 | SPWEB440F Sp - 4.75 mm taconite, PG 64-34; sent to U of M for LTC fracture. DURING PAVING | University of Minnesota | D2a-2-24-24h | 06/30/2009 | -24 | 1440 | 101.6 | 13.03 | 6.4 | 8 | 11369.6 | 0.102
0608BM007 | 106-D-2008 | 106 | 113441.25 | 0 | 2008_10_30 | 45.2705 | Bituminous Mix | -93.726 | SPWEB440F Sp - 4.75 mm taconite, PG 64-34; sent to U of M for LTC fracture. DURING PAVING | University of Minnesota | D2a-2-24-24h | 06/30/2009 | -24 | 1440 | 101.6 | 13.03 | 6.4 | 15 | 10631.4 | 0.115
0608BM007 | 106-D-2008 | 106 | 113441.25 | 0 | 2008_10_30 | 45.2705 | Bituminous Mix | -93.726 | SPWEB440F Sp - 4.75 mm taconite, PG 64-34; sent to U of M for LTC fracture. DURING PAVING | University of Minnesota | D2a-2-24-24h | 06/30/2009 | -24 | 1440 | 101.6 | 13.03 | 6.4 | 30 | 9789.4 | 0.13
0608BM007 | 106-D-2008 | 106 | 113441.25 | 0 | 2008_10_30 | 45.2705 | Bituminous Mix | -93.726 | SPWEB440F Sp - 4.75 mm taconite, PG 64-34; sent to U of M for LTC fracture. DURING PAVING | University of Minnesota | D2a-2-24-24h | 06/30/2009 | -24 | 1440 | 101.6 | 13.03 | 6.4 | 60 | 8948.2 | 0.144
0608BM007 | 106-D-2008 | 106 | 113441.25 | 0 | 2008_10_30 | 45.2705 | Bituminous Mix | -93.726 | SPWEB440F Sp - 4.75 mm taconite, PG 64-34; sent to U of M for LTC fracture. DURING PAVING | University of Minnesota | D4-8-36-24h | 07/02/2009 | -36 | 1440 | 101.6 | 12.67 | 6.43 | 30 | 22607.2 | 0.067
0608BM007 | 106-D-2008 | 106 | 113441.25 | 0 | 2008_10_30 | 45.2705 | Bituminous Mix | -93.726 | SPWEB440F Sp - 4.75 mm taconite, PG 64-34; sent to U of M for LTC fracture. DURING PAVING | University of Minnesota | D4-8-36-24h | 07/02/2009 | -36 | 1440 | 101.6 | 12.67 | 6.43 | 60 | 21645.4 | 0.076
0608BM007 | 106-D-2008 | 106 | 113441.25 | 0 | 2008_10_30 | 45.2705 | Bituminous Mix | -93.726 | SPWEB440F Sp - 4.75 mm taconite, PG 64-34; sent to U of M for LTC fracture. DURING PAVING | University of Minnesota | D4-8-36-24h | 07/02/2009 | -36 | 1440 | 101.6 | 12.67 | 6.43 | 120 | 20547.8 | 0.084
0608BM007 | 106-D-2008 | 106 | 113441.25 | 0 | 2008_10_30 | 45.2705 | Bituminous Mix | -93.726 | SPWEB440F Sp - 4.75 mm taconite, PG 64-34; sent to U of M for LTC fracture. DURING PAVING | University of Minnesota | D4-8-36-24h | 07/02/2009 | -36 | 1440 | 101.6 | 12.67 | 6.43 | 240 | 19346 | 0.093
0608BM007 | 106-D-2008 | 106 | 113441.25 | 0 | 2008_10_30 | 45.2705 | Bituminous Mix | -93.726 | SPWEB440F Sp - 4.75 mm taconite, PG 64-34; sent to U of M for LTC fracture. DURING PAVING | University of Minnesota | D4-8-36-24h | 07/02/2009 | -36 | 1440 | 101.6 | 12.67 | 6.43 | 480 | 18165.3 | 0.101
0608BM007 | 106-D-2008 | 106 | 113441.25 | 0 | 2008_10_30 | 45.2705 | Bituminous Mix | -93.726 | SPWEB440F Sp - 4.75 mm taconite, PG 64-34; sent to U of M for LTC fracture. DURING PAVING | University of Minnesota | D4-8-36-24h | 07/02/2009 | -36 | 1440 | 101.6 | 12.67 | 6.43 | 960 | 16671.2 | 0.11
0608BM007 | 106-D-2008 | 106 | 113441.25 | 0 | 2008_10_30 | 45.2705 | Bituminous Mix | -93.726 | SPWEB440F Sp - 4.75 mm taconite, PG 64-34; sent to U of M for LTC fracture. DURING PAVING | University of Minnesota | D4-6-36-24h | 07/02/2009 | -36 | 1440 | 101.6 | 12.67 | 6.47 | 8 | 19841.4 | 0.043
0608BM007 | 106-D-2008 | 106 | 113441.25 | 0 | 2008_10_30 | 45.2705 | Bituminous Mix | -93.726 | SPWEB440F Sp - 4.75 mm taconite, PG 64-34; sent to U of M for LTC fracture. DURING PAVING | University of Minnesota | D4-6-36-24h | 07/02/2009 | -36 | 1440 | 101.6 | 12.67 | 6.47 | 15 | 19251.9 | 0.05
0608BM007 | 106-D-2008 | 106 | 113441.25 | 0 | 2008_10_30 | 45.2705 | Bituminous Mix | -93.726 | SPWEB440F Sp - 4.75 mm taconite, PG 64-34; sent to U of M for LTC fracture. DURING PAVING | University of Minnesota | D4-6-36-24h | 07/02/2009 | -36 | 1440 | 101.6 | 12.67 | 6.47 | 30 | 18545.5 | 0.057
0608BM007 | 106-D-2008 | 106 | 113441.25 | 0 | 2008_10_30 | 45.2705 | Bituminous Mix | -93.726 | SPWEB440F Sp - 4.75 mm taconite, PG 64-34; sent to U of M for LTC fracture. DURING PAVING | University of Minnesota | D4-6-36-24h | 07/02/2009 | -36 | 1440 | 101.6 | 12.67 | 6.47 | 60 | 17712.1 | 0.064
0608BM007 | 106-D-2008 | 106 | 113441.25 | 0 | 2008_10_30 | 45.2705 | Bituminous Mix | -93.726 | SPWEB440F Sp - 4.75 mm taconite, PG 64-34; sent to U of M for LTC fracture. DURING PAVING | University of Minnesota | D4-6-36-24h | 07/02/2009 | -36 | 1440 | 101.6 | 12.67 | 6.47 | 120 | 16956.3 | 0.072
0608BM007 | 106-D-2008 | 106 | 113441.25 | 0 | 2008_10_30 | 45.2705 | Bituminous Mix | -93.726 | SPWEB440F Sp - 4.75 mm taconite, PG 64-34; sent to U of M for LTC fracture. DURING PAVING | University of Minnesota | D4-6-36-24h | 07/02/2009 | -36 | 1440 | 101.6 | 12.67 | 6.47 | 240 | 16131 | 0.079
0608BM007 | 106-D-2008 | 106 | 113441.25 | 0 | 2008_10_30 | 45.2705 | Bituminous Mix | -93.726 | SPWEB440F Sp - 4.75 mm taconite, PG 64-34; sent to U of M for LTC fracture. DURING PAVING | University of Minnesota | D4-6-36-24h | 07/02/2009 | -36 | 1440 | 101.6 | 12.67 | 6.47 | 480 | 15272 | 0.086
0608BM007 | 106-D-2008 | 106 | 113441.25 | 0 | 2008_10_30 | 45.2705 | Bituminous Mix | -93.726 | SPWEB440F Sp - 4.75 mm taconite, PG 64-34; sent to U of M for LTC fracture. DURING PAVING | University of Minnesota | D4-6-36-24h | 07/02/2009 | -36 | 1440 | 101.6 | 12.67 | 6.47 | 960 | 14285.8 | 0.093
0608BM007 | 106-D-2008 | 106 | 113441.25 | 0 | 2008_10_30 | 45.2705 | Bituminous Mix | -93.726 | SPWEB440F Sp - 4.75 mm taconite, PG 64-34; sent to U of M for LTC fracture. DURING PAVING | University of Minnesota | D2b-10-36-24h | 07/02/2009 | -36 | 1440 | 101.6 | 12.8 | 6.47 | 8 | 22278.6 | 0.055
0608BM007 | 106-D-2008 | 106 | 113441.25 | 0 | 2008_10_30 | 45.2705 | Bituminous Mix | -93.726 | SPWEB440F Sp - 4.75 mm taconite, PG 64-34; sent to U of M for LTC fracture. DURING PAVING | University of Minnesota | D2b-10-36-24h | 07/02/2009 | -36 | 1440 | 101.6 | 12.8 | 6.47 | 15 | 21313.9 | 0.062
0608BM007 | 106-D-2008 | 106 | 113441.25 | 0 | 2008_10_30 | 45.2705 | Bituminous Mix | -93.726 | SPWEB440F Sp - 4.75 mm taconite, PG 64-34; sent to U of M for LTC fracture. DURING PAVING | University of Minnesota | D2b-10-36-24h | 07/02/2009 | -36 | 1440 | 101.6 | 12.8 | 6.47 | 30 | 20421.8 | 0.07
0608BM007 | 106-D-2008 | 106 | 113441.25 | 0 | 2008_10_30 | 45.2705 | Bituminous Mix | -93.726 | SPWEB440F Sp - 4.75 mm taconite, PG 64-34; sent to U of M for LTC fracture. DURING PAVING | University of Minnesota | D2b-10-36-24h | 07/02/2009 | -36 | 1440 | 101.6 | 12.8 | 6.47 | 60 | 19423.7 | 0.078
0608BM007 | 106-D-2008 | 106 | 113441.25 | 0 | 2008_10_30 | 45.2705 | Bituminous Mix | -93.726 | SPWEB440F Sp - 4.75 mm taconite, PG 64-34; sent to U of M for LTC fracture. DURING PAVING | University of Minnesota | D2b-10-36-24h | 07/02/2009 | -36 | 1440 | 101.6 | 12.8 | 6.47 | 120 | 18492.3 | 0.086
0608BM007 | 106-D-2008 | 106 | 113441.25 | 0 | 2008_10_30 | 45.2705 | Bituminous Mix | -93.726 | SPWEB440F Sp - 4.75 mm taconite, PG 64-34; sent to U of M for LTC fracture. DURING PAVING | University of Minnesota | D2b-10-36-24h | 07/02/2009 | -36 | 1440 | 101.6 | 12.8 | 6.47 | 240 | 17368.6 | 0.094
0608BM007 | 106-D-2008 | 106 | 113441.25 | 0 | 2008_10_30 | 45.2705 | Bituminous Mix | -93.726 | SPWEB440F Sp - 4.75 mm taconite, PG 64-34; sent to U of M for LTC fracture. DURING PAVING | University of Minnesota | D2b-10-36-24h | 07/02/2009 | -36 | 1440 | 101.6 | 12.8 | 6.47 | 480 | 16233.1 | 0.102
0608BM007 | 106-D-2008 | 106 | 113441.25 | 0 | 2008_10_30 | 45.2705 | Bituminous Mix | -93.726 | SPWEB440F Sp - 4.75 mm taconite, PG 64-34; sent to U of M for LTC fracture. DURING PAVING | University of Minnesota | D2b-10-36-24h | 07/02/2009 | -36 | 1440 | 101.6 | 12.8 | 6.47 | 960 | 14944 | 0.109
0608BM007 | 106-D-2008 | 106 | 113441.25 | 0 | 2008_10_30 | 45.2705 | Bituminous Mix | -93.726 | SPWEB440F Sp - 4.75 mm taconite, PG 64-34; sent to U of M for LTC fracture. DURING PAVING | University of Minnesota | D2b-8-36-24h | 07/02/2009 | -36 | 1440 | 101.6 | 12.6 | 6.4 | 8 | 24766.3 | 0.053
0608BM007 | 106-D-2008 | 106 | 113441.25 | 0 | 2008_10_30 | 45.2705 | Bituminous Mix | -93.726 | SPWEB440F Sp - 4.75 mm taconite, PG 64-34; sent to U of M for LTC fracture. DURING PAVING | University of Minnesota | D2b-8-36-24h | 07/02/2009 | -36 | 1440 | 101.6 | 12.6 | 6.4 | 15 | 23893.3 | 0.062
0608BM007 | 106-D-2008 | 106 | 113441.25 | 0 | 2008_10_30 | 45.2705 | Bituminous Mix | -93.726 | SPWEB440F Sp - 4.75 mm taconite, PG 64-34; sent to U of M for LTC fracture. DURING PAVING | University of Minnesota | D2b-8-36-24h | 07/02/2009 | -36 | 1440 | 101.6 | 12.6 | 6.4 | 30 | 22605.4 | 0.073
0608BM007 | 106-D-2008 | 106 | 113441.25 | 0 | 2008_10_30 | 45.2705 | Bituminous Mix | -93.726 | SPWEB440F Sp - 4.75 mm taconite, PG 64-34; sent to U of M for LTC fracture. DURING PAVING | University of Minnesota | D2b-8-36-24h | 07/02/2009 | -36 | 1440 | 101.6 | 12.6 | 6.4 | 60 | 21406.8 | 0.083
0608BM007 | 106-D-2008 | 106 | 113441.25 | 0 | 2008_10_30 | 45.2705 | Bituminous Mix | -93.726 | SPWEB440F Sp - 4.75 mm taconite, PG 64-34; sent to U of M for LTC fracture. DURING PAVING | University of Minnesota | D2b-8-36-24h | 07/02/2009 | -36 | 1440 | 101.6 | 12.6 | 6.4 | 120 | 20168.8 | 0.093
0608BM007 | 106-D-2008 | 106 | 113441.25 | 0 | 2008_10_30 | 45.2705 | Bituminous Mix | -93.726 | SPWEB440F Sp - 4.75 mm taconite, PG 64-34; sent to U of M for LTC fracture. DURING PAVING | University of Minnesota | D2b-8-36-24h | 07/02/2009 | -36 | 1440 | 101.6 | 12.6 | 6.4 | 240 | 19053.5 | 0.103
0608BM007 | 106-D-2008 | 106 | 113441.25 | 0 | 2008_10_30 | 45.2705 | Bituminous Mix | -93.726 | SPWEB440F Sp - 4.75 mm taconite, PG 64-34; sent to U of M for LTC fracture. DURING PAVING | University of Minnesota | D2b-8-36-24h | 07/02/2009 | -36 | 1440 | 101.6 | 12.6 | 6.4 | 480 | 17453.3 | 0.114
0608BM007 | 106-D-2008 | 106 | 113441.25 | 0 | 2008_10_30 | 45.2705 | Bituminous Mix | -93.726 | SPWEB440F Sp - 4.75 mm taconite, PG 64-34; sent to U of M for LTC fracture. DURING PAVING | University of Minnesota | D2b-8-36-24h | 07/02/2009 | -36 | 1440 | 101.6 | 12.6 | 6.4 | 960 | 15994.1 | 0.124
0608BM007 | 106-D-2008 | 106 | 113441.25 | 0 | 2008_10_30 | 45.2705 | Bituminous Mix | -93.726 | SPWEB440F Sp - 4.75 mm taconite, PG 64-34; sent to U of M for LTC fracture. DURING PAVING | University of Minnesota | D2b-6-36-24h | 07/02/2009 | -36 | 1440 | 101.6 | 12.53 | 6.6 | 8 | 23115.6 | 0.06
0608BM007 | 106-D-2008 | 106 | 113441.25 | 0 | 2008_10_30 | 45.2705 | Bituminous Mix | -93.726 | SPWEB440F Sp - 4.75 mm taconite, PG 64-34; sent to U of M for LTC fracture. DURING PAVING | University of Minnesota | D2b-6-36-24h | 07/02/2009 | -36 | 1440 | 101.6 | 12.53 | 6.6 | 15 | 22164.8 | 0.067
0608BM007 | 106-D-2008 | 106 | 113441.25 | 0 | 2008_10_30 | 45.2705 | Bituminous Mix | -93.726 | SPWEB440F Sp - 4.75 mm taconite, PG 64-34; sent to U of M for LTC fracture. DURING PAVING | University of Minnesota | D2b-6-36-24h | 07/02/2009 | -36 | 1440 | 101.6 | 12.53 | 6.6 | 30 | 21187.1 | 0.074
0608BM007 | 106-D-2008 | 106 | 113441.25 | 0 | 2008_10_30 | 45.2705 | Bituminous Mix | -93.726 | SPWEB440F Sp - 4.75 mm taconite, PG 64-34; sent to U of M for LTC fracture. DURING PAVING | University of Minnesota | D2b-6-36-24h | 07/02/2009 | -36 | 1440 | 101.6 | 12.53 | 6.6 | 60 | 20258.6 | 0.082
0608BM007 | 106-D-2008 | 106 | 113441.25 | 0 | 2008_10_30 | 45.2705 | Bituminous Mix | -93.726 | SPWEB440F Sp - 4.75 mm taconite, PG 64-34; sent to U of M for LTC fracture. DURING PAVING | University of Minnesota | D2b-7-36-1h | 07/01/2009 | -36 | 60 | 101.6 | 12.63 | 6.1 | 480 | 13192.1 | 0.152
0608BM007 | 106-D-2008 | 106 | 113441.25 | 0 | 2008_10_30 | 45.2705 | Bituminous Mix | -93.726 | SPWEB440F Sp - 4.75 mm taconite, PG 64-34; sent to U of M for LTC fracture. DURING PAVING | University of Minnesota | D2b-7-36-1h | 07/01/2009 | -36 | 60 | 101.6 | 12.63 | 6.1 | 960 | 11768 | 0.168
0608BM007 | 106-D-2008 | 106 | 113441.25 | 0 | 2008_10_30 | 45.2705 | Bituminous Mix | -93.726 | SPWEB440F Sp - 4.75 mm taconite, PG 64-34; sent to U of M for LTC fracture. DURING PAVING | University of Minnesota | D2b-5-36-1h | 07/01/2009 | -36 | 60 | 101.6 | 12.47 | 6.4 | 8 | 20146.3 | 0.054
0608BM007 | 106-D-2008 | 106 | 113441.25 | 0 | 2008_10_30 | 45.2705 | Bituminous Mix | -93.726 | SPWEB440F Sp - 4.75 mm taconite, PG 64-34; sent to U of M for LTC fracture. DURING PAVING | University of Minnesota | D2b-5-36-1h | 07/01/2009 | -36 | 60 | 101.6 | 12.47 | 6.4 | 15 | 19038.7 | 0.067
0608BM007 | 106-D-2008 | 106 | 113441.25 | 0 | 2008_10_30 | 45.2705 | Bituminous Mix | -93.726 | SPWEB440F Sp - 4.75 mm taconite, PG 64-34; sent to U of M for LTC fracture. DURING PAVING | University of Minnesota | D2b-5-36-1h | 07/01/2009 | -36 | 60 | 101.6 | 12.47 | 6.4 | 30 | 18207.5 | 0.082
0608BM007 | 106-D-2008 | 106 | 113441.25 | 0 | 2008_10_30 | 45.2705 | Bituminous Mix | -93.726 | SPWEB440F Sp - 4.75 mm taconite, PG 64-34; sent to U of M for LTC fracture. DURING PAVING | University of Minnesota | D2b-5-36-1h | 07/01/2009 | -36 | 60 | 101.6 | 12.47 | 6.4 | 60 | 17163.4 | 0.098
0608BM007 | 106-D-2008 | 106 | 113441.25 | 0 | 2008_10_30 | 45.2705 | Bituminous Mix | -93.726 | SPWEB440F Sp - 4.75 mm taconite, PG 64-34; sent to U of M for LTC fracture. DURING PAVING | University of Minnesota | D2b-5-36-1h | 07/01/2009 | -36 | 60 | 101.6 | 12.47 | 6.4 | 120 | 16035.5 | 0.113
0608BM007 | 106-D-2008 | 106 | 113441.25 | 0 | 2008_10_30 | 45.2705 | Bituminous Mix | -93.726 | SPWEB440F Sp - 4.75 mm taconite, PG 64-34; sent to U of M for LTC fracture. DURING PAVING | University of Minnesota | D2b-5-36-1h | 07/01/2009 | -36 | 60 | 101.6 | 12.47 | 6.4 | 240 | 14739.6 | 0.128
0608BM007 | 106-D-2008 | 106 | 113441.25 | 0 | 2008_10_30 | 45.2705 | Bituminous Mix | -93.726 | SPWEB440F Sp - 4.75 mm taconite, PG 64-34; sent to U of M for LTC fracture. DURING PAVING | University of Minnesota | D2b-5-36-1h | 07/01/2009 | -36 | 60 | 101.6 | 12.47 | 6.4 | 480 | 13417.7 | 0.143
0608BM007 | 106-D-2008 | 106 | 113441.25 | 0 | 2008_10_30 | 45.2705 | Bituminous Mix | -93.726 | SPWEB440F Sp - 4.75 mm taconite, PG 64-34; sent to U of M for LTC fracture. DURING PAVING | University of Minnesota | D2b-5-36-1h | 07/01/2009 | -36 | 60 | 101.6 | 12.47 | 6.4 | 960 | 12041.6 | 0.158
0608BM007 | 106-D-2008 | 106 | 113441.25 | 0 | 2008_10_30 | 45.2705 | Bituminous Mix | -93.726 | SPWEB440F Sp - 4.75 mm taconite, PG 64-34; sent to U of M for LTC fracture. DURING PAVING | University of Minnesota | D2a-9-36-1h | 07/01/2009 | -36 | 60 | 101.6 | 13.1 | 6.4 | 8 | 20320.7 | 0.06
0608BM007 | 106-D-2008 | 106 | 113441.25 | 0 | 2008_10_30 | 45.2705 | Bituminous Mix | -93.726 | SPWEB440F Sp - 4.75 mm taconite, PG 64-34; sent to U of M for LTC fracture. DURING PAVING | University of Minnesota | D2a-9-36-1h | 07/01/2009 | -36 | 60 | 101.6 | 13.1 | 6.4 | 15 | 19542.3 | 0.075
0608BM007 | 106-D-2008 | 106 | 113441.25 | 0 | 2008_10_30 | 45.2705 | Bituminous Mix | -93.726 | SPWEB440F Sp - 4.75 mm taconite, PG 64-34; sent to U of M for LTC fracture. DURING PAVING | University of Minnesota | D2a-9-36-1h | 07/01/2009 | -36 | 60 | 101.6 | 13.1 | 6.4 | 30 | 18448.4 | 0.091
0608BM007 | 106-D-2008 | 106 | 113441.25 | 0 | 2008_10_30 | 45.2705 | Bituminous Mix | -93.726 | SPWEB440F Sp - 4.75 mm taconite, PG 64-34; sent to U of M for LTC fracture. DURING PAVING | University of Minnesota | D2a-9-36-1h | 07/01/2009 | -36 | 60 | 101.6 | 13.1 | 6.4 | 60 | 17311.5 | 0.107
0608BM007 | 106-D-2008 | 106 | 113441.25 | 0 | 2008_10_30 | 45.2705 | Bituminous Mix | -93.726 | SPWEB440F Sp - 4.75 mm taconite, PG 64-34; sent to U of M for LTC fracture. DURING PAVING | University of Minnesota | D2b-6-36-24h | 07/02/2009 | -36 | 1440 | 101.6 | 12.53 | 6.6 | 120 | 19047.6 | 0.089
0608BM007 | 106-D-2008 | 106 | 113441.25 | 0 | 2008_10_30 | 45.2705 | Bituminous Mix | -93.726 | SPWEB440F Sp - 4.75 mm taconite, PG 64-34; sent to U of M for LTC fracture. DURING PAVING | University of Minnesota | D2b-6-36-24h | 07/02/2009 | -36 | 1440 | 101.6 | 12.53 | 6.6 | 240 | 17787.8 | 0.096
0608BM007 | 106-D-2008 | 106 | 113441.25 | 0 | 2008_10_30 | 45.2705 | Bituminous Mix | -93.726 | SPWEB440F Sp - 4.75 mm taconite, PG 64-34; sent to U of M for LTC fracture. DURING PAVING | University of Minnesota | D2b-6-36-24h | 07/02/2009 | -36 | 1440 | 101.6 | 12.53 | 6.6 | 480 | 16700.7 | 0.104
0608BM007 | 106-D-2008 | 106 | 113441.25 | 0 | 2008_10_30 | 45.2705 | Bituminous Mix | -93.726 | SPWEB440F Sp - 4.75 mm taconite, PG 64-34; sent to U of M for LTC fracture. DURING PAVING | University of Minnesota | D2b-6-36-24h | 07/02/2009 | -36 | 1440 | 101.6 | 12.53 | 6.6 | 960 | 15489.1 | 0.111
0608BM007 | 106-D-2008 | 106 | 113441.25 | 0 | 2008_10_30 | 45.2705 | Bituminous Mix | -93.726 | SPWEB440F Sp - 4.75 mm taconite, PG 64-34; sent to U of M for LTC fracture. DURING PAVING | University of Minnesota | D2a-10-36-24h | 07/02/2009 | -36 | 1440 | 101.6 | 13.13 | 6.53 | 8 | 26780.8 | 0.052
0608BM007 | 106-D-2008 | 106 | 113441.25 | 0 | 2008_10_30 | 45.2705 | Bituminous Mix | -93.726 | SPWEB440F Sp - 4.75 mm taconite, PG 64-34; sent to U of M for LTC fracture. DURING PAVING | University of Minnesota | D2a-10-36-24h | 07/02/2009 | -36 | 1440 | 101.6 | 13.13 | 6.53 | 15 | 25678.3 | 0.058
0608BM007 | 106-D-2008 | 106 | 113441.25 | 0 | 2008_10_30 | 45.2705 | Bituminous Mix | -93.726 | SPWEB440F Sp - 4.75 mm taconite, PG 64-34; sent to U of M for LTC fracture. DURING PAVING | University of Minnesota | D2a-10-36-24h | 07/02/2009 | -36 | 1440 | 101.6 | 13.13 | 6.53 | 30 | 24646 | 0.064
0608BM007 | 106-D-2008 | 106 | 113441.25 | 0 | 2008_10_30 | 45.2705 | Bituminous Mix | -93.726 | SPWEB440F Sp - 4.75 mm taconite, PG 64-34; sent to U of M for LTC fracture. DURING PAVING | University of Minnesota | D2a-10-36-24h | 07/02/2009 | -36 | 1440 | 101.6 | 13.13 | 6.53 | 60 | 23698.4 | 0.071
0608BM007 | 106-D-2008 | 106 | 113441.25 | 0 | 2008_10_30 | 45.2705 | Bituminous Mix | -93.726 | SPWEB440F Sp - 4.75 mm taconite, PG 64-34; sent to U of M for LTC fracture. DURING PAVING | University of Minnesota | D2a-10-36-24h | 07/02/2009 | -36 | 1440 | 101.6 | 13.13 | 6.53 | 120 | 22271.5 | 0.078
0608BM007 | 106-D-2008 | 106 | 113441.25 | 0 | 2008_10_30 | 45.2705 | Bituminous Mix | -93.726 | SPWEB440F Sp - 4.75 mm taconite, PG 64-34; sent to U of M for LTC fracture. DURING PAVING | University of Minnesota | D2a-10-36-24h | 07/02/2009 | -36 | 1440 | 101.6 | 13.13 | 6.53 | 240 | 21271.3 | 0.084
0608BM007 | 106-D-2008 | 106 | 113441.25 | 0 | 2008_10_30 | 45.2705 | Bituminous Mix | -93.726 | SPWEB440F Sp - 4.75 mm taconite, PG 64-34; sent to U of M for LTC fracture. DURING PAVING | University of Minnesota | D2a-10-36-24h | 07/02/2009 | -36 | 1440 | 101.6 | 13.13 | 6.53 | 480 | 20124.6 | 0.091
0608BM007 | 106-D-2008 | 106 | 113441.25 | 0 | 2008_10_30 | 45.2705 | Bituminous Mix | -93.726 | SPWEB440F Sp - 4.75 mm taconite, PG 64-34; sent to U of M for LTC fracture. DURING PAVING | University of Minnesota | D2a-10-36-24h | 07/02/2009 | -36 | 1440 | 101.6 | 13.13 | 6.53 | 960 | 18735.2 | 0.097
0608BM007 | 106-D-2008 | 106 | 113441.25 | 0 | 2008_10_30 | 45.2705 | Bituminous Mix | -93.726 | SPWEB440F Sp - 4.75 mm taconite, PG 64-34; sent to U of M for LTC fracture. DURING PAVING | University of Minnesota | D2a-8-36-24h | 07/02/2009 | -36 | 1440 | 101.6 | 13.13 | 6.47 | 8 | 24154.3 | 0.054
0608BM007 | 106-D-2008 | 106 | 113441.25 | 0 | 2008_10_30 | 45.2705 | Bituminous Mix | -93.726 | SPWEB440F Sp - 4.75 mm taconite, PG 64-34; sent to U of M for LTC fracture. DURING PAVING | University of Minnesota | D2a-8-36-24h | 07/02/2009 | -36 | 1440 | 101.6 | 13.13 | 6.47 | 15 | 23545.5 | 0.063
0608BM007 | 106-D-2008 | 106 | 113441.25 | 0 | 2008_10_30 | 45.2705 | Bituminous Mix | -93.726 | SPWEB440F Sp - 4.75 mm taconite, PG 64-34; sent to U of M for LTC fracture. DURING PAVING | University of Minnesota | D2a-5-36-1h | 07/01/2009 | -36 | 60 | 101.6 | 13.07 | 6.37 | 30 | 18577.7 | 0.082
0608BM007 | 106-D-2008 | 106 | 113441.25 | 0 | 2008_10_30 | 45.2705 | Bituminous Mix | -93.726 | SPWEB440F Sp - 4.75 mm taconite, PG 64-34; sent to U of M for LTC fracture. DURING PAVING | University of Minnesota | D2a-5-36-1h | 07/01/2009 | -36 | 60 | 101.6 | 13.07 | 6.37 | 60 | 17540.1 | 0.097
0608BM007 | 106-D-2008 | 106 | 113441.25 | 0 | 2008_10_30 | 45.2705 | Bituminous Mix | -93.726 | SPWEB440F Sp - 4.75 mm taconite, PG 64-34; sent to U of M for LTC fracture. DURING PAVING | University of Minnesota | D2a-5-36-1h | 07/01/2009 | -36 | 60 | 101.6 | 13.07 | 6.37 | 120 | 16458.6 | 0.112
0608BM007 | 106-D-2008 | 106 | 113441.25 | 0 | 2008_10_30 | 45.2705 | Bituminous Mix | -93.726 | SPWEB440F Sp - 4.75 mm taconite, PG 64-34; sent to U of M for LTC fracture. DURING PAVING | University of Minnesota | D2a-5-36-1h | 07/01/2009 | -36 | 60 | 101.6 | 13.07 | 6.37 | 240 | 15100 | 0.127
0608BM007 | 106-D-2008 | 106 | 113441.25 | 0 | 2008_10_30 | 45.2705 | Bituminous Mix | -93.726 | SPWEB440F Sp - 4.75 mm taconite, PG 64-34; sent to U of M for LTC fracture. DURING PAVING | University of Minnesota | D2a-5-36-1h | 07/01/2009 | -36 | 60 | 101.6 | 13.07 | 6.37 | 480 | 13820.3 | 0.142
0608BM007 | 106-D-2008 | 106 | 113441.25 | 0 | 2008_10_30 | 45.2705 | Bituminous Mix | -93.726 | SPWEB440F Sp - 4.75 mm taconite, PG 64-34; sent to U of M for LTC fracture. DURING PAVING | University of Minnesota | D2a-5-36-1h | 07/01/2009 | -36 | 60 | 101.6 | 13.07 | 6.37 | 960 | 12392.7 | 0.156
0608BM007 | 106-D-2008 | 106 | 113441.25 | 0 | 2008_10_30 | 45.2705 | Bituminous Mix | -93.726 | SPWEB440F Sp - 4.75 mm taconite, PG 64-34; sent to U of M for LTC fracture. DURING PAVING | University of Minnesota | D4-9-36-1h | 07/01/2009 | -36 | 60 | 101.6 | 12.63 | 6.43 | 8 | 16183.5 | 0.066
0608BM007 | 106-D-2008 | 106 | 113441.25 | 0 | 2008_10_30 | 45.2705 | Bituminous Mix | -93.726 | SPWEB440F Sp - 4.75 mm taconite, PG 64-34; sent to U of M for LTC fracture. DURING PAVING | University of Minnesota | D4-9-36-1h | 07/01/2009 | -36 | 60 | 101.6 | 12.63 | 6.43 | 15 | 15581 | 0.076
0608BM007 | 106-D-2008 | 106 | 113441.25 | 0 | 2008_10_30 | 45.2705 | Bituminous Mix | -93.726 | SPWEB440F Sp - 4.75 mm taconite, PG 64-34; sent to U of M for LTC fracture. DURING PAVING | University of Minnesota | D4-9-36-1h | 07/01/2009 | -36 | 60 | 101.6 | 12.63 | 6.43 | 30 | 14672.6 | 0.087
0608BM007 | 106-D-2008 | 106 | 113441.25 | 0 | 2008_10_30 | 45.2705 | Bituminous Mix | -93.726 | SPWEB440F Sp - 4.75 mm taconite, PG 64-34; sent to U of M for LTC fracture. DURING PAVING | University of Minnesota | D4-9-36-1h | 07/01/2009 | -36 | 60 | 101.6 | 12.63 | 6.43 | 60 | 13854.9 | 0.098
0608BM007 | 106-D-2008 | 106 | 113441.25 | 0 | 2008_10_30 | 45.2705 | Bituminous Mix | -93.726 | SPWEB440F Sp - 4.75 mm taconite, PG 64-34; sent to U of M for LTC fracture. DURING PAVING | University of Minnesota | D4-9-36-1h | 07/01/2009 | -36 | 60 | 101.6 | 12.63 | 6.43 | 120 | 12896 | 0.109
0608BM007 | 106-D-2008 | 106 | 113441.25 | 0 | 2008_10_30 | 45.2705 | Bituminous Mix | -93.726 | SPWEB440F Sp - 4.75 mm taconite, PG 64-34; sent to U of M for LTC fracture. DURING PAVING | University of Minnesota | D4-9-36-1h | 07/01/2009 | -36 | 60 | 101.6 | 12.63 | 6.43 | 240 | 11916.8 | 0.12
0608BM007 | 106-D-2008 | 106 | 113441.25 | 0 | 2008_10_30 | 45.2705 | Bituminous Mix | -93.726 | SPWEB440F Sp - 4.75 mm taconite, PG 64-34; sent to U of M for LTC fracture. DURING PAVING | University of Minnesota | D4-9-36-1h | 07/01/2009 | -36 | 60 | 101.6 | 12.63 | 6.43 | 480 | 10900.5 | 0.131
0608BM007 | 106-D-2008 | 106 | 113441.25 | 0 | 2008_10_30 | 45.2705 | Bituminous Mix | -93.726 | SPWEB440F Sp - 4.75 mm taconite, PG 64-34; sent to U of M for LTC fracture. DURING PAVING | University of Minnesota | D4-9-36-1h | 07/01/2009 | -36 | 60 | 101.6 | 12.63 | 6.43 | 960 | 9899.9 | 0.143
0608BM007 | 106-D-2008 | 106 | 113441.25 | 0 | 2008_10_30 | 45.2705 | Bituminous Mix | -93.726 | SPWEB440F Sp - 4.75 mm taconite, PG 64-34; sent to U of M for LTC fracture. DURING PAVING | University of Minnesota | D4-2-24-24h | 06/30/2009 | -24 | 1440 | 101.6 | 12.53 | 6.53 | 8 | 10782.7 | 0.094
0608BM007 | 106-D-2008 | 106 | 113441.25 | 0 | 2008_10_30 | 45.2705 | Bituminous Mix | -93.726 | SPWEB440F Sp - 4.75 mm taconite, PG 64-34; sent to U of M for LTC fracture. DURING PAVING | University of Minnesota | D4-2-24-24h | 06/30/2009 | -24 | 1440 | 101.6 | 12.53 | 6.53 | 15 | 10137.3 | 0.108
0608BM007 | 106-D-2008 | 106 | 113441.25 | 0 | 2008_10_30 | 45.2705 | Bituminous Mix | -93.726 | SPWEB440F Sp - 4.75 mm taconite, PG 64-34; sent to U of M for LTC fracture. DURING PAVING | University of Minnesota | D4-2-24-24h | 06/30/2009 | -24 | 1440 | 101.6 | 12.53 | 6.53 | 30 | 9313.4 | 0.123
0608BM007 | 106-D-2008 | 106 | 113441.25 | 0 | 2008_10_30 | 45.2705 | Bituminous Mix | -93.726 | SPWEB440F Sp - 4.75 mm taconite, PG 64-34; sent to U of M for LTC fracture. DURING PAVING | University of Minnesota | D4-2-24-24h | 06/30/2009 | -24 | 1440 | 101.6 | 12.53 | 6.53 | 60 | 8524.3 | 0.139
0608BM007 | 106-D-2008 | 106 | 113441.25 | 0 | 2008_10_30 | 45.2705 | Bituminous Mix | -93.726 | SPWEB440F Sp - 4.75 mm taconite, PG 64-34; sent to U of M for LTC fracture. DURING PAVING | University of Minnesota | D4-2-24-24h | 06/30/2009 | -24 | 1440 | 101.6 | 12.53 | 6.53 | 120 | 7741.9 | 0.155
0608BM007 | 106-D-2008 | 106 | 113441.25 | 0 | 2008_10_30 | 45.2705 | Bituminous Mix | -93.726 | SPWEB440F Sp - 4.75 mm taconite, PG 64-34; sent to U of M for LTC fracture. DURING PAVING | University of Minnesota | D4-2-24-24h | 06/30/2009 | -24 | 1440 | 101.6 | 12.53 | 6.53 | 240 | 6959.5 | 0.17
0608BM007 | 106-D-2008 | 106 | 113441.25 | 0 | 2008_10_30 | 45.2705 | Bituminous Mix | -93.726 | SPWEB440F Sp - 4.75 mm taconite, PG 64-34; sent to U of M for LTC fracture. DURING PAVING | University of Minnesota | D4-2-24-24h | 06/30/2009 | -24 | 1440 | 101.6 | 12.53 | 6.53 | 480 | 6115.9 | 0.186
0608BM007 | 106-D-2008 | 106 | 113441.25 | 0 | 2008_10_30 | 45.2705 | Bituminous Mix | -93.726 | SPWEB440F Sp - 4.75 mm taconite, PG 64-34; sent to U of M for LTC fracture. DURING PAVING | University of Minnesota | D4-2-24-24h | 06/30/2009 | -24 | 1440 | 101.6 | 12.53 | 6.53 | 960 | 5324.1 | 0.202
0608BM007 | 106-D-2008 | 106 | 113441.25 | 0 | 2008_10_30 | 45.2705 | Bituminous Mix | -93.726 | SPWEB440F Sp - 4.75 mm taconite, PG 64-34; sent to U of M for LTC fracture. DURING PAVING | University of Minnesota | D2b-3-24-24h | 06/30/2009 | -24 | 1440 | 101.6 | 12.47 | 6.47 | 8 | 11937.2 | 0.098
0608BM007 | 106-D-2008 | 106 | 113441.25 | 0 | 2008_10_30 | 45.2705 | Bituminous Mix | -93.726 | SPWEB440F Sp - 4.75 mm taconite, PG 64-34; sent to U of M for LTC fracture. DURING PAVING | University of Minnesota | D2b-3-24-24h | 06/30/2009 | -24 | 1440 | 101.6 | 12.47 | 6.47 | 15 | 11161.2 | 0.112
0608BM007 | 106-D-2008 | 106 | 113441.25 | 0 | 2008_10_30 | 45.2705 | Bituminous Mix | -93.726 | SPWEB440F Sp - 4.75 mm taconite, PG 64-34; sent to U of M for LTC fracture. DURING PAVING | University of Minnesota | D2b-3-24-24h | 06/30/2009 | -24 | 1440 | 101.6 | 12.47 | 6.47 | 30 | 10220.6 | 0.128
0608BM007 | 106-D-2008 | 106 | 113441.25 | 0 | 2008_10_30 | 45.2705 | Bituminous Mix | -93.726 | SPWEB440F Sp - 4.75 mm taconite, PG 64-34; sent to U of M for LTC fracture. DURING PAVING | University of Minnesota | D2b-3-24-24h | 06/30/2009 | -24 | 1440 | 101.6 | 12.47 | 6.47 | 60 | 9295 | 0.145
0608BM007 | 106-D-2008 | 106 | 113441.25 | 0 | 2008_10_30 | 45.2705 | Bituminous Mix | -93.726 | SPWEB440F Sp - 4.75 mm taconite, PG 64-34; sent to U of M for LTC fracture. DURING PAVING | University of Minnesota | D2b-3-24-24h | 06/30/2009 | -24 | 1440 | 101.6 | 12.47 | 6.47 | 120 | 8464.9 | 0.161
0608BM007 | 106-D-2008 | 106 | 113441.25 | 0 | 2008_10_30 | 45.2705 | Bituminous Mix | -93.726 | SPWEB440F Sp - 4.75 mm taconite, PG 64-34; sent to U of M for LTC fracture. DURING PAVING | University of Minnesota | D2b-3-24-24h | 06/30/2009 | -24 | 1440 | 101.6 | 12.47 | 6.47 | 240 | 7509.5 | 0.177
0608BM007 | 106-D-2008 | 106 | 113441.25 | 0 | 2008_10_30 | 45.2705 | Bituminous Mix | -93.726 | SPWEB440F Sp - 4.75 mm taconite, PG 64-34; sent to U of M for LTC fracture. DURING PAVING | University of Minnesota | D2b-3-24-24h | 06/30/2009 | -24 | 1440 | 101.6 | 12.47 | 6.47 | 480 | 6639.9 | 0.193
0608BM007 | 106-D-2008 | 106 | 113441.25 | 0 | 2008_10_30 | 45.2705 | Bituminous Mix | -93.726 | SPWEB440F Sp - 4.75 mm taconite, PG 64-34; sent to U of M for LTC fracture. DURING PAVING | University of Minnesota | D2b-3-24-24h | 06/30/2009 | -24 | 1440 | 101.6 | 12.47 | 6.47 | 960 | 5684.9 | 0.209
0608BM007 | 106-D-2008 | 106 | 113441.25 | 0 | 2008_10_30 | 45.2705 | Bituminous Mix | -93.726 | SPWEB440F Sp - 4.75 mm taconite, PG 64-34; sent to U of M for LTC fracture. DURING PAVING | University of Minnesota | D2b-1-24-24h | 06/30/2009 | -24 | 1440 | 101.6 | 12.47 | 6.47 | 8 | 9413.3 | 0.115
0608BM007 | 106-D-2008 | 106 | 113441.25 | 0 | 2008_10_30 | 45.2705 | Bituminous Mix | -93.726 | SPWEB440F Sp - 4.75 mm taconite, PG 64-34; sent to U of M for LTC fracture. DURING PAVING | University of Minnesota | D2b-1-24-24h | 06/30/2009 | -24 | 1440 | 101.6 | 12.47 | 6.47 | 15 | 8699 | 0.136
0608BM007 | 106-D-2008 | 106 | 113441.25 | 0 | 2008_10_30 | 45.2705 | Bituminous Mix | -93.726 | SPWEB440F Sp - 4.75 mm taconite, PG 64-34; sent to U of M for LTC fracture. DURING PAVING | University of Minnesota | D2b-1-24-24h | 06/30/2009 | -24 | 1440 | 101.6 | 12.47 | 6.47 | 30 | 7865.1 | 0.16
0608BM007 | 106-D-2008 | 106 | 113441.25 | 0 | 2008_10_30 | 45.2705 | Bituminous Mix | -93.726 | SPWEB440F Sp - 4.75 mm taconite, PG 64-34; sent to U of M for LTC fracture. DURING PAVING | University of Minnesota | D2b-1-24-24h | 06/30/2009 | -24 | 1440 | 101.6 | 12.47 | 6.47 | 60 | 7035.9 | 0.183
0608BM007 | 106-D-2008 | 106 | 113441.25 | 0 | 2008_10_30 | 45.2705 | Bituminous Mix | -93.726 | SPWEB440F Sp - 4.75 mm taconite, PG 64-34; sent to U of M for LTC fracture. DURING PAVING | University of Minnesota | D2b-1-24-24h | 06/30/2009 | -24 | 1440 | 101.6 | 12.47 | 6.47 | 120 | 6192 | 0.206
0608BM007 | 106-D-2008 | 106 | 113441.25 | 0 | 2008_10_30 | 45.2705 | Bituminous Mix | -93.726 | SPWEB440F Sp - 4.75 mm taconite, PG 64-34; sent to U of M for LTC fracture. DURING PAVING | University of Minnesota | D2b-1-24-24h | 06/30/2009 | -24 | 1440 | 101.6 | 12.47 | 6.47 | 240 | 5350.9 | 0.23
0608BM007 | 106-D-2008 | 106 | 113441.25 | 0 | 2008_10_30 | 45.2705 | Bituminous Mix | -93.726 | SPWEB440F Sp - 4.75 mm taconite, PG 64-34; sent to U of M for LTC fracture. DURING PAVING | University of Minnesota | D2b-4-24-1h | 06/29/2009 | -24 | 60 | 101.6 | 12.5 | 6.5 | 480 | 5599.3 | 0.27
0608BM007 | 106-D-2008 | 106 | 113441.25 | 0 | 2008_10_30 | 45.2705 | Bituminous Mix | -93.726 | SPWEB440F Sp - 4.75 mm taconite, PG 64-34; sent to U of M for LTC fracture. DURING PAVING | University of Minnesota | D2b-4-24-1h | 06/29/2009 | -24 | 60 | 101.6 | 12.5 | 6.5 | 960 | 4555 | 0.292
0608BM007 | 106-D-2008 | 106 | 113441.25 | 0 | 2008_10_30 | 45.2705 | Bituminous Mix | -93.726 | SPWEB440F Sp - 4.75 mm taconite, PG 64-34; sent to U of M for LTC fracture. DURING PAVING | University of Minnesota | D2b-2-24-1h | 06/29/2009 | -24 | 60 | 101.6 | 12.33 | 6.4 | 8 | 10519.4 | 0.121
0608BM007 | 106-D-2008 | 106 | 113441.25 | 0 | 2008_10_30 | 45.2705 | Bituminous Mix | -93.726 | SPWEB440F Sp - 4.75 mm taconite, PG 64-34; sent to U of M for LTC fracture. DURING PAVING | University of Minnesota | D2b-2-24-1h | 06/29/2009 | -24 | 60 | 101.6 | 12.33 | 6.4 | 15 | 9636.8 | 0.144
0608BM007 | 106-D-2008 | 106 | 113441.25 | 0 | 2008_10_30 | 45.2705 | Bituminous Mix | -93.726 | SPWEB440F Sp - 4.75 mm taconite, PG 64-34; sent to U of M for LTC fracture. DURING PAVING | University of Minnesota | D2b-2-24-1h | 06/29/2009 | -24 | 60 | 101.6 | 12.33 | 6.4 | 30 | 8626.9 | 0.168
0608BM007 | 106-D-2008 | 106 | 113441.25 | 0 | 2008_10_30 | 45.2705 | Bituminous Mix | -93.726 | SPWEB440F Sp - 4.75 mm taconite, PG 64-34; sent to U of M for LTC fracture. DURING PAVING | University of Minnesota | D2b-2-24-1h | 06/29/2009 | -24 | 60 | 101.6 | 12.33 | 6.4 | 60 | 7644.5 | 0.193
0608BM007 | 106-D-2008 | 106 | 113441.25 | 0 | 2008_10_30 | 45.2705 | Bituminous Mix | -93.726 | SPWEB440F Sp - 4.75 mm taconite, PG 64-34; sent to U of M for LTC fracture. DURING PAVING | University of Minnesota | D2b-2-24-1h | 06/29/2009 | -24 | 60 | 101.6 | 12.33 | 6.4 | 120 | 6705.4 | 0.217
0608BM007 | 106-D-2008 | 106 | 113441.25 | 0 | 2008_10_30 | 45.2705 | Bituminous Mix | -93.726 | SPWEB440F Sp - 4.75 mm taconite, PG 64-34; sent to U of M for LTC fracture. DURING PAVING | University of Minnesota | D2b-2-24-1h | 06/29/2009 | -24 | 60 | 101.6 | 12.33 | 6.4 | 240 | 5795.6 | 0.242
0608BM007 | 106-D-2008 | 106 | 113441.25 | 0 | 2008_10_30 | 45.2705 | Bituminous Mix | -93.726 | SPWEB440F Sp - 4.75 mm taconite, PG 64-34; sent to U of M for LTC fracture. DURING PAVING | University of Minnesota | D2b-2-24-1h | 06/29/2009 | -24 | 60 | 101.6 | 12.33 | 6.4 | 480 | 4830.6 | 0.267
0608BM007 | 106-D-2008 | 106 | 113441.25 | 0 | 2008_10_30 | 45.2705 | Bituminous Mix | -93.726 | SPWEB440F Sp - 4.75 mm taconite, PG 64-34; sent to U of M for LTC fracture. DURING PAVING | University of Minnesota | D2b-2-24-1h | 06/29/2009 | -24 | 60 | 101.6 | 12.33 | 6.4 | 960 | 3912.8 | 0.291
0608BM007 | 106-D-2008 | 106 | 113441.25 | 0 | 2008_10_30 | 45.2705 | Bituminous Mix | -93.726 | SPWEB440F Sp - 4.75 mm taconite, PG 64-34; sent to U of M for LTC fracture. DURING PAVING | University of Minnesota | D2a-3-24-1h | 06/29/2009 | -24 | 60 | 101.6 | 13.03 | 6.5 | 8 | 12849 | 0.138
0608BM007 | 106-D-2008 | 106 | 113441.25 | 0 | 2008_10_30 | 45.2705 | Bituminous Mix | -93.726 | SPWEB440F Sp - 4.75 mm taconite, PG 64-34; sent to U of M for LTC fracture. DURING PAVING | University of Minnesota | D2a-3-24-1h | 06/29/2009 | -24 | 60 | 101.6 | 13.03 | 6.5 | 15 | 11701.6 | 0.159
0608BM007 | 106-D-2008 | 106 | 113441.25 | 0 | 2008_10_30 | 45.2705 | Bituminous Mix | -93.726 | SPWEB440F Sp - 4.75 mm taconite, PG 64-34; sent to U of M for LTC fracture. DURING PAVING | University of Minnesota | D2a-3-24-1h | 06/29/2009 | -24 | 60 | 101.6 | 13.03 | 6.5 | 30 | 10434.5 | 0.181
0608BM007 | 106-D-2008 | 106 | 113441.25 | 0 | 2008_10_30 | 45.2705 | Bituminous Mix | -93.726 | SPWEB440F Sp - 4.75 mm taconite, PG 64-34; sent to U of M for LTC fracture. DURING PAVING | University of Minnesota | D2a-3-24-1h | 06/29/2009 | -24 | 60 | 101.6 | 13.03 | 6.5 | 60 | 9187.1 | 0.203
0608BM007 | 106-D-2008 | 106 | 113441.25 | 0 | 2008_10_30 | 45.2705 | Bituminous Mix | -93.726 | SPWEB440F Sp - 4.75 mm taconite, PG 64-34; sent to U of M for LTC fracture. DURING PAVING | University of Minnesota | D2a-2-24-24h | 06/30/2009 | -24 | 1440 | 101.6 | 13.03 | 6.4 | 120 | 8108.8 | 0.158
0608BM007 | 106-D-2008 | 106 | 113441.25 | 0 | 2008_10_30 | 45.2705 | Bituminous Mix | -93.726 | SPWEB440F Sp - 4.75 mm taconite, PG 64-34; sent to U of M for LTC fracture. DURING PAVING | University of Minnesota | D2a-2-24-24h | 06/30/2009 | -24 | 1440 | 101.6 | 13.03 | 6.4 | 240 | 7217 | 0.172
0608BM007 | 106-D-2008 | 106 | 113441.25 | 0 | 2008_10_30 | 45.2705 | Bituminous Mix | -93.726 | SPWEB440F Sp - 4.75 mm taconite, PG 64-34; sent to U of M for LTC fracture. DURING PAVING | University of Minnesota | D2a-2-24-24h | 06/30/2009 | -24 | 1440 | 101.6 | 13.03 | 6.4 | 480 | 6361.4 | 0.186
0608BM007 | 106-D-2008 | 106 | 113441.25 | 0 | 2008_10_30 | 45.2705 | Bituminous Mix | -93.726 | SPWEB440F Sp - 4.75 mm taconite, PG 64-34; sent to U of M for LTC fracture. DURING PAVING | University of Minnesota | D2a-2-24-24h | 06/30/2009 | -24 | 1440 | 101.6 | 13.03 | 6.4 | 960 | 5523.2 | 0.201
0608BM007 | 106-D-2008 | 106 | 113441.25 | 0 | 2008_10_30 | 45.2705 | Bituminous Mix | -93.726 | SPWEB440F Sp - 4.75 mm taconite, PG 64-34; sent to U of M for LTC fracture. DURING PAVING | University of Minnesota | D4-4-24-24h | 06/30/2009 | -24 | 1440 | 101.6 | 12.57 | 6.4 | 8 | 10493.2 | 0.098
0608BM007 | 106-D-2008 | 106 | 113441.25 | 0 | 2008_10_30 | 45.2705 | Bituminous Mix | -93.726 | SPWEB440F Sp - 4.75 mm taconite, PG 64-34; sent to U of M for LTC fracture. DURING PAVING | University of Minnesota | D4-4-24-24h | 06/30/2009 | -24 | 1440 | 101.6 | 12.57 | 6.4 | 15 | 9786.4 | 0.105
0608BM007 | 106-D-2008 | 106 | 113441.25 | 0 | 2008_10_30 | 45.2705 | Bituminous Mix | -93.726 | SPWEB440F Sp - 4.75 mm taconite, PG 64-34; sent to U of M for LTC fracture. DURING PAVING | University of Minnesota | D4-4-24-24h | 06/30/2009 | -24 | 1440 | 101.6 | 12.57 | 6.4 | 30 | 9023.8 | 0.112
0608BM007 | 106-D-2008 | 106 | 113441.25 | 0 | 2008_10_30 | 45.2705 | Bituminous Mix | -93.726 | SPWEB440F Sp - 4.75 mm taconite, PG 64-34; sent to U of M for LTC fracture. DURING PAVING | University of Minnesota | D4-4-24-24h | 06/30/2009 | -24 | 1440 | 101.6 | 12.57 | 6.4 | 60 | 8383.3 | 0.12
0608BM007 | 106-D-2008 | 106 | 113441.25 | 0 | 2008_10_30 | 45.2705 | Bituminous Mix | -93.726 | SPWEB440F Sp - 4.75 mm taconite, PG 64-34; sent to U of M for LTC fracture. DURING PAVING | University of Minnesota | D4-4-24-24h | 06/30/2009 | -24 | 1440 | 101.6 | 12.57 | 6.4 | 120 | 7710.4 | 0.127
0608BM007 | 106-D-2008 | 106 | 113441.25 | 0 | 2008_10_30 | 45.2705 | Bituminous Mix | -93.726 | SPWEB440F Sp - 4.75 mm taconite, PG 64-34; sent to U of M for LTC fracture. DURING PAVING | University of Minnesota | D4-4-24-24h | 06/30/2009 | -24 | 1440 | 101.6 | 12.57 | 6.4 | 240 | 7055.4 | 0.135
0608BM007 | 106-D-2008 | 106 | 113441.25 | 0 | 2008_10_30 | 45.2705 | Bituminous Mix | -93.726 | SPWEB440F Sp - 4.75 mm taconite, PG 64-34; sent to U of M for LTC fracture. DURING PAVING | University of Minnesota | D4-4-24-24h | 06/30/2009 | -24 | 1440 | 101.6 | 12.57 | 6.4 | 480 | 6403.7 | 0.142
0608BM007 | 106-D-2008 | 106 | 113441.25 | 0 | 2008_10_30 | 45.2705 | Bituminous Mix | -93.726 | SPWEB440F Sp - 4.75 mm taconite, PG 64-34; sent to U of M for LTC fracture. DURING PAVING | University of Minnesota | D4-4-24-24h | 06/30/2009 | -24 | 1440 | 101.6 | 12.57 | 6.4 | 960 | 5750.8 | 0.15
0608BM007 | 106-D-2008 | 106 | 113441.25 | 0 | 2008_10_30 | 45.2705 | Bituminous Mix | -93.726 | SPWEB440F Sp - 4.75 mm taconite, PG 64-34; sent to U of M for LTC fracture. DURING PAVING | University of Minnesota | D4-8-36-24h | 07/02/2009 | -36 | 1440 | 101.6 | 12.67 | 6.43 | 8 | 24556.3 | 0.051
0608BM007 | 106-D-2008 | 106 | 113441.25 | 0 | 2008_10_30 | 45.2705 | Bituminous Mix | -93.726 | SPWEB440F Sp - 4.75 mm taconite, PG 64-34; sent to U of M for LTC fracture. DURING PAVING | University of Minnesota | D4-8-36-24h | 07/02/2009 | -36 | 1440 | 101.6 | 12.67 | 6.43 | 15 | 23666.7 | 0.059
0608BM007 | 106-D-2008 | 106 | 113441.25 | 0 | 2008_10_30 | 45.2705 | Bituminous Mix | -93.726 | SPWEB440F Sp - 4.75 mm taconite, PG 64-34; sent to U of M for LTC fracture. DURING PAVING | University of Minnesota | D4-3-24-1h | 06/29/2009 | -24 | 60 | 101.6 | 12.63 | 6.4 | 30 | 12310.4 | 0.174
0608BM007 | 106-D-2008 | 106 | 113441.25 | 0 | 2008_10_30 | 45.2705 | Bituminous Mix | -93.726 | SPWEB440F Sp - 4.75 mm taconite, PG 64-34; sent to U of M for LTC fracture. DURING PAVING | University of Minnesota | D4-3-24-1h | 06/29/2009 | -24 | 60 | 101.6 | 12.63 | 6.4 | 60 | 10888.2 | 0.197
0608BM007 | 106-D-2008 | 106 | 113441.25 | 0 | 2008_10_30 | 45.2705 | Bituminous Mix | -93.726 | SPWEB440F Sp - 4.75 mm taconite, PG 64-34; sent to U of M for LTC fracture. DURING PAVING | University of Minnesota | D4-3-24-1h | 06/29/2009 | -24 | 60 | 101.6 | 12.63 | 6.4 | 120 | 9432.5 | 0.219
0608BM007 | 106-D-2008 | 106 | 113441.25 | 0 | 2008_10_30 | 45.2705 | Bituminous Mix | -93.726 | SPWEB440F Sp - 4.75 mm taconite, PG 64-34; sent to U of M for LTC fracture. DURING PAVING | University of Minnesota | D4-3-24-1h | 06/29/2009 | -24 | 60 | 101.6 | 12.63 | 6.4 | 240 | 8091.2 | 0.242
0608BM007 | 106-D-2008 | 106 | 113441.25 | 0 | 2008_10_30 | 45.2705 | Bituminous Mix | -93.726 | SPWEB440F Sp - 4.75 mm taconite, PG 64-34; sent to U of M for LTC fracture. DURING PAVING | University of Minnesota | D4-3-24-1h | 06/29/2009 | -24 | 60 | 101.6 | 12.63 | 6.4 | 480 | 6782.4 | 0.264
0608BM007 | 106-D-2008 | 106 | 113441.25 | 0 | 2008_10_30 | 45.2705 | Bituminous Mix | -93.726 | SPWEB440F Sp - 4.75 mm taconite, PG 64-34; sent to U of M for LTC fracture. DURING PAVING | University of Minnesota | D4-3-24-1h | 06/29/2009 | -24 | 60 | 101.6 | 12.63 | 6.4 | 960 | 5544.5 | 0.287
0608BM007 | 106-D-2008 | 106 | 113441.25 | 0 | 2008_10_30 | 45.2705 | Bituminous Mix | -93.726 | SPWEB440F Sp - 4.75 mm taconite, PG 64-34; sent to U of M for LTC fracture. DURING PAVING | University of Minnesota | D4-7-36-1h | 07/01/2009 | -36 | 60 | 101.6 | 12.63 | 6.5 | 8 | 18961.3 | 0.054
0608BM007 | 106-D-2008 | 106 | 113441.25 | 0 | 2008_10_30 | 45.2705 | Bituminous Mix | -93.726 | SPWEB440F Sp - 4.75 mm taconite, PG 64-34; sent to U of M for LTC fracture. DURING PAVING | University of Minnesota | D4-7-36-1h | 07/01/2009 | -36 | 60 | 101.6 | 12.63 | 6.5 | 15 | 18255.4 | 0.066
0608BM007 | 106-D-2008 | 106 | 113441.25 | 0 | 2008_10_30 | 45.2705 | Bituminous Mix | -93.726 | SPWEB440F Sp - 4.75 mm taconite, PG 64-34; sent to U of M for LTC fracture. DURING PAVING | University of Minnesota | D4-7-36-1h | 07/01/2009 | -36 | 60 | 101.6 | 12.63 | 6.5 | 30 | 17301.2 | 0.08
0608BM007 | 106-D-2008 | 106 | 113441.25 | 0 | 2008_10_30 | 45.2705 | Bituminous Mix | -93.726 | SPWEB440F Sp - 4.75 mm taconite, PG 64-34; sent to U of M for LTC fracture. DURING PAVING | University of Minnesota | D4-7-36-1h | 07/01/2009 | -36 | 60 | 101.6 | 12.63 | 6.5 | 60 | 16288.7 | 0.093
0608BM007 | 106-D-2008 | 106 | 113441.25 | 0 | 2008_10_30 | 45.2705 | Bituminous Mix | -93.726 | SPWEB440F Sp - 4.75 mm taconite, PG 64-34; sent to U of M for LTC fracture. DURING PAVING | University of Minnesota | D4-7-36-1h | 07/01/2009 | -36 | 60 | 101.6 | 12.63 | 6.5 | 120 | 15296.2 | 0.106
0608BM007 | 106-D-2008 | 106 | 113441.25 | 0 | 2008_10_30 | 45.2705 | Bituminous Mix | -93.726 | SPWEB440F Sp - 4.75 mm taconite, PG 64-34; sent to U of M for LTC fracture. DURING PAVING | University of Minnesota | D4-7-36-1h | 07/01/2009 | -36 | 60 | 101.6 | 12.63 | 6.5 | 240 | 14181.5 | 0.119
0608BM007 | 106-D-2008 | 106 | 113441.25 | 0 | 2008_10_30 | 45.2705 | Bituminous Mix | -93.726 | SPWEB440F Sp - 4.75 mm taconite, PG 64-34; sent to U of M for LTC fracture. DURING PAVING | University of Minnesota | D4-7-36-1h | 07/01/2009 | -36 | 60 | 101.6 | 12.63 | 6.5 | 480 | 12964.2 | 0.133
0608BM007 | 106-D-2008 | 106 | 113441.25 | 0 | 2008_10_30 | 45.2705 | Bituminous Mix | -93.726 | SPWEB440F Sp - 4.75 mm taconite, PG 64-34; sent to U of M for LTC fracture. DURING PAVING | University of Minnesota | D4-7-36-1h | 07/01/2009 | -36 | 60 | 101.6 | 12.63 | 6.5 | 960 | 11672.7 | 0.146
0608BM007 | 106-D-2008 | 106 | 113441.25 | 0 | 2008_10_30 | 45.2705 | Bituminous Mix | -93.726 | SPWEB440F Sp - 4.75 mm taconite, PG 64-34; sent to U of M for LTC fracture. DURING PAVING | University of Minnesota | D4-5-36-1h | 07/01/2009 | -36 | 60 | 101.6 | 12.63 | 6.4 | 8 | 18004.7 | 0.048
0608BM007 | 106-D-2008 | 106 | 113441.25 | 0 | 2008_10_30 | 45.2705 | Bituminous Mix | -93.726 | SPWEB440F Sp - 4.75 mm taconite, PG 64-34; sent to U of M for LTC fracture. DURING PAVING | University of Minnesota | D4-5-36-1h | 07/01/2009 | -36 | 60 | 101.6 | 12.63 | 6.4 | 15 | 17408.8 | 0.06
0608BM007 | 106-D-2008 | 106 | 113441.25 | 0 | 2008_10_30 | 45.2705 | Bituminous Mix | -93.726 | SPWEB440F Sp - 4.75 mm taconite, PG 64-34; sent to U of M for LTC fracture. DURING PAVING | University of Minnesota | D4-5-36-1h | 07/01/2009 | -36 | 60 | 101.6 | 12.63 | 6.4 | 30 | 16428.7 | 0.073
0608BM007 | 106-D-2008 | 106 | 113441.25 | 0 | 2008_10_30 | 45.2705 | Bituminous Mix | -93.726 | SPWEB440F Sp - 4.75 mm taconite, PG 64-34; sent to U of M for LTC fracture. DURING PAVING | University of Minnesota | D4-5-36-1h | 07/01/2009 | -36 | 60 | 101.6 | 12.63 | 6.4 | 60 | 15793.4 | 0.087
0608BM007 | 106-D-2008 | 106 | 113441.25 | 0 | 2008_10_30 | 45.2705 | Bituminous Mix | -93.726 | SPWEB440F Sp - 4.75 mm taconite, PG 64-34; sent to U of M for LTC fracture. DURING PAVING | University of Minnesota | D4-5-36-1h | 07/01/2009 | -36 | 60 | 101.6 | 12.63 | 6.4 | 120 | 14766.4 | 0.1
0608BM007 | 106-D-2008 | 106 | 113441.25 | 0 | 2008_10_30 | 45.2705 | Bituminous Mix | -93.726 | SPWEB440F Sp - 4.75 mm taconite, PG 64-34; sent to U of M for LTC fracture. DURING PAVING | University of Minnesota | D4-5-36-1h | 07/01/2009 | -36 | 60 | 101.6 | 12.63 | 6.4 | 240 | 13785.2 | 0.114
0608BM007 | 106-D-2008 | 106 | 113441.25 | 0 | 2008_10_30 | 45.2705 | Bituminous Mix | -93.726 | SPWEB440F Sp - 4.75 mm taconite, PG 64-34; sent to U of M for LTC fracture. DURING PAVING | University of Minnesota | D4-5-36-1h | 07/01/2009 | -36 | 60 | 101.6 | 12.63 | 6.4 | 480 | 12688.8 | 0.127
0608BM007 | 106-D-2008 | 106 | 113441.25 | 0 | 2008_10_30 | 45.2705 | Bituminous Mix | -93.726 | SPWEB440F Sp - 4.75 mm taconite, PG 64-34; sent to U of M for LTC fracture. DURING PAVING | University of Minnesota | D4-5-36-1h | 07/01/2009 | -36 | 60 | 101.6 | 12.63 | 6.4 | 960 | 11492.5 | 0.14
0608BM007 | 106-D-2008 | 106 | 113441.25 | 0 | 2008_10_30 | 45.2705 | Bituminous Mix | -93.726 | SPWEB440F Sp - 4.75 mm taconite, PG 64-34; sent to U of M for LTC fracture. DURING PAVING | University of Minnesota | D2b-9-36-1h | 07/01/2009 | -36 | 60 | 101.6 | 12.7 | 6.27 | 8 | 19693.8 | 0.06
0608BM007 | 106-D-2008 | 106 | 113441.25 | 0 | 2008_10_30 | 45.2705 | Bituminous Mix | -93.726 | SPWEB440F Sp - 4.75 mm taconite, PG 64-34; sent to U of M for LTC fracture. DURING PAVING | University of Minnesota | D2b-9-36-1h | 07/01/2009 | -36 | 60 | 101.6 | 12.7 | 6.27 | 15 | 18843.9 | 0.071
0608BM007 | 106-D-2008 | 106 | 113441.25 | 0 | 2008_10_30 | 45.2705 | Bituminous Mix | -93.726 | SPWEB440F Sp - 4.75 mm taconite, PG 64-34; sent to U of M for LTC fracture. DURING PAVING | University of Minnesota | D2b-9-36-1h | 07/01/2009 | -36 | 60 | 101.6 | 12.7 | 6.27 | 30 | 17977.8 | 0.084
0608BM007 | 106-D-2008 | 106 | 113441.25 | 0 | 2008_10_30 | 45.2705 | Bituminous Mix | -93.726 | SPWEB440F Sp - 4.75 mm taconite, PG 64-34; sent to U of M for LTC fracture. DURING PAVING | University of Minnesota | D2b-9-36-1h | 07/01/2009 | -36 | 60 | 101.6 | 12.7 | 6.27 | 60 | 16801 | 0.097
0608BM007 | 106-D-2008 | 106 | 113441.25 | 0 | 2008_10_30 | 45.2705 | Bituminous Mix | -93.726 | SPWEB440F Sp - 4.75 mm taconite, PG 64-34; sent to U of M for LTC fracture. DURING PAVING | University of Minnesota | D2b-9-36-1h | 07/01/2009 | -36 | 60 | 101.6 | 12.7 | 6.27 | 120 | 15709.3 | 0.11
0608BM007 | 106-D-2008 | 106 | 113441.25 | 0 | 2008_10_30 | 45.2705 | Bituminous Mix | -93.726 | SPWEB440F Sp - 4.75 mm taconite, PG 64-34; sent to U of M for LTC fracture. DURING PAVING | University of Minnesota | D2b-9-36-1h | 07/01/2009 | -36 | 60 | 101.6 | 12.7 | 6.27 | 240 | 14561.3 | 0.122
0608BM007 | 106-D-2008 | 106 | 113441.25 | 0 | 2008_10_30 | 45.2705 | Bituminous Mix | -93.726 | SPWEB440F Sp - 4.75 mm taconite, PG 64-34; sent to U of M for LTC fracture. DURING PAVING | University of Minnesota | D2b-9-36-1h | 07/01/2009 | -36 | 60 | 101.6 | 12.7 | 6.27 | 480 | 13318.8 | 0.135
0608BM007 | 106-D-2008 | 106 | 113441.25 | 0 | 2008_10_30 | 45.2705 | Bituminous Mix | -93.726 | SPWEB440F Sp - 4.75 mm taconite, PG 64-34; sent to U of M for LTC fracture. DURING PAVING | University of Minnesota | D2b-9-36-1h | 07/01/2009 | -36 | 60 | 101.6 | 12.7 | 6.27 | 960 | 12010.8 | 0.148
0608BM007 | 106-D-2008 | 106 | 113441.25 | 0 | 2008_10_30 | 45.2705 | Bituminous Mix | -93.726 | SPWEB440F Sp - 4.75 mm taconite, PG 64-34; sent to U of M for LTC fracture. DURING PAVING | University of Minnesota | D2b-7-36-1h | 07/01/2009 | -36 | 60 | 101.6 | 12.63 | 6.1 | 8 | 19915 | 0.057
0608BM007 | 106-D-2008 | 106 | 113441.25 | 0 | 2008_10_30 | 45.2705 | Bituminous Mix | -93.726 | SPWEB440F Sp - 4.75 mm taconite, PG 64-34; sent to U of M for LTC fracture. DURING PAVING | University of Minnesota | D2b-7-36-1h | 07/01/2009 | -36 | 60 | 101.6 | 12.63 | 6.1 | 15 | 19275 | 0.071
0608BM007 | 106-D-2008 | 106 | 113441.25 | 0 | 2008_10_30 | 45.2705 | Bituminous Mix | -93.726 | SPWEB440F Sp - 4.75 mm taconite, PG 64-34; sent to U of M for LTC fracture. DURING PAVING | University of Minnesota | D2b-7-36-1h | 07/01/2009 | -36 | 60 | 101.6 | 12.63 | 6.1 | 30 | 18249 | 0.087
0608BM007 | 106-D-2008 | 106 | 113441.25 | 0 | 2008_10_30 | 45.2705 | Bituminous Mix | -93.726 | SPWEB440F Sp - 4.75 mm taconite, PG 64-34; sent to U of M for LTC fracture. DURING PAVING | University of Minnesota | D2b-7-36-1h | 07/01/2009 | -36 | 60 | 101.6 | 12.63 | 6.1 | 60 | 17127.5 | 0.103
0608BM007 | 106-D-2008 | 106 | 113441.25 | 0 | 2008_10_30 | 45.2705 | Bituminous Mix | -93.726 | SPWEB440F Sp - 4.75 mm taconite, PG 64-34; sent to U of M for LTC fracture. DURING PAVING | University of Minnesota | D2b-7-36-1h | 07/01/2009 | -36 | 60 | 101.6 | 12.63 | 6.1 | 120 | 15920.7 | 0.119
0608BM007 | 106-D-2008 | 106 | 113441.25 | 0 | 2008_10_30 | 45.2705 | Bituminous Mix | -93.726 | SPWEB440F Sp - 4.75 mm taconite, PG 64-34; sent to U of M for LTC fracture. DURING PAVING | University of Minnesota | D2b-7-36-1h | 07/01/2009 | -36 | 60 | 101.6 | 12.63 | 6.1 | 240 | 14646.2 | 0.135
0608BM007 | 106-D-2008 | 106 | 113441.25 | 0 | 2008_10_30 | 45.2705 | Bituminous Mix | -93.726 | SPWEB440F Sp - 4.75 mm taconite, PG 64-34; sent to U of M for LTC fracture. DURING PAVING | University of Minnesota | D2a-3-24-1h | 06/29/2009 | -24 | 60 | 101.6 | 13.03 | 6.5 | 120 | 7907.8 | 0.226
0608BM007 | 106-D-2008 | 106 | 113441.25 | 0 | 2008_10_30 | 45.2705 | Bituminous Mix | -93.726 | SPWEB440F Sp - 4.75 mm taconite, PG 64-34; sent to U of M for LTC fracture. DURING PAVING | University of Minnesota | D2a-3-24-1h | 06/29/2009 | -24 | 60 | 101.6 | 13.03 | 6.5 | 240 | 6783.2 | 0.248
0608BM007 | 106-D-2008 | 106 | 113441.25 | 0 | 2008_10_30 | 45.2705 | Bituminous Mix | -93.726 | SPWEB440F Sp - 4.75 mm taconite, PG 64-34; sent to U of M for LTC fracture. DURING PAVING | University of Minnesota | D2a-3-24-1h | 06/29/2009 | -24 | 60 | 101.6 | 13.03 | 6.5 | 480 | 5622.7 | 0.271
0608BM007 | 106-D-2008 | 106 | 113441.25 | 0 | 2008_10_30 | 45.2705 | Bituminous Mix | -93.726 | SPWEB440F Sp - 4.75 mm taconite, PG 64-34; sent to U of M for LTC fracture. DURING PAVING | University of Minnesota | D2a-3-24-1h | 06/29/2009 | -24 | 60 | 101.6 | 13.03 | 6.5 | 960 | 4632.6 | 0.293
0608BM007 | 106-D-2008 | 106 | 113441.25 | 0 | 2008_10_30 | 45.2705 | Bituminous Mix | -93.726 | SPWEB440F Sp - 4.75 mm taconite, PG 64-34; sent to U of M for LTC fracture. DURING PAVING | University of Minnesota | D2a-1-24-1h | 06/29/2009 | -24 | 60 | 101.6 | 12.93 | 6.47 | 8 | 11085.2 | 0.132
0608BM007 | 106-D-2008 | 106 | 113441.25 | 0 | 2008_10_30 | 45.2705 | Bituminous Mix | -93.726 | SPWEB440F Sp - 4.75 mm taconite, PG 64-34; sent to U of M for LTC fracture. DURING PAVING | University of Minnesota | D2a-1-24-1h | 06/29/2009 | -24 | 60 | 101.6 | 12.93 | 6.47 | 15 | 10141.3 | 0.151
0608BM007 | 106-D-2008 | 106 | 113441.25 | 0 | 2008_10_30 | 45.2705 | Bituminous Mix | -93.726 | SPWEB440F Sp - 4.75 mm taconite, PG 64-34; sent to U of M for LTC fracture. DURING PAVING | University of Minnesota | D2a-1-24-1h | 06/29/2009 | -24 | 60 | 101.6 | 12.93 | 6.47 | 30 | 9106.5 | 0.172
0608BM007 | 106-D-2008 | 106 | 113441.25 | 0 | 2008_10_30 | 45.2705 | Bituminous Mix | -93.726 | SPWEB440F Sp - 4.75 mm taconite, PG 64-34; sent to U of M for LTC fracture. DURING PAVING | University of Minnesota | D2a-1-24-1h | 06/29/2009 | -24 | 60 | 101.6 | 12.93 | 6.47 | 60 | 8079.2 | 0.194
0608BM007 | 106-D-2008 | 106 | 113441.25 | 0 | 2008_10_30 | 45.2705 | Bituminous Mix | -93.726 | SPWEB440F Sp - 4.75 mm taconite, PG 64-34; sent to U of M for LTC fracture. DURING PAVING | University of Minnesota | D2a-1-24-1h | 06/29/2009 | -24 | 60 | 101.6 | 12.93 | 6.47 | 120 | 7037.9 | 0.215
0608BM007 | 106-D-2008 | 106 | 113441.25 | 0 | 2008_10_30 | 45.2705 | Bituminous Mix | -93.726 | SPWEB440F Sp - 4.75 mm taconite, PG 64-34; sent to U of M for LTC fracture. DURING PAVING | University of Minnesota | D2a-1-24-1h | 06/29/2009 | -24 | 60 | 101.6 | 12.93 | 6.47 | 240 | 6018.9 | 0.236
0608BM007 | 106-D-2008 | 106 | 113441.25 | 0 | 2008_10_30 | 45.2705 | Bituminous Mix | -93.726 | SPWEB440F Sp - 4.75 mm taconite, PG 64-34; sent to U of M for LTC fracture. DURING PAVING | University of Minnesota | D2a-1-24-1h | 06/29/2009 | -24 | 60 | 101.6 | 12.93 | 6.47 | 480 | 5068 | 0.257
0608BM007 | 106-D-2008 | 106 | 113441.25 | 0 | 2008_10_30 | 45.2705 | Bituminous Mix | -93.726 | SPWEB440F Sp - 4.75 mm taconite, PG 64-34; sent to U of M for LTC fracture. DURING PAVING | University of Minnesota | D2a-1-24-1h | 06/29/2009 | -24 | 60 | 101.6 | 12.93 | 6.47 | 960 | 4181.9 | 0.279
0608BM007 | 106-D-2008 | 106 | 113441.25 | 0 | 2008_10_30 | 45.2705 | Bituminous Mix | -93.726 | SPWEB440F Sp - 4.75 mm taconite, PG 64-34; sent to U of M for LTC fracture. DURING PAVING | University of Minnesota | D4-3-24-1h | 06/29/2009 | -24 | 60 | 101.6 | 12.63 | 6.4 | 8 | 15140.1 | 0.131
0608BM007 | 106-D-2008 | 106 | 113441.25 | 0 | 2008_10_30 | 45.2705 | Bituminous Mix | -93.726 | SPWEB440F Sp - 4.75 mm taconite, PG 64-34; sent to U of M for LTC fracture. DURING PAVING | University of Minnesota | D4-3-24-1h | 06/29/2009 | -24 | 60 | 101.6 | 12.63 | 6.4 | 15 | 13827.7 | 0.151
0608BM007 | 106-D-2008 | 106 | 113441.25 | 0 | 2008_10_30 | 45.2705 | Bituminous Mix | -93.726 | SPWEB440F Sp - 4.75 mm taconite, PG 64-34; sent to U of M for LTC fracture. DURING PAVING | University of Minnesota | D2a-9-36-1h | 07/01/2009 | -36 | 60 | 101.6 | 13.1 | 6.4 | 120 | 16056.4 | 0.123
0608BM007 | 106-D-2008 | 106 | 113441.25 | 0 | 2008_10_30 | 45.2705 | Bituminous Mix | -93.726 | SPWEB440F Sp - 4.75 mm taconite, PG 64-34; sent to U of M for LTC fracture. DURING PAVING | University of Minnesota | D2a-9-36-1h | 07/01/2009 | -36 | 60 | 101.6 | 13.1 | 6.4 | 240 | 14744.6 | 0.139
0608BM007 | 106-D-2008 | 106 | 113441.25 | 0 | 2008_10_30 | 45.2705 | Bituminous Mix | -93.726 | SPWEB440F Sp - 4.75 mm taconite, PG 64-34; sent to U of M for LTC fracture. DURING PAVING | University of Minnesota | D2a-9-36-1h | 07/01/2009 | -36 | 60 | 101.6 | 13.1 | 6.4 | 480 | 13275 | 0.155
0608BM007 | 106-D-2008 | 106 | 113441.25 | 0 | 2008_10_30 | 45.2705 | Bituminous Mix | -93.726 | SPWEB440F Sp - 4.75 mm taconite, PG 64-34; sent to U of M for LTC fracture. DURING PAVING | University of Minnesota | D2a-9-36-1h | 07/01/2009 | -36 | 60 | 101.6 | 13.1 | 6.4 | 960 | 11854.8 | 0.171
0608BM007 | 106-D-2008 | 106 | 113441.25 | 0 | 2008_10_30 | 45.2705 | Bituminous Mix | -93.726 | SPWEB440F Sp - 4.75 mm taconite, PG 64-34; sent to U of M for LTC fracture. DURING PAVING | University of Minnesota | D2a-7-36-1h | 07/01/2009 | -36 | 60 | 101.6 | 13.1 | 6.4 | 8 | 19079.3 | 0.056
0608BM007 | 106-D-2008 | 106 | 113441.25 | 0 | 2008_10_30 | 45.2705 | Bituminous Mix | -93.726 | SPWEB440F Sp - 4.75 mm taconite, PG 64-34; sent to U of M for LTC fracture. DURING PAVING | University of Minnesota | D2a-7-36-1h | 07/01/2009 | -36 | 60 | 101.6 | 13.1 | 6.4 | 15 | 18290.2 | 0.068
0608BM007 | 106-D-2008 | 106 | 113441.25 | 0 | 2008_10_30 | 45.2705 | Bituminous Mix | -93.726 | SPWEB440F Sp - 4.75 mm taconite, PG 64-34; sent to U of M for LTC fracture. DURING PAVING | University of Minnesota | D2a-7-36-1h | 07/01/2009 | -36 | 60 | 101.6 | 13.1 | 6.4 | 30 | 17488.8 | 0.082
0608BM007 | 106-D-2008 | 106 | 113441.25 | 0 | 2008_10_30 | 45.2705 | Bituminous Mix | -93.726 | SPWEB440F Sp - 4.75 mm taconite, PG 64-34; sent to U of M for LTC fracture. DURING PAVING | University of Minnesota | D2a-7-36-1h | 07/01/2009 | -36 | 60 | 101.6 | 13.1 | 6.4 | 60 | 16338.2 | 0.095
0608BM007 | 106-D-2008 | 106 | 113441.25 | 0 | 2008_10_30 | 45.2705 | Bituminous Mix | -93.726 | SPWEB440F Sp - 4.75 mm taconite, PG 64-34; sent to U of M for LTC fracture. DURING PAVING | University of Minnesota | D2a-7-36-1h | 07/01/2009 | -36 | 60 | 101.6 | 13.1 | 6.4 | 120 | 15376.5 | 0.109
0608BM007 | 106-D-2008 | 106 | 113441.25 | 0 | 2008_10_30 | 45.2705 | Bituminous Mix | -93.726 | SPWEB440F Sp - 4.75 mm taconite, PG 64-34; sent to U of M for LTC fracture. DURING PAVING | University of Minnesota | D2a-7-36-1h | 07/01/2009 | -36 | 60 | 101.6 | 13.1 | 6.4 | 240 | 14227.9 | 0.122
0608BM007 | 106-D-2008 | 106 | 113441.25 | 0 | 2008_10_30 | 45.2705 | Bituminous Mix | -93.726 | SPWEB440F Sp - 4.75 mm taconite, PG 64-34; sent to U of M for LTC fracture. DURING PAVING | University of Minnesota | D2a-7-36-1h | 07/01/2009 | -36 | 60 | 101.6 | 13.1 | 6.4 | 480 | 12972.9 | 0.136
0608BM007 | 106-D-2008 | 106 | 113441.25 | 0 | 2008_10_30 | 45.2705 | Bituminous Mix | -93.726 | SPWEB440F Sp - 4.75 mm taconite, PG 64-34; sent to U of M for LTC fracture. DURING PAVING | University of Minnesota | D2a-7-36-1h | 07/01/2009 | -36 | 60 | 101.6 | 13.1 | 6.4 | 960 | 11721.1 | 0.149
0608BM007 | 106-D-2008 | 106 | 113441.25 | 0 | 2008_10_30 | 45.2705 | Bituminous Mix | -93.726 | SPWEB440F Sp - 4.75 mm taconite, PG 64-34; sent to U of M for LTC fracture. DURING PAVING | University of Minnesota | D2a-5-36-1h | 07/01/2009 | -36 | 60 | 101.6 | 13.07 | 6.37 | 8 | 20473.2 | 0.054
0608BM007 | 106-D-2008 | 106 | 113441.25 | 0 | 2008_10_30 | 45.2705 | Bituminous Mix | -93.726 | SPWEB440F Sp - 4.75 mm taconite, PG 64-34; sent to U of M for LTC fracture. DURING PAVING | University of Minnesota | D2a-5-36-1h | 07/01/2009 | -36 | 60 | 101.6 | 13.07 | 6.37 | 15 | 19671.3 | 0.067
0608BM007 | 106-D-2008 | 106 | 113441.25 | 0 | 2008_10_30 | 45.2705 | Bituminous Mix | -93.726 | SPWEB440F Sp - 4.75 mm taconite, PG 64-34; sent to U of M for LTC fracture. DURING PAVING | University of Minnesota | D2a-8-36-24h | 07/02/2009 | -36 | 1440 | 101.6 | 13.13 | 6.47 | 30 | 22433.4 | 0.073
0608BM007 | 106-D-2008 | 106 | 113441.25 | 0 | 2008_10_30 | 45.2705 | Bituminous Mix | -93.726 | SPWEB440F Sp - 4.75 mm taconite, PG 64-34; sent to U of M for LTC fracture. DURING PAVING | University of Minnesota | D2a-8-36-24h | 07/02/2009 | -36 | 1440 | 101.6 | 13.13 | 6.47 | 60 | 21185.9 | 0.083
0608BM007 | 106-D-2008 | 106 | 113441.25 | 0 | 2008_10_30 | 45.2705 | Bituminous Mix | -93.726 | SPWEB440F Sp - 4.75 mm taconite, PG 64-34; sent to U of M for LTC fracture. DURING PAVING | University of Minnesota | D2a-8-36-24h | 07/02/2009 | -36 | 1440 | 101.6 | 13.13 | 6.47 | 120 | 20103.9 | 0.092
0608BM007 | 106-D-2008 | 106 | 113441.25 | 0 | 2008_10_30 | 45.2705 | Bituminous Mix | -93.726 | SPWEB440F Sp - 4.75 mm taconite, PG 64-34; sent to U of M for LTC fracture. DURING PAVING | University of Minnesota | D2a-8-36-24h | 07/02/2009 | -36 | 1440 | 101.6 | 13.13 | 6.47 | 240 | 18720.5 | 0.102
0608BM007 | 106-D-2008 | 106 | 113441.25 | 0 | 2008_10_30 | 45.2705 | Bituminous Mix | -93.726 | SPWEB440F Sp - 4.75 mm taconite, PG 64-34; sent to U of M for LTC fracture. DURING PAVING | University of Minnesota | D2a-8-36-24h | 07/02/2009 | -36 | 1440 | 101.6 | 13.13 | 6.47 | 480 | 17525.1 | 0.112
0608BM007 | 106-D-2008 | 106 | 113441.25 | 0 | 2008_10_30 | 45.2705 | Bituminous Mix | -93.726 | SPWEB440F Sp - 4.75 mm taconite, PG 64-34; sent to U of M for LTC fracture. DURING PAVING | University of Minnesota | D2a-8-36-24h | 07/02/2009 | -36 | 1440 | 101.6 | 13.13 | 6.47 | 960 | 16076.1 | 0.122
0608BM007 | 106-D-2008 | 106 | 113441.25 | 0 | 2008_10_30 | 45.2705 | Bituminous Mix | -93.726 | SPWEB440F Sp - 4.75 mm taconite, PG 64-34; sent to U of M for LTC fracture. DURING PAVING | University of Minnesota | D2a-6-36-24h | 07/02/2009 | -36 | 1440 | 101.6 | 13.1 | 6.4 | 8 | 25312.2 | 0.057
0608BM007 | 106-D-2008 | 106 | 113441.25 | 0 | 2008_10_30 | 45.2705 | Bituminous Mix | -93.726 | SPWEB440F Sp - 4.75 mm taconite, PG 64-34; sent to U of M for LTC fracture. DURING PAVING | University of Minnesota | D2a-6-36-24h | 07/02/2009 | -36 | 1440 | 101.6 | 13.1 | 6.4 | 15 | 24400.9 | 0.064
0608BM007 | 106-D-2008 | 106 | 113441.25 | 0 | 2008_10_30 | 45.2705 | Bituminous Mix | -93.726 | SPWEB440F Sp - 4.75 mm taconite, PG 64-34; sent to U of M for LTC fracture. DURING PAVING | University of Minnesota | D2a-6-36-24h | 07/02/2009 | -36 | 1440 | 101.6 | 13.1 | 6.4 | 30 | 23256.6 | 0.072
0608BM007 | 106-D-2008 | 106 | 113441.25 | 0 | 2008_10_30 | 45.2705 | Bituminous Mix | -93.726 | SPWEB440F Sp - 4.75 mm taconite, PG 64-34; sent to U of M for LTC fracture. DURING PAVING | University of Minnesota | D2a-6-36-24h | 07/02/2009 | -36 | 1440 | 101.6 | 13.1 | 6.4 | 60 | 22090.2 | 0.08
0608BM007 | 106-D-2008 | 106 | 113441.25 | 0 | 2008_10_30 | 45.2705 | Bituminous Mix | -93.726 | SPWEB440F Sp - 4.75 mm taconite, PG 64-34; sent to U of M for LTC fracture. DURING PAVING | University of Minnesota | D2a-6-36-24h | 07/02/2009 | -36 | 1440 | 101.6 | 13.1 | 6.4 | 120 | 20827.9 | 0.088
0608BM007 | 106-D-2008 | 106 | 113441.25 | 0 | 2008_10_30 | 45.2705 | Bituminous Mix | -93.726 | SPWEB440F Sp - 4.75 mm taconite, PG 64-34; sent to U of M for LTC fracture. DURING PAVING | University of Minnesota | D2a-6-36-24h | 07/02/2009 | -36 | 1440 | 101.6 | 13.1 | 6.4 | 240 | 19584 | 0.096
0608BM007 | 106-D-2008 | 106 | 113441.25 | 0 | 2008_10_30 | 45.2705 | Bituminous Mix | -93.726 | SPWEB440F Sp - 4.75 mm taconite, PG 64-34; sent to U of M for LTC fracture. DURING PAVING | University of Minnesota | D2a-6-36-24h | 07/02/2009 | -36 | 1440 | 101.6 | 13.1 | 6.4 | 480 | 18473.3 | 0.104
0608BM007 | 106-D-2008 | 106 | 113441.25 | 0 | 2008_10_30 | 45.2705 | Bituminous Mix | -93.726 | SPWEB440F Sp - 4.75 mm taconite, PG 64-34; sent to U of M for LTC fracture. DURING PAVING | University of Minnesota | D2a-6-36-24h | 07/02/2009 | -36 | 1440 | 101.6 | 13.1 | 6.4 | 960 | 16929.2 | 0.111
0608BM007 | 106-D-2008 | 106 | 113441.25 | 0 | 2008_10_30 | 45.2705 | Bituminous Mix | -93.726 | SPWEB440F Sp - 4.75 mm taconite, PG 64-34; sent to U of M for LTC fracture. DURING PAVING | University of Minnesota | D4-10-36-24h | 07/02/2009 | -36 | 1440 | 101.6 | 12.67 | 6.5 | 8 | 22822 | 0.048
0608BM007 | 106-D-2008 | 106 | 113441.25 | 0 | 2008_10_30 | 45.2705 | Bituminous Mix | -93.726 | SPWEB440F Sp - 4.75 mm taconite, PG 64-34; sent to U of M for LTC fracture. DURING PAVING | University of Minnesota | D4-10-36-24h | 07/02/2009 | -36 | 1440 | 101.6 | 12.67 | 6.5 | 15 | 21937.7 | 0.054
0608BM007 | 106-D-2008 | 106 | 113441.25 | 0 | 2008_10_30 | 45.2705 | Bituminous Mix | -93.726 | SPWEB440F Sp - 4.75 mm taconite, PG 64-34; sent to U of M for LTC fracture. DURING PAVING | University of Minnesota | D4-10-36-24h | 07/02/2009 | -36 | 1440 | 101.6 | 12.67 | 6.5 | 30 | 20986 | 0.062
0608BM007 | 106-D-2008 | 106 | 113441.25 | 0 | 2008_10_30 | 45.2705 | Bituminous Mix | -93.726 | SPWEB440F Sp - 4.75 mm taconite, PG 64-34; sent to U of M for LTC fracture. DURING PAVING | University of Minnesota | D4-10-36-24h | 07/02/2009 | -36 | 1440 | 101.6 | 12.67 | 6.5 | 60 | 20114.9 | 0.069
0608BM007 | 106-D-2008 | 106 | 113441.25 | 0 | 2008_10_30 | 45.2705 | Bituminous Mix | -93.726 | SPWEB440F Sp - 4.75 mm taconite, PG 64-34; sent to U of M for LTC fracture. DURING PAVING | University of Minnesota | D4-10-36-24h | 07/02/2009 | -36 | 1440 | 101.6 | 12.67 | 6.5 | 120 | 19334.2 | 0.076
0608BM007 | 106-D-2008 | 106 | 113441.25 | 0 | 2008_10_30 | 45.2705 | Bituminous Mix | -93.726 | SPWEB440F Sp - 4.75 mm taconite, PG 64-34; sent to U of M for LTC fracture. DURING PAVING | University of Minnesota | D4-10-36-24h | 07/02/2009 | -36 | 1440 | 101.6 | 12.67 | 6.5 | 240 | 18243.4 | 0.083
0608BM007 | 106-D-2008 | 106 | 113441.25 | 0 | 2008_10_30 | 45.2705 | Bituminous Mix | -93.726 | SPWEB440F Sp - 4.75 mm taconite, PG 64-34; sent to U of M for LTC fracture. DURING PAVING | University of Minnesota | D4-10-36-24h | 07/02/2009 | -36 | 1440 | 101.6 | 12.67 | 6.5 | 480 | 17140.2 | 0.09
0608BM007 | 106-D-2008 | 106 | 113441.25 | 0 | 2008_10_30 | 45.2705 | Bituminous Mix | -93.726 | SPWEB440F Sp - 4.75 mm taconite, PG 64-34; sent to U of M for LTC fracture. DURING PAVING | University of Minnesota | D4-10-36-24h | 07/02/2009 | -36 | 1440 | 101.6 | 12.67 | 6.5 | 960 | 16021.5 | 0.098
0608BM007 | 106-D-2008 | 106 | 113441.25 | 0 | 2008_10_30 | 45.2705 | Bituminous Mix | -93.726 | SPWEB440F Sp - 4.75 mm taconite, PG 64-34; sent to U of M for LTC fracture. DURING PAVING | University of Minnesota | D4-1-24-1h | 06/29/2009 | -24 | 60 | 101.6 | 12.57 | 6.53 | 8 | 14595.3 | 0.128
0608BM007 | 106-D-2008 | 106 | 113441.25 | 0 | 2008_10_30 | 45.2705 | Bituminous Mix | -93.726 | SPWEB440F Sp - 4.75 mm taconite, PG 64-34; sent to U of M for LTC fracture. DURING PAVING | University of Minnesota | D4-1-24-1h | 06/29/2009 | -24 | 60 | 101.6 | 12.57 | 6.53 | 15 | 13339 | 0.146
0608BM007 | 106-D-2008 | 106 | 113441.25 | 0 | 2008_10_30 | 45.2705 | Bituminous Mix | -93.726 | SPWEB440F Sp - 4.75 mm taconite, PG 64-34; sent to U of M for LTC fracture. DURING PAVING | University of Minnesota | D4-1-24-1h | 06/29/2009 | -24 | 60 | 101.6 | 12.57 | 6.53 | 30 | 11990.6 | 0.167
0608BM007 | 106-D-2008 | 106 | 113441.25 | 0 | 2008_10_30 | 45.2705 | Bituminous Mix | -93.726 | SPWEB440F Sp - 4.75 mm taconite, PG 64-34; sent to U of M for LTC fracture. DURING PAVING | University of Minnesota | D4-1-24-1h | 06/29/2009 | -24 | 60 | 101.6 | 12.57 | 6.53 | 60 | 10662.8 | 0.187
0608BM007 | 106-D-2008 | 106 | 113441.25 | 0 | 2008_10_30 | 45.2705 | Bituminous Mix | -93.726 | SPWEB440F Sp - 4.75 mm taconite, PG 64-34; sent to U of M for LTC fracture. DURING PAVING | University of Minnesota | D4-1-24-1h | 06/29/2009 | -24 | 60 | 101.6 | 12.57 | 6.53 | 120 | 9361.3 | 0.207
0608BM007 | 106-D-2008 | 106 | 113441.25 | 0 | 2008_10_30 | 45.2705 | Bituminous Mix | -93.726 | SPWEB440F Sp - 4.75 mm taconite, PG 64-34; sent to U of M for LTC fracture. DURING PAVING | University of Minnesota | D4-1-24-1h | 06/29/2009 | -24 | 60 | 101.6 | 12.57 | 6.53 | 240 | 8026.2 | 0.227
0608BM007 | 106-D-2008 | 106 | 113441.25 | 0 | 2008_10_30 | 45.2705 | Bituminous Mix | -93.726 | SPWEB440F Sp - 4.75 mm taconite, PG 64-34; sent to U of M for LTC fracture. DURING PAVING | University of Minnesota | D4-1-24-1h | 06/29/2009 | -24 | 60 | 101.6 | 12.57 | 6.53 | 480 | 6848.7 | 0.247
0608BM007 | 106-D-2008 | 106 | 113441.25 | 0 | 2008_10_30 | 45.2705 | Bituminous Mix | -93.726 | SPWEB440F Sp - 4.75 mm taconite, PG 64-34; sent to U of M for LTC fracture. DURING PAVING | University of Minnesota | D4-1-24-1h | 06/29/2009 | -24 | 60 | 101.6 | 12.57 | 6.53 | 960 | 5693.9 | 0.267
0608BM007 | 106-D-2008 | 106 | 113441.25 | 0 | 2008_10_30 | 45.2705 | Bituminous Mix | -93.726 | SPWEB440F Sp - 4.75 mm taconite, PG 64-34; sent to U of M for LTC fracture. DURING PAVING | University of Minnesota | D2b-4-24-1h | 06/29/2009 | -24 | 60 | 101.6 | 12.5 | 6.5 | 8 | 12700.5 | 0.137
0608BM007 | 106-D-2008 | 106 | 113441.25 | 0 | 2008_10_30 | 45.2705 | Bituminous Mix | -93.726 | SPWEB440F Sp - 4.75 mm taconite, PG 64-34; sent to U of M for LTC fracture. DURING PAVING | University of Minnesota | D2b-4-24-1h | 06/29/2009 | -24 | 60 | 101.6 | 12.5 | 6.5 | 15 | 11555.9 | 0.158
0608BM007 | 106-D-2008 | 106 | 113441.25 | 0 | 2008_10_30 | 45.2705 | Bituminous Mix | -93.726 | SPWEB440F Sp - 4.75 mm taconite, PG 64-34; sent to U of M for LTC fracture. DURING PAVING | University of Minnesota | D2b-4-24-1h | 06/29/2009 | -24 | 60 | 101.6 | 12.5 | 6.5 | 30 | 10302.5 | 0.18
0608BM007 | 106-D-2008 | 106 | 113441.25 | 0 | 2008_10_30 | 45.2705 | Bituminous Mix | -93.726 | SPWEB440F Sp - 4.75 mm taconite, PG 64-34; sent to U of M for LTC fracture. DURING PAVING | University of Minnesota | D2b-4-24-1h | 06/29/2009 | -24 | 60 | 101.6 | 12.5 | 6.5 | 60 | 9025.6 | 0.202
0608BM007 | 106-D-2008 | 106 | 113441.25 | 0 | 2008_10_30 | 45.2705 | Bituminous Mix | -93.726 | SPWEB440F Sp - 4.75 mm taconite, PG 64-34; sent to U of M for LTC fracture. DURING PAVING | University of Minnesota | D2b-4-24-1h | 06/29/2009 | -24 | 60 | 101.6 | 12.5 | 6.5 | 120 | 7857.2 | 0.225
0608BM007 | 106-D-2008 | 106 | 113441.25 | 0 | 2008_10_30 | 45.2705 | Bituminous Mix | -93.726 | SPWEB440F Sp - 4.75 mm taconite, PG 64-34; sent to U of M for LTC fracture. DURING PAVING | University of Minnesota | D2b-4-24-1h | 06/29/2009 | -24 | 60 | 101.6 | 12.5 | 6.5 | 240 | 6698.5 | 0.247

## MAT_HMA_APA_MV
MNROAD_ID | SECTION_ID | CELL | STATION | OFFSET | SAMPLE_DATE | LATITUDE | MATERIAL_GROUP | LONGITUDE | COMMENTS | TESTING_LAB | TEST_DATE | SAMPLE_NAME | SAMPLE_TYPE | POSITION | AIR_VOIDS_PERCENT | TEMP_C | STROKES | RUT_MM | TEST_COMMENT
0308BM012 | 3-D-2008 | 3 | 111692 | 0 | 2008_09_17 | 45.2735 | Bituminous Mix | -93.7314 | SPWEB440F, PG 64-34; sent to Maplewood Lab for TSR test. DURING PAVING | Maplewood Lab | 02/23/2010 | Cell 3 Superpave | Cylinder | Center 2,3 | 7 | 58 | 8000 | 5.79
0308BM012 | 3-D-2008 | 3 | 111692 | 0 | 2008_09_17 | 45.2735 | Bituminous Mix | -93.7314 | SPWEB440F, PG 64-34; sent to Maplewood Lab for TSR test. DURING PAVING | Maplewood Lab | 02/23/2010 | Cell 3 Superpave | Cylinder | Right T,5 | 7 | 58 | 8000 | 7.21
0308BM012 | 3-D-2008 | 3 | 111692 | 0 | 2008_09_17 | 45.2735 | Bituminous Mix | -93.7314 | SPWEB440F, PG 64-34; sent to Maplewood Lab for TSR test. DURING PAVING | Maplewood Lab | 02/23/2010 | Cell 3 Superpave | Cylinder | Left 1,4 | 7.1 | 58 | 8000 | 5.47
0308BM004 | 3-D-2008 | 3 | 111692 | 0 | 2008_09_30 | 45.2735 | Bituminous Mix | -93.7314 | Novachip, PG 64-34; sent to Maplewood Lab for TSR test. DURING PAVING | Maplewood Lab | 10/22/2010 | Novachip | Cylinder | Left 1,2 | 6.5 | 58 | 8000 | 2.05
0308BM004 | 3-D-2008 | 3 | 111692 | 0 | 2008_09_30 | 45.2735 | Bituminous Mix | -93.7314 | Novachip, PG 64-34; sent to Maplewood Lab for TSR test. DURING PAVING | Maplewood Lab | 10/22/2010 | Novachip | Cylinder | Right 3,1 | 10.3 | 58 | 8000 | 2.96
0308BM004 | 3-D-2008 | 3 | 111692 | 0 | 2008_09_30 | 45.2735 | Bituminous Mix | -93.7314 | Novachip, PG 64-34; sent to Maplewood Lab for TSR test. DURING PAVING | Maplewood Lab | 10/22/2010 | Novachip | Cylinder | Center C,D | 10 | 58 | 8000 | 3.75
2108BM055 | 21-D-2008 | 21 | 123142.5 | 0 | 2008_09_05 | 45.2543 | Bituminous Mix | -93.6962 | SPNWB430B Sp, 30% fractionated RAP non-wear, PG 58-28; sent to Maplewood Lab for TSR test. DURING PAVING | Maplewood Lab | 10/21/2010 | Cell 21 nonwear | Cylinder | Center | 7 | 58 | 6880 | 8.98
2108BM055 | 21-D-2008 | 21 | 123142.5 | 0 | 2008_09_05 | 45.2543 | Bituminous Mix | -93.6962 | SPNWB430B Sp, 30% fractionated RAP non-wear, PG 58-28; sent to Maplewood Lab for TSR test. DURING PAVING | Maplewood Lab | 10/21/2010 | Cell 21 nonwear | Cylinder | Right | 7.8 | 58 | 8000 | 6.6
2108BM026 | 21-D-2008 | 21 | 123142.5 | 0 | 2008_09_10 | 45.2543 | Bituminous Mix | -93.6962 | SPWEB440B Sp, 30% fractionated RAP wear, PG 58-28; sent to Maplewood Lab for TSR test. DURING PAVING | Maplewood Lab | 03/09/2010 | Cell 21 wear | Cylinder | Left 1,3 | 8 | 58 | 8000 | 6.86
2108BM026 | 21-D-2008 | 21 | 123142.5 | 0 | 2008_09_10 | 45.2543 | Bituminous Mix | -93.6962 | SPWEB440B Sp, 30% fractionated RAP wear, PG 58-28; sent to Maplewood Lab for TSR test. DURING PAVING | Maplewood Lab | 03/10/2010 | Cell 21 wear | Cylinder | Left 9,10 | 7.3 | 58 | 8000 | 7.66
2108BM026 | 21-D-2008 | 21 | 123142.5 | 0 | 2008_09_10 | 45.2543 | Bituminous Mix | -93.6962 | SPWEB440B Sp, 30% fractionated RAP wear, PG 58-28; sent to Maplewood Lab for TSR test. DURING PAVING | Maplewood Lab | 03/09/2010 | Cell 21 wear | Cylinder | Right 2,4 | 7.9 | 58 | 8000 | 7.29
2108BM026 | 21-D-2008 | 21 | 123142.5 | 0 | 2008_09_10 | 45.2543 | Bituminous Mix | -93.6962 | SPWEB440B Sp, 30% fractionated RAP wear, PG 58-28; sent to Maplewood Lab for TSR test. DURING PAVING | Maplewood Lab | 03/10/2010 | Cell 21 wear | Cylinder | Right 2,11 | 7.4 | 58 | 8000 | 6.61
2408BM002 | 24-I-2008 | 24 | 16083.8 | 0 | 2008_10_16 | 45.2663 | Bituminous Mix | -93.7176 | SPWEB440C - WMA control, PG 58-34; sent to Maplewood Lab for TSR test. DURING PAVING | Maplewood Lab | 03/03/2010 | Cell 24 control | Cylinder | Left 4,6 | 6.7 | 58 | 8000 | 4.44
2408BM002 | 24-I-2008 | 24 | 16083.8 | 0 | 2008_10_16 | 45.2663 | Bituminous Mix | -93.7176 | SPWEB440C - WMA control, PG 58-34; sent to Maplewood Lab for TSR test. DURING PAVING | Maplewood Lab | 03/03/2010 | Cell 24 control | Cylinder | Center 5,7 | 6.6 | 58 | 8000 | 8.65
2408BM002 | 24-I-2008 | 24 | 16083.8 | 0 | 2008_10_16 | 45.2663 | Bituminous Mix | -93.7176 | SPWEB440C - WMA control, PG 58-34; sent to Maplewood Lab for TSR test. DURING PAVING | Maplewood Lab | 03/03/2010 | Cell 24 control | Cylinder | Right 9,10 | 6.9 | 58 | 8000 | 7.99
2408BM002 | 24-I-2008 | 24 | 16083.8 | 0 | 2008_10_16 | 45.2663 | Bituminous Mix | -93.7176 | SPWEB440C - WMA control, PG 58-34; sent to Maplewood Lab for TSR test. DURING PAVING | Maplewood Lab | 03/11/2010 | Cell 24 control | Cylinder | Left 1,5 | 6.9 | 58 | 8000 | 6.39
2408BM002 | 24-I-2008 | 24 | 16083.8 | 0 | 2008_10_16 | 45.2663 | Bituminous Mix | -93.7176 | SPWEB440C - WMA control, PG 58-34; sent to Maplewood Lab for TSR test. DURING PAVING | Maplewood Lab | 03/11/2010 | Cell 24 control | Cylinder | Right 2,4 | 7.1 | 58 | 8000 | 5.83
2408BM002 | 24-I-2008 | 24 | 16083.8 | 0 | 2008_10_16 | 45.2663 | Bituminous Mix | -93.7176 | SPWEB440C - WMA control, PG 58-34; sent to Maplewood Lab for TSR test. DURING PAVING | Maplewood Lab | 03/12/2010 | Cell 24 control | Cylinder | Left 3,8 | 7 | 58 | 8000 | 7.7
2408BM002 | 24-I-2008 | 24 | 16083.8 | 0 | 2008_10_16 | 45.2663 | Bituminous Mix | -93.7176 | SPWEB440C - WMA control, PG 58-34; sent to Maplewood Lab for TSR test. DURING PAVING | Maplewood Lab | 03/12/2010 | Cell 24 control | Cylinder | Right 6,7 | 7.1 | 58 | 8000 | 6.56
2604BM999 | 26-I-1991 | 26 | 17245 | 0 |  | 45.2644 | Bituminous Mix | -93.7141 | Sample number assumed - APA testing in Trial Mix Lab. | Maplewood Lab | 12/02/2004 | BM 2004-056 A | Cylinder | Right 1-2 |  | 58 | 8000 | 9.31 | MnROAD Cell 26; PG 58-28 binder
2604BM999 | 26-I-1991 | 26 | 17245 | 0 |  | 45.2644 | Bituminous Mix | -93.7141 | Sample number assumed - APA testing in Trial Mix Lab. | Maplewood Lab | 12/02/2004 | BM 2004-056 A | Cylinder | Right 4-5 |  | 58 | 8000 | 9.08 | MnROAD Cell 26; PG 58-28 binder
2706BM016 | 27-O-2006 | 27 | 17778 | 12 | 2006_08_07 | 45.2635 | Bituminous Mix | -93.7125 | Top lift; PG 52-34 binder. DURING PAVING | Maplewood Lab | 01/10/2007 | 27-C | Cylinder | Right 1-2 | 5.9 | 58 | 2040 | 9.31 | manually corrected data; sample rutted before 8000 strokes
2706BM016 | 27-O-2006 | 27 | 17778 | 12 | 2006_08_07 | 45.2635 | Bituminous Mix | -93.7125 | Top lift; PG 52-34 binder. DURING PAVING | Maplewood Lab | 01/10/2007 | 27-B | Cylinder | Left 4-5 | 6.3 | 58 | 2040 | 12.45 | manually corrected data; sample rutted before 8000 strokes
2706BM016 | 27-O-2006 | 27 | 17778 | 12 | 2006_08_07 | 45.2635 | Bituminous Mix | -93.7125 | Top lift; PG 52-34 binder. DURING PAVING | Maplewood Lab | 01/10/2007 | 27-D | Cylinder | Right 4-5 | 5.8 | 58 | 2040 | 11.15 | manually corrected data; sample rutted before 8000 strokes
2706BM016 | 27-O-2006 | 27 | 17778 | 12 | 2006_08_07 | 45.2635 | Bituminous Mix | -93.7125 | Top lift; PG 52-34 binder. DURING PAVING | Maplewood Lab | 01/10/2007 | 27-A | Cylinder | Left 1-2 | 6.1 | 58 | 2040 | 10.66 | manually corrected data; sample rutted before 8000 strokes
3104BM999 | 31-I-1991 | 31 | 20052.5 | 0 |  | 45.2597 | Bituminous Mix | -93.7054 | Sample number assumed - APA testing in Trial Mix Lab. | Maplewood Lab | 11/30/2004 | BM 2004-048 B | Cylinder | Center 4-5 |  | 58 | 8000 | 10.03 | MnROAD Cell 31; PG 64-34 binder
3104BM999 | 31-I-1991 | 31 | 20052.5 | 0 |  | 45.2597 | Bituminous Mix | -93.7054 | Sample number assumed - APA testing in Trial Mix Lab. | Maplewood Lab | 11/30/2004 | BM 2004-048 A | Cylinder | Center 1-2 |  | 58 | 8000 | 7.74 | MnROAD Cell 31; PG 64-34 binder
3104BM999 | 31-I-1991 | 31 | 20052.5 | 0 |  | 45.2597 | Bituminous Mix | -93.7054 | Sample number assumed - APA testing in Trial Mix Lab. | Maplewood Lab | 11/30/2004 | BM 2004-051 B | Cylinder | Right 4-5 |  | 58 | 8000 | 5.98 | MnROAD Cell 31; PG 64-34 binder
3104BM999 | 31-I-1991 | 31 | 20052.5 | 0 |  | 45.2597 | Bituminous Mix | -93.7054 | Sample number assumed - APA testing in Trial Mix Lab. | Maplewood Lab | 11/30/2004 | BM 2004-051 A | Cylinder | Right 1-2 |  | 58 | 8000 | 6.97 | MnROAD Cell 31; PG 64-34 binder
3307BC006 | 33-I-2007 | 33 | 6562 | 8.9 | 2007_11_14 | 45.2657 | Bituminous Core | -93.716 | """cored for thickness determination APA testing (2.0"""" top, 2.375"""" bottom). AFTER PAVING""" | Maplewood Lab | 08/21/2008 | PPA 2 | Cylinder | Left 4-5 | 6.7 | 58 | 8000 | 7.13 | Field Core after construction
3399BM999 | 33-I-1990 | 33 | 6630 | 0 |  | 45.2821 | Bituminous Mix | -93.7467 | Sample number assumed - APA testing in Trial Mix Lab. | Maplewood Lab | 02/11/2004 | 33 P1 | Cylinder | Left 1-2 | 3.9 | 58 | 8000 | 10.16 | Laboratory-mixed sample from raw materials
3399BM999 | 33-I-1990 | 33 | 6630 | 0 |  | 45.2821 | Bituminous Mix | -93.7467 | Sample number assumed - APA testing in Trial Mix Lab. | Maplewood Lab | 02/11/2004 | 33 P2 | Cylinder | Left 4-5 | 3.9 | 58 | 8000 | 10.6 | Laboratory-mixed sample from raw materials
3399BM999 | 33-I-1990 | 33 | 6630 | 0 |  | 45.2821 | Bituminous Mix | -93.7467 | Sample number assumed - APA testing in Trial Mix Lab. | Maplewood Lab | 02/11/2004 | 33 P3 | Cylinder | Center 1-2 | 3.8 | 58 | 8000 | 10.15 | Laboratory-mixed sample from raw materials
3399BM999 | 33-I-1990 | 33 | 6630 | 0 |  | 45.2821 | Bituminous Mix | -93.7467 | Sample number assumed - APA testing in Trial Mix Lab. | Maplewood Lab | 02/11/2004 | 33 P4 | Cylinder | Center 4-5 | 3.8 | 58 | 8000 | 9.12 | Laboratory-mixed sample from raw materials
3399BM999 | 33-I-1990 | 33 | 6630 | 0 |  | 45.2821 | Bituminous Mix | -93.7467 | Sample number assumed - APA testing in Trial Mix Lab. | Maplewood Lab | 02/11/2004 | 33 PB | Cylinder | Right 1-2 | 3.3 | 58 | 8000 | 8.46 | Laboratory-mixed sample from raw materials
3399BM999 | 33-I-1990 | 33 | 6630 | 0 |  | 45.2821 | Bituminous Mix | -93.7467 | Sample number assumed - APA testing in Trial Mix Lab. | Maplewood Lab | 02/11/2004 | 33 PA | Cylinder | Right 4-5 | 3.4 | 58 | 8000 | 9.37 | Laboratory-mixed sample from raw materials
3399BM999 | 33-I-1990 | 33 | 6630 | 0 |  | 45.2821 | Bituminous Mix | -93.7467 | Sample number assumed - APA testing in Trial Mix Lab. | Maplewood Lab | 02/12/2004 | 33 P5 | Cylinder | Left 1-2 | 6.5 | 58 | 7438 | 10.68 | Laboratory-mixed sample from raw materials
3399BM999 | 33-I-1990 | 33 | 6630 | 0 |  | 45.2821 | Bituminous Mix | -93.7467 | Sample number assumed - APA testing in Trial Mix Lab. | Maplewood Lab | 02/12/2004 | 33 P6 | Cylinder | Left 4-5 | 6.5 | 58 | 7438 | 11.16 | Laboratory-mixed sample from raw materials
3399BM999 | 33-I-1990 | 33 | 6630 | 0 |  | 45.2821 | Bituminous Mix | -93.7467 | Sample number assumed - APA testing in Trial Mix Lab. | Maplewood Lab | 02/12/2004 | 33 P7 | Cylinder | Right 1-2 | 6.4 | 58 | 8000 | 11.08 | Laboratory-mixed sample from raw materials
3399BM999 | 33-I-1990 | 33 | 6630 | 0 |  | 45.2821 | Bituminous Mix | -93.7467 | Sample number assumed - APA testing in Trial Mix Lab. | Maplewood Lab | 02/12/2004 | 33 P8 | Cylinder | Right 4-5 | 6.4 | 58 | 8000 | 10.86 | Laboratory-mixed sample from raw materials
3307BC005 | 33-O-2007 | 33 | 6751 | -2.2 | 2007_11_14 | 45.2654 | Bituminous Core | -93.7154 | """cored for thickness determination APA testing (2.25"""" top, 2.125"""" bottom). AFTER PAVING""" | Maplewood Lab | 08/21/2008 | PPA 1 | Cylinder | Left 1-2 | 7.2 | 58 | 8000 | 7.79 | Field Core after construction
3407BC007 | 34-O-2007 | 34 | 7052 | -6 | 2007_11_14 | 45.2649 | Bituminous Core | -93.7145 | """cored for thickness determination APA testing (2.25"""" top, 1.75"""" bottom). AFTER PAVING""" | Maplewood Lab | 08/21/2008 | PPA-SBS 1 | Cylinder | Center 1-2 | 7.2 | 58 | 8000 | 10.52 | Field Core after construction
3499BM999 | 34-I-1991 | 34 | 7190 | 0 |  | 45.2812 | Bituminous Mix | -93.745 | Sample number assumed - APA testing in Trial Mix Lab. | Maplewood Lab | 03/10/2004 | 34 P3 | Cylinder | Right 4-5 | 3 | 58 | 8000 | 8.83 | Laboratory-mixed sample from raw materials
3407BC008 | 34-O-2007 | 34 | 7401 | -1 | 2007_11_14 | 45.2643 | Bituminous Core | -93.7134 | """cored for thickness determination APA testing (2.125"""" top, 2.125"""" bottom). AFTER PAVING""" | Maplewood Lab | 08/21/2008 | PPA-SBS 2 | Cylinder | Center 4-5 | 6.5 | 58 | 8000 | 9.77 | Field Core after construction
3499BM999 | 34-I-1991 | 34 | 7190 | 0 |  | 45.2812 | Bituminous Mix | -93.745 | Sample number assumed - APA testing in Trial Mix Lab. | Maplewood Lab | 03/10/2004 | 34 Pa (cut) | Cylinder | Left 4-5 | 3.1 | 58 | 8000 | 11.8 | Laboratory-mixed sample from raw materials
3499BM999 | 34-I-1991 | 34 | 7190 | 0 |  | 45.2812 | Bituminous Mix | -93.745 | Sample number assumed - APA testing in Trial Mix Lab. | Maplewood Lab | 03/10/2004 | 34 Pb (cut) | Cylinder | Left 1-2 | 3.1 | 58 | 8000 | 9.55 | Laboratory-mixed sample from raw materials
3499BM999 | 34-I-1991 | 34 | 7190 | 0 |  | 45.2812 | Bituminous Mix | -93.745 | Sample number assumed - APA testing in Trial Mix Lab. | Maplewood Lab | 03/10/2004 | 34 P5 | Cylinder | Center 4-5 | 3.2 | 58 | 8000 | 8.21 | Laboratory-mixed sample from raw materials
3499BM999 | 34-I-1991 | 34 | 7190 | 0 |  | 45.2812 | Bituminous Mix | -93.745 | Sample number assumed - APA testing in Trial Mix Lab. | Maplewood Lab | 03/10/2004 | 34 P6 | Cylinder | Center 1-2 | 3.2 | 58 | 8000 | 8.44 | Laboratory-mixed sample from raw materials
3499BM999 | 34-I-1991 | 34 | 7190 | 0 |  | 45.2812 | Bituminous Mix | -93.745 | Sample number assumed - APA testing in Trial Mix Lab. | Maplewood Lab | 03/10/2004 | 34 P1 | Cylinder | Right 1-2 | 3 | 58 | 8000 | 8.78 | Laboratory-mixed sample from raw materials
3507BC006 | 35-I-2007 | 35 | 7551 | 11 | 2007_11_14 | 45.264 | Bituminous Core | -93.713 | """cored for thickness determination APA testing (2.25"""" top, 2.0"""" bottom). AFTER PAVING""" | Maplewood Lab | 08/21/2008 | SBS 2 | Cylinder | Right 4-5 | 7.4 | 58 | 8000 | 8.75 | Field Core after construction
3599BM999 | 35-I-1990 | 35 | 7766 | 0 |  | 45.2637 | Bituminous Mix | -93.7123 | Sample number assumed - APA testing in Trial Mix Lab. | Maplewood Lab | 03/11/2004 | 35 6 | Cylinder | Center 1-2 | 3.5 | 58 | 8000 | 2.9 | Laboratory-mixed sample from raw materials; binder graded as 64-34
3599BM999 | 35-I-1990 | 35 | 7766 | 0 |  | 45.2637 | Bituminous Mix | -93.7123 | Sample number assumed - APA testing in Trial Mix Lab. | Maplewood Lab | 03/11/2004 | 35 A | Cylinder | Left 4-5 | 3.3 | 58 | 8000 | 3.32 | Laboratory-mixed sample from raw materials; binder graded as 64-34
3599BM999 | 35-I-1990 | 35 | 7766 | 0 |  | 45.2637 | Bituminous Mix | -93.7123 | Sample number assumed - APA testing in Trial Mix Lab. | Maplewood Lab | 03/11/2004 | 35 B | Cylinder | Left 1-2 | 3.3 | 58 | 8000 | 2.44 | Laboratory-mixed sample from raw materials; binder graded as 64-34
3599BM999 | 35-I-1990 | 35 | 7766 | 0 |  | 45.2637 | Bituminous Mix | -93.7123 | Sample number assumed - APA testing in Trial Mix Lab. | Maplewood Lab | 03/11/2004 | 35 5 | Cylinder | Center 4-5 | 3.5 | 58 | 8000 | 2.88 | Laboratory-mixed sample from raw materials; binder graded as 64-34
3599BM999 | 35-I-1990 | 35 | 7766 | 0 |  | 45.2637 | Bituminous Mix | -93.7123 | Sample number assumed - APA testing in Trial Mix Lab. | Maplewood Lab | 03/11/2004 | 35 1 | Cylinder | Right 1-2 | 3 | 58 | 8000 | 2.87 | Laboratory-mixed sample from raw materials; binder graded as 64-34
3507BC005 | 35-I-2007 | 35 | 7702 | 4.9 | 2007_11_14 | 45.2638 | Bituminous Core | -93.7125 | """cored for thickness determination APA testing (2.125"""" top, 1.875"""" bottom). AFTER PAVING""" | Maplewood Lab | 08/21/2008 | SBS 1 | Cylinder | Right 1-2 | 6.2 | 58 | 8000 | 7.25 | Field Core after construction
3599BM999 | 35-I-1990 | 35 | 7766 | 0 |  | 45.2637 | Bituminous Mix | -93.7123 | Sample number assumed - APA testing in Trial Mix Lab. | Maplewood Lab | 03/11/2004 | 35 3 | Cylinder | Right 4-5 | 3 | 58 | 8000 | 1.69 | Laboratory-mixed sample from raw materials; binder graded as 64-34
7707BC003 | 77-O-2007 | 77 | 18758 | 7.1 | 2007_11_14 | 45.2618 | Bituminous Core | -93.7094 | """cored for thickness determination APA testing (2.0"""" top, 1.25"""" bottom). AFTER PAVING""" | Maplewood Lab | 08/22/2008 | PPA-Elvaloy 2 | Cylinder | Left 4-5 | 8.8 | 58 | 8000 | 9.36 | Field Core after construction
7707BC002 | 77-I-2007 | 77 | 18781 | -12.1 | 2007_11_14 | 45.2618 | Bituminous Core | -93.7093 | """cored for thickness determination APA testing (3.0"""" top, 4.25"""" bottom - where truck sunk during construction). AFTER PAVING""" | Maplewood Lab | 08/22/2008 | PPA-Elvaloy 1 | Cylinder | Left 1-2 | 8.4 | 58 | 8000 | 8.37 | Field Core after construction
7907BC006 | 79-O-2007 | 79 | 19717 | 2.3 | 2007_11_14 | 45.2602 | Bituminous Core | -93.7065 | """cored for thickness determination APA testing (2.25"""" top, 2.0"""" bottom). AFTER PAVING""" | Maplewood Lab | 08/22/2008 | PPA-Elvaloy 4 | Cylinder | Center 4-5 | 7.4 | 58 | 7031 | 11.83 | Field Core after construction
7907BC005 | 79-O-2007 | 79 | 19436 | 3.6 | 2007_11_14 | 45.2607 | Bituminous Core | -93.7073 | """cored for thickness determination APA testing (2.5"""" top, 2.375"""" bottom). AFTER PAVING""" | Maplewood Lab | 08/22/2008 | PPA-Elvaloy 3 | Cylinder | Center 1-2 | 6.9 | 58 | 7031 | 11.73 | Field Core after construction
8307BC007 | 83-W-2007 | 83 | 100302 | -3.4 | 2007_11_14 |  | Bituminous Core |  | """cored for thickness determination APA testing (1.75"""" top, 2.25"""" bottom). AFTER PAVING""" | Maplewood Lab | 08/22/2008 | Farm 2 | Cylinder | Right 4-5 | 6.9 | 58 | 6432 | 9.71 | Field Core after construction
8307BC006 | 83-E-2007 | 83 | 100116 | 8.7 | 2007_11_14 |  | Bituminous Core |  | """cored for thickness determination APA testing (1.675"""" top, 2.075"""" bottom). AFTER PAVING""" | Maplewood Lab | 08/22/2008 | Farm 1 | Cylinder | Right 1-2 | 6.2 | 58 | 6432 | 11.49 | Field Core after construction
8608BM032 | 86-I-2008 | 86 | 16707 | 0 | 2008_09_25 | 45.2653 | Bituminous Mix | -93.7157 | SPWEB440H Sp 1, porous HMA, PG 70-28; Trial Mix for APA test. TRIAL MIX | Maplewood Lab | 09/24/2008 | 5, 9 | Cylinder | Left 1-2, 4-5 | 18.1 | 58 | 8000 | 4.12 | Lab mixed - lab compacted; trial mix sample; PG 70-28
8608BM031 | 86-I-2008 | 86 | 16707 | 0 | 2008_08_05 | 45.2653 | Bituminous Mix | -93.7157 | SPWEB440F Sp 1, porous HMA, PG 64-34; Trial Mix for APA test. TRIAL MIX | Maplewood Lab | 08/05/2008 | G, I | Cylinder | Right 1-2, 4-5 | 18.1 | 58 | 4150 | 8.29 | Lab mixed - lab compacted; trial mix sample; PG 64-34
8608BM031 | 86-I-2008 | 86 | 16707 | 0 | 2008_08_05 | 45.2653 | Bituminous Mix | -93.7157 | SPWEB440F Sp 1, porous HMA, PG 64-34; Trial Mix for APA test. TRIAL MIX | Maplewood Lab | 08/05/2008 | D, H | Cylinder | Center 1-2, 4-5 | 18.3 | 58 | 1709 | 8.52 | Lab mixed - lab compacted; trial mix sample; PG 64-34
8608BM031 | 86-I-2008 | 86 | 16707 | 0 | 2008_08_05 | 45.2653 | Bituminous Mix | -93.7157 | SPWEB440F Sp 1, porous HMA, PG 64-34; Trial Mix for APA test. TRIAL MIX | Maplewood Lab | 08/05/2008 | B, J | Cylinder | Left 1-2, 4-5 | 19.1 | 58 | 3321 | 9.32 | Lab mixed - lab compacted; trial mix sample; PG 64-34
8608BM032 | 86-I-2008 | 86 | 16707 | 0 | 2008_09_25 | 45.2653 | Bituminous Mix | -93.7157 | SPWEB440H Sp 1, porous HMA, PG 70-28; Trial Mix for APA test. TRIAL MIX | Maplewood Lab | 09/24/2008 | 8, 10 | Cylinder | Right 1-2, 4-5 | 17.6 | 58 | 8000 | 4.52 | Lab mixed - lab compacted; trial mix sample; PG 70-28
8708BM008 | 87-I-2008 | 87 | 16933 | 0 | 2008_10_15 | 45.2649 | Bituminous Mix | -93.715 | SPWEB340B, porous HMA control, PG 58-28; sent to Maplewood Lab for TSR test. DURING PAVING | Maplewood Lab | 03/05/2010 | Cell 87 | Cylinder | Right 9,10 | 7.4 | 58 | 8000 | 9.61
8708BM008 | 87-I-2008 | 87 | 16933 | 0 | 2008_10_15 | 45.2649 | Bituminous Mix | -93.715 | SPWEB340B, porous HMA control, PG 58-28; sent to Maplewood Lab for TSR test. DURING PAVING | Maplewood Lab | 03/05/2010 | Cell 87 | Cylinder | Center 5,8 | 7.3 | 58 | 8000 | 12.29
8708BM008 | 87-I-2008 | 87 | 16933 | 0 | 2008_10_15 | 45.2649 | Bituminous Mix | -93.715 | SPWEB340B, porous HMA control, PG 58-28; sent to Maplewood Lab for TSR test. DURING PAVING | Maplewood Lab | 03/05/2010 | Cell 87 | Cylinder | Left 6,7 | 7.3 | 58 | 8000 | 9.43
0608BM001 | 106-D-2008 | 106 | 113441.3 | 0 | 2008_10_30 | 45.2705 | Bituminous Mix | -93.726 | SPWEB440F Sp - 4.75 mm taconite, PG 64-34; sent to Maplewood Lab for TSR test. DURING PAVING | Maplewood Lab | 02/25/2010 | 4.75 mm design mix | Cylinder | Left 5,10 | 7.1 | 58 | 8000 | 6.21
0608BM001 | 106-D-2008 | 106 | 113441.3 | 0 | 2008_10_30 | 45.2705 | Bituminous Mix | -93.726 | SPWEB440F Sp - 4.75 mm taconite, PG 64-34; sent to Maplewood Lab for TSR test. DURING PAVING | Maplewood Lab | 02/25/2010 | 4.75 mm design mix | Cylinder | Center 6,9 | 7 | 58 | 8000 | 10.44
0608BM106 | 106-D-2008 | 106 | 113441.3 | 0 | 2008_08_12 | 45.2705 | Bituminous Mix | -93.726 | SPWEB440F Sp, 4.75 mm taconite, PG 64-34; Trial Mix for APA test. TRIAL MIX | Maplewood Lab | 08/12/2008 | taconite 3 | Cylinder | Right 1-2, 4-5 | 3.9 | 58 | 8000 | 2.47 | Lab mixed - lab compacted; trial mix sample
0608BM001 | 106-D-2008 | 106 | 113441.3 | 0 | 2008_10_30 | 45.2705 | Bituminous Mix | -93.726 | SPWEB440F Sp - 4.75 mm taconite, PG 64-34; sent to Maplewood Lab for TSR test. DURING PAVING | Maplewood Lab | 02/25/2010 | 4.75 mm design mix | Cylinder | Right 7,8 | 6.8 | 58 | 8000 | 6.18
0608BM106 | 106-D-2008 | 106 | 113441.3 | 0 | 2008_08_12 | 45.2705 | Bituminous Mix | -93.726 | SPWEB440F Sp, 4.75 mm taconite, PG 64-34; Trial Mix for APA test. TRIAL MIX | Maplewood Lab | 08/12/2008 | taconite 1 | Cylinder | Left 1-2, 4-5 | 9 | 58 | 8000 | 4.98 | Lab mixed - lab compacted; trial mix sample
0608BM106 | 106-D-2008 | 106 | 113441.3 | 0 | 2008_08_12 | 45.2705 | Bituminous Mix | -93.726 | SPWEB440F Sp, 4.75 mm taconite, PG 64-34; Trial Mix for APA test. TRIAL MIX | Maplewood Lab | 08/12/2008 | taconite 2 | Cylinder | Center 1-2, 4-5 | 3.8 | 58 | 8000 | 2.57 | Lab mixed - lab compacted; trial mix sample

## MAT_HMA_BEAM_FATIGUE_MV
MNROAD_ID | SECTION_ID | CELL | STATION | OFFSET | SAMPLE_DATE | LATITUDE | MATERIAL_GROUP | LONGITUDE | COMMENTS | TESTING_LAB | TEST_DATE | SPECIMEN | TEMP_C | AIR_VOIDS_PERCENT | MICROSTRAIN | N_CYCLES_TO_FAIL | INITIAL_FLEX_STIFFNESS_MPA | TEST_COMMENT
1908BM013 | 19-D-2008 | 19 | 122000 | 0 | 2008_09_18 | 45.2562 | Bituminous Mix | -93.6997 | SPWEB440C Sp, Revix warm mix wear, PG 58-34; sent to ISU for fatigue testing. DURING PAVING | Iowa State University | 06/29/2011 | C19 1-2 | 20 | 7.1 | 800 | 65340 | 1964
1908BM013 | 19-D-2008 | 19 | 122000 | 0 | 2008_09_18 | 45.2562 | Bituminous Mix | -93.6997 | SPWEB440C Sp, Revix warm mix wear, PG 58-34; sent to ISU for fatigue testing. DURING PAVING | Iowa State University | 06/29/2011 | C19 1-3 | 20 | 7.17 | 650 | 130470 | 2039
1908BM013 | 19-D-2008 | 19 | 122000 | 0 | 2008_09_18 | 45.2562 | Bituminous Mix | -93.6997 | SPWEB440C Sp, Revix warm mix wear, PG 58-34; sent to ISU for fatigue testing. DURING PAVING | Iowa State University | 06/29/2011 | C19 4-2 | 20 | 5.97 | 525 | 590600 | 2070
1908BM013 | 19-D-2008 | 19 | 122000 | 0 | 2008_09_18 | 45.2562 | Bituminous Mix | -93.6997 | SPWEB440C Sp, Revix warm mix wear, PG 58-34; sent to ISU for fatigue testing. DURING PAVING | Iowa State University | 06/29/2011 | C19 3-3 | 20 | 6.41 | 475 | 640760 | 2302
1908BM013 | 19-D-2008 | 19 | 122000 | 0 | 2008_09_18 | 45.2562 | Bituminous Mix | -93.6997 | SPWEB440C Sp, Revix warm mix wear, PG 58-34; sent to ISU for fatigue testing. DURING PAVING | Iowa State University | 06/29/2011 | C19 4-3 | 20 | 6.44 | 1000 | 18150 | 1738
1908BM013 | 19-D-2008 | 19 | 122000 | 0 | 2008_09_18 | 45.2562 | Bituminous Mix | -93.6997 | SPWEB440C Sp, Revix warm mix wear, PG 58-34; sent to ISU for fatigue testing. DURING PAVING | Iowa State University | 06/29/2011 | C19 1-1 | 20 | 7.08 | 1000 | 31710 | 1693
2108BM024 | 21-D-2008 | 21 | 123142.5 | 0 | 2008_09_10 | 45.2543 | Bituminous Mix | -93.6962 | SPWEB440B Sp, 30% fractionated RAP wear, PG 58-28 - sent to ISU for fatigue testing. DURING PAVING | Iowa State University | 06/29/2011 | C21 2-2 | 20 | 6.43 | 450 | 278430 | 3309
2108BM024 | 21-D-2008 | 21 | 123142.5 | 0 | 2008_09_10 | 45.2543 | Bituminous Mix | -93.6962 | SPWEB440B Sp, 30% fractionated RAP wear, PG 58-28 - sent to ISU for fatigue testing. DURING PAVING | Iowa State University | 06/29/2011 | C21 2-1 | 20 | 6.76 | 525 | 80230 | 3133
2108BM024 | 21-D-2008 | 21 | 123142.5 | 0 | 2008_09_10 | 45.2543 | Bituminous Mix | -93.6962 | SPWEB440B Sp, 30% fractionated RAP wear, PG 58-28 - sent to ISU for fatigue testing. DURING PAVING | Iowa State University | 06/29/2011 | C21 1-3 | 20 | 6.68 | 650 | 28570 | 2787
2108BM024 | 21-D-2008 | 21 | 123142.5 | 0 | 2008_09_10 | 45.2543 | Bituminous Mix | -93.6962 | SPWEB440B Sp, 30% fractionated RAP wear, PG 58-28 - sent to ISU for fatigue testing. DURING PAVING | Iowa State University | 06/29/2011 | C21 1-2 | 20 | 7.21 | 800 | 21390 | 2612
2108BM024 | 21-D-2008 | 21 | 123142.5 | 0 | 2008_09_10 | 45.2543 | Bituminous Mix | -93.6962 | SPWEB440B Sp, 30% fractionated RAP wear, PG 58-28 - sent to ISU for fatigue testing. DURING PAVING | Iowa State University | 06/29/2011 | C21 1-1 | 20 | 7.5 | 1000 | 8370 | 2595
2108BM024 | 21-D-2008 | 21 | 123142.5 | 0 | 2008_09_10 | 45.2543 | Bituminous Mix | -93.6962 | SPWEB440B Sp, 30% fractionated RAP wear, PG 58-28 - sent to ISU for fatigue testing. DURING PAVING | Iowa State University | 06/29/2011 | C21 2-3 | 20 | 6.29 | 375 | 276350 | 3173
2408BM006 | 24-I-2008 | 24 | 16083.75 | 0 | 2008_10_16 | 45.2663 | Bituminous Mix | -93.7176 | SPWEB440C - WMA control, PG 58-34; sent to ISU for fatigue testing. DURING PAVING | Iowa State University | 06/29/2011 | C24 2-3 | 20 | 6.94 | 575 | 289220 | 1362
2408BM006 | 24-I-2008 | 24 | 16083.75 | 0 | 2008_10_16 | 45.2663 | Bituminous Mix | -93.7176 | SPWEB440C - WMA control, PG 58-34; sent to ISU for fatigue testing. DURING PAVING | Iowa State University | 06/29/2011 | C24 2-2 | 20 | 7.72 | 525 | 793740 | 1369
2408BM006 | 24-I-2008 | 24 | 16083.75 | 0 | 2008_10_16 | 45.2663 | Bituminous Mix | -93.7176 | SPWEB440C - WMA control, PG 58-34; sent to ISU for fatigue testing. DURING PAVING | Iowa State University | 06/29/2011 | C24 2-1 | 20 | 7.58 | 650 | 176790 | 1177
2408BM006 | 24-I-2008 | 24 | 16083.75 | 0 | 2008_10_16 | 45.2663 | Bituminous Mix | -93.7176 | SPWEB440C - WMA control, PG 58-34; sent to ISU for fatigue testing. DURING PAVING | Iowa State University | 06/29/2011 | C24 1-2 | 20 | 7.4 | 800 | 106430 | 1291
2408BM006 | 24-I-2008 | 24 | 16083.75 | 0 | 2008_10_16 | 45.2663 | Bituminous Mix | -93.7176 | SPWEB440C - WMA control, PG 58-34; sent to ISU for fatigue testing. DURING PAVING | Iowa State University | 06/29/2011 | C24 1-3 | 20 | 5.91 | 900 | 23190 | 1417
2408BM006 | 24-I-2008 | 24 | 16083.75 | 0 | 2008_10_16 | 45.2663 | Bituminous Mix | -93.7176 | SPWEB440C - WMA control, PG 58-34; sent to ISU for fatigue testing. DURING PAVING | Iowa State University | 06/29/2011 | C24 3-3 | 20 | 5.8 | 1000 | 28020 | 1396
0608BM010 | 106-D-2008 | 106 | 113441.25 | 0 | 2008_10_30 | 45.2705 | Bituminous Mix | -93.726 | SPWEB440F Sp - 4.75 mm taconite, PG 64-34; sent to ISU for fatigue testing. DURING PAVING | Iowa State University | 06/29/2011 | C6 2-1 | 20 | 7.62 | 1200 | 699280 | 812 | data is suspected outlier
0608BM010 | 106-D-2008 | 106 | 113441.25 | 0 | 2008_10_30 | 45.2705 | Bituminous Mix | -93.726 | SPWEB440F Sp - 4.75 mm taconite, PG 64-34; sent to ISU for fatigue testing. DURING PAVING | Iowa State University | 06/29/2011 | C6 3-2 | 20 | 6.27 | 1200 | 1915190 | 810
0608BM010 | 106-D-2008 | 106 | 113441.25 | 0 | 2008_10_30 | 45.2705 | Bituminous Mix | -93.726 | SPWEB440F Sp - 4.75 mm taconite, PG 64-34; sent to ISU for fatigue testing. DURING PAVING | Iowa State University | 06/29/2011 | C6 4-2 | 20 | 6.44 | 1000 | 2796940 | 857
0608BM010 | 106-D-2008 | 106 | 113441.25 | 0 | 2008_10_30 | 45.2705 | Bituminous Mix | -93.726 | SPWEB440F Sp - 4.75 mm taconite, PG 64-34; sent to ISU for fatigue testing. DURING PAVING | Iowa State University | 06/29/2011 | C6 3-1 | 20 | 6.91 | 1000 | 2524770 | 780
0608BM010 | 106-D-2008 | 106 | 113441.25 | 0 | 2008_10_30 | 45.2705 | Bituminous Mix | -93.726 | SPWEB440F Sp - 4.75 mm taconite, PG 64-34; sent to ISU for fatigue testing. DURING PAVING | Iowa State University | 06/29/2011 | C6 3-3 | 20 | 6.76 | 800 | 3000000 | 921

## MAT_HMA_COMPLEX_SHEAR_MOD_MV
MNROAD_ID | SECTION_ID | CELL | STATION | OFFSET | SAMPLE_DATE | LATITUDE | LONGITUDE | MATERIAL_GROUP | COMMENTS | TESTING_LAB | TEST_DATE | SAMPLE_DESC | TEMP_F | FREQUENCY_HZ | MICROSTRAIN | GSTAR_PSI | PHASE_ANGLE_DEG | TEST_COMMENT
1699BM001 | 16-D-1990 | 16 | 120303.75 | 0 | 2001_06_01 | 45.2591 | -93.7049 | Bituminous Mix | mnroad_id assumed - sent to ASU June 2001 (lab blend). | Arizona State University | 10/01/1999 | 114B | 100 | 1 | 100 | 23368 | 44.5 | 6" diameter x 2" tall cylindrical specimen; sinusoidal shear strain loading
1699BM001 | 16-D-1990 | 16 | 120303.75 | 0 | 2001_06_01 | 45.2591 | -93.7049 | Bituminous Mix | mnroad_id assumed - sent to ASU June 2001 (lab blend). | Arizona State University | 10/01/1999 | 114B | 100 | 0.5 | 100 | 17394 | 44.6 | 6" diameter x 2" tall cylindrical specimen; sinusoidal shear strain loading
1699BM001 | 16-D-1990 | 16 | 120303.75 | 0 | 2001_06_01 | 45.2591 | -93.7049 | Bituminous Mix | mnroad_id assumed - sent to ASU June 2001 (lab blend). | Arizona State University | 10/01/1999 | 114B | 100 | 0.3 | 100 | 12856 | 44.3 | 6" diameter x 2" tall cylindrical specimen; sinusoidal shear strain loading
1699BM001 | 16-D-1990 | 16 | 120303.75 | 0 | 2001_06_01 | 45.2591 | -93.7049 | Bituminous Mix | mnroad_id assumed - sent to ASU June 2001 (lab blend). | Arizona State University | 10/01/1999 | 114B | 100 | 0.1 | 100 | 8896 | 44.8 | 6" diameter x 2" tall cylindrical specimen; sinusoidal shear strain loading
1699BM001 | 16-D-1990 | 16 | 120303.75 | 0 | 2001_06_01 | 45.2591 | -93.7049 | Bituminous Mix | mnroad_id assumed - sent to ASU June 2001 (lab blend). | Arizona State University | 10/01/1999 | 114B | 100 | 0.1 | 100 | 6476 | 43.6 | 6" diameter x 2" tall cylindrical specimen; sinusoidal shear strain loading
1699BM001 | 16-D-1990 | 16 | 120303.75 | 0 | 2001_06_01 | 45.2591 | -93.7049 | Bituminous Mix | mnroad_id assumed - sent to ASU June 2001 (lab blend). | Arizona State University | 10/01/1999 | 114B | 100 | 0 | 100 | 3460 | 39.7 | 6" diameter x 2" tall cylindrical specimen; sinusoidal shear strain loading
1699BM001 | 16-D-1990 | 16 | 120303.75 | 0 | 2001_06_01 | 45.2591 | -93.7049 | Bituminous Mix | mnroad_id assumed - sent to ASU June 2001 (lab blend). | Arizona State University | 10/01/1999 | 113B | 130 | 25 | 100 | 16048 | 62 | 6" diameter x 2" tall cylindrical specimen; sinusoidal shear strain loading
1699BM001 | 16-D-1990 | 16 | 120303.75 | 0 | 2001_06_01 | 45.2591 | -93.7049 | Bituminous Mix | mnroad_id assumed - sent to ASU June 2001 (lab blend). | Arizona State University | 10/01/1999 | 113B | 130 | 10 | 100 | 9692 | 56.3 | 6" diameter x 2" tall cylindrical specimen; sinusoidal shear strain loading
1699BM001 | 16-D-1990 | 16 | 120303.75 | 0 | 2001_06_01 | 45.2591 | -93.7049 | Bituminous Mix | mnroad_id assumed - sent to ASU June 2001 (lab blend). | Arizona State University | 10/01/1999 | 113B | 130 | 5 | 100 | 7454 | 50.5 | 6" diameter x 2" tall cylindrical specimen; sinusoidal shear strain loading
1699BM001 | 16-D-1990 | 16 | 120303.75 | 0 | 2001_06_01 | 45.2591 | -93.7049 | Bituminous Mix | mnroad_id assumed - sent to ASU June 2001 (lab blend). | Arizona State University | 10/01/1999 | 113B | 130 | 2.5 | 100 | 5776 | 45.6 | 6" diameter x 2" tall cylindrical specimen; sinusoidal shear strain loading
1699BM001 | 16-D-1990 | 16 | 120303.75 | 0 | 2001_06_01 | 45.2591 | -93.7049 | Bituminous Mix | mnroad_id assumed - sent to ASU June 2001 (lab blend). | Arizona State University | 10/01/1999 | 113B | 130 | 1 | 100 | 4198 | 39 | 6" diameter x 2" tall cylindrical specimen; sinusoidal shear strain loading
1699BM001 | 16-D-1990 | 16 | 120303.75 | 0 | 2001_06_01 | 45.2591 | -93.7049 | Bituminous Mix | mnroad_id assumed - sent to ASU June 2001 (lab blend). | Arizona State University | 10/01/1999 | 113B | 130 | 0.5 | 100 | 3464 | 34.9 | 6" diameter x 2" tall cylindrical specimen; sinusoidal shear strain loading
1699BM001 | 16-D-1990 | 16 | 120303.75 | 0 | 2001_06_01 | 45.2591 | -93.7049 | Bituminous Mix | mnroad_id assumed - sent to ASU June 2001 (lab blend). | Arizona State University | 10/01/1999 | 113B | 130 | 0.3 | 100 | 3106 | 30 | 6" diameter x 2" tall cylindrical specimen; sinusoidal shear strain loading
1699BM001 | 16-D-1990 | 16 | 120303.75 | 0 | 2001_06_01 | 45.2591 | -93.7049 | Bituminous Mix | mnroad_id assumed - sent to ASU June 2001 (lab blend). | Arizona State University | 10/01/1999 | 113B | 130 | 0.1 | 100 | 2590 | 28.2 | 6" diameter x 2" tall cylindrical specimen; sinusoidal shear strain loading
1699BM001 | 16-D-1990 | 16 | 120303.75 | 0 | 2001_06_01 | 45.2591 | -93.7049 | Bituminous Mix | mnroad_id assumed - sent to ASU June 2001 (lab blend). | Arizona State University | 10/01/1999 | 113B | 130 | 0.1 | 100 | 2648 | 28.6 | 6" diameter x 2" tall cylindrical specimen; sinusoidal shear strain loading
1699BM001 | 16-D-1990 | 16 | 120303.75 | 0 | 2001_06_01 | 45.2591 | -93.7049 | Bituminous Mix | mnroad_id assumed - sent to ASU June 2001 (lab blend). | Arizona State University | 10/01/1999 | 113B | 130 | 0 | 100 | 2524 | 23.1 | 6" diameter x 2" tall cylindrical specimen; sinusoidal shear strain loading
1699BM001 | 16-D-1990 | 16 | 120303.75 | 0 | 2001_06_01 | 45.2591 | -93.7049 | Bituminous Mix | mnroad_id assumed - sent to ASU June 2001 (lab blend). | Arizona State University | 10/01/1999 | 114B | 130 | 25 | 100 | 27162 | 72.6 | 6" diameter x 2" tall cylindrical specimen; sinusoidal shear strain loading
1699BM001 | 16-D-1990 | 16 | 120303.75 | 0 | 2001_06_01 | 45.2591 | -93.7049 | Bituminous Mix | mnroad_id assumed - sent to ASU June 2001 (lab blend). | Arizona State University | 10/01/1999 | 114B | 130 | 10 | 100 | 9420 | 51.2 | 6" diameter x 2" tall cylindrical specimen; sinusoidal shear strain loading
1699BM001 | 16-D-1990 | 16 | 120303.75 | 0 | 2001_06_01 | 45.2591 | -93.7049 | Bituminous Mix | mnroad_id assumed - sent to ASU June 2001 (lab blend). | Arizona State University | 10/01/1999 | 114B | 130 | 5 | 100 | 8974 | 55 | 6" diameter x 2" tall cylindrical specimen; sinusoidal shear strain loading
1699BM001 | 16-D-1990 | 16 | 120303.75 | 0 | 2001_06_01 | 45.2591 | -93.7049 | Bituminous Mix | mnroad_id assumed - sent to ASU June 2001 (lab blend). | Arizona State University | 10/01/1999 | 114B | 130 | 2.5 | 100 | 6876 | 54.2 | 6" diameter x 2" tall cylindrical specimen; sinusoidal shear strain loading
1699BM001 | 16-D-1990 | 16 | 120303.75 | 0 | 2001_06_01 | 45.2591 | -93.7049 | Bituminous Mix | mnroad_id assumed - sent to ASU June 2001 (lab blend). | Arizona State University | 10/01/1999 | 114B | 130 | 1 | 100 | 4810 | 44.9 | 6" diameter x 2" tall cylindrical specimen; sinusoidal shear strain loading
1699BM001 | 16-D-1990 | 16 | 120303.75 | 0 | 2001_06_01 | 45.2591 | -93.7049 | Bituminous Mix | mnroad_id assumed - sent to ASU June 2001 (lab blend). | Arizona State University | 10/01/1999 | 114B | 130 | 0.5 | 100 | 3760 | 40.5 | 6" diameter x 2" tall cylindrical specimen; sinusoidal shear strain loading
1699BM001 | 16-D-1990 | 16 | 120303.75 | 0 | 2001_06_01 | 45.2591 | -93.7049 | Bituminous Mix | mnroad_id assumed - sent to ASU June 2001 (lab blend). | Arizona State University | 10/01/1999 | 114B | 130 | 0.3 | 100 | 2758 | 40.2 | 6" diameter x 2" tall cylindrical specimen; sinusoidal shear strain loading
1699BM001 | 16-D-1990 | 16 | 120303.75 | 0 | 2001_06_01 | 45.2591 | -93.7049 | Bituminous Mix | mnroad_id assumed - sent to ASU June 2001 (lab blend). | Arizona State University | 10/01/1999 | 114B | 130 | 0.1 | 100 | 2460 | 32.5 | 6" diameter x 2" tall cylindrical specimen; sinusoidal shear strain loading
1699BM001 | 16-D-1990 | 16 | 120303.75 | 0 | 2001_06_01 | 45.2591 | -93.7049 | Bituminous Mix | mnroad_id assumed - sent to ASU June 2001 (lab blend). | Arizona State University | 10/01/1999 | 114B | 130 | 0.1 | 100 | 2092 | 29.5 | 6" diameter x 2" tall cylindrical specimen; sinusoidal shear strain loading
1699BM001 | 16-D-1990 | 16 | 120303.75 | 0 | 2001_06_01 | 45.2591 | -93.7049 | Bituminous Mix | mnroad_id assumed - sent to ASU June 2001 (lab blend). | Arizona State University | 10/01/1999 | 114B | 130 | 0 | 100 | 972 | 8.5 | 6" diameter x 2" tall cylindrical specimen; sinusoidal shear strain loading
1699BM001 | 16-D-1990 | 16 | 120303.75 | 0 | 2001_06_01 | 45.2591 | -93.7049 | Bituminous Mix | mnroad_id assumed - sent to ASU June 2001 (lab blend). | Arizona State University | 10/01/1999 | 113B | 40 | 25 | 100 | 270340 | 36 | 6" diameter x 2" tall cylindrical specimen; sinusoidal shear strain loading
1699BM001 | 16-D-1990 | 16 | 120303.75 | 0 | 2001_06_01 | 45.2591 | -93.7049 | Bituminous Mix | mnroad_id assumed - sent to ASU June 2001 (lab blend). | Arizona State University | 10/01/1999 | 113B | 40 | 10 | 100 | 244336 | 20.3 | 6" diameter x 2" tall cylindrical specimen; sinusoidal shear strain loading
1699BM001 | 16-D-1990 | 16 | 120303.75 | 0 | 2001_06_01 | 45.2591 | -93.7049 | Bituminous Mix | mnroad_id assumed - sent to ASU June 2001 (lab blend). | Arizona State University | 10/01/1999 | 113B | 40 | 5 | 100 | 230598 | 17.3 | 6" diameter x 2" tall cylindrical specimen; sinusoidal shear strain loading
1699BM001 | 16-D-1990 | 16 | 120303.75 | 0 | 2001_06_01 | 45.2591 | -93.7049 | Bituminous Mix | mnroad_id assumed - sent to ASU June 2001 (lab blend). | Arizona State University | 10/01/1999 | 113B | 40 | 2.5 | 100 | 197152 | 17.6 | 6" diameter x 2" tall cylindrical specimen; sinusoidal shear strain loading
1699BM001 | 16-D-1990 | 16 | 120303.75 | 0 | 2001_06_01 | 45.2591 | -93.7049 | Bituminous Mix | mnroad_id assumed - sent to ASU June 2001 (lab blend). | Arizona State University | 10/01/1999 | 113B | 40 | 1 | 100 | 169830 | 17.7 | 6" diameter x 2" tall cylindrical specimen; sinusoidal shear strain loading
1699BM001 | 16-D-1990 | 16 | 120303.75 | 0 | 2001_06_01 | 45.2591 | -93.7049 | Bituminous Mix | mnroad_id assumed - sent to ASU June 2001 (lab blend). | Arizona State University | 10/01/1999 | 113B | 40 | 0.5 | 100 | 156406 | 17.8 | 6" diameter x 2" tall cylindrical specimen; sinusoidal shear strain loading
1699BM001 | 16-D-1990 | 16 | 120303.75 | 0 | 2001_06_01 | 45.2591 | -93.7049 | Bituminous Mix | mnroad_id assumed - sent to ASU June 2001 (lab blend). | Arizona State University | 10/01/1999 | 113B | 40 | 0.3 | 100 | 141684 | 19.2 | 6" diameter x 2" tall cylindrical specimen; sinusoidal shear strain loading
1699BM001 | 16-D-1990 | 16 | 120303.75 | 0 | 2001_06_01 | 45.2591 | -93.7049 | Bituminous Mix | mnroad_id assumed - sent to ASU June 2001 (lab blend). | Arizona State University | 10/01/1999 | 113B | 40 | 0.1 | 100 | 119602 | 19.9 | 6" diameter x 2" tall cylindrical specimen; sinusoidal shear strain loading
1699BM001 | 16-D-1990 | 16 | 120303.75 | 0 | 2001_06_01 | 45.2591 | -93.7049 | Bituminous Mix | mnroad_id assumed - sent to ASU June 2001 (lab blend). | Arizona State University | 10/01/1999 | 113B | 40 | 0.1 | 100 | 105194 | 21.5 | 6" diameter x 2" tall cylindrical specimen; sinusoidal shear strain loading
1699BM001 | 16-D-1990 | 16 | 120303.75 | 0 | 2001_06_01 | 45.2591 | -93.7049 | Bituminous Mix | mnroad_id assumed - sent to ASU June 2001 (lab blend). | Arizona State University | 10/01/1999 | 113B | 40 | 0 | 100 | 74310 | 25.2 | 6" diameter x 2" tall cylindrical specimen; sinusoidal shear strain loading
1699BM001 | 16-D-1990 | 16 | 120303.75 | 0 | 2001_06_01 | 45.2591 | -93.7049 | Bituminous Mix | mnroad_id assumed - sent to ASU June 2001 (lab blend). | Arizona State University | 10/01/1999 | 113T | 40 | 25 | 100 | 274466 | 19.6 | 6" diameter x 2" tall cylindrical specimen; sinusoidal shear strain loading
1699BM001 | 16-D-1990 | 16 | 120303.75 | 0 | 2001_06_01 | 45.2591 | -93.7049 | Bituminous Mix | mnroad_id assumed - sent to ASU June 2001 (lab blend). | Arizona State University | 10/01/1999 | 113T | 40 | 10 | 100 | 237582 | 14.9 | 6" diameter x 2" tall cylindrical specimen; sinusoidal shear strain loading
1699BM001 | 16-D-1990 | 16 | 120303.75 | 0 | 2001_06_01 | 45.2591 | -93.7049 | Bituminous Mix | mnroad_id assumed - sent to ASU June 2001 (lab blend). | Arizona State University | 10/01/1999 | 113T | 40 | 5 | 100 | 214652 | 13.7 | 6" diameter x 2" tall cylindrical specimen; sinusoidal shear strain loading
1699BM001 | 16-D-1990 | 16 | 120303.75 | 0 | 2001_06_01 | 45.2591 | -93.7049 | Bituminous Mix | mnroad_id assumed - sent to ASU June 2001 (lab blend). | Arizona State University | 10/01/1999 | 113T | 40 | 2.5 | 100 | 199612 | 12.6 | 6" diameter x 2" tall cylindrical specimen; sinusoidal shear strain loading
1699BM001 | 16-D-1990 | 16 | 120303.75 | 0 | 2001_06_01 | 45.2591 | -93.7049 | Bituminous Mix | mnroad_id assumed - sent to ASU June 2001 (lab blend). | Arizona State University | 10/01/1999 | 113T | 40 | 1 | 100 | 179388 | 11.2 | 6" diameter x 2" tall cylindrical specimen; sinusoidal shear strain loading
1699BM001 | 16-D-1990 | 16 | 120303.75 | 0 | 2001_06_01 | 45.2591 | -93.7049 | Bituminous Mix | mnroad_id assumed - sent to ASU June 2001 (lab blend). | Arizona State University | 10/01/1999 | 113T | 40 | 0.5 | 100 | 163830 | 12 | 6" diameter x 2" tall cylindrical specimen; sinusoidal shear strain loading
1699BM001 | 16-D-1990 | 16 | 120303.75 | 0 | 2001_06_01 | 45.2591 | -93.7049 | Bituminous Mix | mnroad_id assumed - sent to ASU June 2001 (lab blend). | Arizona State University | 10/01/1999 | 113T | 40 | 0.3 | 100 | 149782 | 13.6 | 6" diameter x 2" tall cylindrical specimen; sinusoidal shear strain loading
1699BM001 | 16-D-1990 | 16 | 120303.75 | 0 | 2001_06_01 | 45.2591 | -93.7049 | Bituminous Mix | mnroad_id assumed - sent to ASU June 2001 (lab blend). | Arizona State University | 10/01/1999 | 113T | 40 | 0.1 | 100 | 132904 | 14.1 | 6" diameter x 2" tall cylindrical specimen; sinusoidal shear strain loading
1699BM001 | 16-D-1990 | 16 | 120303.75 | 0 | 2001_06_01 | 45.2591 | -93.7049 | Bituminous Mix | mnroad_id assumed - sent to ASU June 2001 (lab blend). | Arizona State University | 10/01/1999 | 113T | 40 | 0.1 | 100 | 117276 | 15.5 | 6" diameter x 2" tall cylindrical specimen; sinusoidal shear strain loading
1699BM001 | 16-D-1990 | 16 | 120303.75 | 0 | 2001_06_01 | 45.2591 | -93.7049 | Bituminous Mix | mnroad_id assumed - sent to ASU June 2001 (lab blend). | Arizona State University | 10/01/1999 | 113T | 40 | 0 | 100 | 88558 | 18.8 | 6" diameter x 2" tall cylindrical specimen; sinusoidal shear strain loading
1699BM001 | 16-D-1990 | 16 | 120303.75 | 0 | 2001_06_01 | 45.2591 | -93.7049 | Bituminous Mix | mnroad_id assumed - sent to ASU June 2001 (lab blend). | Arizona State University | 10/01/1999 | 113B | 70 | 25 | 100 | 244416 | 37.8 | 6" diameter x 2" tall cylindrical specimen; sinusoidal shear strain loading
1699BM001 | 16-D-1990 | 16 | 120303.75 | 0 | 2001_06_01 | 45.2591 | -93.7049 | Bituminous Mix | mnroad_id assumed - sent to ASU June 2001 (lab blend). | Arizona State University | 10/01/1999 | 113B | 70 | 10 | 100 | 202212 | 27.4 | 6" diameter x 2" tall cylindrical specimen; sinusoidal shear strain loading
1699BM001 | 16-D-1990 | 16 | 120303.75 | 0 | 2001_06_01 | 45.2591 | -93.7049 | Bituminous Mix | mnroad_id assumed - sent to ASU June 2001 (lab blend). | Arizona State University | 10/01/1999 | 114T | 40 | 0.1 | 150 | 105122 | 20 | 6" diameter x 2" tall cylindrical specimen; sinusoidal shear strain loading
1699BM001 | 16-D-1990 | 16 | 120303.75 | 0 | 2001_06_01 | 45.2591 | -93.7049 | Bituminous Mix | mnroad_id assumed - sent to ASU June 2001 (lab blend). | Arizona State University | 10/01/1999 | 114T | 40 | 0 | 150 | 74888 | 24 | 6" diameter x 2" tall cylindrical specimen; sinusoidal shear strain loading
1699BM001 | 16-D-1990 | 16 | 120303.75 | 0 | 2001_06_01 | 45.2591 | -93.7049 | Bituminous Mix | mnroad_id assumed - sent to ASU June 2001 (lab blend). | Arizona State University | 10/01/1999 | 114B | 70 | 25 | 150 | 264372 | 28.3 | 6" diameter x 2" tall cylindrical specimen; sinusoidal shear strain loading
1699BM001 | 16-D-1990 | 16 | 120303.75 | 0 | 2001_06_01 | 45.2591 | -93.7049 | Bituminous Mix | mnroad_id assumed - sent to ASU June 2001 (lab blend). | Arizona State University | 10/01/1999 | 114B | 70 | 10 | 150 | 227254 | 26 | 6" diameter x 2" tall cylindrical specimen; sinusoidal shear strain loading
1699BM001 | 16-D-1990 | 16 | 120303.75 | 0 | 2001_06_01 | 45.2591 | -93.7049 | Bituminous Mix | mnroad_id assumed - sent to ASU June 2001 (lab blend). | Arizona State University | 10/01/1999 | 114B | 70 | 5 | 150 | 188466 | 26.6 | 6" diameter x 2" tall cylindrical specimen; sinusoidal shear strain loading
1699BM001 | 16-D-1990 | 16 | 120303.75 | 0 | 2001_06_01 | 45.2591 | -93.7049 | Bituminous Mix | mnroad_id assumed - sent to ASU June 2001 (lab blend). | Arizona State University | 10/01/1999 | 114B | 70 | 2.5 | 150 | 155270 | 27.4 | 6" diameter x 2" tall cylindrical specimen; sinusoidal shear strain loading
1699BM001 | 16-D-1990 | 16 | 120303.75 | 0 | 2001_06_01 | 45.2591 | -93.7049 | Bituminous Mix | mnroad_id assumed - sent to ASU June 2001 (lab blend). | Arizona State University | 10/01/1999 | 114B | 70 | 1 | 150 | 116864 | 29.2 | 6" diameter x 2" tall cylindrical specimen; sinusoidal shear strain loading
1699BM001 | 16-D-1990 | 16 | 120303.75 | 0 | 2001_06_01 | 45.2591 | -93.7049 | Bituminous Mix | mnroad_id assumed - sent to ASU June 2001 (lab blend). | Arizona State University | 10/01/1999 | 114B | 70 | 0.5 | 150 | 96414 | 29.6 | 6" diameter x 2" tall cylindrical specimen; sinusoidal shear strain loading
1699BM001 | 16-D-1990 | 16 | 120303.75 | 0 | 2001_06_01 | 45.2591 | -93.7049 | Bituminous Mix | mnroad_id assumed - sent to ASU June 2001 (lab blend). | Arizona State University | 10/01/1999 | 114B | 70 | 0.3 | 150 | 77896 | 30.6 | 6" diameter x 2" tall cylindrical specimen; sinusoidal shear strain loading
1699BM001 | 16-D-1990 | 16 | 120303.75 | 0 | 2001_06_01 | 45.2591 | -93.7049 | Bituminous Mix | mnroad_id assumed - sent to ASU June 2001 (lab blend). | Arizona State University | 10/01/1999 | 114B | 70 | 0.1 | 150 | 58482 | 32.5 | 6" diameter x 2" tall cylindrical specimen; sinusoidal shear strain loading
1699BM001 | 16-D-1990 | 16 | 120303.75 | 0 | 2001_06_01 | 45.2591 | -93.7049 | Bituminous Mix | mnroad_id assumed - sent to ASU June 2001 (lab blend). | Arizona State University | 10/01/1999 | 114B | 70 | 0.1 | 150 | 46462 | 34.4 | 6" diameter x 2" tall cylindrical specimen; sinusoidal shear strain loading
1699BM001 | 16-D-1990 | 16 | 120303.75 | 0 | 2001_06_01 | 45.2591 | -93.7049 | Bituminous Mix | mnroad_id assumed - sent to ASU June 2001 (lab blend). | Arizona State University | 10/01/1999 | 114B | 70 | 0 | 150 | 26250 | 37.4 | 6" diameter x 2" tall cylindrical specimen; sinusoidal shear strain loading
1699BM001 | 16-D-1990 | 16 | 120303.75 | 0 | 2001_06_01 | 45.2591 | -93.7049 | Bituminous Mix | mnroad_id assumed - sent to ASU June 2001 (lab blend). | Arizona State University | 10/01/1999 | 114T | 70 | 25 | 150 | 245130 | 38.6 | 6" diameter x 2" tall cylindrical specimen; sinusoidal shear strain loading
1699BM001 | 16-D-1990 | 16 | 120303.75 | 0 | 2001_06_01 | 45.2591 | -93.7049 | Bituminous Mix | mnroad_id assumed - sent to ASU June 2001 (lab blend). | Arizona State University | 10/01/1999 | 114T | 70 | 10 | 150 | 212322 | 26.9 | 6" diameter x 2" tall cylindrical specimen; sinusoidal shear strain loading
1699BM001 | 16-D-1990 | 16 | 120303.75 | 0 | 2001_06_01 | 45.2591 | -93.7049 | Bituminous Mix | mnroad_id assumed - sent to ASU June 2001 (lab blend). | Arizona State University | 10/01/1999 | 114T | 70 | 5 | 150 | 179426 | 26.4 | 6" diameter x 2" tall cylindrical specimen; sinusoidal shear strain loading
1699BM001 | 16-D-1990 | 16 | 120303.75 | 0 | 2001_06_01 | 45.2591 | -93.7049 | Bituminous Mix | mnroad_id assumed - sent to ASU June 2001 (lab blend). | Arizona State University | 10/01/1999 | 114T | 70 | 2.5 | 150 | 148880 | 26.8 | 6" diameter x 2" tall cylindrical specimen; sinusoidal shear strain loading
1699BM001 | 16-D-1990 | 16 | 120303.75 | 0 | 2001_06_01 | 45.2591 | -93.7049 | Bituminous Mix | mnroad_id assumed - sent to ASU June 2001 (lab blend). | Arizona State University | 10/01/1999 | 114T | 70 | 1 | 150 | 115624 | 28 | 6" diameter x 2" tall cylindrical specimen; sinusoidal shear strain loading
1699BM001 | 16-D-1990 | 16 | 120303.75 | 0 | 2001_06_01 | 45.2591 | -93.7049 | Bituminous Mix | mnroad_id assumed - sent to ASU June 2001 (lab blend). | Arizona State University | 10/01/1999 | 114T | 70 | 0.5 | 150 | 93368 | 30.1 | 6" diameter x 2" tall cylindrical specimen; sinusoidal shear strain loading
1699BM001 | 16-D-1990 | 16 | 120303.75 | 0 | 2001_06_01 | 45.2591 | -93.7049 | Bituminous Mix | mnroad_id assumed - sent to ASU June 2001 (lab blend). | Arizona State University | 10/01/1999 | 114T | 70 | 0.3 | 150 | 74556 | 31.4 | 6" diameter x 2" tall cylindrical specimen; sinusoidal shear strain loading
1699BM001 | 16-D-1990 | 16 | 120303.75 | 0 | 2001_06_01 | 45.2591 | -93.7049 | Bituminous Mix | mnroad_id assumed - sent to ASU June 2001 (lab blend). | Arizona State University | 10/01/1999 | 114T | 70 | 0.1 | 150 | 55030 | 34.3 | 6" diameter x 2" tall cylindrical specimen; sinusoidal shear strain loading
1699BM001 | 16-D-1990 | 16 | 120303.75 | 0 | 2001_06_01 | 45.2591 | -93.7049 | Bituminous Mix | mnroad_id assumed - sent to ASU June 2001 (lab blend). | Arizona State University | 10/01/1999 | 114T | 70 | 0.1 | 150 | 42744 | 36 | 6" diameter x 2" tall cylindrical specimen; sinusoidal shear strain loading
1699BM001 | 16-D-1990 | 16 | 120303.75 | 0 | 2001_06_01 | 45.2591 | -93.7049 | Bituminous Mix | mnroad_id assumed - sent to ASU June 2001 (lab blend). | Arizona State University | 10/01/1999 | 114T | 70 | 0 | 150 | 23304 | 39.7 | 6" diameter x 2" tall cylindrical specimen; sinusoidal shear strain loading
1699BM001 | 16-D-1990 | 16 | 120303.75 | 0 | 2001_06_01 | 45.2591 | -93.7049 | Bituminous Mix | mnroad_id assumed - sent to ASU June 2001 (lab blend). | Arizona State University | 10/01/1999 | 114B | 100 | 25 | 150 | 82492 | 48.2 | 6" diameter x 2" tall cylindrical specimen; sinusoidal shear strain loading
1699BM001 | 16-D-1990 | 16 | 120303.75 | 0 | 2001_06_01 | 45.2591 | -93.7049 | Bituminous Mix | mnroad_id assumed - sent to ASU June 2001 (lab blend). | Arizona State University | 10/01/1999 | 114B | 100 | 10 | 150 | 56718 | 45.2 | 6" diameter x 2" tall cylindrical specimen; sinusoidal shear strain loading
1699BM001 | 16-D-1990 | 16 | 120303.75 | 0 | 2001_06_01 | 45.2591 | -93.7049 | Bituminous Mix | mnroad_id assumed - sent to ASU June 2001 (lab blend). | Arizona State University | 10/01/1999 | 114B | 100 | 5 | 150 | 41416 | 44.8 | 6" diameter x 2" tall cylindrical specimen; sinusoidal shear strain loading
1699BM001 | 16-D-1990 | 16 | 120303.75 | 0 | 2001_06_01 | 45.2591 | -93.7049 | Bituminous Mix | mnroad_id assumed - sent to ASU June 2001 (lab blend). | Arizona State University | 10/01/1999 | 114B | 100 | 2.5 | 150 | 31064 | 44.5 | 6" diameter x 2" tall cylindrical specimen; sinusoidal shear strain loading
1699BM001 | 16-D-1990 | 16 | 120303.75 | 0 | 2001_06_01 | 45.2591 | -93.7049 | Bituminous Mix | mnroad_id assumed - sent to ASU June 2001 (lab blend). | Arizona State University | 10/01/1999 | 114B | 100 | 1 | 150 | 20500 | 45.6 | 6" diameter x 2" tall cylindrical specimen; sinusoidal shear strain loading
1699BM001 | 16-D-1990 | 16 | 120303.75 | 0 | 2001_06_01 | 45.2591 | -93.7049 | Bituminous Mix | mnroad_id assumed - sent to ASU June 2001 (lab blend). | Arizona State University | 10/01/1999 | 114B | 100 | 0.5 | 150 | 14776 | 46.6 | 6" diameter x 2" tall cylindrical specimen; sinusoidal shear strain loading
1699BM001 | 16-D-1990 | 16 | 120303.75 | 0 | 2001_06_01 | 45.2591 | -93.7049 | Bituminous Mix | mnroad_id assumed - sent to ASU June 2001 (lab blend). | Arizona State University | 10/01/1999 | 114B | 100 | 0.3 | 150 | 9180 | 47.1 | 6" diameter x 2" tall cylindrical specimen; sinusoidal shear strain loading
1699BM001 | 16-D-1990 | 16 | 120303.75 | 0 | 2001_06_01 | 45.2591 | -93.7049 | Bituminous Mix | mnroad_id assumed - sent to ASU June 2001 (lab blend). | Arizona State University | 10/01/1999 | 114B | 100 | 0.1 | 150 | 6800 | 45.9 | 6" diameter x 2" tall cylindrical specimen; sinusoidal shear strain loading
1699BM001 | 16-D-1990 | 16 | 120303.75 | 0 | 2001_06_01 | 45.2591 | -93.7049 | Bituminous Mix | mnroad_id assumed - sent to ASU June 2001 (lab blend). | Arizona State University | 10/01/1999 | 114B | 100 | 0.1 | 150 | 5028 | 45.1 | 6" diameter x 2" tall cylindrical specimen; sinusoidal shear strain loading
1699BM001 | 16-D-1990 | 16 | 120303.75 | 0 | 2001_06_01 | 45.2591 | -93.7049 | Bituminous Mix | mnroad_id assumed - sent to ASU June 2001 (lab blend). | Arizona State University | 10/01/1999 | 114B | 100 | 0 | 150 | 2624 | 42.5 | 6" diameter x 2" tall cylindrical specimen; sinusoidal shear strain loading
1699BM001 | 16-D-1990 | 16 | 120303.75 | 0 | 2001_06_01 | 45.2591 | -93.7049 | Bituminous Mix | mnroad_id assumed - sent to ASU June 2001 (lab blend). | Arizona State University | 10/01/1999 | 114T | 100 | 25 | 150 | 70710 | 49.8 | 6" diameter x 2" tall cylindrical specimen; sinusoidal shear strain loading
1699BM001 | 16-D-1990 | 16 | 120303.75 | 0 | 2001_06_01 | 45.2591 | -93.7049 | Bituminous Mix | mnroad_id assumed - sent to ASU June 2001 (lab blend). | Arizona State University | 10/01/1999 | 114T | 100 | 10 | 150 | 51680 | 45.8 | 6" diameter x 2" tall cylindrical specimen; sinusoidal shear strain loading
1699BM001 | 16-D-1990 | 16 | 120303.75 | 0 | 2001_06_01 | 45.2591 | -93.7049 | Bituminous Mix | mnroad_id assumed - sent to ASU June 2001 (lab blend). | Arizona State University | 10/01/1999 | 114T | 100 | 5 | 150 | 38188 | 45.6 | 6" diameter x 2" tall cylindrical specimen; sinusoidal shear strain loading
1699BM001 | 16-D-1990 | 16 | 120303.75 | 0 | 2001_06_01 | 45.2591 | -93.7049 | Bituminous Mix | mnroad_id assumed - sent to ASU June 2001 (lab blend). | Arizona State University | 10/01/1999 | 114T | 100 | 2.5 | 150 | 28486 | 46.1 | 6" diameter x 2" tall cylindrical specimen; sinusoidal shear strain loading
1699BM001 | 16-D-1990 | 16 | 120303.75 | 0 | 2001_06_01 | 45.2591 | -93.7049 | Bituminous Mix | mnroad_id assumed - sent to ASU June 2001 (lab blend). | Arizona State University | 10/01/1999 | 114T | 100 | 1 | 150 | 18904 | 47.1 | 6" diameter x 2" tall cylindrical specimen; sinusoidal shear strain loading
1699BM001 | 16-D-1990 | 16 | 120303.75 | 0 | 2001_06_01 | 45.2591 | -93.7049 | Bituminous Mix | mnroad_id assumed - sent to ASU June 2001 (lab blend). | Arizona State University | 10/01/1999 | 114T | 100 | 0.5 | 150 | 13696 | 47 | 6" diameter x 2" tall cylindrical specimen; sinusoidal shear strain loading
1699BM001 | 16-D-1990 | 16 | 120303.75 | 0 | 2001_06_01 | 45.2591 | -93.7049 | Bituminous Mix | mnroad_id assumed - sent to ASU June 2001 (lab blend). | Arizona State University | 10/01/1999 | 114T | 100 | 0.3 | 150 | 10120 | 46.5 | 6" diameter x 2" tall cylindrical specimen; sinusoidal shear strain loading
1699BM001 | 16-D-1990 | 16 | 120303.75 | 0 | 2001_06_01 | 45.2591 | -93.7049 | Bituminous Mix | mnroad_id assumed - sent to ASU June 2001 (lab blend). | Arizona State University | 10/01/1999 | 114T | 100 | 0.1 | 150 | 6382 | 44.9 | 6" diameter x 2" tall cylindrical specimen; sinusoidal shear strain loading
1699BM001 | 16-D-1990 | 16 | 120303.75 | 0 | 2001_06_01 | 45.2591 | -93.7049 | Bituminous Mix | mnroad_id assumed - sent to ASU June 2001 (lab blend). | Arizona State University | 10/01/1999 | 114T | 100 | 0.1 | 150 | 4742 | 45.6 | 6" diameter x 2" tall cylindrical specimen; sinusoidal shear strain loading
1699BM001 | 16-D-1990 | 16 | 120303.75 | 0 | 2001_06_01 | 45.2591 | -93.7049 | Bituminous Mix | mnroad_id assumed - sent to ASU June 2001 (lab blend). | Arizona State University | 10/01/1999 | 114T | 100 | 0 | 150 | 2626 | 45.1 | 6" diameter x 2" tall cylindrical specimen; sinusoidal shear strain loading
1699BM001 | 16-D-1990 | 16 | 120303.75 | 0 | 2001_06_01 | 45.2591 | -93.7049 | Bituminous Mix | mnroad_id assumed - sent to ASU June 2001 (lab blend). | Arizona State University | 10/01/1999 | 114B | 130 | 25 | 150 | 19534 | 64.9 | 6" diameter x 2" tall cylindrical specimen; sinusoidal shear strain loading
1699BM001 | 16-D-1990 | 16 | 120303.75 | 0 | 2001_06_01 | 45.2591 | -93.7049 | Bituminous Mix | mnroad_id assumed - sent to ASU June 2001 (lab blend). | Arizona State University | 10/01/1999 | 114B | 130 | 10 | 150 | 12998 | 57.5 | 6" diameter x 2" tall cylindrical specimen; sinusoidal shear strain loading
1699BM001 | 16-D-1990 | 16 | 120303.75 | 0 | 2001_06_01 | 45.2591 | -93.7049 | Bituminous Mix | mnroad_id assumed - sent to ASU June 2001 (lab blend). | Arizona State University | 10/01/1999 | 114B | 130 | 5 | 150 | 9960 | 52.8 | 6" diameter x 2" tall cylindrical specimen; sinusoidal shear strain loading
1699BM001 | 16-D-1990 | 16 | 120303.75 | 0 | 2001_06_01 | 45.2591 | -93.7049 | Bituminous Mix | mnroad_id assumed - sent to ASU June 2001 (lab blend). | Arizona State University | 10/01/1999 | 114B | 130 | 2.5 | 150 | 7400 | 50.5 | 6" diameter x 2" tall cylindrical specimen; sinusoidal shear strain loading
1699BM001 | 16-D-1990 | 16 | 120303.75 | 0 | 2001_06_01 | 45.2591 | -93.7049 | Bituminous Mix | mnroad_id assumed - sent to ASU June 2001 (lab blend). | Arizona State University | 10/01/1999 | 114B | 130 | 1 | 150 | 5000 | 49 | 6" diameter x 2" tall cylindrical specimen; sinusoidal shear strain loading
1699BM001 | 16-D-1990 | 16 | 120303.75 | 0 | 2001_06_01 | 45.2591 | -93.7049 | Bituminous Mix | mnroad_id assumed - sent to ASU June 2001 (lab blend). | Arizona State University | 10/01/1999 | 114B | 130 | 0.5 | 150 | 3840 | 45.7 | 6" diameter x 2" tall cylindrical specimen; sinusoidal shear strain loading
1699BM001 | 16-D-1990 | 16 | 120303.75 | 0 | 2001_06_01 | 45.2591 | -93.7049 | Bituminous Mix | mnroad_id assumed - sent to ASU June 2001 (lab blend). | Arizona State University | 10/01/1999 | 114B | 70 | 0.1 | 100 | 49370 | 33.3 | 6" diameter x 2" tall cylindrical specimen; sinusoidal shear strain loading
1699BM001 | 16-D-1990 | 16 | 120303.75 | 0 | 2001_06_01 | 45.2591 | -93.7049 | Bituminous Mix | mnroad_id assumed - sent to ASU June 2001 (lab blend). | Arizona State University | 10/01/1999 | 114B | 70 | 0 | 100 | 28770 | 35.8 | 6" diameter x 2" tall cylindrical specimen; sinusoidal shear strain loading
1699BM001 | 16-D-1990 | 16 | 120303.75 | 0 | 2001_06_01 | 45.2591 | -93.7049 | Bituminous Mix | mnroad_id assumed - sent to ASU June 2001 (lab blend). | Arizona State University | 10/01/1999 | 113B | 100 | 25 | 100 | 93074 | 44.6 | 6" diameter x 2" tall cylindrical specimen; sinusoidal shear strain loading
1699BM001 | 16-D-1990 | 16 | 120303.75 | 0 | 2001_06_01 | 45.2591 | -93.7049 | Bituminous Mix | mnroad_id assumed - sent to ASU June 2001 (lab blend). | Arizona State University | 10/01/1999 | 113B | 100 | 10 | 100 | 65376 | 41.8 | 6" diameter x 2" tall cylindrical specimen; sinusoidal shear strain loading
1699BM001 | 16-D-1990 | 16 | 120303.75 | 0 | 2001_06_01 | 45.2591 | -93.7049 | Bituminous Mix | mnroad_id assumed - sent to ASU June 2001 (lab blend). | Arizona State University | 10/01/1999 | 113B | 100 | 5 | 100 | 46108 | 44.6 | 6" diameter x 2" tall cylindrical specimen; sinusoidal shear strain loading
1699BM001 | 16-D-1990 | 16 | 120303.75 | 0 | 2001_06_01 | 45.2591 | -93.7049 | Bituminous Mix | mnroad_id assumed - sent to ASU June 2001 (lab blend). | Arizona State University | 10/01/1999 | 113B | 100 | 2.5 | 100 | 34956 | 45 | 6" diameter x 2" tall cylindrical specimen; sinusoidal shear strain loading
1699BM001 | 16-D-1990 | 16 | 120303.75 | 0 | 2001_06_01 | 45.2591 | -93.7049 | Bituminous Mix | mnroad_id assumed - sent to ASU June 2001 (lab blend). | Arizona State University | 10/01/1999 | 113B | 100 | 1 | 100 | 24916 | 43.6 | 6" diameter x 2" tall cylindrical specimen; sinusoidal shear strain loading
1699BM001 | 16-D-1990 | 16 | 120303.75 | 0 | 2001_06_01 | 45.2591 | -93.7049 | Bituminous Mix | mnroad_id assumed - sent to ASU June 2001 (lab blend). | Arizona State University | 10/01/1999 | 113B | 100 | 0.5 | 100 | 18920 | 45.7 | 6" diameter x 2" tall cylindrical specimen; sinusoidal shear strain loading
1699BM001 | 16-D-1990 | 16 | 120303.75 | 0 | 2001_06_01 | 45.2591 | -93.7049 | Bituminous Mix | mnroad_id assumed - sent to ASU June 2001 (lab blend). | Arizona State University | 10/01/1999 | 113B | 100 | 0.3 | 100 | 13784 | 45.4 | 6" diameter x 2" tall cylindrical specimen; sinusoidal shear strain loading
1699BM001 | 16-D-1990 | 16 | 120303.75 | 0 | 2001_06_01 | 45.2591 | -93.7049 | Bituminous Mix | mnroad_id assumed - sent to ASU June 2001 (lab blend). | Arizona State University | 10/01/1999 | 113B | 100 | 0.1 | 100 | 9470 | 43.4 | 6" diameter x 2" tall cylindrical specimen; sinusoidal shear strain loading
1699BM001 | 16-D-1990 | 16 | 120303.75 | 0 | 2001_06_01 | 45.2591 | -93.7049 | Bituminous Mix | mnroad_id assumed - sent to ASU June 2001 (lab blend). | Arizona State University | 10/01/1999 | 113B | 100 | 0.1 | 100 | 7196 | 42 | 6" diameter x 2" tall cylindrical specimen; sinusoidal shear strain loading
1699BM001 | 16-D-1990 | 16 | 120303.75 | 0 | 2001_06_01 | 45.2591 | -93.7049 | Bituminous Mix | mnroad_id assumed - sent to ASU June 2001 (lab blend). | Arizona State University | 10/01/1999 | 113B | 100 | 0 | 100 | 3856 | 36.6 | 6" diameter x 2" tall cylindrical specimen; sinusoidal shear strain loading
1699BM001 | 16-D-1990 | 16 | 120303.75 | 0 | 2001_06_01 | 45.2591 | -93.7049 | Bituminous Mix | mnroad_id assumed - sent to ASU June 2001 (lab blend). | Arizona State University | 10/01/1999 | 114B | 100 | 25 | 100 | 86960 | 43.8 | 6" diameter x 2" tall cylindrical specimen; sinusoidal shear strain loading
1699BM001 | 16-D-1990 | 16 | 120303.75 | 0 | 2001_06_01 | 45.2591 | -93.7049 | Bituminous Mix | mnroad_id assumed - sent to ASU June 2001 (lab blend). | Arizona State University | 10/01/1999 | 114B | 100 | 10 | 100 | 60262 | 44.1 | 6" diameter x 2" tall cylindrical specimen; sinusoidal shear strain loading
1699BM001 | 16-D-1990 | 16 | 120303.75 | 0 | 2001_06_01 | 45.2591 | -93.7049 | Bituminous Mix | mnroad_id assumed - sent to ASU June 2001 (lab blend). | Arizona State University | 10/01/1999 | 114B | 100 | 5 | 100 | 44126 | 43.4 | 6" diameter x 2" tall cylindrical specimen; sinusoidal shear strain loading
1699BM001 | 16-D-1990 | 16 | 120303.75 | 0 | 2001_06_01 | 45.2591 | -93.7049 | Bituminous Mix | mnroad_id assumed - sent to ASU June 2001 (lab blend). | Arizona State University | 10/01/1999 | 114B | 100 | 2.5 | 100 | 34504 | 44.9 | 6" diameter x 2" tall cylindrical specimen; sinusoidal shear strain loading
1699BM001 | 16-D-1990 | 16 | 120303.75 | 0 | 2001_06_01 | 45.2591 | -93.7049 | Bituminous Mix | mnroad_id assumed - sent to ASU June 2001 (lab blend). | Arizona State University | 10/01/1999 | 114B | 40 | 5 | 150 | 213866 | 12.7 | 6" diameter x 2" tall cylindrical specimen; sinusoidal shear strain loading
1699BM001 | 16-D-1990 | 16 | 120303.75 | 0 | 2001_06_01 | 45.2591 | -93.7049 | Bituminous Mix | mnroad_id assumed - sent to ASU June 2001 (lab blend). | Arizona State University | 10/01/1999 | 114B | 40 | 2.5 | 150 | 198838 | 12.3 | 6" diameter x 2" tall cylindrical specimen; sinusoidal shear strain loading
1699BM001 | 16-D-1990 | 16 | 120303.75 | 0 | 2001_06_01 | 45.2591 | -93.7049 | Bituminous Mix | mnroad_id assumed - sent to ASU June 2001 (lab blend). | Arizona State University | 10/01/1999 | 114B | 40 | 1 | 150 | 180330 | 11.7 | 6" diameter x 2" tall cylindrical specimen; sinusoidal shear strain loading
1699BM001 | 16-D-1990 | 16 | 120303.75 | 0 | 2001_06_01 | 45.2591 | -93.7049 | Bituminous Mix | mnroad_id assumed - sent to ASU June 2001 (lab blend). | Arizona State University | 10/01/1999 | 114B | 40 | 0.5 | 150 | 164804 | 12.3 | 6" diameter x 2" tall cylindrical specimen; sinusoidal shear strain loading
1699BM001 | 16-D-1990 | 16 | 120303.75 | 0 | 2001_06_01 | 45.2591 | -93.7049 | Bituminous Mix | mnroad_id assumed - sent to ASU June 2001 (lab blend). | Arizona State University | 10/01/1999 | 114B | 40 | 0.3 | 150 | 149300 | 13.1 | 6" diameter x 2" tall cylindrical specimen; sinusoidal shear strain loading
1699BM001 | 16-D-1990 | 16 | 120303.75 | 0 | 2001_06_01 | 45.2591 | -93.7049 | Bituminous Mix | mnroad_id assumed - sent to ASU June 2001 (lab blend). | Arizona State University | 10/01/1999 | 114B | 40 | 0.1 | 150 | 132746 | 14.5 | 6" diameter x 2" tall cylindrical specimen; sinusoidal shear strain loading
1699BM001 | 16-D-1990 | 16 | 120303.75 | 0 | 2001_06_01 | 45.2591 | -93.7049 | Bituminous Mix | mnroad_id assumed - sent to ASU June 2001 (lab blend). | Arizona State University | 10/01/1999 | 114B | 40 | 0.1 | 150 | 119328 | 16.5 | 6" diameter x 2" tall cylindrical specimen; sinusoidal shear strain loading
1699BM001 | 16-D-1990 | 16 | 120303.75 | 0 | 2001_06_01 | 45.2591 | -93.7049 | Bituminous Mix | mnroad_id assumed - sent to ASU June 2001 (lab blend). | Arizona State University | 10/01/1999 | 114B | 40 | 0 | 150 | 89190 | 20.6 | 6" diameter x 2" tall cylindrical specimen; sinusoidal shear strain loading
1699BM001 | 16-D-1990 | 16 | 120303.75 | 0 | 2001_06_01 | 45.2591 | -93.7049 | Bituminous Mix | mnroad_id assumed - sent to ASU June 2001 (lab blend). | Arizona State University | 10/01/1999 | 114T | 40 | 25 | 150 | 250158 | 19.6 | 6" diameter x 2" tall cylindrical specimen; sinusoidal shear strain loading
1699BM001 | 16-D-1990 | 16 | 120303.75 | 0 | 2001_06_01 | 45.2591 | -93.7049 | Bituminous Mix | mnroad_id assumed - sent to ASU June 2001 (lab blend). | Arizona State University | 10/01/1999 | 114T | 40 | 10 | 150 | 227832 | 17.2 | 6" diameter x 2" tall cylindrical specimen; sinusoidal shear strain loading
1699BM001 | 16-D-1990 | 16 | 120303.75 | 0 | 2001_06_01 | 45.2591 | -93.7049 | Bituminous Mix | mnroad_id assumed - sent to ASU June 2001 (lab blend). | Arizona State University | 10/01/1999 | 114T | 40 | 5 | 150 | 205278 | 15.7 | 6" diameter x 2" tall cylindrical specimen; sinusoidal shear strain loading
1699BM001 | 16-D-1990 | 16 | 120303.75 | 0 | 2001_06_01 | 45.2591 | -93.7049 | Bituminous Mix | mnroad_id assumed - sent to ASU June 2001 (lab blend). | Arizona State University | 10/01/1999 | 114T | 40 | 2.5 | 150 | 187246 | 14.9 | 6" diameter x 2" tall cylindrical specimen; sinusoidal shear strain loading
1699BM001 | 16-D-1990 | 16 | 120303.75 | 0 | 2001_06_01 | 45.2591 | -93.7049 | Bituminous Mix | mnroad_id assumed - sent to ASU June 2001 (lab blend). | Arizona State University | 10/01/1999 | 114T | 40 | 1 | 150 | 167466 | 15 | 6" diameter x 2" tall cylindrical specimen; sinusoidal shear strain loading
1699BM001 | 16-D-1990 | 16 | 120303.75 | 0 | 2001_06_01 | 45.2591 | -93.7049 | Bituminous Mix | mnroad_id assumed - sent to ASU June 2001 (lab blend). | Arizona State University | 10/01/1999 | 114T | 40 | 0.5 | 150 | 151350 | 15.2 | 6" diameter x 2" tall cylindrical specimen; sinusoidal shear strain loading
1699BM001 | 16-D-1990 | 16 | 120303.75 | 0 | 2001_06_01 | 45.2591 | -93.7049 | Bituminous Mix | mnroad_id assumed - sent to ASU June 2001 (lab blend). | Arizona State University | 10/01/1999 | 114T | 40 | 0.3 | 150 | 136192 | 15.8 | 6" diameter x 2" tall cylindrical specimen; sinusoidal shear strain loading
1699BM001 | 16-D-1990 | 16 | 120303.75 | 0 | 2001_06_01 | 45.2591 | -93.7049 | Bituminous Mix | mnroad_id assumed - sent to ASU June 2001 (lab blend). | Arizona State University | 10/01/1999 | 114T | 40 | 0.1 | 150 | 117686 | 17.8 | 6" diameter x 2" tall cylindrical specimen; sinusoidal shear strain loading
1699BM001 | 16-D-1990 | 16 | 120303.75 | 0 | 2001_06_01 | 45.2591 | -93.7049 | Bituminous Mix | mnroad_id assumed - sent to ASU June 2001 (lab blend). | Arizona State University | 10/01/1999 | 115B | 40 | 25 | 200 | 296800 | 21.5 | 6" diameter x 2" tall cylindrical specimen; sinusoidal shear strain loading
1699BM001 | 16-D-1990 | 16 | 120303.75 | 0 | 2001_06_01 | 45.2591 | -93.7049 | Bituminous Mix | mnroad_id assumed - sent to ASU June 2001 (lab blend). | Arizona State University | 10/01/1999 | 115B | 40 | 10 | 200 | 271928 | 16.1 | 6" diameter x 2" tall cylindrical specimen; sinusoidal shear strain loading
1699BM001 | 16-D-1990 | 16 | 120303.75 | 0 | 2001_06_01 | 45.2591 | -93.7049 | Bituminous Mix | mnroad_id assumed - sent to ASU June 2001 (lab blend). | Arizona State University | 10/01/1999 | 115B | 40 | 5 | 200 | 254766 | 13.4 | 6" diameter x 2" tall cylindrical specimen; sinusoidal shear strain loading
1699BM001 | 16-D-1990 | 16 | 120303.75 | 0 | 2001_06_01 | 45.2591 | -93.7049 | Bituminous Mix | mnroad_id assumed - sent to ASU June 2001 (lab blend). | Arizona State University | 10/01/1999 | 115B | 40 | 2.5 | 200 | 235710 | 13.2 | 6" diameter x 2" tall cylindrical specimen; sinusoidal shear strain loading
1699BM001 | 16-D-1990 | 16 | 120303.75 | 0 | 2001_06_01 | 45.2591 | -93.7049 | Bituminous Mix | mnroad_id assumed - sent to ASU June 2001 (lab blend). | Arizona State University | 10/01/1999 | 115B | 40 | 1 | 200 | 207606 | 13 | 6" diameter x 2" tall cylindrical specimen; sinusoidal shear strain loading
1699BM001 | 16-D-1990 | 16 | 120303.75 | 0 | 2001_06_01 | 45.2591 | -93.7049 | Bituminous Mix | mnroad_id assumed - sent to ASU June 2001 (lab blend). | Arizona State University | 10/01/1999 | 115B | 40 | 0.5 | 200 | 188754 | 13.8 | 6" diameter x 2" tall cylindrical specimen; sinusoidal shear strain loading
1699BM001 | 16-D-1990 | 16 | 120303.75 | 0 | 2001_06_01 | 45.2591 | -93.7049 | Bituminous Mix | mnroad_id assumed - sent to ASU June 2001 (lab blend). | Arizona State University | 10/01/1999 | 115B | 40 | 0.3 | 200 | 171542 | 14.9 | 6" diameter x 2" tall cylindrical specimen; sinusoidal shear strain loading
1699BM001 | 16-D-1990 | 16 | 120303.75 | 0 | 2001_06_01 | 45.2591 | -93.7049 | Bituminous Mix | mnroad_id assumed - sent to ASU June 2001 (lab blend). | Arizona State University | 10/01/1999 | 115B | 40 | 0.1 | 200 | 148640 | 16.6 | 6" diameter x 2" tall cylindrical specimen; sinusoidal shear strain loading
1699BM001 | 16-D-1990 | 16 | 120303.75 | 0 | 2001_06_01 | 45.2591 | -93.7049 | Bituminous Mix | mnroad_id assumed - sent to ASU June 2001 (lab blend). | Arizona State University | 10/01/1999 | 115B | 40 | 0.1 | 200 | 132416 | 18 | 6" diameter x 2" tall cylindrical specimen; sinusoidal shear strain loading
1699BM001 | 16-D-1990 | 16 | 120303.75 | 0 | 2001_06_01 | 45.2591 | -93.7049 | Bituminous Mix | mnroad_id assumed - sent to ASU June 2001 (lab blend). | Arizona State University | 10/01/1999 | 115B | 40 | 0 | 200 | 96668 | 22.8 | 6" diameter x 2" tall cylindrical specimen; sinusoidal shear strain loading
1699BM001 | 16-D-1990 | 16 | 120303.75 | 0 | 2001_06_01 | 45.2591 | -93.7049 | Bituminous Mix | mnroad_id assumed - sent to ASU June 2001 (lab blend). | Arizona State University | 10/01/1999 | 115T | 40 | 25 | 200 | 245880 | 22.6 | 6" diameter x 2" tall cylindrical specimen; sinusoidal shear strain loading
1699BM001 | 16-D-1990 | 16 | 120303.75 | 0 | 2001_06_01 | 45.2591 | -93.7049 | Bituminous Mix | mnroad_id assumed - sent to ASU June 2001 (lab blend). | Arizona State University | 10/01/1999 | 115T | 40 | 10 | 200 | 235022 | 17.4 | 6" diameter x 2" tall cylindrical specimen; sinusoidal shear strain loading
1699BM001 | 16-D-1990 | 16 | 120303.75 | 0 | 2001_06_01 | 45.2591 | -93.7049 | Bituminous Mix | mnroad_id assumed - sent to ASU June 2001 (lab blend). | Arizona State University | 10/01/1999 | 115T | 40 | 5 | 200 | 215718 | 15 | 6" diameter x 2" tall cylindrical specimen; sinusoidal shear strain loading
1699BM001 | 16-D-1990 | 16 | 120303.75 | 0 | 2001_06_01 | 45.2591 | -93.7049 | Bituminous Mix | mnroad_id assumed - sent to ASU June 2001 (lab blend). | Arizona State University | 10/01/1999 | 115T | 40 | 2.5 | 200 | 197516 | 14.6 | 6" diameter x 2" tall cylindrical specimen; sinusoidal shear strain loading
1699BM001 | 16-D-1990 | 16 | 120303.75 | 0 | 2001_06_01 | 45.2591 | -93.7049 | Bituminous Mix | mnroad_id assumed - sent to ASU June 2001 (lab blend). | Arizona State University | 10/01/1999 | 115T | 40 | 1 | 200 | 173574 | 15.5 | 6" diameter x 2" tall cylindrical specimen; sinusoidal shear strain loading
1699BM001 | 16-D-1990 | 16 | 120303.75 | 0 | 2001_06_01 | 45.2591 | -93.7049 | Bituminous Mix | mnroad_id assumed - sent to ASU June 2001 (lab blend). | Arizona State University | 10/01/1999 | 115T | 40 | 0.5 | 200 | 156128 | 16 | 6" diameter x 2" tall cylindrical specimen; sinusoidal shear strain loading
1699BM001 | 16-D-1990 | 16 | 120303.75 | 0 | 2001_06_01 | 45.2591 | -93.7049 | Bituminous Mix | mnroad_id assumed - sent to ASU June 2001 (lab blend). | Arizona State University | 10/01/1999 | 115T | 40 | 0.3 | 200 | 139092 | 17 | 6" diameter x 2" tall cylindrical specimen; sinusoidal shear strain loading
1699BM001 | 16-D-1990 | 16 | 120303.75 | 0 | 2001_06_01 | 45.2591 | -93.7049 | Bituminous Mix | mnroad_id assumed - sent to ASU June 2001 (lab blend). | Arizona State University | 10/01/1999 | 115T | 40 | 0.1 | 200 | 118054 | 18.6 | 6" diameter x 2" tall cylindrical specimen; sinusoidal shear strain loading
1699BM001 | 16-D-1990 | 16 | 120303.75 | 0 | 2001_06_01 | 45.2591 | -93.7049 | Bituminous Mix | mnroad_id assumed - sent to ASU June 2001 (lab blend). | Arizona State University | 10/01/1999 | 115T | 40 | 0.1 | 200 | 102494 | 20.8 | 6" diameter x 2" tall cylindrical specimen; sinusoidal shear strain loading
1699BM001 | 16-D-1990 | 16 | 120303.75 | 0 | 2001_06_01 | 45.2591 | -93.7049 | Bituminous Mix | mnroad_id assumed - sent to ASU June 2001 (lab blend). | Arizona State University | 10/01/1999 | 115T | 40 | 0 | 200 | 69514 | 25.9 | 6" diameter x 2" tall cylindrical specimen; sinusoidal shear strain loading
1699BM001 | 16-D-1990 | 16 | 120303.75 | 0 | 2001_06_01 | 45.2591 | -93.7049 | Bituminous Mix | mnroad_id assumed - sent to ASU June 2001 (lab blend). | Arizona State University | 10/01/1999 | 115B | 70 | 25 | 200 | 366626 | 29.5 | 6" diameter x 2" tall cylindrical specimen; sinusoidal shear strain loading
1699BM001 | 16-D-1990 | 16 | 120303.75 | 0 | 2001_06_01 | 45.2591 | -93.7049 | Bituminous Mix | mnroad_id assumed - sent to ASU June 2001 (lab blend). | Arizona State University | 10/01/1999 | 115B | 70 | 10 | 200 | 243462 | 47.7 | 6" diameter x 2" tall cylindrical specimen; sinusoidal shear strain loading
1699BM001 | 16-D-1990 | 16 | 120303.75 | 0 | 2001_06_01 | 45.2591 | -93.7049 | Bituminous Mix | mnroad_id assumed - sent to ASU June 2001 (lab blend). | Arizona State University | 10/01/1999 | 115B | 70 | 5 | 200 | 196910 | 28.8 | 6" diameter x 2" tall cylindrical specimen; sinusoidal shear strain loading
1699BM001 | 16-D-1990 | 16 | 120303.75 | 0 | 2001_06_01 | 45.2591 | -93.7049 | Bituminous Mix | mnroad_id assumed - sent to ASU June 2001 (lab blend). | Arizona State University | 10/01/1999 | 115B | 70 | 2.5 | 200 | 1622272 | 29.8 | 6" diameter x 2" tall cylindrical specimen; sinusoidal shear strain loading
1699BM001 | 16-D-1990 | 16 | 120303.75 | 0 | 2001_06_01 | 45.2591 | -93.7049 | Bituminous Mix | mnroad_id assumed - sent to ASU June 2001 (lab blend). | Arizona State University | 10/01/1999 | 115B | 70 | 1 | 200 | 120882 | 30.8 | 6" diameter x 2" tall cylindrical specimen; sinusoidal shear strain loading
1699BM001 | 16-D-1990 | 16 | 120303.75 | 0 | 2001_06_01 | 45.2591 | -93.7049 | Bituminous Mix | mnroad_id assumed - sent to ASU June 2001 (lab blend). | Arizona State University | 10/01/1999 | 115B | 70 | 0.5 | 200 | 97486 | 32.8 | 6" diameter x 2" tall cylindrical specimen; sinusoidal shear strain loading
1699BM001 | 16-D-1990 | 16 | 120303.75 | 0 | 2001_06_01 | 45.2591 | -93.7049 | Bituminous Mix | mnroad_id assumed - sent to ASU June 2001 (lab blend). | Arizona State University | 10/01/1999 | 115B | 70 | 0.3 | 200 | 77862 | 34.6 | 6" diameter x 2" tall cylindrical specimen; sinusoidal shear strain loading
1699BM001 | 16-D-1990 | 16 | 120303.75 | 0 | 2001_06_01 | 45.2591 | -93.7049 | Bituminous Mix | mnroad_id assumed - sent to ASU June 2001 (lab blend). | Arizona State University | 10/01/1999 | 115B | 70 | 0.1 | 200 | 56458 | 36.4 | 6" diameter x 2" tall cylindrical specimen; sinusoidal shear strain loading
1699BM001 | 16-D-1990 | 16 | 120303.75 | 0 | 2001_06_01 | 45.2591 | -93.7049 | Bituminous Mix | mnroad_id assumed - sent to ASU June 2001 (lab blend). | Arizona State University | 10/01/1999 | 115B | 70 | 0.1 | 200 | 42544 | 38.8 | 6" diameter x 2" tall cylindrical specimen; sinusoidal shear strain loading
1699BM001 | 16-D-1990 | 16 | 120303.75 | 0 | 2001_06_01 | 45.2591 | -93.7049 | Bituminous Mix | mnroad_id assumed - sent to ASU June 2001 (lab blend). | Arizona State University | 10/01/1999 | 115B | 70 | 0 | 200 | 22080 | 40.2 | 6" diameter x 2" tall cylindrical specimen; sinusoidal shear strain loading
1699BM001 | 16-D-1990 | 16 | 120303.75 | 0 | 2001_06_01 | 45.2591 | -93.7049 | Bituminous Mix | mnroad_id assumed - sent to ASU June 2001 (lab blend). | Arizona State University | 10/01/1999 | 115T | 70 | 25 | 200 | 254532 | 25.8 | 6" diameter x 2" tall cylindrical specimen; sinusoidal shear strain loading
1699BM001 | 16-D-1990 | 16 | 120303.75 | 0 | 2001_06_01 | 45.2591 | -93.7049 | Bituminous Mix | mnroad_id assumed - sent to ASU June 2001 (lab blend). | Arizona State University | 10/01/1999 | 115T | 70 | 10 | 200 | 205560 | 26 | 6" diameter x 2" tall cylindrical specimen; sinusoidal shear strain loading
1699BM001 | 16-D-1990 | 16 | 120303.75 | 0 | 2001_06_01 | 45.2591 | -93.7049 | Bituminous Mix | mnroad_id assumed - sent to ASU June 2001 (lab blend). | Arizona State University | 10/01/1999 | 113B | 70 | 5 | 100 | 168538 | 27.3 | 6" diameter x 2" tall cylindrical specimen; sinusoidal shear strain loading
1699BM001 | 16-D-1990 | 16 | 120303.75 | 0 | 2001_06_01 | 45.2591 | -93.7049 | Bituminous Mix | mnroad_id assumed - sent to ASU June 2001 (lab blend). | Arizona State University | 10/01/1999 | 113B | 70 | 2.5 | 100 | 141444 | 28.4 | 6" diameter x 2" tall cylindrical specimen; sinusoidal shear strain loading
1699BM001 | 16-D-1990 | 16 | 120303.75 | 0 | 2001_06_01 | 45.2591 | -93.7049 | Bituminous Mix | mnroad_id assumed - sent to ASU June 2001 (lab blend). | Arizona State University | 10/01/1999 | 113B | 70 | 1 | 100 | 108930 | 30.4 | 6" diameter x 2" tall cylindrical specimen; sinusoidal shear strain loading
1699BM001 | 16-D-1990 | 16 | 120303.75 | 0 | 2001_06_01 | 45.2591 | -93.7049 | Bituminous Mix | mnroad_id assumed - sent to ASU June 2001 (lab blend). | Arizona State University | 10/01/1999 | 113B | 70 | 0.5 | 100 | 86906 | 31.3 | 6" diameter x 2" tall cylindrical specimen; sinusoidal shear strain loading
1699BM001 | 16-D-1990 | 16 | 120303.75 | 0 | 2001_06_01 | 45.2591 | -93.7049 | Bituminous Mix | mnroad_id assumed - sent to ASU June 2001 (lab blend). | Arizona State University | 10/01/1999 | 113B | 70 | 0.3 | 100 | 69488 | 33.4 | 6" diameter x 2" tall cylindrical specimen; sinusoidal shear strain loading
1699BM001 | 16-D-1990 | 16 | 120303.75 | 0 | 2001_06_01 | 45.2591 | -93.7049 | Bituminous Mix | mnroad_id assumed - sent to ASU June 2001 (lab blend). | Arizona State University | 10/01/1999 | 113B | 70 | 0.1 | 100 | 48366 | 35.4 | 6" diameter x 2" tall cylindrical specimen; sinusoidal shear strain loading
1699BM001 | 16-D-1990 | 16 | 120303.75 | 0 | 2001_06_01 | 45.2591 | -93.7049 | Bituminous Mix | mnroad_id assumed - sent to ASU June 2001 (lab blend). | Arizona State University | 10/01/1999 | 113B | 70 | 0.1 | 100 | 37640 | 37.6 | 6" diameter x 2" tall cylindrical specimen; sinusoidal shear strain loading
1699BM001 | 16-D-1990 | 16 | 120303.75 | 0 | 2001_06_01 | 45.2591 | -93.7049 | Bituminous Mix | mnroad_id assumed - sent to ASU June 2001 (lab blend). | Arizona State University | 10/01/1999 | 113B | 70 | 0 | 100 | 20604 | 38.5 | 6" diameter x 2" tall cylindrical specimen; sinusoidal shear strain loading
1699BM001 | 16-D-1990 | 16 | 120303.75 | 0 | 2001_06_01 | 45.2591 | -93.7049 | Bituminous Mix | mnroad_id assumed - sent to ASU June 2001 (lab blend). | Arizona State University | 10/01/1999 | 114B | 70 | 25 | 100 | 265600 | 39.5 | 6" diameter x 2" tall cylindrical specimen; sinusoidal shear strain loading
1699BM001 | 16-D-1990 | 16 | 120303.75 | 0 | 2001_06_01 | 45.2591 | -93.7049 | Bituminous Mix | mnroad_id assumed - sent to ASU June 2001 (lab blend). | Arizona State University | 10/01/1999 | 114B | 70 | 10 | 100 | 224344 | 25.9 | 6" diameter x 2" tall cylindrical specimen; sinusoidal shear strain loading
1699BM001 | 16-D-1990 | 16 | 120303.75 | 0 | 2001_06_01 | 45.2591 | -93.7049 | Bituminous Mix | mnroad_id assumed - sent to ASU June 2001 (lab blend). | Arizona State University | 10/01/1999 | 114B | 70 | 5 | 100 | 191142 | 26.2 | 6" diameter x 2" tall cylindrical specimen; sinusoidal shear strain loading
1699BM001 | 16-D-1990 | 16 | 120303.75 | 0 | 2001_06_01 | 45.2591 | -93.7049 | Bituminous Mix | mnroad_id assumed - sent to ASU June 2001 (lab blend). | Arizona State University | 10/01/1999 | 114B | 70 | 2.5 | 100 | 159954 | 25.2 | 6" diameter x 2" tall cylindrical specimen; sinusoidal shear strain loading
1699BM001 | 16-D-1990 | 16 | 120303.75 | 0 | 2001_06_01 | 45.2591 | -93.7049 | Bituminous Mix | mnroad_id assumed - sent to ASU June 2001 (lab blend). | Arizona State University | 10/01/1999 | 114B | 70 | 1 | 100 | 122834 | 27.4 | 6" diameter x 2" tall cylindrical specimen; sinusoidal shear strain loading
1699BM001 | 16-D-1990 | 16 | 120303.75 | 0 | 2001_06_01 | 45.2591 | -93.7049 | Bituminous Mix | mnroad_id assumed - sent to ASU June 2001 (lab blend). | Arizona State University | 10/01/1999 | 114B | 70 | 0.5 | 100 | 101736 | 28.5 | 6" diameter x 2" tall cylindrical specimen; sinusoidal shear strain loading
1699BM001 | 16-D-1990 | 16 | 120303.75 | 0 | 2001_06_01 | 45.2591 | -93.7049 | Bituminous Mix | mnroad_id assumed - sent to ASU June 2001 (lab blend). | Arizona State University | 10/01/1999 | 114B | 70 | 0.3 | 100 | 82158 | 29.3 | 6" diameter x 2" tall cylindrical specimen; sinusoidal shear strain loading
1699BM001 | 16-D-1990 | 16 | 120303.75 | 0 | 2001_06_01 | 45.2591 | -93.7049 | Bituminous Mix | mnroad_id assumed - sent to ASU June 2001 (lab blend). | Arizona State University | 10/01/1999 | 114B | 70 | 0.1 | 100 | 61858 | 31.9 | 6" diameter x 2" tall cylindrical specimen; sinusoidal shear strain loading
1699BM001 | 16-D-1990 | 16 | 120303.75 | 0 | 2001_06_01 | 45.2591 | -93.7049 | Bituminous Mix | mnroad_id assumed - sent to ASU June 2001 (lab blend). | Arizona State University | 10/01/1999 | 115T | 70 | 5 | 200 | 172562 | 25.8 | 6" diameter x 2" tall cylindrical specimen; sinusoidal shear strain loading
1699BM001 | 16-D-1990 | 16 | 120303.75 | 0 | 2001_06_01 | 45.2591 | -93.7049 | Bituminous Mix | mnroad_id assumed - sent to ASU June 2001 (lab blend). | Arizona State University | 10/01/1999 | 115T | 70 | 2.5 | 200 | 143932 | 27.1 | 6" diameter x 2" tall cylindrical specimen; sinusoidal shear strain loading
1699BM001 | 16-D-1990 | 16 | 120303.75 | 0 | 2001_06_01 | 45.2591 | -93.7049 | Bituminous Mix | mnroad_id assumed - sent to ASU June 2001 (lab blend). | Arizona State University | 10/01/1999 | 115T | 70 | 1 | 200 | 110316 | 28.6 | 6" diameter x 2" tall cylindrical specimen; sinusoidal shear strain loading
1699BM001 | 16-D-1990 | 16 | 120303.75 | 0 | 2001_06_01 | 45.2591 | -93.7049 | Bituminous Mix | mnroad_id assumed - sent to ASU June 2001 (lab blend). | Arizona State University | 10/01/1999 | 115T | 70 | 0.5 | 200 | 88210 | 30.8 | 6" diameter x 2" tall cylindrical specimen; sinusoidal shear strain loading
1699BM001 | 16-D-1990 | 16 | 120303.75 | 0 | 2001_06_01 | 45.2591 | -93.7049 | Bituminous Mix | mnroad_id assumed - sent to ASU June 2001 (lab blend). | Arizona State University | 10/01/1999 | 115T | 70 | 0.3 | 200 | 70870 | 32.9 | 6" diameter x 2" tall cylindrical specimen; sinusoidal shear strain loading
1699BM001 | 16-D-1990 | 16 | 120303.75 | 0 | 2001_06_01 | 45.2591 | -93.7049 | Bituminous Mix | mnroad_id assumed - sent to ASU June 2001 (lab blend). | Arizona State University | 10/01/1999 | 115T | 70 | 0.1 | 200 | 51482 | 34.6 | 6" diameter x 2" tall cylindrical specimen; sinusoidal shear strain loading
1699BM001 | 16-D-1990 | 16 | 120303.75 | 0 | 2001_06_01 | 45.2591 | -93.7049 | Bituminous Mix | mnroad_id assumed - sent to ASU June 2001 (lab blend). | Arizona State University | 10/01/1999 | 115T | 70 | 0.1 | 200 | 37746 | 38.2 | 6" diameter x 2" tall cylindrical specimen; sinusoidal shear strain loading
1699BM001 | 16-D-1990 | 16 | 120303.75 | 0 | 2001_06_01 | 45.2591 | -93.7049 | Bituminous Mix | mnroad_id assumed - sent to ASU June 2001 (lab blend). | Arizona State University | 10/01/1999 | 115T | 70 | 0 | 200 | 19088 | 42.8 | 6" diameter x 2" tall cylindrical specimen; sinusoidal shear strain loading
1699BM001 | 16-D-1990 | 16 | 120303.75 | 0 | 2001_06_01 | 45.2591 | -93.7049 | Bituminous Mix | mnroad_id assumed - sent to ASU June 2001 (lab blend). | Arizona State University | 10/01/1999 | 115B | 100 | 25 | 200 | 99716 | 45.2 | 6" diameter x 2" tall cylindrical specimen; sinusoidal shear strain loading
1699BM001 | 16-D-1990 | 16 | 120303.75 | 0 | 2001_06_01 | 45.2591 | -93.7049 | Bituminous Mix | mnroad_id assumed - sent to ASU June 2001 (lab blend). | Arizona State University | 10/01/1999 | 115B | 100 | 10 | 200 | 65832 | 43.6 | 6" diameter x 2" tall cylindrical specimen; sinusoidal shear strain loading
1699BM001 | 16-D-1990 | 16 | 120303.75 | 0 | 2001_06_01 | 45.2591 | -93.7049 | Bituminous Mix | mnroad_id assumed - sent to ASU June 2001 (lab blend). | Arizona State University | 10/01/1999 | 115B | 100 | 5 | 200 | 47232 | 43.5 | 6" diameter x 2" tall cylindrical specimen; sinusoidal shear strain loading
1699BM001 | 16-D-1990 | 16 | 120303.75 | 0 | 2001_06_01 | 45.2591 | -93.7049 | Bituminous Mix | mnroad_id assumed - sent to ASU June 2001 (lab blend). | Arizona State University | 10/01/1999 | 115B | 100 | 2.5 | 200 | 38030 | 44 | 6" diameter x 2" tall cylindrical specimen; sinusoidal shear strain loading
1699BM001 | 16-D-1990 | 16 | 120303.75 | 0 | 2001_06_01 | 45.2591 | -93.7049 | Bituminous Mix | mnroad_id assumed - sent to ASU June 2001 (lab blend). | Arizona State University | 10/01/1999 | 115B | 100 | 1 | 200 | 26112 | 44.1 | 6" diameter x 2" tall cylindrical specimen; sinusoidal shear strain loading
1699BM001 | 16-D-1990 | 16 | 120303.75 | 0 | 2001_06_01 | 45.2591 | -93.7049 | Bituminous Mix | mnroad_id assumed - sent to ASU June 2001 (lab blend). | Arizona State University | 10/01/1999 | 115B | 100 | 0.5 | 200 | 19464 | 44.4 | 6" diameter x 2" tall cylindrical specimen; sinusoidal shear strain loading
1699BM001 | 16-D-1990 | 16 | 120303.75 | 0 | 2001_06_01 | 45.2591 | -93.7049 | Bituminous Mix | mnroad_id assumed - sent to ASU June 2001 (lab blend). | Arizona State University | 10/01/1999 | 115B | 100 | 0.3 | 200 | 14620 | 44.9 | 6" diameter x 2" tall cylindrical specimen; sinusoidal shear strain loading
1699BM001 | 16-D-1990 | 16 | 120303.75 | 0 | 2001_06_01 | 45.2591 | -93.7049 | Bituminous Mix | mnroad_id assumed - sent to ASU June 2001 (lab blend). | Arizona State University | 10/01/1999 | 115B | 100 | 0.1 | 200 | 9910 | 43.4 | 6" diameter x 2" tall cylindrical specimen; sinusoidal shear strain loading
1699BM001 | 16-D-1990 | 16 | 120303.75 | 0 | 2001_06_01 | 45.2591 | -93.7049 | Bituminous Mix | mnroad_id assumed - sent to ASU June 2001 (lab blend). | Arizona State University | 10/01/1999 | 115B | 100 | 0.1 | 200 | 7342 | 44 | 6" diameter x 2" tall cylindrical specimen; sinusoidal shear strain loading
1699BM001 | 16-D-1990 | 16 | 120303.75 | 0 | 2001_06_01 | 45.2591 | -93.7049 | Bituminous Mix | mnroad_id assumed - sent to ASU June 2001 (lab blend). | Arizona State University | 10/01/1999 | 115B | 100 | 0 | 200 | 4082 | 42.4 | 6" diameter x 2" tall cylindrical specimen; sinusoidal shear strain loading
1699BM001 | 16-D-1990 | 16 | 120303.75 | 0 | 2001_06_01 | 45.2591 | -93.7049 | Bituminous Mix | mnroad_id assumed - sent to ASU June 2001 (lab blend). | Arizona State University | 10/01/1999 | 115T | 100 | 25 | 200 | 92914 | 45 | 6" diameter x 2" tall cylindrical specimen; sinusoidal shear strain loading
1699BM001 | 16-D-1990 | 16 | 120303.75 | 0 | 2001_06_01 | 45.2591 | -93.7049 | Bituminous Mix | mnroad_id assumed - sent to ASU June 2001 (lab blend). | Arizona State University | 10/01/1999 | 115T | 100 | 10 | 200 | 64644 | 42.4 | 6" diameter x 2" tall cylindrical specimen; sinusoidal shear strain loading
1699BM001 | 16-D-1990 | 16 | 120303.75 | 0 | 2001_06_01 | 45.2591 | -93.7049 | Bituminous Mix | mnroad_id assumed - sent to ASU June 2001 (lab blend). | Arizona State University | 10/01/1999 | 115T | 100 | 5 | 200 | 45132 | 43.9 | 6" diameter x 2" tall cylindrical specimen; sinusoidal shear strain loading
1699BM001 | 16-D-1990 | 16 | 120303.75 | 0 | 2001_06_01 | 45.2591 | -93.7049 | Bituminous Mix | mnroad_id assumed - sent to ASU June 2001 (lab blend). | Arizona State University | 10/01/1999 | 115T | 100 | 2.5 | 200 | 32292 | 45.4 | 6" diameter x 2" tall cylindrical specimen; sinusoidal shear strain loading
1699BM001 | 16-D-1990 | 16 | 120303.75 | 0 | 2001_06_01 | 45.2591 | -93.7049 | Bituminous Mix | mnroad_id assumed - sent to ASU June 2001 (lab blend). | Arizona State University | 10/01/1999 | 115T | 100 | 1 | 200 | 20870 | 46.7 | 6" diameter x 2" tall cylindrical specimen; sinusoidal shear strain loading
1699BM001 | 16-D-1990 | 16 | 120303.75 | 0 | 2001_06_01 | 45.2591 | -93.7049 | Bituminous Mix | mnroad_id assumed - sent to ASU June 2001 (lab blend). | Arizona State University | 10/01/1999 | 115T | 100 | 0.5 | 200 | 15190 | 47.2 | 6" diameter x 2" tall cylindrical specimen; sinusoidal shear strain loading
1699BM001 | 16-D-1990 | 16 | 120303.75 | 0 | 2001_06_01 | 45.2591 | -93.7049 | Bituminous Mix | mnroad_id assumed - sent to ASU June 2001 (lab blend). | Arizona State University | 10/01/1999 | 115T | 100 | 0.3 | 200 | 10974 | 46.8 | 6" diameter x 2" tall cylindrical specimen; sinusoidal shear strain loading
1699BM001 | 16-D-1990 | 16 | 120303.75 | 0 | 2001_06_01 | 45.2591 | -93.7049 | Bituminous Mix | mnroad_id assumed - sent to ASU June 2001 (lab blend). | Arizona State University | 10/01/1999 | 115T | 100 | 0.1 | 200 | 6860 | 47.4 | 6" diameter x 2" tall cylindrical specimen; sinusoidal shear strain loading
1699BM001 | 16-D-1990 | 16 | 120303.75 | 0 | 2001_06_01 | 45.2591 | -93.7049 | Bituminous Mix | mnroad_id assumed - sent to ASU June 2001 (lab blend). | Arizona State University | 10/01/1999 | 115T | 100 | 0.1 | 200 | 5648 | 49 | 6" diameter x 2" tall cylindrical specimen; sinusoidal shear strain loading
1699BM001 | 16-D-1990 | 16 | 120303.75 | 0 | 2001_06_01 | 45.2591 | -93.7049 | Bituminous Mix | mnroad_id assumed - sent to ASU June 2001 (lab blend). | Arizona State University | 10/01/1999 | 115T | 100 | 0 | 200 | 2530 | 49.1 | 6" diameter x 2" tall cylindrical specimen; sinusoidal shear strain loading
1699BM001 | 16-D-1990 | 16 | 120303.75 | 0 | 2001_06_01 | 45.2591 | -93.7049 | Bituminous Mix | mnroad_id assumed - sent to ASU June 2001 (lab blend). | Arizona State University | 10/01/1999 | 115B | 130 | 25 | 200 | 19444 | 58 | 6" diameter x 2" tall cylindrical specimen; sinusoidal shear strain loading
1699BM001 | 16-D-1990 | 16 | 120303.75 | 0 | 2001_06_01 | 45.2591 | -93.7049 | Bituminous Mix | mnroad_id assumed - sent to ASU June 2001 (lab blend). | Arizona State University | 10/01/1999 | 115B | 130 | 10 | 200 | 14344 | 52.6 | 6" diameter x 2" tall cylindrical specimen; sinusoidal shear strain loading
1699BM001 | 16-D-1990 | 16 | 120303.75 | 0 | 2001_06_01 | 45.2591 | -93.7049 | Bituminous Mix | mnroad_id assumed - sent to ASU June 2001 (lab blend). | Arizona State University | 10/01/1999 | 115B | 130 | 5 | 200 | 9246 | 51.6 | 6" diameter x 2" tall cylindrical specimen; sinusoidal shear strain loading
1699BM001 | 16-D-1990 | 16 | 120303.75 | 0 | 2001_06_01 | 45.2591 | -93.7049 | Bituminous Mix | mnroad_id assumed - sent to ASU June 2001 (lab blend). | Arizona State University | 10/01/1999 | 115B | 130 | 2.5 | 200 | 5920 | 50.9 | 6" diameter x 2" tall cylindrical specimen; sinusoidal shear strain loading
1699BM001 | 16-D-1990 | 16 | 120303.75 | 0 | 2001_06_01 | 45.2591 | -93.7049 | Bituminous Mix | mnroad_id assumed - sent to ASU June 2001 (lab blend). | Arizona State University | 10/01/1999 | 115B | 130 | 1 | 200 | 3850 | 48.9 | 6" diameter x 2" tall cylindrical specimen; sinusoidal shear strain loading
1699BM001 | 16-D-1990 | 16 | 120303.75 | 0 | 2001_06_01 | 45.2591 | -93.7049 | Bituminous Mix | mnroad_id assumed - sent to ASU June 2001 (lab blend). | Arizona State University | 10/01/1999 | 115B | 130 | 0.5 | 200 | 2806 | 44.1 | 6" diameter x 2" tall cylindrical specimen; sinusoidal shear strain loading
1699BM001 | 16-D-1990 | 16 | 120303.75 | 0 | 2001_06_01 | 45.2591 | -93.7049 | Bituminous Mix | mnroad_id assumed - sent to ASU June 2001 (lab blend). | Arizona State University | 10/01/1999 | 115B | 130 | 0.3 | 200 | 2674 | 58.9 | 6" diameter x 2" tall cylindrical specimen; sinusoidal shear strain loading
1699BM001 | 16-D-1990 | 16 | 120303.75 | 0 | 2001_06_01 | 45.2591 | -93.7049 | Bituminous Mix | mnroad_id assumed - sent to ASU June 2001 (lab blend). | Arizona State University | 10/01/1999 | 115B | 130 | 0.1 | 200 | 958 | 73.9 | 6" diameter x 2" tall cylindrical specimen; sinusoidal shear strain loading
1699BM001 | 16-D-1990 | 16 | 120303.75 | 0 | 2001_06_01 | 45.2591 | -93.7049 | Bituminous Mix | mnroad_id assumed - sent to ASU June 2001 (lab blend). | Arizona State University | 10/01/1999 | 115B | 130 | 0.1 | 200 | 2464 | 36.6 | 6" diameter x 2" tall cylindrical specimen; sinusoidal shear strain loading
1699BM001 | 16-D-1990 | 16 | 120303.75 | 0 | 2001_06_01 | 45.2591 | -93.7049 | Bituminous Mix | mnroad_id assumed - sent to ASU June 2001 (lab blend). | Arizona State University | 10/01/1999 | 115B | 130 | 0 | 200 | 842 | 13.4 | 6" diameter x 2" tall cylindrical specimen; sinusoidal shear strain loading
1699BM001 | 16-D-1990 | 16 | 120303.75 | 0 | 2001_06_01 | 45.2591 | -93.7049 | Bituminous Mix | mnroad_id assumed - sent to ASU June 2001 (lab blend). | Arizona State University | 10/01/1999 | 115T | 130 | 25 | 200 | 20820 | 63.3 | 6" diameter x 2" tall cylindrical specimen; sinusoidal shear strain loading
1699BM001 | 16-D-1990 | 16 | 120303.75 | 0 | 2001_06_01 | 45.2591 | -93.7049 | Bituminous Mix | mnroad_id assumed - sent to ASU June 2001 (lab blend). | Arizona State University | 10/01/1999 | 115T | 130 | 10 | 200 | 13140 | 57.6 | 6" diameter x 2" tall cylindrical specimen; sinusoidal shear strain loading
1699BM001 | 16-D-1990 | 16 | 120303.75 | 0 | 2001_06_01 | 45.2591 | -93.7049 | Bituminous Mix | mnroad_id assumed - sent to ASU June 2001 (lab blend). | Arizona State University | 10/01/1999 | 115T | 130 | 5 | 200 | 10158 | 54.5 | 6" diameter x 2" tall cylindrical specimen; sinusoidal shear strain loading
1699BM001 | 16-D-1990 | 16 | 120303.75 | 0 | 2001_06_01 | 45.2591 | -93.7049 | Bituminous Mix | mnroad_id assumed - sent to ASU June 2001 (lab blend). | Arizona State University | 10/01/1999 | 115T | 130 | 2.5 | 200 | 7282 | 52.1 | 6" diameter x 2" tall cylindrical specimen; sinusoidal shear strain loading
1699BM001 | 16-D-1990 | 16 | 120303.75 | 0 | 2001_06_01 | 45.2591 | -93.7049 | Bituminous Mix | mnroad_id assumed - sent to ASU June 2001 (lab blend). | Arizona State University | 10/01/1999 | 115T | 130 | 1 | 200 | 4784 | 50.2 | 6" diameter x 2" tall cylindrical specimen; sinusoidal shear strain loading
1699BM001 | 16-D-1990 | 16 | 120303.75 | 0 | 2001_06_01 | 45.2591 | -93.7049 | Bituminous Mix | mnroad_id assumed - sent to ASU June 2001 (lab blend). | Arizona State University | 10/01/1999 | 115T | 130 | 0.5 | 200 | 3526 | 47.6 | 6" diameter x 2" tall cylindrical specimen; sinusoidal shear strain loading
1699BM001 | 16-D-1990 | 16 | 120303.75 | 0 | 2001_06_01 | 45.2591 | -93.7049 | Bituminous Mix | mnroad_id assumed - sent to ASU June 2001 (lab blend). | Arizona State University | 10/01/1999 | 115T | 130 | 0.3 | 200 | 2666 | 44.8 | 6" diameter x 2" tall cylindrical specimen; sinusoidal shear strain loading
1699BM001 | 16-D-1990 | 16 | 120303.75 | 0 | 2001_06_01 | 45.2591 | -93.7049 | Bituminous Mix | mnroad_id assumed - sent to ASU June 2001 (lab blend). | Arizona State University | 10/01/1999 | 115T | 130 | 0.1 | 200 | 2134 | 36.7 | 6" diameter x 2" tall cylindrical specimen; sinusoidal shear strain loading
1699BM001 | 16-D-1990 | 16 | 120303.75 | 0 | 2001_06_01 | 45.2591 | -93.7049 | Bituminous Mix | mnroad_id assumed - sent to ASU June 2001 (lab blend). | Arizona State University | 10/01/1999 | 115T | 130 | 0.1 | 200 | 1818 | 35.4 | 6" diameter x 2" tall cylindrical specimen; sinusoidal shear strain loading
1699BM001 | 16-D-1990 | 16 | 120303.75 | 0 | 2001_06_01 | 45.2591 | -93.7049 | Bituminous Mix | mnroad_id assumed - sent to ASU June 2001 (lab blend). | Arizona State University | 10/01/1999 | 115T | 130 | 0 | 200 | 1128 | 32.9 | 6" diameter x 2" tall cylindrical specimen; sinusoidal shear strain loading
1699BM001 | 16-D-1990 | 16 | 120303.75 | 0 | 2001_06_01 | 45.2591 | -93.7049 | Bituminous Mix | mnroad_id assumed - sent to ASU June 2001 (lab blend). | Arizona State University | 10/01/1999 | 114B | 130 | 0.3 | 150 | 3160 | 41.7 | 6" diameter x 2" tall cylindrical specimen; sinusoidal shear strain loading
1699BM001 | 16-D-1990 | 16 | 120303.75 | 0 | 2001_06_01 | 45.2591 | -93.7049 | Bituminous Mix | mnroad_id assumed - sent to ASU June 2001 (lab blend). | Arizona State University | 10/01/1999 | 114B | 130 | 0.1 | 150 | 2440 | 37.5 | 6" diameter x 2" tall cylindrical specimen; sinusoidal shear strain loading
1699BM001 | 16-D-1990 | 16 | 120303.75 | 0 | 2001_06_01 | 45.2591 | -93.7049 | Bituminous Mix | mnroad_id assumed - sent to ASU June 2001 (lab blend). | Arizona State University | 10/01/1999 | 114B | 130 | 0.1 | 150 | 2018 | 35.6 | 6" diameter x 2" tall cylindrical specimen; sinusoidal shear strain loading
1699BM001 | 16-D-1990 | 16 | 120303.75 | 0 | 2001_06_01 | 45.2591 | -93.7049 | Bituminous Mix | mnroad_id assumed - sent to ASU June 2001 (lab blend). | Arizona State University | 10/01/1999 | 114B | 130 | 0 | 150 | 1820 | 26.2 | 6" diameter x 2" tall cylindrical specimen; sinusoidal shear strain loading
1699BM001 | 16-D-1990 | 16 | 120303.75 | 0 | 2001_06_01 | 45.2591 | -93.7049 | Bituminous Mix | mnroad_id assumed - sent to ASU June 2001 (lab blend). | Arizona State University | 10/01/1999 | 114T | 130 | 25 | 150 | 13644 | 61.9 | 6" diameter x 2" tall cylindrical specimen; sinusoidal shear strain loading
1699BM001 | 16-D-1990 | 16 | 120303.75 | 0 | 2001_06_01 | 45.2591 | -93.7049 | Bituminous Mix | mnroad_id assumed - sent to ASU June 2001 (lab blend). | Arizona State University | 10/01/1999 | 114T | 130 | 10 | 150 | 8822 | 60.7 | 6" diameter x 2" tall cylindrical specimen; sinusoidal shear strain loading
1699BM001 | 16-D-1990 | 16 | 120303.75 | 0 | 2001_06_01 | 45.2591 | -93.7049 | Bituminous Mix | mnroad_id assumed - sent to ASU June 2001 (lab blend). | Arizona State University | 10/01/1999 | 114T | 130 | 5 | 150 | 7842 | 53 | 6" diameter x 2" tall cylindrical specimen; sinusoidal shear strain loading
1699BM001 | 16-D-1990 | 16 | 120303.75 | 0 | 2001_06_01 | 45.2591 | -93.7049 | Bituminous Mix | mnroad_id assumed - sent to ASU June 2001 (lab blend). | Arizona State University | 10/01/1999 | 114T | 130 | 2.5 | 150 | 6092 | 50 | 6" diameter x 2" tall cylindrical specimen; sinusoidal shear strain loading
1699BM001 | 16-D-1990 | 16 | 120303.75 | 0 | 2001_06_01 | 45.2591 | -93.7049 | Bituminous Mix | mnroad_id assumed - sent to ASU June 2001 (lab blend). | Arizona State University | 10/01/1999 | 114T | 130 | 1 | 150 | 4240 | 45.5 | 6" diameter x 2" tall cylindrical specimen; sinusoidal shear strain loading
1699BM001 | 16-D-1990 | 16 | 120303.75 | 0 | 2001_06_01 | 45.2591 | -93.7049 | Bituminous Mix | mnroad_id assumed - sent to ASU June 2001 (lab blend). | Arizona State University | 10/01/1999 | 114T | 130 | 0.5 | 150 | 3240 | 42.8 | 6" diameter x 2" tall cylindrical specimen; sinusoidal shear strain loading
1699BM001 | 16-D-1990 | 16 | 120303.75 | 0 | 2001_06_01 | 45.2591 | -93.7049 | Bituminous Mix | mnroad_id assumed - sent to ASU June 2001 (lab blend). | Arizona State University | 10/01/1999 | 114T | 130 | 0.3 | 150 | 2604 | 37.1 | 6" diameter x 2" tall cylindrical specimen; sinusoidal shear strain loading
1699BM001 | 16-D-1990 | 16 | 120303.75 | 0 | 2001_06_01 | 45.2591 | -93.7049 | Bituminous Mix | mnroad_id assumed - sent to ASU June 2001 (lab blend). | Arizona State University | 10/01/1999 | 114T | 130 | 0.1 | 150 | 2028 | 30.3 | 6" diameter x 2" tall cylindrical specimen; sinusoidal shear strain loading
1699BM001 | 16-D-1990 | 16 | 120303.75 | 0 | 2001_06_01 | 45.2591 | -93.7049 | Bituminous Mix | mnroad_id assumed - sent to ASU June 2001 (lab blend). | Arizona State University | 10/01/1999 | 114T | 130 | 0.1 | 150 | 1766 | 31.6 | 6" diameter x 2" tall cylindrical specimen; sinusoidal shear strain loading
1699BM001 | 16-D-1990 | 16 | 120303.75 | 0 | 2001_06_01 | 45.2591 | -93.7049 | Bituminous Mix | mnroad_id assumed - sent to ASU June 2001 (lab blend). | Arizona State University | 10/01/1999 | 114T | 130 | 0 | 150 | 1452 | 25.2 | 6" diameter x 2" tall cylindrical specimen; sinusoidal shear strain loading
1699BM001 | 16-D-1990 | 16 | 120303.75 | 0 | 2001_06_01 | 45.2591 | -93.7049 | Bituminous Mix | mnroad_id assumed - sent to ASU June 2001 (lab blend). | Arizona State University | 10/01/1999 | 114B | 40 | 25 | 150 | 271654 | 16 | 6" diameter x 2" tall cylindrical specimen; sinusoidal shear strain loading
1699BM001 | 16-D-1990 | 16 | 120303.75 | 0 | 2001_06_01 | 45.2591 | -93.7049 | Bituminous Mix | mnroad_id assumed - sent to ASU June 2001 (lab blend). | Arizona State University | 10/01/1999 | 114B | 40 | 10 | 150 | 233596 | 15 | 6" diameter x 2" tall cylindrical specimen; sinusoidal shear strain loading
1799BM001 | 17-D-1990 | 17 | 120870 | 0 | 2001_06_01 | 45.2581 | -93.7032 | Bituminous Mix | mnroad_id assumed - sent to ASU June 2001 (lab blend). | Arizona State University | 10/01/1999 | 447T | 100 | 10 | 100 | 55408 | 44.7 | 6" diameter x 2" tall cylindrical specimen; sinusoidal shear strain loading
1799BM001 | 17-D-1990 | 17 | 120870 | 0 | 2001_06_01 | 45.2581 | -93.7032 | Bituminous Mix | mnroad_id assumed - sent to ASU June 2001 (lab blend). | Arizona State University | 10/01/1999 | 447T | 100 | 5 | 100 | 43360 | 43.7 | 6" diameter x 2" tall cylindrical specimen; sinusoidal shear strain loading
1799BM001 | 17-D-1990 | 17 | 120870 | 0 | 2001_06_01 | 45.2581 | -93.7032 | Bituminous Mix | mnroad_id assumed - sent to ASU June 2001 (lab blend). | Arizona State University | 10/01/1999 | 447T | 100 | 2.5 | 100 | 33116 | 43 | 6" diameter x 2" tall cylindrical specimen; sinusoidal shear strain loading
1799BM001 | 17-D-1990 | 17 | 120870 | 0 | 2001_06_01 | 45.2581 | -93.7032 | Bituminous Mix | mnroad_id assumed - sent to ASU June 2001 (lab blend). | Arizona State University | 10/01/1999 | 447T | 100 | 1 | 100 | 22228 | 43.2 | 6" diameter x 2" tall cylindrical specimen; sinusoidal shear strain loading
1799BM001 | 17-D-1990 | 17 | 120870 | 0 | 2001_06_01 | 45.2581 | -93.7032 | Bituminous Mix | mnroad_id assumed - sent to ASU June 2001 (lab blend). | Arizona State University | 10/01/1999 | 447T | 100 | 0.5 | 100 | 16968 | 43.1 | 6" diameter x 2" tall cylindrical specimen; sinusoidal shear strain loading
1799BM001 | 17-D-1990 | 17 | 120870 | 0 | 2001_06_01 | 45.2581 | -93.7032 | Bituminous Mix | mnroad_id assumed - sent to ASU June 2001 (lab blend). | Arizona State University | 10/01/1999 | 447T | 100 | 0.3 | 100 | 12836 | 42.1 | 6" diameter x 2" tall cylindrical specimen; sinusoidal shear strain loading
1799BM001 | 17-D-1990 | 17 | 120870 | 0 | 2001_06_01 | 45.2581 | -93.7032 | Bituminous Mix | mnroad_id assumed - sent to ASU June 2001 (lab blend). | Arizona State University | 10/01/1999 | 447T | 100 | 0.1 | 100 | 9168 | 43.7 | 6" diameter x 2" tall cylindrical specimen; sinusoidal shear strain loading
1799BM001 | 17-D-1990 | 17 | 120870 | 0 | 2001_06_01 | 45.2581 | -93.7032 | Bituminous Mix | mnroad_id assumed - sent to ASU June 2001 (lab blend). | Arizona State University | 10/01/1999 | 447T | 100 | 0.1 | 100 | 6690 | 40.8 | 6" diameter x 2" tall cylindrical specimen; sinusoidal shear strain loading
1799BM001 | 17-D-1990 | 17 | 120870 | 0 | 2001_06_01 | 45.2581 | -93.7032 | Bituminous Mix | mnroad_id assumed - sent to ASU June 2001 (lab blend). | Arizona State University | 10/01/1999 | 447T | 100 | 0 | 100 | 4080 | 44 | 6" diameter x 2" tall cylindrical specimen; sinusoidal shear strain loading
1799BM001 | 17-D-1990 | 17 | 120870 | 0 | 2001_06_01 | 45.2581 | -93.7032 | Bituminous Mix | mnroad_id assumed - sent to ASU June 2001 (lab blend). | Arizona State University | 10/01/1999 | 449B | 130 | 25 | 100 | 30060 | 75.8 | 6" diameter x 2" tall cylindrical specimen; sinusoidal shear strain loading
1799BM001 | 17-D-1990 | 17 | 120870 | 0 | 2001_06_01 | 45.2581 | -93.7032 | Bituminous Mix | mnroad_id assumed - sent to ASU June 2001 (lab blend). | Arizona State University | 10/01/1999 | 449B | 130 | 10 | 100 | 13794 | 56.4 | 6" diameter x 2" tall cylindrical specimen; sinusoidal shear strain loading
1799BM001 | 17-D-1990 | 17 | 120870 | 0 | 2001_06_01 | 45.2581 | -93.7032 | Bituminous Mix | mnroad_id assumed - sent to ASU June 2001 (lab blend). | Arizona State University | 10/01/1999 | 449B | 130 | 5 | 100 | 9790 | 54.8 | 6" diameter x 2" tall cylindrical specimen; sinusoidal shear strain loading
1799BM001 | 17-D-1990 | 17 | 120870 | 0 | 2001_06_01 | 45.2581 | -93.7032 | Bituminous Mix | mnroad_id assumed - sent to ASU June 2001 (lab blend). | Arizona State University | 10/01/1999 | 449B | 130 | 2.5 | 100 | 7308 | 51.1 | 6" diameter x 2" tall cylindrical specimen; sinusoidal shear strain loading
1799BM001 | 17-D-1990 | 17 | 120870 | 0 | 2001_06_01 | 45.2581 | -93.7032 | Bituminous Mix | mnroad_id assumed - sent to ASU June 2001 (lab blend). | Arizona State University | 10/01/1999 | 449B | 130 | 1 | 100 | 4758 | 48.9 | 6" diameter x 2" tall cylindrical specimen; sinusoidal shear strain loading
1799BM001 | 17-D-1990 | 17 | 120870 | 0 | 2001_06_01 | 45.2581 | -93.7032 | Bituminous Mix | mnroad_id assumed - sent to ASU June 2001 (lab blend). | Arizona State University | 10/01/1999 | 449B | 130 | 0.5 | 100 | 3572 | 45.6 | 6" diameter x 2" tall cylindrical specimen; sinusoidal shear strain loading
1799BM001 | 17-D-1990 | 17 | 120870 | 0 | 2001_06_01 | 45.2581 | -93.7032 | Bituminous Mix | mnroad_id assumed - sent to ASU June 2001 (lab blend). | Arizona State University | 10/01/1999 | 449B | 130 | 0.3 | 100 | 2842 | 41.7 | 6" diameter x 2" tall cylindrical specimen; sinusoidal shear strain loading
1799BM001 | 17-D-1990 | 17 | 120870 | 0 | 2001_06_01 | 45.2581 | -93.7032 | Bituminous Mix | mnroad_id assumed - sent to ASU June 2001 (lab blend). | Arizona State University | 10/01/1999 | 449B | 130 | 0.1 | 100 | 2128 | 36.9 | 6" diameter x 2" tall cylindrical specimen; sinusoidal shear strain loading
1799BM001 | 17-D-1990 | 17 | 120870 | 0 | 2001_06_01 | 45.2581 | -93.7032 | Bituminous Mix | mnroad_id assumed - sent to ASU June 2001 (lab blend). | Arizona State University | 10/01/1999 | 449B | 130 | 0.1 | 100 | 1648 | 34.4 | 6" diameter x 2" tall cylindrical specimen; sinusoidal shear strain loading
1799BM001 | 17-D-1990 | 17 | 120870 | 0 | 2001_06_01 | 45.2581 | -93.7032 | Bituminous Mix | mnroad_id assumed - sent to ASU June 2001 (lab blend). | Arizona State University | 10/01/1999 | 449B | 130 | 0 | 100 | 1386 | 15.3 | 6" diameter x 2" tall cylindrical specimen; sinusoidal shear strain loading
1799BM001 | 17-D-1990 | 17 | 120870 | 0 | 2001_06_01 | 45.2581 | -93.7032 | Bituminous Mix | mnroad_id assumed - sent to ASU June 2001 (lab blend). | Arizona State University | 10/01/1999 | 447T | 130 | 25 | 100 | 19998 | 64.9 | 6" diameter x 2" tall cylindrical specimen; sinusoidal shear strain loading
1799BM001 | 17-D-1990 | 17 | 120870 | 0 | 2001_06_01 | 45.2581 | -93.7032 | Bituminous Mix | mnroad_id assumed - sent to ASU June 2001 (lab blend). | Arizona State University | 10/01/1999 | 447T | 130 | 10 | 100 | 18402 | 54.9 | 6" diameter x 2" tall cylindrical specimen; sinusoidal shear strain loading
1799BM001 | 17-D-1990 | 17 | 120870 | 0 | 2001_06_01 | 45.2581 | -93.7032 | Bituminous Mix | mnroad_id assumed - sent to ASU June 2001 (lab blend). | Arizona State University | 10/01/1999 | 447T | 130 | 5 | 100 | 14562 | 47.7 | 6" diameter x 2" tall cylindrical specimen; sinusoidal shear strain loading
1799BM001 | 17-D-1990 | 17 | 120870 | 0 | 2001_06_01 | 45.2581 | -93.7032 | Bituminous Mix | mnroad_id assumed - sent to ASU June 2001 (lab blend). | Arizona State University | 10/01/1999 | 447T | 130 | 2.5 | 100 | 11050 | 47.4 | 6" diameter x 2" tall cylindrical specimen; sinusoidal shear strain loading
1799BM001 | 17-D-1990 | 17 | 120870 | 0 | 2001_06_01 | 45.2581 | -93.7032 | Bituminous Mix | mnroad_id assumed - sent to ASU June 2001 (lab blend). | Arizona State University | 10/01/1999 | 447T | 130 | 1 | 100 | 8266 | 42.7 | 6" diameter x 2" tall cylindrical specimen; sinusoidal shear strain loading
1799BM001 | 17-D-1990 | 17 | 120870 | 0 | 2001_06_01 | 45.2581 | -93.7032 | Bituminous Mix | mnroad_id assumed - sent to ASU June 2001 (lab blend). | Arizona State University | 10/01/1999 | 447T | 130 | 0.5 | 100 | 6522 | 39.1 | 6" diameter x 2" tall cylindrical specimen; sinusoidal shear strain loading
1799BM001 | 17-D-1990 | 17 | 120870 | 0 | 2001_06_01 | 45.2581 | -93.7032 | Bituminous Mix | mnroad_id assumed - sent to ASU June 2001 (lab blend). | Arizona State University | 10/01/1999 | 447T | 130 | 0.3 | 100 | 5612 | 34.1 | 6" diameter x 2" tall cylindrical specimen; sinusoidal shear strain loading
1799BM001 | 17-D-1990 | 17 | 120870 | 0 | 2001_06_01 | 45.2581 | -93.7032 | Bituminous Mix | mnroad_id assumed - sent to ASU June 2001 (lab blend). | Arizona State University | 10/01/1999 | 447T | 130 | 0.1 | 100 | 4600 | 32.6 | 6" diameter x 2" tall cylindrical specimen; sinusoidal shear strain loading
1799BM001 | 17-D-1990 | 17 | 120870 | 0 | 2001_06_01 | 45.2581 | -93.7032 | Bituminous Mix | mnroad_id assumed - sent to ASU June 2001 (lab blend). | Arizona State University | 10/01/1999 | 447T | 130 | 0.1 | 100 | 4100 | 29.1 | 6" diameter x 2" tall cylindrical specimen; sinusoidal shear strain loading
1799BM001 | 17-D-1990 | 17 | 120870 | 0 | 2001_06_01 | 45.2581 | -93.7032 | Bituminous Mix | mnroad_id assumed - sent to ASU June 2001 (lab blend). | Arizona State University | 10/01/1999 | 447T | 130 | 0 | 100 | 3314 | 22.7 | 6" diameter x 2" tall cylindrical specimen; sinusoidal shear strain loading
1799BM001 | 17-D-1990 | 17 | 120870 | 0 | 2001_06_01 | 45.2581 | -93.7032 | Bituminous Mix | mnroad_id assumed - sent to ASU June 2001 (lab blend). | Arizona State University | 10/01/1999 | 449B | 40 | 25 | 100 | 495870 | 23.4 | 6" diameter x 2" tall cylindrical specimen; sinusoidal shear strain loading
1799BM001 | 17-D-1990 | 17 | 120870 | 0 | 2001_06_01 | 45.2581 | -93.7032 | Bituminous Mix | mnroad_id assumed - sent to ASU June 2001 (lab blend). | Arizona State University | 10/01/1999 | 449B | 40 | 10 | 100 | 444100 | 19.6 | 6" diameter x 2" tall cylindrical specimen; sinusoidal shear strain loading
1799BM001 | 17-D-1990 | 17 | 120870 | 0 | 2001_06_01 | 45.2581 | -93.7032 | Bituminous Mix | mnroad_id assumed - sent to ASU June 2001 (lab blend). | Arizona State University | 10/01/1999 | 449B | 40 | 5 | 100 | 411432 | 16.8 | 6" diameter x 2" tall cylindrical specimen; sinusoidal shear strain loading
1799BM001 | 17-D-1990 | 17 | 120870 | 0 | 2001_06_01 | 45.2581 | -93.7032 | Bituminous Mix | mnroad_id assumed - sent to ASU June 2001 (lab blend). | Arizona State University | 10/01/1999 | 449B | 40 | 2.5 | 100 | 378822 | 16.1 | 6" diameter x 2" tall cylindrical specimen; sinusoidal shear strain loading
1799BM001 | 17-D-1990 | 17 | 120870 | 0 | 2001_06_01 | 45.2581 | -93.7032 | Bituminous Mix | mnroad_id assumed - sent to ASU June 2001 (lab blend). | Arizona State University | 10/01/1999 | 449B | 40 | 1 | 100 | 332908 | 16.4 | 6" diameter x 2" tall cylindrical specimen; sinusoidal shear strain loading
1799BM001 | 17-D-1990 | 17 | 120870 | 0 | 2001_06_01 | 45.2581 | -93.7032 | Bituminous Mix | mnroad_id assumed - sent to ASU June 2001 (lab blend). | Arizona State University | 10/01/1999 | 449B | 40 | 0.5 | 100 | 292374 | 16 | 6" diameter x 2" tall cylindrical specimen; sinusoidal shear strain loading
1799BM001 | 17-D-1990 | 17 | 120870 | 0 | 2001_06_01 | 45.2581 | -93.7032 | Bituminous Mix | mnroad_id assumed - sent to ASU June 2001 (lab blend). | Arizona State University | 10/01/1999 | 449B | 40 | 0.3 | 100 | 267206 | 14.8 | 6" diameter x 2" tall cylindrical specimen; sinusoidal shear strain loading
1799BM001 | 17-D-1990 | 17 | 120870 | 0 | 2001_06_01 | 45.2581 | -93.7032 | Bituminous Mix | mnroad_id assumed - sent to ASU June 2001 (lab blend). | Arizona State University | 10/01/1999 | 449B | 40 | 0.1 | 100 | 228184 | 16.8 | 6" diameter x 2" tall cylindrical specimen; sinusoidal shear strain loading
1799BM001 | 17-D-1990 | 17 | 120870 | 0 | 2001_06_01 | 45.2581 | -93.7032 | Bituminous Mix | mnroad_id assumed - sent to ASU June 2001 (lab blend). | Arizona State University | 10/01/1999 | 449B | 40 | 0.1 | 100 | 201592 | 18.1 | 6" diameter x 2" tall cylindrical specimen; sinusoidal shear strain loading
1799BM001 | 17-D-1990 | 17 | 120870 | 0 | 2001_06_01 | 45.2581 | -93.7032 | Bituminous Mix | mnroad_id assumed - sent to ASU June 2001 (lab blend). | Arizona State University | 10/01/1999 | 449B | 40 | 0 | 100 | 145502 | 22.2 | 6" diameter x 2" tall cylindrical specimen; sinusoidal shear strain loading
1799BM001 | 17-D-1990 | 17 | 120870 | 0 | 2001_06_01 | 45.2581 | -93.7032 | Bituminous Mix | mnroad_id assumed - sent to ASU June 2001 (lab blend). | Arizona State University | 10/01/1999 | 447T | 40 | 25 | 100 | 238472 | 38.6 | 6" diameter x 2" tall cylindrical specimen; sinusoidal shear strain loading
1799BM001 | 17-D-1990 | 17 | 120870 | 0 | 2001_06_01 | 45.2581 | -93.7032 | Bituminous Mix | mnroad_id assumed - sent to ASU June 2001 (lab blend). | Arizona State University | 10/01/1999 | 447T | 40 | 10 | 100 | 248948 | 16.3 | 6" diameter x 2" tall cylindrical specimen; sinusoidal shear strain loading
1799BM001 | 17-D-1990 | 17 | 120870 | 0 | 2001_06_01 | 45.2581 | -93.7032 | Bituminous Mix | mnroad_id assumed - sent to ASU June 2001 (lab blend). | Arizona State University | 10/01/1999 | 447T | 40 | 5 | 100 | 223276 | 13.8 | 6" diameter x 2" tall cylindrical specimen; sinusoidal shear strain loading
1799BM001 | 17-D-1990 | 17 | 120870 | 0 | 2001_06_01 | 45.2581 | -93.7032 | Bituminous Mix | mnroad_id assumed - sent to ASU June 2001 (lab blend). | Arizona State University | 10/01/1999 | 447T | 40 | 2.5 | 100 | 206592 | 12.1 | 6" diameter x 2" tall cylindrical specimen; sinusoidal shear strain loading
1799BM001 | 17-D-1990 | 17 | 120870 | 0 | 2001_06_01 | 45.2581 | -93.7032 | Bituminous Mix | mnroad_id assumed - sent to ASU June 2001 (lab blend). | Arizona State University | 10/01/1999 | 447T | 40 | 1 | 100 | 185980 | 12.5 | 6" diameter x 2" tall cylindrical specimen; sinusoidal shear strain loading
1799BM001 | 17-D-1990 | 17 | 120870 | 0 | 2001_06_01 | 45.2581 | -93.7032 | Bituminous Mix | mnroad_id assumed - sent to ASU June 2001 (lab blend). | Arizona State University | 10/01/1999 | 447T | 40 | 0.5 | 100 | 169438 | 14.3 | 6" diameter x 2" tall cylindrical specimen; sinusoidal shear strain loading
1799BM001 | 17-D-1990 | 17 | 120870 | 0 | 2001_06_01 | 45.2581 | -93.7032 | Bituminous Mix | mnroad_id assumed - sent to ASU June 2001 (lab blend). | Arizona State University | 10/01/1999 | 447T | 40 | 0.3 | 100 | 155486 | 13.7 | 6" diameter x 2" tall cylindrical specimen; sinusoidal shear strain loading
1799BM001 | 17-D-1990 | 17 | 120870 | 0 | 2001_06_01 | 45.2581 | -93.7032 | Bituminous Mix | mnroad_id assumed - sent to ASU June 2001 (lab blend). | Arizona State University | 10/01/1999 | 447T | 40 | 0.1 | 100 | 135222 | 16.1 | 6" diameter x 2" tall cylindrical specimen; sinusoidal shear strain loading
1799BM001 | 17-D-1990 | 17 | 120870 | 0 | 2001_06_01 | 45.2581 | -93.7032 | Bituminous Mix | mnroad_id assumed - sent to ASU June 2001 (lab blend). | Arizona State University | 10/01/1999 | 447T | 40 | 0.1 | 100 | 121732 | 16.9 | 6" diameter x 2" tall cylindrical specimen; sinusoidal shear strain loading
1799BM001 | 17-D-1990 | 17 | 120870 | 0 | 2001_06_01 | 45.2581 | -93.7032 | Bituminous Mix | mnroad_id assumed - sent to ASU June 2001 (lab blend). | Arizona State University | 10/01/1999 | 449B | 40 | 25 | 150 | 246720 | 19.6 | 6" diameter x 2" tall cylindrical specimen; sinusoidal shear strain loading
1799BM001 | 17-D-1990 | 17 | 120870 | 0 | 2001_06_01 | 45.2581 | -93.7032 | Bituminous Mix | mnroad_id assumed - sent to ASU June 2001 (lab blend). | Arizona State University | 10/01/1999 | 449B | 40 | 10 | 150 | 221968 | 18.8 | 6" diameter x 2" tall cylindrical specimen; sinusoidal shear strain loading
1799BM001 | 17-D-1990 | 17 | 120870 | 0 | 2001_06_01 | 45.2581 | -93.7032 | Bituminous Mix | mnroad_id assumed - sent to ASU June 2001 (lab blend). | Arizona State University | 10/01/1999 | 449B | 40 | 5 | 150 | 201944 | 16.3 | 6" diameter x 2" tall cylindrical specimen; sinusoidal shear strain loading
1799BM001 | 17-D-1990 | 17 | 120870 | 0 | 2001_06_01 | 45.2581 | -93.7032 | Bituminous Mix | mnroad_id assumed - sent to ASU June 2001 (lab blend). | Arizona State University | 10/01/1999 | 449B | 40 | 2.5 | 150 | 183728 | 14.8 | 6" diameter x 2" tall cylindrical specimen; sinusoidal shear strain loading
1799BM001 | 17-D-1990 | 17 | 120870 | 0 | 2001_06_01 | 45.2581 | -93.7032 | Bituminous Mix | mnroad_id assumed - sent to ASU June 2001 (lab blend). | Arizona State University | 10/01/1999 | 449B | 40 | 1 | 150 | 160550 | 15.4 | 6" diameter x 2" tall cylindrical specimen; sinusoidal shear strain loading
1799BM001 | 17-D-1990 | 17 | 120870 | 0 | 2001_06_01 | 45.2581 | -93.7032 | Bituminous Mix | mnroad_id assumed - sent to ASU June 2001 (lab blend). | Arizona State University | 10/01/1999 | 449B | 40 | 0.5 | 150 | 144388 | 15.7 | 6" diameter x 2" tall cylindrical specimen; sinusoidal shear strain loading
1799BM001 | 17-D-1990 | 17 | 120870 | 0 | 2001_06_01 | 45.2581 | -93.7032 | Bituminous Mix | mnroad_id assumed - sent to ASU June 2001 (lab blend). | Arizona State University | 10/01/1999 | 449B | 40 | 0.3 | 150 | 131308 | 17.2 | 6" diameter x 2" tall cylindrical specimen; sinusoidal shear strain loading
1799BM001 | 17-D-1990 | 17 | 120870 | 0 | 2001_06_01 | 45.2581 | -93.7032 | Bituminous Mix | mnroad_id assumed - sent to ASU June 2001 (lab blend). | Arizona State University | 10/01/1999 | 449B | 40 | 0.1 | 150 | 113132 | 17.5 | 6" diameter x 2" tall cylindrical specimen; sinusoidal shear strain loading
1799BM001 | 17-D-1990 | 17 | 120870 | 0 | 2001_06_01 | 45.2581 | -93.7032 | Bituminous Mix | mnroad_id assumed - sent to ASU June 2001 (lab blend). | Arizona State University | 10/01/1999 | 449B | 40 | 0.1 | 150 | 100312 | 19.2 | 6" diameter x 2" tall cylindrical specimen; sinusoidal shear strain loading
1799BM001 | 17-D-1990 | 17 | 120870 | 0 | 2001_06_01 | 45.2581 | -93.7032 | Bituminous Mix | mnroad_id assumed - sent to ASU June 2001 (lab blend). | Arizona State University | 10/01/1999 | 449B | 40 | 0 | 150 | 71842 | 22.6 | 6" diameter x 2" tall cylindrical specimen; sinusoidal shear strain loading
1799BM001 | 17-D-1990 | 17 | 120870 | 0 | 2001_06_01 | 45.2581 | -93.7032 | Bituminous Mix | mnroad_id assumed - sent to ASU June 2001 (lab blend). | Arizona State University | 10/01/1999 | 449T | 40 | 25 | 150 | 278118 | 20.8 | 6" diameter x 2" tall cylindrical specimen; sinusoidal shear strain loading
1799BM001 | 17-D-1990 | 17 | 120870 | 0 | 2001_06_01 | 45.2581 | -93.7032 | Bituminous Mix | mnroad_id assumed - sent to ASU June 2001 (lab blend). | Arizona State University | 10/01/1999 | 449T | 40 | 10 | 150 | 231404 | 17.3 | 6" diameter x 2" tall cylindrical specimen; sinusoidal shear strain loading
1799BM001 | 17-D-1990 | 17 | 120870 | 0 | 2001_06_01 | 45.2581 | -93.7032 | Bituminous Mix | mnroad_id assumed - sent to ASU June 2001 (lab blend). | Arizona State University | 10/01/1999 | 449T | 40 | 5 | 150 | 207252 | 15 | 6" diameter x 2" tall cylindrical specimen; sinusoidal shear strain loading
1799BM001 | 17-D-1990 | 17 | 120870 | 0 | 2001_06_01 | 45.2581 | -93.7032 | Bituminous Mix | mnroad_id assumed - sent to ASU June 2001 (lab blend). | Arizona State University | 10/01/1999 | 449T | 40 | 2.5 | 150 | 188468 | 14.8 | 6" diameter x 2" tall cylindrical specimen; sinusoidal shear strain loading
1799BM001 | 17-D-1990 | 17 | 120870 | 0 | 2001_06_01 | 45.2581 | -93.7032 | Bituminous Mix | mnroad_id assumed - sent to ASU June 2001 (lab blend). | Arizona State University | 10/01/1999 | 449T | 100 | 5 | 150 | 40422 | 43.5 | 6" diameter x 2" tall cylindrical specimen; sinusoidal shear strain loading
1799BM001 | 17-D-1990 | 17 | 120870 | 0 | 2001_06_01 | 45.2581 | -93.7032 | Bituminous Mix | mnroad_id assumed - sent to ASU June 2001 (lab blend). | Arizona State University | 10/01/1999 | 449T | 100 | 2.5 | 150 | 30352 | 43.9 | 6" diameter x 2" tall cylindrical specimen; sinusoidal shear strain loading
1799BM001 | 17-D-1990 | 17 | 120870 | 0 | 2001_06_01 | 45.2581 | -93.7032 | Bituminous Mix | mnroad_id assumed - sent to ASU June 2001 (lab blend). | Arizona State University | 10/01/1999 | 449T | 100 | 1 | 150 | 20306 | 45 | 6" diameter x 2" tall cylindrical specimen; sinusoidal shear strain loading
1799BM001 | 17-D-1990 | 17 | 120870 | 0 | 2001_06_01 | 45.2581 | -93.7032 | Bituminous Mix | mnroad_id assumed - sent to ASU June 2001 (lab blend). | Arizona State University | 10/01/1999 | 449T | 100 | 0.5 | 150 | 14926 | 44.4 | 6" diameter x 2" tall cylindrical specimen; sinusoidal shear strain loading
1799BM001 | 17-D-1990 | 17 | 120870 | 0 | 2001_06_01 | 45.2581 | -93.7032 | Bituminous Mix | mnroad_id assumed - sent to ASU June 2001 (lab blend). | Arizona State University | 10/01/1999 | 449T | 100 | 0.3 | 150 | 11164 | 45.1 | 6" diameter x 2" tall cylindrical specimen; sinusoidal shear strain loading
1799BM001 | 17-D-1990 | 17 | 120870 | 0 | 2001_06_01 | 45.2581 | -93.7032 | Bituminous Mix | mnroad_id assumed - sent to ASU June 2001 (lab blend). | Arizona State University | 10/01/1999 | 449T | 100 | 0.1 | 150 | 7810 | 44 | 6" diameter x 2" tall cylindrical specimen; sinusoidal shear strain loading
1799BM001 | 17-D-1990 | 17 | 120870 | 0 | 2001_06_01 | 45.2581 | -93.7032 | Bituminous Mix | mnroad_id assumed - sent to ASU June 2001 (lab blend). | Arizona State University | 10/01/1999 | 449T | 100 | 0.1 | 150 | 5990 | 40.3 | 6" diameter x 2" tall cylindrical specimen; sinusoidal shear strain loading
1799BM001 | 17-D-1990 | 17 | 120870 | 0 | 2001_06_01 | 45.2581 | -93.7032 | Bituminous Mix | mnroad_id assumed - sent to ASU June 2001 (lab blend). | Arizona State University | 10/01/1999 | 449T | 100 | 0 | 150 | 2970 | 34.7 | 6" diameter x 2" tall cylindrical specimen; sinusoidal shear strain loading
1799BM001 | 17-D-1990 | 17 | 120870 | 0 | 2001_06_01 | 45.2581 | -93.7032 | Bituminous Mix | mnroad_id assumed - sent to ASU June 2001 (lab blend). | Arizona State University | 10/01/1999 | 449B | 130 | 25 | 150 | 16264 | 64.7 | 6" diameter x 2" tall cylindrical specimen; sinusoidal shear strain loading
1799BM001 | 17-D-1990 | 17 | 120870 | 0 | 2001_06_01 | 45.2581 | -93.7032 | Bituminous Mix | mnroad_id assumed - sent to ASU June 2001 (lab blend). | Arizona State University | 10/01/1999 | 449B | 130 | 10 | 150 | 11188 | 60 | 6" diameter x 2" tall cylindrical specimen; sinusoidal shear strain loading
1799BM001 | 17-D-1990 | 17 | 120870 | 0 | 2001_06_01 | 45.2581 | -93.7032 | Bituminous Mix | mnroad_id assumed - sent to ASU June 2001 (lab blend). | Arizona State University | 10/01/1999 | 449B | 130 | 5 | 150 | 8798 | 53.9 | 6" diameter x 2" tall cylindrical specimen; sinusoidal shear strain loading
1799BM001 | 17-D-1990 | 17 | 120870 | 0 | 2001_06_01 | 45.2581 | -93.7032 | Bituminous Mix | mnroad_id assumed - sent to ASU June 2001 (lab blend). | Arizona State University | 10/01/1999 | 449B | 130 | 2.5 | 150 | 6348 | 52.5 | 6" diameter x 2" tall cylindrical specimen; sinusoidal shear strain loading
1799BM001 | 17-D-1990 | 17 | 120870 | 0 | 2001_06_01 | 45.2581 | -93.7032 | Bituminous Mix | mnroad_id assumed - sent to ASU June 2001 (lab blend). | Arizona State University | 10/01/1999 | 449B | 130 | 1 | 150 | 4188 | 49.5 | 6" diameter x 2" tall cylindrical specimen; sinusoidal shear strain loading
1799BM001 | 17-D-1990 | 17 | 120870 | 0 | 2001_06_01 | 45.2581 | -93.7032 | Bituminous Mix | mnroad_id assumed - sent to ASU June 2001 (lab blend). | Arizona State University | 10/01/1999 | 449B | 130 | 0.5 | 150 | 3090 | 48.1 | 6" diameter x 2" tall cylindrical specimen; sinusoidal shear strain loading
1799BM001 | 17-D-1990 | 17 | 120870 | 0 | 2001_06_01 | 45.2581 | -93.7032 | Bituminous Mix | mnroad_id assumed - sent to ASU June 2001 (lab blend). | Arizona State University | 10/01/1999 | 449B | 130 | 0.3 | 150 | 2538 | 44 | 6" diameter x 2" tall cylindrical specimen; sinusoidal shear strain loading
1799BM001 | 17-D-1990 | 17 | 120870 | 0 | 2001_06_01 | 45.2581 | -93.7032 | Bituminous Mix | mnroad_id assumed - sent to ASU June 2001 (lab blend). | Arizona State University | 10/01/1999 | 449B | 130 | 0.1 | 150 | 1998 | 35.7 | 6" diameter x 2" tall cylindrical specimen; sinusoidal shear strain loading
1799BM001 | 17-D-1990 | 17 | 120870 | 0 | 2001_06_01 | 45.2581 | -93.7032 | Bituminous Mix | mnroad_id assumed - sent to ASU June 2001 (lab blend). | Arizona State University | 10/01/1999 | 449B | 130 | 0.1 | 150 | 1580 | 35.3 | 6" diameter x 2" tall cylindrical specimen; sinusoidal shear strain loading
1799BM001 | 17-D-1990 | 17 | 120870 | 0 | 2001_06_01 | 45.2581 | -93.7032 | Bituminous Mix | mnroad_id assumed - sent to ASU June 2001 (lab blend). | Arizona State University | 10/01/1999 | 449B | 130 | 0 | 150 | 1208 | 28.3 | 6" diameter x 2" tall cylindrical specimen; sinusoidal shear strain loading
1799BM001 | 17-D-1990 | 17 | 120870 | 0 | 2001_06_01 | 45.2581 | -93.7032 | Bituminous Mix | mnroad_id assumed - sent to ASU June 2001 (lab blend). | Arizona State University | 10/01/1999 | 449T | 130 | 25 | 150 | 13878 | 52.2 | 6" diameter x 2" tall cylindrical specimen; sinusoidal shear strain loading
1799BM001 | 17-D-1990 | 17 | 120870 | 0 | 2001_06_01 | 45.2581 | -93.7032 | Bituminous Mix | mnroad_id assumed - sent to ASU June 2001 (lab blend). | Arizona State University | 10/01/1999 | 449T | 130 | 10 | 150 | 9042 | 59.8 | 6" diameter x 2" tall cylindrical specimen; sinusoidal shear strain loading
1799BM001 | 17-D-1990 | 17 | 120870 | 0 | 2001_06_01 | 45.2581 | -93.7032 | Bituminous Mix | mnroad_id assumed - sent to ASU June 2001 (lab blend). | Arizona State University | 10/01/1999 | 449T | 130 | 5 | 150 | 7896 | 54.7 | 6" diameter x 2" tall cylindrical specimen; sinusoidal shear strain loading
1799BM001 | 17-D-1990 | 17 | 120870 | 0 | 2001_06_01 | 45.2581 | -93.7032 | Bituminous Mix | mnroad_id assumed - sent to ASU June 2001 (lab blend). | Arizona State University | 10/01/1999 | 449T | 130 | 2.5 | 150 | 5800 | 53.5 | 6" diameter x 2" tall cylindrical specimen; sinusoidal shear strain loading
1799BM001 | 17-D-1990 | 17 | 120870 | 0 | 2001_06_01 | 45.2581 | -93.7032 | Bituminous Mix | mnroad_id assumed - sent to ASU June 2001 (lab blend). | Arizona State University | 10/01/1999 | 449T | 130 | 1 | 150 | 3880 | 49.6 | 6" diameter x 2" tall cylindrical specimen; sinusoidal shear strain loading
1799BM001 | 17-D-1990 | 17 | 120870 | 0 | 2001_06_01 | 45.2581 | -93.7032 | Bituminous Mix | mnroad_id assumed - sent to ASU June 2001 (lab blend). | Arizona State University | 10/01/1999 | 449T | 130 | 0.5 | 150 | 2990 | 44.5 | 6" diameter x 2" tall cylindrical specimen; sinusoidal shear strain loading
1799BM001 | 17-D-1990 | 17 | 120870 | 0 | 2001_06_01 | 45.2581 | -93.7032 | Bituminous Mix | mnroad_id assumed - sent to ASU June 2001 (lab blend). | Arizona State University | 10/01/1999 | 449T | 130 | 0.3 | 150 | 2236 | 43 | 6" diameter x 2" tall cylindrical specimen; sinusoidal shear strain loading
1799BM001 | 17-D-1990 | 17 | 120870 | 0 | 2001_06_01 | 45.2581 | -93.7032 | Bituminous Mix | mnroad_id assumed - sent to ASU June 2001 (lab blend). | Arizona State University | 10/01/1999 | 449T | 130 | 0.1 | 150 | 1748 | 39.7 | 6" diameter x 2" tall cylindrical specimen; sinusoidal shear strain loading
1799BM001 | 17-D-1990 | 17 | 120870 | 0 | 2001_06_01 | 45.2581 | -93.7032 | Bituminous Mix | mnroad_id assumed - sent to ASU June 2001 (lab blend). | Arizona State University | 10/01/1999 | 449T | 130 | 0.1 | 150 | 1554 | 32.7 | 6" diameter x 2" tall cylindrical specimen; sinusoidal shear strain loading
1799BM001 | 17-D-1990 | 17 | 120870 | 0 | 2001_06_01 | 45.2581 | -93.7032 | Bituminous Mix | mnroad_id assumed - sent to ASU June 2001 (lab blend). | Arizona State University | 10/01/1999 | 449T | 130 | 0 | 150 | 1168 | 31.5 | 6" diameter x 2" tall cylindrical specimen; sinusoidal shear strain loading
1799BM001 | 17-D-1990 | 17 | 120870 | 0 | 2001_06_01 | 45.2581 | -93.7032 | Bituminous Mix | mnroad_id assumed - sent to ASU June 2001 (lab blend). | Arizona State University | 10/01/1999 | 448B | 40 | 25 | 200 | 254728 | 20.5 | 6" diameter x 2" tall cylindrical specimen; sinusoidal shear strain loading
1799BM001 | 17-D-1990 | 17 | 120870 | 0 | 2001_06_01 | 45.2581 | -93.7032 | Bituminous Mix | mnroad_id assumed - sent to ASU June 2001 (lab blend). | Arizona State University | 10/01/1999 | 448B | 40 | 10 | 200 | 245438 | 13.2 | 6" diameter x 2" tall cylindrical specimen; sinusoidal shear strain loading
1799BM001 | 17-D-1990 | 17 | 120870 | 0 | 2001_06_01 | 45.2581 | -93.7032 | Bituminous Mix | mnroad_id assumed - sent to ASU June 2001 (lab blend). | Arizona State University | 10/01/1999 | 448B | 40 | 5 | 200 | 234256 | 12.2 | 6" diameter x 2" tall cylindrical specimen; sinusoidal shear strain loading
1799BM001 | 17-D-1990 | 17 | 120870 | 0 | 2001_06_01 | 45.2581 | -93.7032 | Bituminous Mix | mnroad_id assumed - sent to ASU June 2001 (lab blend). | Arizona State University | 10/01/1999 | 448B | 40 | 2.5 | 200 | 216826 | 12.2 | 6" diameter x 2" tall cylindrical specimen; sinusoidal shear strain loading
1799BM001 | 17-D-1990 | 17 | 120870 | 0 | 2001_06_01 | 45.2581 | -93.7032 | Bituminous Mix | mnroad_id assumed - sent to ASU June 2001 (lab blend). | Arizona State University | 10/01/1999 | 448B | 40 | 1 | 200 | 193018 | 13.2 | 6" diameter x 2" tall cylindrical specimen; sinusoidal shear strain loading
1799BM001 | 17-D-1990 | 17 | 120870 | 0 | 2001_06_01 | 45.2581 | -93.7032 | Bituminous Mix | mnroad_id assumed - sent to ASU June 2001 (lab blend). | Arizona State University | 10/01/1999 | 448B | 40 | 0.5 | 200 | 174734 | 14.1 | 6" diameter x 2" tall cylindrical specimen; sinusoidal shear strain loading
1799BM001 | 17-D-1990 | 17 | 120870 | 0 | 2001_06_01 | 45.2581 | -93.7032 | Bituminous Mix | mnroad_id assumed - sent to ASU June 2001 (lab blend). | Arizona State University | 10/01/1999 | 447T | 70 | 0.5 | 100 | 101592 | 30.9 | 6" diameter x 2" tall cylindrical specimen; sinusoidal shear strain loading
1799BM001 | 17-D-1990 | 17 | 120870 | 0 | 2001_06_01 | 45.2581 | -93.7032 | Bituminous Mix | mnroad_id assumed - sent to ASU June 2001 (lab blend). | Arizona State University | 10/01/1999 | 447T | 70 | 0.3 | 100 | 83932 | 32.9 | 6" diameter x 2" tall cylindrical specimen; sinusoidal shear strain loading
1799BM001 | 17-D-1990 | 17 | 120870 | 0 | 2001_06_01 | 45.2581 | -93.7032 | Bituminous Mix | mnroad_id assumed - sent to ASU June 2001 (lab blend). | Arizona State University | 10/01/1999 | 447T | 70 | 0.1 | 100 | 62990 | 35.9 | 6" diameter x 2" tall cylindrical specimen; sinusoidal shear strain loading
1799BM001 | 17-D-1990 | 17 | 120870 | 0 | 2001_06_01 | 45.2581 | -93.7032 | Bituminous Mix | mnroad_id assumed - sent to ASU June 2001 (lab blend). | Arizona State University | 10/01/1999 | 447T | 70 | 0.1 | 100 | 49120 | 37.7 | 6" diameter x 2" tall cylindrical specimen; sinusoidal shear strain loading
1799BM001 | 17-D-1990 | 17 | 120870 | 0 | 2001_06_01 | 45.2581 | -93.7032 | Bituminous Mix | mnroad_id assumed - sent to ASU June 2001 (lab blend). | Arizona State University | 10/01/1999 | 447T | 70 | 0 | 100 | 29418 | 42.7 | 6" diameter x 2" tall cylindrical specimen; sinusoidal shear strain loading
1799BM001 | 17-D-1990 | 17 | 120870 | 0 | 2001_06_01 | 45.2581 | -93.7032 | Bituminous Mix | mnroad_id assumed - sent to ASU June 2001 (lab blend). | Arizona State University | 10/01/1999 | 449B | 100 | 25 | 100 | 78544 | 46 | 6" diameter x 2" tall cylindrical specimen; sinusoidal shear strain loading
1799BM001 | 17-D-1990 | 17 | 120870 | 0 | 2001_06_01 | 45.2581 | -93.7032 | Bituminous Mix | mnroad_id assumed - sent to ASU June 2001 (lab blend). | Arizona State University | 10/01/1999 | 449B | 100 | 10 | 100 | 52470 | 43.1 | 6" diameter x 2" tall cylindrical specimen; sinusoidal shear strain loading
1799BM001 | 17-D-1990 | 17 | 120870 | 0 | 2001_06_01 | 45.2581 | -93.7032 | Bituminous Mix | mnroad_id assumed - sent to ASU June 2001 (lab blend). | Arizona State University | 10/01/1999 | 449B | 100 | 5 | 100 | 41060 | 42 | 6" diameter x 2" tall cylindrical specimen; sinusoidal shear strain loading
1799BM001 | 17-D-1990 | 17 | 120870 | 0 | 2001_06_01 | 45.2581 | -93.7032 | Bituminous Mix | mnroad_id assumed - sent to ASU June 2001 (lab blend). | Arizona State University | 10/01/1999 | 449B | 100 | 2.5 | 100 | 30714 | 43.4 | 6" diameter x 2" tall cylindrical specimen; sinusoidal shear strain loading
1799BM001 | 17-D-1990 | 17 | 120870 | 0 | 2001_06_01 | 45.2581 | -93.7032 | Bituminous Mix | mnroad_id assumed - sent to ASU June 2001 (lab blend). | Arizona State University | 10/01/1999 | 449B | 100 | 1 | 100 | 20472 | 43.4 | 6" diameter x 2" tall cylindrical specimen; sinusoidal shear strain loading
1799BM001 | 17-D-1990 | 17 | 120870 | 0 | 2001_06_01 | 45.2581 | -93.7032 | Bituminous Mix | mnroad_id assumed - sent to ASU June 2001 (lab blend). | Arizona State University | 10/01/1999 | 449B | 100 | 0.5 | 100 | 15136 | 43.3 | 6" diameter x 2" tall cylindrical specimen; sinusoidal shear strain loading
1799BM001 | 17-D-1990 | 17 | 120870 | 0 | 2001_06_01 | 45.2581 | -93.7032 | Bituminous Mix | mnroad_id assumed - sent to ASU June 2001 (lab blend). | Arizona State University | 10/01/1999 | 449B | 100 | 0.3 | 100 | 11060 | 42.8 | 6" diameter x 2" tall cylindrical specimen; sinusoidal shear strain loading
1799BM001 | 17-D-1990 | 17 | 120870 | 0 | 2001_06_01 | 45.2581 | -93.7032 | Bituminous Mix | mnroad_id assumed - sent to ASU June 2001 (lab blend). | Arizona State University | 10/01/1999 | 449B | 100 | 0.1 | 100 | 7612 | 43.1 | 6" diameter x 2" tall cylindrical specimen; sinusoidal shear strain loading
1799BM001 | 17-D-1990 | 17 | 120870 | 0 | 2001_06_01 | 45.2581 | -93.7032 | Bituminous Mix | mnroad_id assumed - sent to ASU June 2001 (lab blend). | Arizona State University | 10/01/1999 | 449B | 100 | 0.1 | 100 | 5356 | 38.7 | 6" diameter x 2" tall cylindrical specimen; sinusoidal shear strain loading
1799BM001 | 17-D-1990 | 17 | 120870 | 0 | 2001_06_01 | 45.2581 | -93.7032 | Bituminous Mix | mnroad_id assumed - sent to ASU June 2001 (lab blend). | Arizona State University | 10/01/1999 | 449B | 100 | 0 | 100 | 3404 | 40.4 | 6" diameter x 2" tall cylindrical specimen; sinusoidal shear strain loading
1799BM001 | 17-D-1990 | 17 | 120870 | 0 | 2001_06_01 | 45.2581 | -93.7032 | Bituminous Mix | mnroad_id assumed - sent to ASU June 2001 (lab blend). | Arizona State University | 10/01/1999 | 447T | 100 | 25 | 100 | 80986 | 42.9 | 6" diameter x 2" tall cylindrical specimen; sinusoidal shear strain loading
1799BM001 | 17-D-1990 | 17 | 120870 | 0 | 2001_06_01 | 45.2581 | -93.7032 | Bituminous Mix | mnroad_id assumed - sent to ASU June 2001 (lab blend). | Arizona State University | 10/01/1999 | 448B | 70 | 5 | 200 | 171978 | 29.5 | 6" diameter x 2" tall cylindrical specimen; sinusoidal shear strain loading
1799BM001 | 17-D-1990 | 17 | 120870 | 0 | 2001_06_01 | 45.2581 | -93.7032 | Bituminous Mix | mnroad_id assumed - sent to ASU June 2001 (lab blend). | Arizona State University | 10/01/1999 | 448B | 70 | 2.5 | 200 | 138156 | 30.8 | 6" diameter x 2" tall cylindrical specimen; sinusoidal shear strain loading
1799BM001 | 17-D-1990 | 17 | 120870 | 0 | 2001_06_01 | 45.2581 | -93.7032 | Bituminous Mix | mnroad_id assumed - sent to ASU June 2001 (lab blend). | Arizona State University | 10/01/1999 | 448B | 70 | 1 | 200 | 101930 | 33.7 | 6" diameter x 2" tall cylindrical specimen; sinusoidal shear strain loading
1799BM001 | 17-D-1990 | 17 | 120870 | 0 | 2001_06_01 | 45.2581 | -93.7032 | Bituminous Mix | mnroad_id assumed - sent to ASU June 2001 (lab blend). | Arizona State University | 10/01/1999 | 448B | 70 | 0.5 | 200 | 80180 | 35.6 | 6" diameter x 2" tall cylindrical specimen; sinusoidal shear strain loading
1799BM001 | 17-D-1990 | 17 | 120870 | 0 | 2001_06_01 | 45.2581 | -93.7032 | Bituminous Mix | mnroad_id assumed - sent to ASU June 2001 (lab blend). | Arizona State University | 10/01/1999 | 448B | 70 | 0.3 | 200 | 61552 | 38.1 | 6" diameter x 2" tall cylindrical specimen; sinusoidal shear strain loading
1799BM001 | 17-D-1990 | 17 | 120870 | 0 | 2001_06_01 | 45.2581 | -93.7032 | Bituminous Mix | mnroad_id assumed - sent to ASU June 2001 (lab blend). | Arizona State University | 10/01/1999 | 448B | 70 | 0.1 | 200 | 42096 | 40.5 | 6" diameter x 2" tall cylindrical specimen; sinusoidal shear strain loading
1799BM001 | 17-D-1990 | 17 | 120870 | 0 | 2001_06_01 | 45.2581 | -93.7032 | Bituminous Mix | mnroad_id assumed - sent to ASU June 2001 (lab blend). | Arizona State University | 10/01/1999 | 448B | 70 | 0.1 | 200 | 32678 | 41.5 | 6" diameter x 2" tall cylindrical specimen; sinusoidal shear strain loading
1799BM001 | 17-D-1990 | 17 | 120870 | 0 | 2001_06_01 | 45.2581 | -93.7032 | Bituminous Mix | mnroad_id assumed - sent to ASU June 2001 (lab blend). | Arizona State University | 10/01/1999 | 448B | 70 | 0 | 200 | 16412 | 46.8 | 6" diameter x 2" tall cylindrical specimen; sinusoidal shear strain loading
1799BM001 | 17-D-1990 | 17 | 120870 | 0 | 2001_06_01 | 45.2581 | -93.7032 | Bituminous Mix | mnroad_id assumed - sent to ASU June 2001 (lab blend). | Arizona State University | 10/01/1999 | 448T | 70 | 25 | 200 | 220884 | 32.2 | 6" diameter x 2" tall cylindrical specimen; sinusoidal shear strain loading
1799BM001 | 17-D-1990 | 17 | 120870 | 0 | 2001_06_01 | 45.2581 | -93.7032 | Bituminous Mix | mnroad_id assumed - sent to ASU June 2001 (lab blend). | Arizona State University | 10/01/1999 | 448T | 70 | 10 | 200 | 179698 | 28.3 | 6" diameter x 2" tall cylindrical specimen; sinusoidal shear strain loading
1799BM001 | 17-D-1990 | 17 | 120870 | 0 | 2001_06_01 | 45.2581 | -93.7032 | Bituminous Mix | mnroad_id assumed - sent to ASU June 2001 (lab blend). | Arizona State University | 10/01/1999 | 448T | 70 | 5 | 200 | 150344 | 28.9 | 6" diameter x 2" tall cylindrical specimen; sinusoidal shear strain loading
1799BM001 | 17-D-1990 | 17 | 120870 | 0 | 2001_06_01 | 45.2581 | -93.7032 | Bituminous Mix | mnroad_id assumed - sent to ASU June 2001 (lab blend). | Arizona State University | 10/01/1999 | 448T | 70 | 2.5 | 200 | 123700 | 28.7 | 6" diameter x 2" tall cylindrical specimen; sinusoidal shear strain loading
1799BM001 | 17-D-1990 | 17 | 120870 | 0 | 2001_06_01 | 45.2581 | -93.7032 | Bituminous Mix | mnroad_id assumed - sent to ASU June 2001 (lab blend). | Arizona State University | 10/01/1999 | 448T | 70 | 1 | 200 | 94540 | 31.1 | 6" diameter x 2" tall cylindrical specimen; sinusoidal shear strain loading
1799BM001 | 17-D-1990 | 17 | 120870 | 0 | 2001_06_01 | 45.2581 | -93.7032 | Bituminous Mix | mnroad_id assumed - sent to ASU June 2001 (lab blend). | Arizona State University | 10/01/1999 | 448T | 70 | 0.5 | 200 | 75410 | 33.8 | 6" diameter x 2" tall cylindrical specimen; sinusoidal shear strain loading
1799BM001 | 17-D-1990 | 17 | 120870 | 0 | 2001_06_01 | 45.2581 | -93.7032 | Bituminous Mix | mnroad_id assumed - sent to ASU June 2001 (lab blend). | Arizona State University | 10/01/1999 | 448T | 70 | 0.3 | 200 | 58886 | 36 | 6" diameter x 2" tall cylindrical specimen; sinusoidal shear strain loading
1799BM001 | 17-D-1990 | 17 | 120870 | 0 | 2001_06_01 | 45.2581 | -93.7032 | Bituminous Mix | mnroad_id assumed - sent to ASU June 2001 (lab blend). | Arizona State University | 10/01/1999 | 448T | 70 | 0.1 | 200 | 42126 | 38.3 | 6" diameter x 2" tall cylindrical specimen; sinusoidal shear strain loading
1799BM001 | 17-D-1990 | 17 | 120870 | 0 | 2001_06_01 | 45.2581 | -93.7032 | Bituminous Mix | mnroad_id assumed - sent to ASU June 2001 (lab blend). | Arizona State University | 10/01/1999 | 448T | 70 | 0.1 | 200 | 32188 | 40.1 | 6" diameter x 2" tall cylindrical specimen; sinusoidal shear strain loading
1799BM001 | 17-D-1990 | 17 | 120870 | 0 | 2001_06_01 | 45.2581 | -93.7032 | Bituminous Mix | mnroad_id assumed - sent to ASU June 2001 (lab blend). | Arizona State University | 10/01/1999 | 448T | 70 | 0 | 200 | 16410 | 44.1 | 6" diameter x 2" tall cylindrical specimen; sinusoidal shear strain loading
1799BM001 | 17-D-1990 | 17 | 120870 | 0 | 2001_06_01 | 45.2581 | -93.7032 | Bituminous Mix | mnroad_id assumed - sent to ASU June 2001 (lab blend). | Arizona State University | 10/01/1999 | 448B | 100 | 25 | 200 | 97710 | 46.9 | 6" diameter x 2" tall cylindrical specimen; sinusoidal shear strain loading
1799BM001 | 17-D-1990 | 17 | 120870 | 0 | 2001_06_01 | 45.2581 | -93.7032 | Bituminous Mix | mnroad_id assumed - sent to ASU June 2001 (lab blend). | Arizona State University | 10/01/1999 | 448B | 100 | 10 | 200 | 68976 | 44.5 | 6" diameter x 2" tall cylindrical specimen; sinusoidal shear strain loading
1799BM001 | 17-D-1990 | 17 | 120870 | 0 | 2001_06_01 | 45.2581 | -93.7032 | Bituminous Mix | mnroad_id assumed - sent to ASU June 2001 (lab blend). | Arizona State University | 10/01/1999 | 448B | 100 | 5 | 200 | 49698 | 44.6 | 6" diameter x 2" tall cylindrical specimen; sinusoidal shear strain loading
1799BM001 | 17-D-1990 | 17 | 120870 | 0 | 2001_06_01 | 45.2581 | -93.7032 | Bituminous Mix | mnroad_id assumed - sent to ASU June 2001 (lab blend). | Arizona State University | 10/01/1999 | 448B | 100 | 2.5 | 200 | 37458 | 45.2 | 6" diameter x 2" tall cylindrical specimen; sinusoidal shear strain loading
1799BM001 | 17-D-1990 | 17 | 120870 | 0 | 2001_06_01 | 45.2581 | -93.7032 | Bituminous Mix | mnroad_id assumed - sent to ASU June 2001 (lab blend). | Arizona State University | 10/01/1999 | 448B | 100 | 1 | 200 | 24728 | 46.5 | 6" diameter x 2" tall cylindrical specimen; sinusoidal shear strain loading
1799BM001 | 17-D-1990 | 17 | 120870 | 0 | 2001_06_01 | 45.2581 | -93.7032 | Bituminous Mix | mnroad_id assumed - sent to ASU June 2001 (lab blend). | Arizona State University | 10/01/1999 | 448B | 100 | 0.5 | 200 | 17578 | 47.6 | 6" diameter x 2" tall cylindrical specimen; sinusoidal shear strain loading
1799BM001 | 17-D-1990 | 17 | 120870 | 0 | 2001_06_01 | 45.2581 | -93.7032 | Bituminous Mix | mnroad_id assumed - sent to ASU June 2001 (lab blend). | Arizona State University | 10/01/1999 | 448B | 100 | 0.3 | 200 | 12728 | 48.2 | 6" diameter x 2" tall cylindrical specimen; sinusoidal shear strain loading
1799BM001 | 17-D-1990 | 17 | 120870 | 0 | 2001_06_01 | 45.2581 | -93.7032 | Bituminous Mix | mnroad_id assumed - sent to ASU June 2001 (lab blend). | Arizona State University | 10/01/1999 | 448B | 100 | 0.1 | 200 | 8080 | 48.5 | 6" diameter x 2" tall cylindrical specimen; sinusoidal shear strain loading
1799BM001 | 17-D-1990 | 17 | 120870 | 0 | 2001_06_01 | 45.2581 | -93.7032 | Bituminous Mix | mnroad_id assumed - sent to ASU June 2001 (lab blend). | Arizona State University | 10/01/1999 | 448B | 100 | 0.1 | 200 | 5716 | 46.1 | 6" diameter x 2" tall cylindrical specimen; sinusoidal shear strain loading
1799BM001 | 17-D-1990 | 17 | 120870 | 0 | 2001_06_01 | 45.2581 | -93.7032 | Bituminous Mix | mnroad_id assumed - sent to ASU June 2001 (lab blend). | Arizona State University | 10/01/1999 | 448B | 100 | 0 | 200 | 2914 | 46.7 | 6" diameter x 2" tall cylindrical specimen; sinusoidal shear strain loading
1799BM001 | 17-D-1990 | 17 | 120870 | 0 | 2001_06_01 | 45.2581 | -93.7032 | Bituminous Mix | mnroad_id assumed - sent to ASU June 2001 (lab blend). | Arizona State University | 10/01/1999 | 448T | 100 | 25 | 200 | 65116 | 51.4 | 6" diameter x 2" tall cylindrical specimen; sinusoidal shear strain loading
1799BM001 | 17-D-1990 | 17 | 120870 | 0 | 2001_06_01 | 45.2581 | -93.7032 | Bituminous Mix | mnroad_id assumed - sent to ASU June 2001 (lab blend). | Arizona State University | 10/01/1999 | 448T | 100 | 10 | 200 | 44646 | 47.4 | 6" diameter x 2" tall cylindrical specimen; sinusoidal shear strain loading
1799BM001 | 17-D-1990 | 17 | 120870 | 0 | 2001_06_01 | 45.2581 | -93.7032 | Bituminous Mix | mnroad_id assumed - sent to ASU June 2001 (lab blend). | Arizona State University | 10/01/1999 | 448T | 100 | 5 | 200 | 32742 | 47.8 | 6" diameter x 2" tall cylindrical specimen; sinusoidal shear strain loading
1799BM001 | 17-D-1990 | 17 | 120870 | 0 | 2001_06_01 | 45.2581 | -93.7032 | Bituminous Mix | mnroad_id assumed - sent to ASU June 2001 (lab blend). | Arizona State University | 10/01/1999 | 448T | 100 | 2.5 | 200 | 23616 | 47.5 | 6" diameter x 2" tall cylindrical specimen; sinusoidal shear strain loading
1799BM001 | 17-D-1990 | 17 | 120870 | 0 | 2001_06_01 | 45.2581 | -93.7032 | Bituminous Mix | mnroad_id assumed - sent to ASU June 2001 (lab blend). | Arizona State University | 10/01/1999 | 448T | 100 | 1 | 200 | 152204 | 48.8 | 6" diameter x 2" tall cylindrical specimen; sinusoidal shear strain loading
1799BM001 | 17-D-1990 | 17 | 120870 | 0 | 2001_06_01 | 45.2581 | -93.7032 | Bituminous Mix | mnroad_id assumed - sent to ASU June 2001 (lab blend). | Arizona State University | 10/01/1999 | 448T | 100 | 0.5 | 200 | 11012 | 49.7 | 6" diameter x 2" tall cylindrical specimen; sinusoidal shear strain loading
1799BM001 | 17-D-1990 | 17 | 120870 | 0 | 2001_06_01 | 45.2581 | -93.7032 | Bituminous Mix | mnroad_id assumed - sent to ASU June 2001 (lab blend). | Arizona State University | 10/01/1999 | 448T | 100 | 0.3 | 200 | 7930 | 49 | 6" diameter x 2" tall cylindrical specimen; sinusoidal shear strain loading
1799BM001 | 17-D-1990 | 17 | 120870 | 0 | 2001_06_01 | 45.2581 | -93.7032 | Bituminous Mix | mnroad_id assumed - sent to ASU June 2001 (lab blend). | Arizona State University | 10/01/1999 | 448T | 100 | 0.1 | 200 | 4928 | 51.2 | 6" diameter x 2" tall cylindrical specimen; sinusoidal shear strain loading
1799BM001 | 17-D-1990 | 17 | 120870 | 0 | 2001_06_01 | 45.2581 | -93.7032 | Bituminous Mix | mnroad_id assumed - sent to ASU June 2001 (lab blend). | Arizona State University | 10/01/1999 | 448T | 100 | 0.1 | 200 | 3606 | 45.6 | 6" diameter x 2" tall cylindrical specimen; sinusoidal shear strain loading
1799BM001 | 17-D-1990 | 17 | 120870 | 0 | 2001_06_01 | 45.2581 | -93.7032 | Bituminous Mix | mnroad_id assumed - sent to ASU June 2001 (lab blend). | Arizona State University | 10/01/1999 | 448T | 100 | 0 | 200 | 1816 | 45.8 | 6" diameter x 2" tall cylindrical specimen; sinusoidal shear strain loading
1799BM001 | 17-D-1990 | 17 | 120870 | 0 | 2001_06_01 | 45.2581 | -93.7032 | Bituminous Mix | mnroad_id assumed - sent to ASU June 2001 (lab blend). | Arizona State University | 10/01/1999 | 448B | 130 | 25 | 200 | 12540 | 69.9 | 6" diameter x 2" tall cylindrical specimen; sinusoidal shear strain loading
1799BM001 | 17-D-1990 | 17 | 120870 | 0 | 2001_06_01 | 45.2581 | -93.7032 | Bituminous Mix | mnroad_id assumed - sent to ASU June 2001 (lab blend). | Arizona State University | 10/01/1999 | 448B | 130 | 10 | 200 | 7786 | 63.2 | 6" diameter x 2" tall cylindrical specimen; sinusoidal shear strain loading
1799BM001 | 17-D-1990 | 17 | 120870 | 0 | 2001_06_01 | 45.2581 | -93.7032 | Bituminous Mix | mnroad_id assumed - sent to ASU June 2001 (lab blend). | Arizona State University | 10/01/1999 | 448B | 130 | 5 | 200 | 5918 | 59.6 | 6" diameter x 2" tall cylindrical specimen; sinusoidal shear strain loading
1799BM001 | 17-D-1990 | 17 | 120870 | 0 | 2001_06_01 | 45.2581 | -93.7032 | Bituminous Mix | mnroad_id assumed - sent to ASU June 2001 (lab blend). | Arizona State University | 10/01/1999 | 448B | 130 | 2.5 | 200 | 4290 | 57.9 | 6" diameter x 2" tall cylindrical specimen; sinusoidal shear strain loading
1799BM001 | 17-D-1990 | 17 | 120870 | 0 | 2001_06_01 | 45.2581 | -93.7032 | Bituminous Mix | mnroad_id assumed - sent to ASU June 2001 (lab blend). | Arizona State University | 10/01/1999 | 448B | 130 | 1 | 200 | 2930 | 50.4 | 6" diameter x 2" tall cylindrical specimen; sinusoidal shear strain loading
1799BM001 | 17-D-1990 | 17 | 120870 | 0 | 2001_06_01 | 45.2581 | -93.7032 | Bituminous Mix | mnroad_id assumed - sent to ASU June 2001 (lab blend). | Arizona State University | 10/01/1999 | 448B | 130 | 0.5 | 200 | 2112 | 47.9 | 6" diameter x 2" tall cylindrical specimen; sinusoidal shear strain loading
1799BM001 | 17-D-1990 | 17 | 120870 | 0 | 2001_06_01 | 45.2581 | -93.7032 | Bituminous Mix | mnroad_id assumed - sent to ASU June 2001 (lab blend). | Arizona State University | 10/01/1999 | 448B | 130 | 0.3 | 200 | 1672 | 44.2 | 6" diameter x 2" tall cylindrical specimen; sinusoidal shear strain loading
1799BM001 | 17-D-1990 | 17 | 120870 | 0 | 2001_06_01 | 45.2581 | -93.7032 | Bituminous Mix | mnroad_id assumed - sent to ASU June 2001 (lab blend). | Arizona State University | 10/01/1999 | 448B | 130 | 0.1 | 200 | 1278 | 34.2 | 6" diameter x 2" tall cylindrical specimen; sinusoidal shear strain loading
1799BM001 | 17-D-1990 | 17 | 120870 | 0 | 2001_06_01 | 45.2581 | -93.7032 | Bituminous Mix | mnroad_id assumed - sent to ASU June 2001 (lab blend). | Arizona State University | 10/01/1999 | 449T | 40 | 1 | 150 | 169660 | 13.5 | 6" diameter x 2" tall cylindrical specimen; sinusoidal shear strain loading
1799BM001 | 17-D-1990 | 17 | 120870 | 0 | 2001_06_01 | 45.2581 | -93.7032 | Bituminous Mix | mnroad_id assumed - sent to ASU June 2001 (lab blend). | Arizona State University | 10/01/1999 | 449T | 40 | 0.5 | 150 | 153818 | 14.1 | 6" diameter x 2" tall cylindrical specimen; sinusoidal shear strain loading
1799BM001 | 17-D-1990 | 17 | 120870 | 0 | 2001_06_01 | 45.2581 | -93.7032 | Bituminous Mix | mnroad_id assumed - sent to ASU June 2001 (lab blend). | Arizona State University | 10/01/1999 | 447T | 40 | 0 | 100 | 90026 | 20.3 | 6" diameter x 2" tall cylindrical specimen; sinusoidal shear strain loading
1799BM001 | 17-D-1990 | 17 | 120870 | 0 | 2001_06_01 | 45.2581 | -93.7032 | Bituminous Mix | mnroad_id assumed - sent to ASU June 2001 (lab blend). | Arizona State University | 10/01/1999 | 449B | 70 | 25 | 100 | 192546 | 30.4 | 6" diameter x 2" tall cylindrical specimen; sinusoidal shear strain loading
1799BM001 | 17-D-1990 | 17 | 120870 | 0 | 2001_06_01 | 45.2581 | -93.7032 | Bituminous Mix | mnroad_id assumed - sent to ASU June 2001 (lab blend). | Arizona State University | 10/01/1999 | 449B | 70 | 10 | 100 | 156974 | 29.5 | 6" diameter x 2" tall cylindrical specimen; sinusoidal shear strain loading
1799BM001 | 17-D-1990 | 17 | 120870 | 0 | 2001_06_01 | 45.2581 | -93.7032 | Bituminous Mix | mnroad_id assumed - sent to ASU June 2001 (lab blend). | Arizona State University | 10/01/1999 | 449B | 70 | 5 | 100 | 131456 | 29.4 | 6" diameter x 2" tall cylindrical specimen; sinusoidal shear strain loading
1799BM001 | 17-D-1990 | 17 | 120870 | 0 | 2001_06_01 | 45.2581 | -93.7032 | Bituminous Mix | mnroad_id assumed - sent to ASU June 2001 (lab blend). | Arizona State University | 10/01/1999 | 449B | 70 | 2.5 | 100 | 109046 | 28.2 | 6" diameter x 2" tall cylindrical specimen; sinusoidal shear strain loading
1799BM001 | 17-D-1990 | 17 | 120870 | 0 | 2001_06_01 | 45.2581 | -93.7032 | Bituminous Mix | mnroad_id assumed - sent to ASU June 2001 (lab blend). | Arizona State University | 10/01/1999 | 449B | 70 | 1 | 100 | 83144 | 29.7 | 6" diameter x 2" tall cylindrical specimen; sinusoidal shear strain loading
1799BM001 | 17-D-1990 | 17 | 120870 | 0 | 2001_06_01 | 45.2581 | -93.7032 | Bituminous Mix | mnroad_id assumed - sent to ASU June 2001 (lab blend). | Arizona State University | 10/01/1999 | 449B | 70 | 0.5 | 100 | 66050 | 31.8 | 6" diameter x 2" tall cylindrical specimen; sinusoidal shear strain loading
1799BM001 | 17-D-1990 | 17 | 120870 | 0 | 2001_06_01 | 45.2581 | -93.7032 | Bituminous Mix | mnroad_id assumed - sent to ASU June 2001 (lab blend). | Arizona State University | 10/01/1999 | 449B | 70 | 0.3 | 100 | 53766 | 32.7 | 6" diameter x 2" tall cylindrical specimen; sinusoidal shear strain loading
1799BM001 | 17-D-1990 | 17 | 120870 | 0 | 2001_06_01 | 45.2581 | -93.7032 | Bituminous Mix | mnroad_id assumed - sent to ASU June 2001 (lab blend). | Arizona State University | 10/01/1999 | 449B | 70 | 0.1 | 100 | 38756 | 36 | 6" diameter x 2" tall cylindrical specimen; sinusoidal shear strain loading
1799BM001 | 17-D-1990 | 17 | 120870 | 0 | 2001_06_01 | 45.2581 | -93.7032 | Bituminous Mix | mnroad_id assumed - sent to ASU June 2001 (lab blend). | Arizona State University | 10/01/1999 | 449B | 70 | 0.1 | 100 | 29456 | 36.6 | 6" diameter x 2" tall cylindrical specimen; sinusoidal shear strain loading
1799BM001 | 17-D-1990 | 17 | 120870 | 0 | 2001_06_01 | 45.2581 | -93.7032 | Bituminous Mix | mnroad_id assumed - sent to ASU June 2001 (lab blend). | Arizona State University | 10/01/1999 | 449B | 70 | 0 | 100 | 17254 | 36.4 | 6" diameter x 2" tall cylindrical specimen; sinusoidal shear strain loading
1799BM001 | 17-D-1990 | 17 | 120870 | 0 | 2001_06_01 | 45.2581 | -93.7032 | Bituminous Mix | mnroad_id assumed - sent to ASU June 2001 (lab blend). | Arizona State University | 10/01/1999 | 447T | 70 | 25 | 100 | 265468 | 33.8 | 6" diameter x 2" tall cylindrical specimen; sinusoidal shear strain loading
1799BM001 | 17-D-1990 | 17 | 120870 | 0 | 2001_06_01 | 45.2581 | -93.7032 | Bituminous Mix | mnroad_id assumed - sent to ASU June 2001 (lab blend). | Arizona State University | 10/01/1999 | 447T | 70 | 10 | 100 | 217098 | 29.3 | 6" diameter x 2" tall cylindrical specimen; sinusoidal shear strain loading
1799BM001 | 17-D-1990 | 17 | 120870 | 0 | 2001_06_01 | 45.2581 | -93.7032 | Bituminous Mix | mnroad_id assumed - sent to ASU June 2001 (lab blend). | Arizona State University | 10/01/1999 | 447T | 70 | 5 | 100 | 187630 | 26.9 | 6" diameter x 2" tall cylindrical specimen; sinusoidal shear strain loading
1799BM001 | 17-D-1990 | 17 | 120870 | 0 | 2001_06_01 | 45.2581 | -93.7032 | Bituminous Mix | mnroad_id assumed - sent to ASU June 2001 (lab blend). | Arizona State University | 10/01/1999 | 447T | 70 | 2.5 | 100 | 156050 | 28.4 | 6" diameter x 2" tall cylindrical specimen; sinusoidal shear strain loading
1799BM001 | 17-D-1990 | 17 | 120870 | 0 | 2001_06_01 | 45.2581 | -93.7032 | Bituminous Mix | mnroad_id assumed - sent to ASU June 2001 (lab blend). | Arizona State University | 10/01/1999 | 447T | 70 | 1 | 100 | 123134 | 29.8 | 6" diameter x 2" tall cylindrical specimen; sinusoidal shear strain loading
1799BM001 | 17-D-1990 | 17 | 120870 | 0 | 2001_06_01 | 45.2581 | -93.7032 | Bituminous Mix | mnroad_id assumed - sent to ASU June 2001 (lab blend). | Arizona State University | 10/01/1999 | 449T | 40 | 0.3 | 150 | 141142 | 13.7 | 6" diameter x 2" tall cylindrical specimen; sinusoidal shear strain loading
1799BM001 | 17-D-1990 | 17 | 120870 | 0 | 2001_06_01 | 45.2581 | -93.7032 | Bituminous Mix | mnroad_id assumed - sent to ASU June 2001 (lab blend). | Arizona State University | 10/01/1999 | 449T | 40 | 0.1 | 150 | 12216 | 15.9 | 6" diameter x 2" tall cylindrical specimen; sinusoidal shear strain loading
1799BM001 | 17-D-1990 | 17 | 120870 | 0 | 2001_06_01 | 45.2581 | -93.7032 | Bituminous Mix | mnroad_id assumed - sent to ASU June 2001 (lab blend). | Arizona State University | 10/01/1999 | 449T | 40 | 0.1 | 150 | 108934 | 17.2 | 6" diameter x 2" tall cylindrical specimen; sinusoidal shear strain loading
1799BM001 | 17-D-1990 | 17 | 120870 | 0 | 2001_06_01 | 45.2581 | -93.7032 | Bituminous Mix | mnroad_id assumed - sent to ASU June 2001 (lab blend). | Arizona State University | 10/01/1999 | 449T | 40 | 0 | 150 | 79362 | 22 | 6" diameter x 2" tall cylindrical specimen; sinusoidal shear strain loading
1799BM001 | 17-D-1990 | 17 | 120870 | 0 | 2001_06_01 | 45.2581 | -93.7032 | Bituminous Mix | mnroad_id assumed - sent to ASU June 2001 (lab blend). | Arizona State University | 10/01/1999 | 449B | 70 | 25 | 150 | 217862 | 29.1 | 6" diameter x 2" tall cylindrical specimen; sinusoidal shear strain loading
1799BM001 | 17-D-1990 | 17 | 120870 | 0 | 2001_06_01 | 45.2581 | -93.7032 | Bituminous Mix | mnroad_id assumed - sent to ASU June 2001 (lab blend). | Arizona State University | 10/01/1999 | 449B | 70 | 10 | 150 | 184128 | 28 | 6" diameter x 2" tall cylindrical specimen; sinusoidal shear strain loading
1799BM001 | 17-D-1990 | 17 | 120870 | 0 | 2001_06_01 | 45.2581 | -93.7032 | Bituminous Mix | mnroad_id assumed - sent to ASU June 2001 (lab blend). | Arizona State University | 10/01/1999 | 449B | 70 | 5 | 150 | 152438 | 27.1 | 6" diameter x 2" tall cylindrical specimen; sinusoidal shear strain loading
1799BM001 | 17-D-1990 | 17 | 120870 | 0 | 2001_06_01 | 45.2581 | -93.7032 | Bituminous Mix | mnroad_id assumed - sent to ASU June 2001 (lab blend). | Arizona State University | 10/01/1999 | 449B | 70 | 2.5 | 150 | 126060 | 28.1 | 6" diameter x 2" tall cylindrical specimen; sinusoidal shear strain loading
1799BM001 | 17-D-1990 | 17 | 120870 | 0 | 2001_06_01 | 45.2581 | -93.7032 | Bituminous Mix | mnroad_id assumed - sent to ASU June 2001 (lab blend). | Arizona State University | 10/01/1999 | 449B | 70 | 1 | 150 | 97326 | 29.2 | 6" diameter x 2" tall cylindrical specimen; sinusoidal shear strain loading
1799BM001 | 17-D-1990 | 17 | 120870 | 0 | 2001_06_01 | 45.2581 | -93.7032 | Bituminous Mix | mnroad_id assumed - sent to ASU June 2001 (lab blend). | Arizona State University | 10/01/1999 | 449B | 70 | 0.5 | 150 | 78252 | 30.5 | 6" diameter x 2" tall cylindrical specimen; sinusoidal shear strain loading
1799BM001 | 17-D-1990 | 17 | 120870 | 0 | 2001_06_01 | 45.2581 | -93.7032 | Bituminous Mix | mnroad_id assumed - sent to ASU June 2001 (lab blend). | Arizona State University | 10/01/1999 | 449B | 70 | 0.3 | 150 | 63040 | 32.6 | 6" diameter x 2" tall cylindrical specimen; sinusoidal shear strain loading
1799BM001 | 17-D-1990 | 17 | 120870 | 0 | 2001_06_01 | 45.2581 | -93.7032 | Bituminous Mix | mnroad_id assumed - sent to ASU June 2001 (lab blend). | Arizona State University | 10/01/1999 | 449B | 70 | 0.1 | 150 | 46236 | 35 | 6" diameter x 2" tall cylindrical specimen; sinusoidal shear strain loading
1799BM001 | 17-D-1990 | 17 | 120870 | 0 | 2001_06_01 | 45.2581 | -93.7032 | Bituminous Mix | mnroad_id assumed - sent to ASU June 2001 (lab blend). | Arizona State University | 10/01/1999 | 449B | 70 | 0.1 | 150 | 35504 | 36.3 | 6" diameter x 2" tall cylindrical specimen; sinusoidal shear strain loading
1799BM001 | 17-D-1990 | 17 | 120870 | 0 | 2001_06_01 | 45.2581 | -93.7032 | Bituminous Mix | mnroad_id assumed - sent to ASU June 2001 (lab blend). | Arizona State University | 10/01/1999 | 449B | 70 | 0 | 150 | 18836 | 35.6 | 6" diameter x 2" tall cylindrical specimen; sinusoidal shear strain loading
1799BM001 | 17-D-1990 | 17 | 120870 | 0 | 2001_06_01 | 45.2581 | -93.7032 | Bituminous Mix | mnroad_id assumed - sent to ASU June 2001 (lab blend). | Arizona State University | 10/01/1999 | 449T | 70 | 25 | 150 | 207626 | 28.1 | 6" diameter x 2" tall cylindrical specimen; sinusoidal shear strain loading
1799BM001 | 17-D-1990 | 17 | 120870 | 0 | 2001_06_01 | 45.2581 | -93.7032 | Bituminous Mix | mnroad_id assumed - sent to ASU June 2001 (lab blend). | Arizona State University | 10/01/1999 | 449T | 70 | 10 | 150 | 178988 | 29 | 6" diameter x 2" tall cylindrical specimen; sinusoidal shear strain loading
1799BM001 | 17-D-1990 | 17 | 120870 | 0 | 2001_06_01 | 45.2581 | -93.7032 | Bituminous Mix | mnroad_id assumed - sent to ASU June 2001 (lab blend). | Arizona State University | 10/01/1999 | 449T | 70 | 5 | 150 | 151068 | 28 | 6" diameter x 2" tall cylindrical specimen; sinusoidal shear strain loading
1799BM001 | 17-D-1990 | 17 | 120870 | 0 | 2001_06_01 | 45.2581 | -93.7032 | Bituminous Mix | mnroad_id assumed - sent to ASU June 2001 (lab blend). | Arizona State University | 10/01/1999 | 449T | 70 | 2.5 | 150 | 125188 | 28.6 | 6" diameter x 2" tall cylindrical specimen; sinusoidal shear strain loading
1799BM001 | 17-D-1990 | 17 | 120870 | 0 | 2001_06_01 | 45.2581 | -93.7032 | Bituminous Mix | mnroad_id assumed - sent to ASU June 2001 (lab blend). | Arizona State University | 10/01/1999 | 449T | 70 | 1 | 150 | 96312 | 29.8 | 6" diameter x 2" tall cylindrical specimen; sinusoidal shear strain loading
1799BM001 | 17-D-1990 | 17 | 120870 | 0 | 2001_06_01 | 45.2581 | -93.7032 | Bituminous Mix | mnroad_id assumed - sent to ASU June 2001 (lab blend). | Arizona State University | 10/01/1999 | 449T | 70 | 0.5 | 150 | 76780 | 31.9 | 6" diameter x 2" tall cylindrical specimen; sinusoidal shear strain loading
1799BM001 | 17-D-1990 | 17 | 120870 | 0 | 2001_06_01 | 45.2581 | -93.7032 | Bituminous Mix | mnroad_id assumed - sent to ASU June 2001 (lab blend). | Arizona State University | 10/01/1999 | 449T | 70 | 0.3 | 150 | 60940 | 32 | 6" diameter x 2" tall cylindrical specimen; sinusoidal shear strain loading
1799BM001 | 17-D-1990 | 17 | 120870 | 0 | 2001_06_01 | 45.2581 | -93.7032 | Bituminous Mix | mnroad_id assumed - sent to ASU June 2001 (lab blend). | Arizona State University | 10/01/1999 | 449T | 70 | 0.1 | 150 | 45086 | 34.3 | 6" diameter x 2" tall cylindrical specimen; sinusoidal shear strain loading
1799BM001 | 17-D-1990 | 17 | 120870 | 0 | 2001_06_01 | 45.2581 | -93.7032 | Bituminous Mix | mnroad_id assumed - sent to ASU June 2001 (lab blend). | Arizona State University | 10/01/1999 | 449T | 70 | 0.1 | 150 | 33768 | 37.1 | 6" diameter x 2" tall cylindrical specimen; sinusoidal shear strain loading
1799BM001 | 17-D-1990 | 17 | 120870 | 0 | 2001_06_01 | 45.2581 | -93.7032 | Bituminous Mix | mnroad_id assumed - sent to ASU June 2001 (lab blend). | Arizona State University | 10/01/1999 | 449T | 70 | 0 | 150 | 19470 | 36.1 | 6" diameter x 2" tall cylindrical specimen; sinusoidal shear strain loading
1799BM001 | 17-D-1990 | 17 | 120870 | 0 | 2001_06_01 | 45.2581 | -93.7032 | Bituminous Mix | mnroad_id assumed - sent to ASU June 2001 (lab blend). | Arizona State University | 10/01/1999 | 449B | 100 | 25 | 150 | 71184 | 48.7 | 6" diameter x 2" tall cylindrical specimen; sinusoidal shear strain loading
1799BM001 | 17-D-1990 | 17 | 120870 | 0 | 2001_06_01 | 45.2581 | -93.7032 | Bituminous Mix | mnroad_id assumed - sent to ASU June 2001 (lab blend). | Arizona State University | 10/01/1999 | 449B | 100 | 10 | 150 | 51364 | 42.8 | 6" diameter x 2" tall cylindrical specimen; sinusoidal shear strain loading
1799BM001 | 17-D-1990 | 17 | 120870 | 0 | 2001_06_01 | 45.2581 | -93.7032 | Bituminous Mix | mnroad_id assumed - sent to ASU June 2001 (lab blend). | Arizona State University | 10/01/1999 | 449B | 100 | 5 | 150 | 38146 | 43.4 | 6" diameter x 2" tall cylindrical specimen; sinusoidal shear strain loading
1799BM001 | 17-D-1990 | 17 | 120870 | 0 | 2001_06_01 | 45.2581 | -93.7032 | Bituminous Mix | mnroad_id assumed - sent to ASU June 2001 (lab blend). | Arizona State University | 10/01/1999 | 449B | 100 | 2.5 | 150 | 28124 | 44.9 | 6" diameter x 2" tall cylindrical specimen; sinusoidal shear strain loading
1799BM001 | 17-D-1990 | 17 | 120870 | 0 | 2001_06_01 | 45.2581 | -93.7032 | Bituminous Mix | mnroad_id assumed - sent to ASU June 2001 (lab blend). | Arizona State University | 10/01/1999 | 449B | 100 | 1 | 150 | 18560 | 45.9 | 6" diameter x 2" tall cylindrical specimen; sinusoidal shear strain loading
1799BM001 | 17-D-1990 | 17 | 120870 | 0 | 2001_06_01 | 45.2581 | -93.7032 | Bituminous Mix | mnroad_id assumed - sent to ASU June 2001 (lab blend). | Arizona State University | 10/01/1999 | 449B | 100 | 0.5 | 150 | 13488 | 45.5 | 6" diameter x 2" tall cylindrical specimen; sinusoidal shear strain loading
1799BM001 | 17-D-1990 | 17 | 120870 | 0 | 2001_06_01 | 45.2581 | -93.7032 | Bituminous Mix | mnroad_id assumed - sent to ASU June 2001 (lab blend). | Arizona State University | 10/01/1999 | 449B | 100 | 0.3 | 150 | 9858 | 44.2 | 6" diameter x 2" tall cylindrical specimen; sinusoidal shear strain loading
1799BM001 | 17-D-1990 | 17 | 120870 | 0 | 2001_06_01 | 45.2581 | -93.7032 | Bituminous Mix | mnroad_id assumed - sent to ASU June 2001 (lab blend). | Arizona State University | 10/01/1999 | 449B | 100 | 0.1 | 150 | 6678 | 44.4 | 6" diameter x 2" tall cylindrical specimen; sinusoidal shear strain loading
1799BM001 | 17-D-1990 | 17 | 120870 | 0 | 2001_06_01 | 45.2581 | -93.7032 | Bituminous Mix | mnroad_id assumed - sent to ASU June 2001 (lab blend). | Arizona State University | 10/01/1999 | 449B | 100 | 0.1 | 150 | 5098 | 41.3 | 6" diameter x 2" tall cylindrical specimen; sinusoidal shear strain loading
1799BM001 | 17-D-1990 | 17 | 120870 | 0 | 2001_06_01 | 45.2581 | -93.7032 | Bituminous Mix | mnroad_id assumed - sent to ASU June 2001 (lab blend). | Arizona State University | 10/01/1999 | 449B | 100 | 0 | 150 | 2496 | 43.8 | 6" diameter x 2" tall cylindrical specimen; sinusoidal shear strain loading
1799BM001 | 17-D-1990 | 17 | 120870 | 0 | 2001_06_01 | 45.2581 | -93.7032 | Bituminous Mix | mnroad_id assumed - sent to ASU June 2001 (lab blend). | Arizona State University | 10/01/1999 | 449T | 100 | 25 | 150 | 80404 | 45.8 | 6" diameter x 2" tall cylindrical specimen; sinusoidal shear strain loading
1799BM001 | 17-D-1990 | 17 | 120870 | 0 | 2001_06_01 | 45.2581 | -93.7032 | Bituminous Mix | mnroad_id assumed - sent to ASU June 2001 (lab blend). | Arizona State University | 10/01/1999 | 449T | 100 | 10 | 150 | 52408 | 44.5 | 6" diameter x 2" tall cylindrical specimen; sinusoidal shear strain loading
1799BM001 | 17-D-1990 | 17 | 120870 | 0 | 2001_06_01 | 45.2581 | -93.7032 | Bituminous Mix | mnroad_id assumed - sent to ASU June 2001 (lab blend). | Arizona State University | 10/01/1999 | 448B | 130 | 0.1 | 200 | 1104 | 33.9 | 6" diameter x 2" tall cylindrical specimen; sinusoidal shear strain loading
1799BM001 | 17-D-1990 | 17 | 120870 | 0 | 2001_06_01 | 45.2581 | -93.7032 | Bituminous Mix | mnroad_id assumed - sent to ASU June 2001 (lab blend). | Arizona State University | 10/01/1999 | 448B | 130 | 0 | 200 | 964 | 27.4 | 6" diameter x 2" tall cylindrical specimen; sinusoidal shear strain loading
1799BM001 | 17-D-1990 | 17 | 120870 | 0 | 2001_06_01 | 45.2581 | -93.7032 | Bituminous Mix | mnroad_id assumed - sent to ASU June 2001 (lab blend). | Arizona State University | 10/01/1999 | 448T | 130 | 25 | 200 | 15444 | 67 | 6" diameter x 2" tall cylindrical specimen; sinusoidal shear strain loading
1799BM001 | 17-D-1990 | 17 | 120870 | 0 | 2001_06_01 | 45.2581 | -93.7032 | Bituminous Mix | mnroad_id assumed - sent to ASU June 2001 (lab blend). | Arizona State University | 10/01/1999 | 448T | 130 | 10 | 200 | 9290 | 60.3 | 6" diameter x 2" tall cylindrical specimen; sinusoidal shear strain loading
1799BM001 | 17-D-1990 | 17 | 120870 | 0 | 2001_06_01 | 45.2581 | -93.7032 | Bituminous Mix | mnroad_id assumed - sent to ASU June 2001 (lab blend). | Arizona State University | 10/01/1999 | 448T | 130 | 5 | 200 | 6892 | 56.3 | 6" diameter x 2" tall cylindrical specimen; sinusoidal shear strain loading
1799BM001 | 17-D-1990 | 17 | 120870 | 0 | 2001_06_01 | 45.2581 | -93.7032 | Bituminous Mix | mnroad_id assumed - sent to ASU June 2001 (lab blend). | Arizona State University | 10/01/1999 | 448T | 130 | 2.5 | 200 | 4932 | 54.6 | 6" diameter x 2" tall cylindrical specimen; sinusoidal shear strain loading
1799BM001 | 17-D-1990 | 17 | 120870 | 0 | 2001_06_01 | 45.2581 | -93.7032 | Bituminous Mix | mnroad_id assumed - sent to ASU June 2001 (lab blend). | Arizona State University | 10/01/1999 | 448T | 130 | 1 | 200 | 3202 | 51.1 | 6" diameter x 2" tall cylindrical specimen; sinusoidal shear strain loading
1799BM001 | 17-D-1990 | 17 | 120870 | 0 | 2001_06_01 | 45.2581 | -93.7032 | Bituminous Mix | mnroad_id assumed - sent to ASU June 2001 (lab blend). | Arizona State University | 10/01/1999 | 448T | 130 | 0.5 | 200 | 2454 | 44.5 | 6" diameter x 2" tall cylindrical specimen; sinusoidal shear strain loading
1799BM001 | 17-D-1990 | 17 | 120870 | 0 | 2001_06_01 | 45.2581 | -93.7032 | Bituminous Mix | mnroad_id assumed - sent to ASU June 2001 (lab blend). | Arizona State University | 10/01/1999 | 448T | 130 | 0.3 | 200 | 1850 | 41.8 | 6" diameter x 2" tall cylindrical specimen; sinusoidal shear strain loading
1799BM001 | 17-D-1990 | 17 | 120870 | 0 | 2001_06_01 | 45.2581 | -93.7032 | Bituminous Mix | mnroad_id assumed - sent to ASU June 2001 (lab blend). | Arizona State University | 10/01/1999 | 448T | 130 | 0.1 | 200 | 1394 | 35.9 | 6" diameter x 2" tall cylindrical specimen; sinusoidal shear strain loading
1799BM001 | 17-D-1990 | 17 | 120870 | 0 | 2001_06_01 | 45.2581 | -93.7032 | Bituminous Mix | mnroad_id assumed - sent to ASU June 2001 (lab blend). | Arizona State University | 10/01/1999 | 448T | 130 | 0.1 | 200 | 1214 | 31 | 6" diameter x 2" tall cylindrical specimen; sinusoidal shear strain loading
1799BM001 | 17-D-1990 | 17 | 120870 | 0 | 2001_06_01 | 45.2581 | -93.7032 | Bituminous Mix | mnroad_id assumed - sent to ASU June 2001 (lab blend). | Arizona State University | 10/01/1999 | 448T | 130 | 0 | 200 | 1018 | 24 | 6" diameter x 2" tall cylindrical specimen; sinusoidal shear strain loading
1799BM001 | 17-D-1990 | 17 | 120870 | 0 | 2001_06_01 | 45.2581 | -93.7032 | Bituminous Mix | mnroad_id assumed - sent to ASU June 2001 (lab blend). | Arizona State University | 10/01/1999 | 448B | 40 | 0.3 | 200 | 157354 | 15.7 | 6" diameter x 2" tall cylindrical specimen; sinusoidal shear strain loading
1799BM001 | 17-D-1990 | 17 | 120870 | 0 | 2001_06_01 | 45.2581 | -93.7032 | Bituminous Mix | mnroad_id assumed - sent to ASU June 2001 (lab blend). | Arizona State University | 10/01/1999 | 448B | 40 | 0.1 | 200 | 135074 | 18 | 6" diameter x 2" tall cylindrical specimen; sinusoidal shear strain loading
1799BM001 | 17-D-1990 | 17 | 120870 | 0 | 2001_06_01 | 45.2581 | -93.7032 | Bituminous Mix | mnroad_id assumed - sent to ASU June 2001 (lab blend). | Arizona State University | 10/01/1999 | 448B | 40 | 0.1 | 200 | 118832 | 19.7 | 6" diameter x 2" tall cylindrical specimen; sinusoidal shear strain loading
1799BM001 | 17-D-1990 | 17 | 120870 | 0 | 2001_06_01 | 45.2581 | -93.7032 | Bituminous Mix | mnroad_id assumed - sent to ASU June 2001 (lab blend). | Arizona State University | 10/01/1999 | 448B | 40 | 0 | 200 | 83270 | 24.7 | 6" diameter x 2" tall cylindrical specimen; sinusoidal shear strain loading
1799BM001 | 17-D-1990 | 17 | 120870 | 0 | 2001_06_01 | 45.2581 | -93.7032 | Bituminous Mix | mnroad_id assumed - sent to ASU June 2001 (lab blend). | Arizona State University | 10/01/1999 | 448T | 40 | 25 | 200 | 234614 | 23.9 | 6" diameter x 2" tall cylindrical specimen; sinusoidal shear strain loading
1799BM001 | 17-D-1990 | 17 | 120870 | 0 | 2001_06_01 | 45.2581 | -93.7032 | Bituminous Mix | mnroad_id assumed - sent to ASU June 2001 (lab blend). | Arizona State University | 10/01/1999 | 448T | 40 | 10 | 200 | 210408 | 17.6 | 6" diameter x 2" tall cylindrical specimen; sinusoidal shear strain loading
1799BM001 | 17-D-1990 | 17 | 120870 | 0 | 2001_06_01 | 45.2581 | -93.7032 | Bituminous Mix | mnroad_id assumed - sent to ASU June 2001 (lab blend). | Arizona State University | 10/01/1999 | 448T | 40 | 5 | 200 | 191460 | 15.4 | 6" diameter x 2" tall cylindrical specimen; sinusoidal shear strain loading
1799BM001 | 17-D-1990 | 17 | 120870 | 0 | 2001_06_01 | 45.2581 | -93.7032 | Bituminous Mix | mnroad_id assumed - sent to ASU June 2001 (lab blend). | Arizona State University | 10/01/1999 | 448T | 40 | 2.5 | 200 | 176660 | 14.7 | 6" diameter x 2" tall cylindrical specimen; sinusoidal shear strain loading
1799BM001 | 17-D-1990 | 17 | 120870 | 0 | 2001_06_01 | 45.2581 | -93.7032 | Bituminous Mix | mnroad_id assumed - sent to ASU June 2001 (lab blend). | Arizona State University | 10/01/1999 | 448T | 40 | 1 | 200 | 153626 | 15.3 | 6" diameter x 2" tall cylindrical specimen; sinusoidal shear strain loading
1799BM001 | 17-D-1990 | 17 | 120870 | 0 | 2001_06_01 | 45.2581 | -93.7032 | Bituminous Mix | mnroad_id assumed - sent to ASU June 2001 (lab blend). | Arizona State University | 10/01/1999 | 448T | 40 | 0.5 | 200 | 137284 | 15.9 | 6" diameter x 2" tall cylindrical specimen; sinusoidal shear strain loading
1799BM001 | 17-D-1990 | 17 | 120870 | 0 | 2001_06_01 | 45.2581 | -93.7032 | Bituminous Mix | mnroad_id assumed - sent to ASU June 2001 (lab blend). | Arizona State University | 10/01/1999 | 448T | 40 | 0.3 | 200 | 125242 | 16.7 | 6" diameter x 2" tall cylindrical specimen; sinusoidal shear strain loading
1799BM001 | 17-D-1990 | 17 | 120870 | 0 | 2001_06_01 | 45.2581 | -93.7032 | Bituminous Mix | mnroad_id assumed - sent to ASU June 2001 (lab blend). | Arizona State University | 10/01/1999 | 448T | 40 | 0.1 | 200 | 105996 | 17.9 | 6" diameter x 2" tall cylindrical specimen; sinusoidal shear strain loading
1799BM001 | 17-D-1990 | 17 | 120870 | 0 | 2001_06_01 | 45.2581 | -93.7032 | Bituminous Mix | mnroad_id assumed - sent to ASU June 2001 (lab blend). | Arizona State University | 10/01/1999 | 448T | 40 | 0.1 | 200 | 93404 | 20.2 | 6" diameter x 2" tall cylindrical specimen; sinusoidal shear strain loading
1799BM001 | 17-D-1990 | 17 | 120870 | 0 | 2001_06_01 | 45.2581 | -93.7032 | Bituminous Mix | mnroad_id assumed - sent to ASU June 2001 (lab blend). | Arizona State University | 10/01/1999 | 448T | 40 | 0 | 200 | 66850 | 24 | 6" diameter x 2" tall cylindrical specimen; sinusoidal shear strain loading
1799BM001 | 17-D-1990 | 17 | 120870 | 0 | 2001_06_01 | 45.2581 | -93.7032 | Bituminous Mix | mnroad_id assumed - sent to ASU June 2001 (lab blend). | Arizona State University | 10/01/1999 | 448B | 70 | 25 | 200 | 234796 | 39.6 | 6" diameter x 2" tall cylindrical specimen; sinusoidal shear strain loading
1799BM001 | 17-D-1990 | 17 | 120870 | 0 | 2001_06_01 | 45.2581 | -93.7032 | Bituminous Mix | mnroad_id assumed - sent to ASU June 2001 (lab blend). | Arizona State University | 10/01/1999 | 448B | 70 | 10 | 200 | 209908 | 28.4 | 6" diameter x 2" tall cylindrical specimen; sinusoidal shear strain loading
1899BM001 | 18-D-1990 | 18 | 121435 | 0 | 2001_06_01 | 45.2572 | -93.7014 | Bituminous Mix | mnroad_id assumed - sent to ASU June 2001 (lab blend). | Arizona State University | 10/01/1999 | 29B | 130 | 25 | 100 | 11814 | 66.9 | 6" diameter x 2" tall cylindrical specimen; sinusoidal shear strain loading
1899BM001 | 18-D-1990 | 18 | 121435 | 0 | 2001_06_01 | 45.2572 | -93.7014 | Bituminous Mix | mnroad_id assumed - sent to ASU June 2001 (lab blend). | Arizona State University | 10/01/1999 | 29B | 130 | 10 | 100 | 1244 | 54 | 6" diameter x 2" tall cylindrical specimen; sinusoidal shear strain loading
1899BM001 | 18-D-1990 | 18 | 121435 | 0 | 2001_06_01 | 45.2572 | -93.7014 | Bituminous Mix | mnroad_id assumed - sent to ASU June 2001 (lab blend). | Arizona State University | 10/01/1999 | 29B | 130 | 5 | 100 | 9574 | 49.2 | 6" diameter x 2" tall cylindrical specimen; sinusoidal shear strain loading
1899BM001 | 18-D-1990 | 18 | 121435 | 0 | 2001_06_01 | 45.2572 | -93.7014 | Bituminous Mix | mnroad_id assumed - sent to ASU June 2001 (lab blend). | Arizona State University | 10/01/1999 | 29B | 130 | 2.5 | 100 | 7498 | 45.4 | 6" diameter x 2" tall cylindrical specimen; sinusoidal shear strain loading
1899BM001 | 18-D-1990 | 18 | 121435 | 0 | 2001_06_01 | 45.2572 | -93.7014 | Bituminous Mix | mnroad_id assumed - sent to ASU June 2001 (lab blend). | Arizona State University | 10/01/1999 | 29B | 130 | 1 | 100 | 5968 | 39.3 | 6" diameter x 2" tall cylindrical specimen; sinusoidal shear strain loading
1899BM001 | 18-D-1990 | 18 | 121435 | 0 | 2001_06_01 | 45.2572 | -93.7014 | Bituminous Mix | mnroad_id assumed - sent to ASU June 2001 (lab blend). | Arizona State University | 10/01/1999 | 29B | 130 | 0.5 | 100 | 5106 | 35.9 | 6" diameter x 2" tall cylindrical specimen; sinusoidal shear strain loading
1899BM001 | 18-D-1990 | 18 | 121435 | 0 | 2001_06_01 | 45.2572 | -93.7014 | Bituminous Mix | mnroad_id assumed - sent to ASU June 2001 (lab blend). | Arizona State University | 10/01/1999 | 29B | 130 | 0.3 | 100 | 4476 | 32.8 | 6" diameter x 2" tall cylindrical specimen; sinusoidal shear strain loading
1899BM001 | 18-D-1990 | 18 | 121435 | 0 | 2001_06_01 | 45.2572 | -93.7014 | Bituminous Mix | mnroad_id assumed - sent to ASU June 2001 (lab blend). | Arizona State University | 10/01/1999 | 29B | 130 | 0.1 | 100 | 3990 | 28.2 | 6" diameter x 2" tall cylindrical specimen; sinusoidal shear strain loading
1899BM001 | 18-D-1990 | 18 | 121435 | 0 | 2001_06_01 | 45.2572 | -93.7014 | Bituminous Mix | mnroad_id assumed - sent to ASU June 2001 (lab blend). | Arizona State University | 10/01/1999 | 29B | 130 | 0.1 | 100 | 3460 | 25 | 6" diameter x 2" tall cylindrical specimen; sinusoidal shear strain loading
1899BM001 | 18-D-1990 | 18 | 121435 | 0 | 2001_06_01 | 45.2572 | -93.7014 | Bituminous Mix | mnroad_id assumed - sent to ASU June 2001 (lab blend). | Arizona State University | 10/01/1999 | 29B | 130 | 0 | 100 | 3302 | 23.8 | 6" diameter x 2" tall cylindrical specimen; sinusoidal shear strain loading
1899BM001 | 18-D-1990 | 18 | 121435 | 0 | 2001_06_01 | 45.2572 | -93.7014 | Bituminous Mix | mnroad_id assumed - sent to ASU June 2001 (lab blend). | Arizona State University | 10/01/1999 | 29T | 130 | 25 | 100 | 17218 | 73.6 | 6" diameter x 2" tall cylindrical specimen; sinusoidal shear strain loading
1899BM001 | 18-D-1990 | 18 | 121435 | 0 | 2001_06_01 | 45.2572 | -93.7014 | Bituminous Mix | mnroad_id assumed - sent to ASU June 2001 (lab blend). | Arizona State University | 10/01/1999 | 29T | 130 | 10 | 100 | 11860 | 56.2 | 6" diameter x 2" tall cylindrical specimen; sinusoidal shear strain loading
1899BM001 | 18-D-1990 | 18 | 121435 | 0 | 2001_06_01 | 45.2572 | -93.7014 | Bituminous Mix | mnroad_id assumed - sent to ASU June 2001 (lab blend). | Arizona State University | 10/01/1999 | 29T | 130 | 5 | 100 | 9114 | 50.1 | 6" diameter x 2" tall cylindrical specimen; sinusoidal shear strain loading
1899BM001 | 18-D-1990 | 18 | 121435 | 0 | 2001_06_01 | 45.2572 | -93.7014 | Bituminous Mix | mnroad_id assumed - sent to ASU June 2001 (lab blend). | Arizona State University | 10/01/1999 | 29T | 130 | 2.5 | 100 | 7186 | 44.6 | 6" diameter x 2" tall cylindrical specimen; sinusoidal shear strain loading
1899BM001 | 18-D-1990 | 18 | 121435 | 0 | 2001_06_01 | 45.2572 | -93.7014 | Bituminous Mix | mnroad_id assumed - sent to ASU June 2001 (lab blend). | Arizona State University | 10/01/1999 | 29T | 130 | 1 | 100 | 5342 | 37.5 | 6" diameter x 2" tall cylindrical specimen; sinusoidal shear strain loading
1899BM001 | 18-D-1990 | 18 | 121435 | 0 | 2001_06_01 | 45.2572 | -93.7014 | Bituminous Mix | mnroad_id assumed - sent to ASU June 2001 (lab blend). | Arizona State University | 10/01/1999 | 29T | 130 | 0.5 | 100 | 4616 | 34.2 | 6" diameter x 2" tall cylindrical specimen; sinusoidal shear strain loading
1899BM001 | 18-D-1990 | 18 | 121435 | 0 | 2001_06_01 | 45.2572 | -93.7014 | Bituminous Mix | mnroad_id assumed - sent to ASU June 2001 (lab blend). | Arizona State University | 10/01/1999 | 29T | 130 | 0.3 | 100 | 4158 | 28.6 | 6" diameter x 2" tall cylindrical specimen; sinusoidal shear strain loading
1899BM001 | 18-D-1990 | 18 | 121435 | 0 | 2001_06_01 | 45.2572 | -93.7014 | Bituminous Mix | mnroad_id assumed - sent to ASU June 2001 (lab blend). | Arizona State University | 10/01/1999 | 29T | 130 | 0.1 | 100 | 3676 | 27.4 | 6" diameter x 2" tall cylindrical specimen; sinusoidal shear strain loading
1899BM001 | 18-D-1990 | 18 | 121435 | 0 | 2001_06_01 | 45.2572 | -93.7014 | Bituminous Mix | mnroad_id assumed - sent to ASU June 2001 (lab blend). | Arizona State University | 10/01/1999 | 29T | 130 | 0.1 | 100 | 3402 | 24.1 | 6" diameter x 2" tall cylindrical specimen; sinusoidal shear strain loading
1899BM001 | 18-D-1990 | 18 | 121435 | 0 | 2001_06_01 | 45.2572 | -93.7014 | Bituminous Mix | mnroad_id assumed - sent to ASU June 2001 (lab blend). | Arizona State University | 10/01/1999 | 29T | 130 | 0 | 100 | 3270 | 21.7 | 6" diameter x 2" tall cylindrical specimen; sinusoidal shear strain loading
1899BM001 | 18-D-1990 | 18 | 121435 | 0 | 2001_06_01 | 45.2572 | -93.7014 | Bituminous Mix | mnroad_id assumed - sent to ASU June 2001 (lab blend). | Arizona State University | 10/01/1999 | 30B | 130 | 0.1 | 150 | 1830 | 33.4 | 6" diameter x 2" tall cylindrical specimen; sinusoidal shear strain loading
1899BM001 | 18-D-1990 | 18 | 121435 | 0 | 2001_06_01 | 45.2572 | -93.7014 | Bituminous Mix | mnroad_id assumed - sent to ASU June 2001 (lab blend). | Arizona State University | 10/01/1999 | 30B | 130 | 0 | 150 | 1614 | 25.8 | 6" diameter x 2" tall cylindrical specimen; sinusoidal shear strain loading
1899BM001 | 18-D-1990 | 18 | 121435 | 0 | 2001_06_01 | 45.2572 | -93.7014 | Bituminous Mix | mnroad_id assumed - sent to ASU June 2001 (lab blend). | Arizona State University | 10/01/1999 | 30T | 130 | 25 | 150 | 23764 | 61.9 | 6" diameter x 2" tall cylindrical specimen; sinusoidal shear strain loading
1899BM001 | 18-D-1990 | 18 | 121435 | 0 | 2001_06_01 | 45.2572 | -93.7014 | Bituminous Mix | mnroad_id assumed - sent to ASU June 2001 (lab blend). | Arizona State University | 10/01/1999 | 30T | 130 | 10 | 150 | 16350 | 56.5 | 6" diameter x 2" tall cylindrical specimen; sinusoidal shear strain loading
1899BM001 | 18-D-1990 | 18 | 121435 | 0 | 2001_06_01 | 45.2572 | -93.7014 | Bituminous Mix | mnroad_id assumed - sent to ASU June 2001 (lab blend). | Arizona State University | 10/01/1999 | 30T | 130 | 5 | 150 | 12350 | 52.2 | 6" diameter x 2" tall cylindrical specimen; sinusoidal shear strain loading
1899BM001 | 18-D-1990 | 18 | 121435 | 0 | 2001_06_01 | 45.2572 | -93.7014 | Bituminous Mix | mnroad_id assumed - sent to ASU June 2001 (lab blend). | Arizona State University | 10/01/1999 | 30T | 130 | 2.5 | 150 | 9348 | 49.6 | 6" diameter x 2" tall cylindrical specimen; sinusoidal shear strain loading
1899BM001 | 18-D-1990 | 18 | 121435 | 0 | 2001_06_01 | 45.2572 | -93.7014 | Bituminous Mix | mnroad_id assumed - sent to ASU June 2001 (lab blend). | Arizona State University | 10/01/1999 | 30T | 130 | 1 | 150 | 6858 | 46.3 | 6" diameter x 2" tall cylindrical specimen; sinusoidal shear strain loading
1899BM001 | 18-D-1990 | 18 | 121435 | 0 | 2001_06_01 | 45.2572 | -93.7014 | Bituminous Mix | mnroad_id assumed - sent to ASU June 2001 (lab blend). | Arizona State University | 10/01/1999 | 30T | 130 | 0.5 | 150 | 5396 | 43.7 | 6" diameter x 2" tall cylindrical specimen; sinusoidal shear strain loading
1899BM001 | 18-D-1990 | 18 | 121435 | 0 | 2001_06_01 | 45.2572 | -93.7014 | Bituminous Mix | mnroad_id assumed - sent to ASU June 2001 (lab blend). | Arizona State University | 10/01/1999 | 30T | 130 | 0.3 | 150 | 4426 | 40.6 | 6" diameter x 2" tall cylindrical specimen; sinusoidal shear strain loading
1899BM001 | 18-D-1990 | 18 | 121435 | 0 | 2001_06_01 | 45.2572 | -93.7014 | Bituminous Mix | mnroad_id assumed - sent to ASU June 2001 (lab blend). | Arizona State University | 10/01/1999 | 30T | 130 | 0.1 | 150 | 3662 | 37 | 6" diameter x 2" tall cylindrical specimen; sinusoidal shear strain loading
1899BM001 | 18-D-1990 | 18 | 121435 | 0 | 2001_06_01 | 45.2572 | -93.7014 | Bituminous Mix | mnroad_id assumed - sent to ASU June 2001 (lab blend). | Arizona State University | 10/01/1999 | 30T | 130 | 0.1 | 150 | 3160 | 33.3 | 6" diameter x 2" tall cylindrical specimen; sinusoidal shear strain loading
1899BM001 | 18-D-1990 | 18 | 121435 | 0 | 2001_06_01 | 45.2572 | -93.7014 | Bituminous Mix | mnroad_id assumed - sent to ASU June 2001 (lab blend). | Arizona State University | 10/01/1999 | 30T | 130 | 0 | 150 | 2396 | 27.9 | 6" diameter x 2" tall cylindrical specimen; sinusoidal shear strain loading
1899BM001 | 18-D-1990 | 18 | 121435 | 0 | 2001_06_01 | 45.2572 | -93.7014 | Bituminous Mix | mnroad_id assumed - sent to ASU June 2001 (lab blend). | Arizona State University | 10/01/1999 | 30T | 40 | 10 | 150 | 509226 | 17.6 | 6" diameter x 2" tall cylindrical specimen; sinusoidal shear strain loading
1899BM001 | 18-D-1990 | 18 | 121435 | 0 | 2001_06_01 | 45.2572 | -93.7014 | Bituminous Mix | mnroad_id assumed - sent to ASU June 2001 (lab blend). | Arizona State University | 10/01/1999 | 30T | 40 | 5 | 150 | 475170 | 15.9 | 6" diameter x 2" tall cylindrical specimen; sinusoidal shear strain loading
1899BM001 | 18-D-1990 | 18 | 121435 | 0 | 2001_06_01 | 45.2572 | -93.7014 | Bituminous Mix | mnroad_id assumed - sent to ASU June 2001 (lab blend). | Arizona State University | 10/01/1999 | 30T | 40 | 2.5 | 150 | 439118 | 15 | 6" diameter x 2" tall cylindrical specimen; sinusoidal shear strain loading
1899BM001 | 18-D-1990 | 18 | 121435 | 0 | 2001_06_01 | 45.2572 | -93.7014 | Bituminous Mix | mnroad_id assumed - sent to ASU June 2001 (lab blend). | Arizona State University | 10/01/1999 | 30T | 40 | 1 | 150 | 390960 | 14.3 | 6" diameter x 2" tall cylindrical specimen; sinusoidal shear strain loading
1899BM001 | 18-D-1990 | 18 | 121435 | 0 | 2001_06_01 | 45.2572 | -93.7014 | Bituminous Mix | mnroad_id assumed - sent to ASU June 2001 (lab blend). | Arizona State University | 10/01/1999 | 30T | 40 | 0.5 | 150 | 356730 | 14.9 | 6" diameter x 2" tall cylindrical specimen; sinusoidal shear strain loading
1899BM001 | 18-D-1990 | 18 | 121435 | 0 | 2001_06_01 | 45.2572 | -93.7014 | Bituminous Mix | mnroad_id assumed - sent to ASU June 2001 (lab blend). | Arizona State University | 10/01/1999 | 30T | 40 | 0.3 | 150 | 323840 | 15.2 | 6" diameter x 2" tall cylindrical specimen; sinusoidal shear strain loading
1899BM001 | 18-D-1990 | 18 | 121435 | 0 | 2001_06_01 | 45.2572 | -93.7014 | Bituminous Mix | mnroad_id assumed - sent to ASU June 2001 (lab blend). | Arizona State University | 10/01/1999 | 30T | 40 | 0.1 | 150 | 280882 | 16.4 | 6" diameter x 2" tall cylindrical specimen; sinusoidal shear strain loading
1899BM001 | 18-D-1990 | 18 | 121435 | 0 | 2001_06_01 | 45.2572 | -93.7014 | Bituminous Mix | mnroad_id assumed - sent to ASU June 2001 (lab blend). | Arizona State University | 10/01/1999 | 30T | 40 | 0.1 | 150 | 251166 | 17.7 | 6" diameter x 2" tall cylindrical specimen; sinusoidal shear strain loading
1899BM001 | 18-D-1990 | 18 | 121435 | 0 | 2001_06_01 | 45.2572 | -93.7014 | Bituminous Mix | mnroad_id assumed - sent to ASU June 2001 (lab blend). | Arizona State University | 10/01/1999 | 30T | 40 | 0 | 150 | 183142 | 22.3 | 6" diameter x 2" tall cylindrical specimen; sinusoidal shear strain loading
1899BM001 | 18-D-1990 | 18 | 121435 | 0 | 2001_06_01 | 45.2572 | -93.7014 | Bituminous Mix | mnroad_id assumed - sent to ASU June 2001 (lab blend). | Arizona State University | 10/01/1999 | 30B | 70 | 25 | 150 | 270194 | 39.3 | 6" diameter x 2" tall cylindrical specimen; sinusoidal shear strain loading
1899BM001 | 18-D-1990 | 18 | 121435 | 0 | 2001_06_01 | 45.2572 | -93.7014 | Bituminous Mix | mnroad_id assumed - sent to ASU June 2001 (lab blend). | Arizona State University | 10/01/1999 | 30B | 70 | 10 | 150 | 202538 | 36.3 | 6" diameter x 2" tall cylindrical specimen; sinusoidal shear strain loading
1899BM001 | 18-D-1990 | 18 | 121435 | 0 | 2001_06_01 | 45.2572 | -93.7014 | Bituminous Mix | mnroad_id assumed - sent to ASU June 2001 (lab blend). | Arizona State University | 10/01/1999 | 30B | 70 | 5 | 150 | 164844 | 35.2 | 6" diameter x 2" tall cylindrical specimen; sinusoidal shear strain loading
1899BM001 | 18-D-1990 | 18 | 121435 | 0 | 2001_06_01 | 45.2572 | -93.7014 | Bituminous Mix | mnroad_id assumed - sent to ASU June 2001 (lab blend). | Arizona State University | 10/01/1999 | 30B | 70 | 2.5 | 150 | 132094 | 37.5 | 6" diameter x 2" tall cylindrical specimen; sinusoidal shear strain loading
1899BM001 | 18-D-1990 | 18 | 121435 | 0 | 2001_06_01 | 45.2572 | -93.7014 | Bituminous Mix | mnroad_id assumed - sent to ASU June 2001 (lab blend). | Arizona State University | 10/01/1999 | 30B | 70 | 1 | 150 | 96520 | 40.3 | 6" diameter x 2" tall cylindrical specimen; sinusoidal shear strain loading
1899BM001 | 18-D-1990 | 18 | 121435 | 0 | 2001_06_01 | 45.2572 | -93.7014 | Bituminous Mix | mnroad_id assumed - sent to ASU June 2001 (lab blend). | Arizona State University | 10/01/1999 | 30B | 70 | 0.5 | 150 | 74410 | 42.5 | 6" diameter x 2" tall cylindrical specimen; sinusoidal shear strain loading
1899BM001 | 18-D-1990 | 18 | 121435 | 0 | 2001_06_01 | 45.2572 | -93.7014 | Bituminous Mix | mnroad_id assumed - sent to ASU June 2001 (lab blend). | Arizona State University | 10/01/1999 | 30B | 70 | 0.3 | 150 | 58184 | 43.6 | 6" diameter x 2" tall cylindrical specimen; sinusoidal shear strain loading
1899BM001 | 18-D-1990 | 18 | 121435 | 0 | 2001_06_01 | 45.2572 | -93.7014 | Bituminous Mix | mnroad_id assumed - sent to ASU June 2001 (lab blend). | Arizona State University | 10/01/1999 | 30B | 70 | 0.1 | 150 | 40058 | 46.8 | 6" diameter x 2" tall cylindrical specimen; sinusoidal shear strain loading
1899BM001 | 18-D-1990 | 18 | 121435 | 0 | 2001_06_01 | 45.2572 | -93.7014 | Bituminous Mix | mnroad_id assumed - sent to ASU June 2001 (lab blend). | Arizona State University | 10/01/1999 | 30B | 70 | 0.1 | 150 | 30138 | 46.4 | 6" diameter x 2" tall cylindrical specimen; sinusoidal shear strain loading
1899BM001 | 18-D-1990 | 18 | 121435 | 0 | 2001_06_01 | 45.2572 | -93.7014 | Bituminous Mix | mnroad_id assumed - sent to ASU June 2001 (lab blend). | Arizona State University | 10/01/1999 | 30B | 70 | 0 | 150 | 17930 | 47.6 | 6" diameter x 2" tall cylindrical specimen; sinusoidal shear strain loading
1899BM001 | 18-D-1990 | 18 | 121435 | 0 | 2001_06_01 | 45.2572 | -93.7014 | Bituminous Mix | mnroad_id assumed - sent to ASU June 2001 (lab blend). | Arizona State University | 10/01/1999 | 30T | 70 | 25 | 150 | 260362 | 35.8 | 6" diameter x 2" tall cylindrical specimen; sinusoidal shear strain loading
1899BM001 | 18-D-1990 | 18 | 121435 | 0 | 2001_06_01 | 45.2572 | -93.7014 | Bituminous Mix | mnroad_id assumed - sent to ASU June 2001 (lab blend). | Arizona State University | 10/01/1999 | 30T | 70 | 10 | 150 | 207732 | 33.1 | 6" diameter x 2" tall cylindrical specimen; sinusoidal shear strain loading
1899BM001 | 18-D-1990 | 18 | 121435 | 0 | 2001_06_01 | 45.2572 | -93.7014 | Bituminous Mix | mnroad_id assumed - sent to ASU June 2001 (lab blend). | Arizona State University | 10/01/1999 | 30T | 70 | 5 | 150 | 173558 | 35.2 | 6" diameter x 2" tall cylindrical specimen; sinusoidal shear strain loading
1899BM001 | 18-D-1990 | 18 | 121435 | 0 | 2001_06_01 | 45.2572 | -93.7014 | Bituminous Mix | mnroad_id assumed - sent to ASU June 2001 (lab blend). | Arizona State University | 10/01/1999 | 30T | 70 | 2.5 | 150 | 139506 | 37.2 | 6" diameter x 2" tall cylindrical specimen; sinusoidal shear strain loading
1899BM001 | 18-D-1990 | 18 | 121435 | 0 | 2001_06_01 | 45.2572 | -93.7014 | Bituminous Mix | mnroad_id assumed - sent to ASU June 2001 (lab blend). | Arizona State University | 10/01/1999 | 30T | 70 | 1 | 150 | 105758 | 39.1 | 6" diameter x 2" tall cylindrical specimen; sinusoidal shear strain loading
1899BM001 | 18-D-1990 | 18 | 121435 | 0 | 2001_06_01 | 45.2572 | -93.7014 | Bituminous Mix | mnroad_id assumed - sent to ASU June 2001 (lab blend). | Arizona State University | 10/01/1999 | 30B | 40 | 25 | 150 | 679550 | 22.2 | 6" diameter x 2" tall cylindrical specimen; sinusoidal shear strain loading
1899BM001 | 18-D-1990 | 18 | 121435 | 0 | 2001_06_01 | 45.2572 | -93.7014 | Bituminous Mix | mnroad_id assumed - sent to ASU June 2001 (lab blend). | Arizona State University | 10/01/1999 | 30B | 40 | 10 | 150 | 669116 | 15.1 | 6" diameter x 2" tall cylindrical specimen; sinusoidal shear strain loading
1899BM001 | 18-D-1990 | 18 | 121435 | 0 | 2001_06_01 | 45.2572 | -93.7014 | Bituminous Mix | mnroad_id assumed - sent to ASU June 2001 (lab blend). | Arizona State University | 10/01/1999 | 30B | 40 | 5 | 150 | 598922 | 15 | 6" diameter x 2" tall cylindrical specimen; sinusoidal shear strain loading
1899BM001 | 18-D-1990 | 18 | 121435 | 0 | 2001_06_01 | 45.2572 | -93.7014 | Bituminous Mix | mnroad_id assumed - sent to ASU June 2001 (lab blend). | Arizona State University | 10/01/1999 | 30B | 40 | 2.5 | 150 | 539808 | 13.6 | 6" diameter x 2" tall cylindrical specimen; sinusoidal shear strain loading
1899BM001 | 18-D-1990 | 18 | 121435 | 0 | 2001_06_01 | 45.2572 | -93.7014 | Bituminous Mix | mnroad_id assumed - sent to ASU June 2001 (lab blend). | Arizona State University | 10/01/1999 | 30B | 40 | 1 | 150 | 476542 | 12.9 | 6" diameter x 2" tall cylindrical specimen; sinusoidal shear strain loading
1899BM001 | 18-D-1990 | 18 | 121435 | 0 | 2001_06_01 | 45.2572 | -93.7014 | Bituminous Mix | mnroad_id assumed - sent to ASU June 2001 (lab blend). | Arizona State University | 10/01/1999 | 30B | 40 | 0.5 | 150 | 432424 | 13.6 | 6" diameter x 2" tall cylindrical specimen; sinusoidal shear strain loading
1899BM001 | 18-D-1990 | 18 | 121435 | 0 | 2001_06_01 | 45.2572 | -93.7014 | Bituminous Mix | mnroad_id assumed - sent to ASU June 2001 (lab blend). | Arizona State University | 10/01/1999 | 30B | 40 | 0.3 | 150 | 393294 | 14.9 | 6" diameter x 2" tall cylindrical specimen; sinusoidal shear strain loading
1899BM001 | 18-D-1990 | 18 | 121435 | 0 | 2001_06_01 | 45.2572 | -93.7014 | Bituminous Mix | mnroad_id assumed - sent to ASU June 2001 (lab blend). | Arizona State University | 10/01/1999 | 30B | 40 | 0.1 | 150 | 335712 | 16.2 | 6" diameter x 2" tall cylindrical specimen; sinusoidal shear strain loading
1899BM001 | 18-D-1990 | 18 | 121435 | 0 | 2001_06_01 | 45.2572 | -93.7014 | Bituminous Mix | mnroad_id assumed - sent to ASU June 2001 (lab blend). | Arizona State University | 10/01/1999 | 30B | 40 | 0.1 | 150 | 296232 | 17.9 | 6" diameter x 2" tall cylindrical specimen; sinusoidal shear strain loading
1899BM001 | 18-D-1990 | 18 | 121435 | 0 | 2001_06_01 | 45.2572 | -93.7014 | Bituminous Mix | mnroad_id assumed - sent to ASU June 2001 (lab blend). | Arizona State University | 10/01/1999 | 30B | 40 | 0 | 150 | 213990 | 23.3 | 6" diameter x 2" tall cylindrical specimen; sinusoidal shear strain loading
1899BM001 | 18-D-1990 | 18 | 121435 | 0 | 2001_06_01 | 45.2572 | -93.7014 | Bituminous Mix | mnroad_id assumed - sent to ASU June 2001 (lab blend). | Arizona State University | 10/01/1999 | 30T | 40 | 25 | 150 | 587108 | 23.5 | 6" diameter x 2" tall cylindrical specimen; sinusoidal shear strain loading
1899BM001 | 18-D-1990 | 18 | 121435 | 0 | 2001_06_01 | 45.2572 | -93.7014 | Bituminous Mix | mnroad_id assumed - sent to ASU June 2001 (lab blend). | Arizona State University | 10/01/1999 | 30B | 100 | 0 | 150 | 5748 | 45.4 | 6" diameter x 2" tall cylindrical specimen; sinusoidal shear strain loading
1899BM001 | 18-D-1990 | 18 | 121435 | 0 | 2001_06_01 | 45.2572 | -93.7014 | Bituminous Mix | mnroad_id assumed - sent to ASU June 2001 (lab blend). | Arizona State University | 10/01/1999 | 30T | 100 | 25 | 150 | 106458 | 45.3 | 6" diameter x 2" tall cylindrical specimen; sinusoidal shear strain loading
1899BM001 | 18-D-1990 | 18 | 121435 | 0 | 2001_06_01 | 45.2572 | -93.7014 | Bituminous Mix | mnroad_id assumed - sent to ASU June 2001 (lab blend). | Arizona State University | 10/01/1999 | 30T | 100 | 10 | 150 | 78630 | 46.2 | 6" diameter x 2" tall cylindrical specimen; sinusoidal shear strain loading
1899BM001 | 18-D-1990 | 18 | 121435 | 0 | 2001_06_01 | 45.2572 | -93.7014 | Bituminous Mix | mnroad_id assumed - sent to ASU June 2001 (lab blend). | Arizona State University | 10/01/1999 | 30T | 100 | 5 | 150 | 58564 | 45.6 | 6" diameter x 2" tall cylindrical specimen; sinusoidal shear strain loading
1899BM001 | 18-D-1990 | 18 | 121435 | 0 | 2001_06_01 | 45.2572 | -93.7014 | Bituminous Mix | mnroad_id assumed - sent to ASU June 2001 (lab blend). | Arizona State University | 10/01/1999 | 30T | 100 | 2.5 | 150 | 44026 | 47.5 | 6" diameter x 2" tall cylindrical specimen; sinusoidal shear strain loading
1899BM001 | 18-D-1990 | 18 | 121435 | 0 | 2001_06_01 | 45.2572 | -93.7014 | Bituminous Mix | mnroad_id assumed - sent to ASU June 2001 (lab blend). | Arizona State University | 10/01/1999 | 30T | 100 | 1 | 150 | 29550 | 47.5 | 6" diameter x 2" tall cylindrical specimen; sinusoidal shear strain loading
1899BM001 | 18-D-1990 | 18 | 121435 | 0 | 2001_06_01 | 45.2572 | -93.7014 | Bituminous Mix | mnroad_id assumed - sent to ASU June 2001 (lab blend). | Arizona State University | 10/01/1999 | 30T | 100 | 0.5 | 150 | 22008 | 46.8 | 6" diameter x 2" tall cylindrical specimen; sinusoidal shear strain loading
1899BM001 | 18-D-1990 | 18 | 121435 | 0 | 2001_06_01 | 45.2572 | -93.7014 | Bituminous Mix | mnroad_id assumed - sent to ASU June 2001 (lab blend). | Arizona State University | 10/01/1999 | 30T | 100 | 0.3 | 150 | 18572 | 44.8 | 6" diameter x 2" tall cylindrical specimen; sinusoidal shear strain loading
1899BM001 | 18-D-1990 | 18 | 121435 | 0 | 2001_06_01 | 45.2572 | -93.7014 | Bituminous Mix | mnroad_id assumed - sent to ASU June 2001 (lab blend). | Arizona State University | 10/01/1999 | 30T | 100 | 0.1 | 150 | 11642 | 45 | 6" diameter x 2" tall cylindrical specimen; sinusoidal shear strain loading
1899BM001 | 18-D-1990 | 18 | 121435 | 0 | 2001_06_01 | 45.2572 | -93.7014 | Bituminous Mix | mnroad_id assumed - sent to ASU June 2001 (lab blend). | Arizona State University | 10/01/1999 | 30T | 100 | 0.1 | 150 | 9240 | 47 | 6" diameter x 2" tall cylindrical specimen; sinusoidal shear strain loading
1899BM001 | 18-D-1990 | 18 | 121435 | 0 | 2001_06_01 | 45.2572 | -93.7014 | Bituminous Mix | mnroad_id assumed - sent to ASU June 2001 (lab blend). | Arizona State University | 10/01/1999 | 30T | 100 | 0 | 150 | 5006 | 44.2 | 6" diameter x 2" tall cylindrical specimen; sinusoidal shear strain loading
1899BM001 | 18-D-1990 | 18 | 121435 | 0 | 2001_06_01 | 45.2572 | -93.7014 | Bituminous Mix | mnroad_id assumed - sent to ASU June 2001 (lab blend). | Arizona State University | 10/01/1999 | 30B | 130 | 25 | 150 | 18134 | 70.1 | 6" diameter x 2" tall cylindrical specimen; sinusoidal shear strain loading
1899BM001 | 18-D-1990 | 18 | 121435 | 0 | 2001_06_01 | 45.2572 | -93.7014 | Bituminous Mix | mnroad_id assumed - sent to ASU June 2001 (lab blend). | Arizona State University | 10/01/1999 | 30B | 130 | 10 | 150 | 12552 | 60.3 | 6" diameter x 2" tall cylindrical specimen; sinusoidal shear strain loading
1899BM001 | 18-D-1990 | 18 | 121435 | 0 | 2001_06_01 | 45.2572 | -93.7014 | Bituminous Mix | mnroad_id assumed - sent to ASU June 2001 (lab blend). | Arizona State University | 10/01/1999 | 30B | 130 | 5 | 150 | 9126 | 57.7 | 6" diameter x 2" tall cylindrical specimen; sinusoidal shear strain loading
1899BM001 | 18-D-1990 | 18 | 121435 | 0 | 2001_06_01 | 45.2572 | -93.7014 | Bituminous Mix | mnroad_id assumed - sent to ASU June 2001 (lab blend). | Arizona State University | 10/01/1999 | 30B | 130 | 2.5 | 150 | 6510 | 55.3 | 6" diameter x 2" tall cylindrical specimen; sinusoidal shear strain loading
1899BM001 | 18-D-1990 | 18 | 121435 | 0 | 2001_06_01 | 45.2572 | -93.7014 | Bituminous Mix | mnroad_id assumed - sent to ASU June 2001 (lab blend). | Arizona State University | 10/01/1999 | 30B | 130 | 1 | 150 | 4364 | 52.5 | 6" diameter x 2" tall cylindrical specimen; sinusoidal shear strain loading
1899BM001 | 18-D-1990 | 18 | 121435 | 0 | 2001_06_01 | 45.2572 | -93.7014 | Bituminous Mix | mnroad_id assumed - sent to ASU June 2001 (lab blend). | Arizona State University | 10/01/1999 | 30B | 130 | 0.5 | 150 | 3484 | 46.6 | 6" diameter x 2" tall cylindrical specimen; sinusoidal shear strain loading
1899BM001 | 18-D-1990 | 18 | 121435 | 0 | 2001_06_01 | 45.2572 | -93.7014 | Bituminous Mix | mnroad_id assumed - sent to ASU June 2001 (lab blend). | Arizona State University | 10/01/1999 | 30B | 130 | 0.3 | 150 | 2816 | 42.8 | 6" diameter x 2" tall cylindrical specimen; sinusoidal shear strain loading
1899BM001 | 18-D-1990 | 18 | 121435 | 0 | 2001_06_01 | 45.2572 | -93.7014 | Bituminous Mix | mnroad_id assumed - sent to ASU June 2001 (lab blend). | Arizona State University | 10/01/1999 | 30B | 130 | 0.1 | 150 | 2252 | 37.3 | 6" diameter x 2" tall cylindrical specimen; sinusoidal shear strain loading
1899BM001 | 18-D-1990 | 18 | 121435 | 0 | 2001_06_01 | 45.2572 | -93.7014 | Bituminous Mix | mnroad_id assumed - sent to ASU June 2001 (lab blend). | Arizona State University | 10/01/1999 | 30T | 70 | 0.5 | 150 | 88982 | 40.1 | 6" diameter x 2" tall cylindrical specimen; sinusoidal shear strain loading
1899BM001 | 18-D-1990 | 18 | 121435 | 0 | 2001_06_01 | 45.2572 | -93.7014 | Bituminous Mix | mnroad_id assumed - sent to ASU June 2001 (lab blend). | Arizona State University | 10/01/1999 | 30T | 70 | 0.3 | 150 | 72470 | 41.4 | 6" diameter x 2" tall cylindrical specimen; sinusoidal shear strain loading
1899BM001 | 18-D-1990 | 18 | 121435 | 0 | 2001_06_01 | 45.2572 | -93.7014 | Bituminous Mix | mnroad_id assumed - sent to ASU June 2001 (lab blend). | Arizona State University | 10/01/1999 | 30T | 70 | 0.1 | 150 | 54390 | 43.4 | 6" diameter x 2" tall cylindrical specimen; sinusoidal shear strain loading
1899BM001 | 18-D-1990 | 18 | 121435 | 0 | 2001_06_01 | 45.2572 | -93.7014 | Bituminous Mix | mnroad_id assumed - sent to ASU June 2001 (lab blend). | Arizona State University | 10/01/1999 | 30T | 70 | 0.1 | 150 | 44726 | 44.6 | 6" diameter x 2" tall cylindrical specimen; sinusoidal shear strain loading
1899BM001 | 18-D-1990 | 18 | 121435 | 0 | 2001_06_01 | 45.2572 | -93.7014 | Bituminous Mix | mnroad_id assumed - sent to ASU June 2001 (lab blend). | Arizona State University | 10/01/1999 | 30T | 70 | 0 | 150 | 27542 | 44.2 | 6" diameter x 2" tall cylindrical specimen; sinusoidal shear strain loading
1899BM001 | 18-D-1990 | 18 | 121435 | 0 | 2001_06_01 | 45.2572 | -93.7014 | Bituminous Mix | mnroad_id assumed - sent to ASU June 2001 (lab blend). | Arizona State University | 10/01/1999 | 30B | 100 | 25 | 150 | 146646 | 47.9 | 6" diameter x 2" tall cylindrical specimen; sinusoidal shear strain loading
1899BM001 | 18-D-1990 | 18 | 121435 | 0 | 2001_06_01 | 45.2572 | -93.7014 | Bituminous Mix | mnroad_id assumed - sent to ASU June 2001 (lab blend). | Arizona State University | 10/01/1999 | 30B | 100 | 10 | 150 | 95578 | 43 | 6" diameter x 2" tall cylindrical specimen; sinusoidal shear strain loading
1899BM001 | 18-D-1990 | 18 | 121435 | 0 | 2001_06_01 | 45.2572 | -93.7014 | Bituminous Mix | mnroad_id assumed - sent to ASU June 2001 (lab blend). | Arizona State University | 10/01/1999 | 30B | 100 | 5 | 150 | 73104 | 45.1 | 6" diameter x 2" tall cylindrical specimen; sinusoidal shear strain loading
1899BM001 | 18-D-1990 | 18 | 121435 | 0 | 2001_06_01 | 45.2572 | -93.7014 | Bituminous Mix | mnroad_id assumed - sent to ASU June 2001 (lab blend). | Arizona State University | 10/01/1999 | 30B | 100 | 2.5 | 150 | 53482 | 47.1 | 6" diameter x 2" tall cylindrical specimen; sinusoidal shear strain loading
1899BM001 | 18-D-1990 | 18 | 121435 | 0 | 2001_06_01 | 45.2572 | -93.7014 | Bituminous Mix | mnroad_id assumed - sent to ASU June 2001 (lab blend). | Arizona State University | 10/01/1999 | 30B | 100 | 1 | 150 | 35392 | 48.1 | 6" diameter x 2" tall cylindrical specimen; sinusoidal shear strain loading
1899BM001 | 18-D-1990 | 18 | 121435 | 0 | 2001_06_01 | 45.2572 | -93.7014 | Bituminous Mix | mnroad_id assumed - sent to ASU June 2001 (lab blend). | Arizona State University | 10/01/1999 | 30B | 100 | 0.5 | 150 | 26078 | 48 | 6" diameter x 2" tall cylindrical specimen; sinusoidal shear strain loading
1899BM001 | 18-D-1990 | 18 | 121435 | 0 | 2001_06_01 | 45.2572 | -93.7014 | Bituminous Mix | mnroad_id assumed - sent to ASU June 2001 (lab blend). | Arizona State University | 10/01/1999 | 30B | 100 | 0.3 | 150 | 19356 | 48.2 | 6" diameter x 2" tall cylindrical specimen; sinusoidal shear strain loading
1899BM001 | 18-D-1990 | 18 | 121435 | 0 | 2001_06_01 | 45.2572 | -93.7014 | Bituminous Mix | mnroad_id assumed - sent to ASU June 2001 (lab blend). | Arizona State University | 10/01/1999 | 30B | 100 | 0.1 | 150 | 12696 | 47.4 | 6" diameter x 2" tall cylindrical specimen; sinusoidal shear strain loading
1899BM001 | 18-D-1990 | 18 | 121435 | 0 | 2001_06_01 | 45.2572 | -93.7014 | Bituminous Mix | mnroad_id assumed - sent to ASU June 2001 (lab blend). | Arizona State University | 10/01/1999 | 30B | 100 | 0.1 | 150 | 9978 | 47.6 | 6" diameter x 2" tall cylindrical specimen; sinusoidal shear strain loading
1899BM001 | 18-D-1990 | 18 | 121435 | 0 | 2001_06_01 | 45.2572 | -93.7014 | Bituminous Mix | mnroad_id assumed - sent to ASU June 2001 (lab blend). | Arizona State University | 10/01/1999 | 31B | 70 | 0.1 | 200 | 71334 | 33.4 | 6" diameter x 2" tall cylindrical specimen; sinusoidal shear strain loading
1899BM001 | 18-D-1990 | 18 | 121435 | 0 | 2001_06_01 | 45.2572 | -93.7014 | Bituminous Mix | mnroad_id assumed - sent to ASU June 2001 (lab blend). | Arizona State University | 10/01/1999 | 31B | 70 | 0 | 200 | 40988 | 38.3 | 6" diameter x 2" tall cylindrical specimen; sinusoidal shear strain loading
1899BM001 | 18-D-1990 | 18 | 121435 | 0 | 2001_06_01 | 45.2572 | -93.7014 | Bituminous Mix | mnroad_id assumed - sent to ASU June 2001 (lab blend). | Arizona State University | 10/01/1999 | 31T | 70 | 25 | 200 | 308016 | 33.3 | 6" diameter x 2" tall cylindrical specimen; sinusoidal shear strain loading
1899BM001 | 18-D-1990 | 18 | 121435 | 0 | 2001_06_01 | 45.2572 | -93.7014 | Bituminous Mix | mnroad_id assumed - sent to ASU June 2001 (lab blend). | Arizona State University | 10/01/1999 | 31T | 70 | 10 | 200 | 247420 | 27.5 | 6" diameter x 2" tall cylindrical specimen; sinusoidal shear strain loading
1899BM001 | 18-D-1990 | 18 | 121435 | 0 | 2001_06_01 | 45.2572 | -93.7014 | Bituminous Mix | mnroad_id assumed - sent to ASU June 2001 (lab blend). | Arizona State University | 10/01/1999 | 31T | 70 | 5 | 200 | 210606 | 26.7 | 6" diameter x 2" tall cylindrical specimen; sinusoidal shear strain loading
1899BM001 | 18-D-1990 | 18 | 121435 | 0 | 2001_06_01 | 45.2572 | -93.7014 | Bituminous Mix | mnroad_id assumed - sent to ASU June 2001 (lab blend). | Arizona State University | 10/01/1999 | 31T | 70 | 2.5 | 200 | 176202 | 27.2 | 6" diameter x 2" tall cylindrical specimen; sinusoidal shear strain loading
1899BM001 | 18-D-1990 | 18 | 121435 | 0 | 2001_06_01 | 45.2572 | -93.7014 | Bituminous Mix | mnroad_id assumed - sent to ASU June 2001 (lab blend). | Arizona State University | 10/01/1999 | 31T | 70 | 1 | 200 | 135706 | 29.4 | 6" diameter x 2" tall cylindrical specimen; sinusoidal shear strain loading
1899BM001 | 18-D-1990 | 18 | 121435 | 0 | 2001_06_01 | 45.2572 | -93.7014 | Bituminous Mix | mnroad_id assumed - sent to ASU June 2001 (lab blend). | Arizona State University | 10/01/1999 | 31T | 70 | 0.5 | 200 | 110008 | 30.6 | 6" diameter x 2" tall cylindrical specimen; sinusoidal shear strain loading
1899BM001 | 18-D-1990 | 18 | 121435 | 0 | 2001_06_01 | 45.2572 | -93.7014 | Bituminous Mix | mnroad_id assumed - sent to ASU June 2001 (lab blend). | Arizona State University | 10/01/1999 | 31T | 70 | 0.3 | 200 | 90056 | 32.2 | 6" diameter x 2" tall cylindrical specimen; sinusoidal shear strain loading
1899BM001 | 18-D-1990 | 18 | 121435 | 0 | 2001_06_01 | 45.2572 | -93.7014 | Bituminous Mix | mnroad_id assumed - sent to ASU June 2001 (lab blend). | Arizona State University | 10/01/1999 | 31T | 70 | 0.1 | 200 | 660044 | 35 | 6" diameter x 2" tall cylindrical specimen; sinusoidal shear strain loading
1899BM001 | 18-D-1990 | 18 | 121435 | 0 | 2001_06_01 | 45.2572 | -93.7014 | Bituminous Mix | mnroad_id assumed - sent to ASU June 2001 (lab blend). | Arizona State University | 10/01/1999 | 31T | 70 | 0.1 | 200 | 51724 | 36.2 | 6" diameter x 2" tall cylindrical specimen; sinusoidal shear strain loading
1899BM001 | 18-D-1990 | 18 | 121435 | 0 | 2001_06_01 | 45.2572 | -93.7014 | Bituminous Mix | mnroad_id assumed - sent to ASU June 2001 (lab blend). | Arizona State University | 10/01/1999 | 31T | 70 | 0 | 200 | 28692 | 41.4 | 6" diameter x 2" tall cylindrical specimen; sinusoidal shear strain loading
1899BM001 | 18-D-1990 | 18 | 121435 | 0 | 2001_06_01 | 45.2572 | -93.7014 | Bituminous Mix | mnroad_id assumed - sent to ASU June 2001 (lab blend). | Arizona State University | 10/01/1999 | 31B | 100 | 25 | 200 | 115156 | 44.2 | 6" diameter x 2" tall cylindrical specimen; sinusoidal shear strain loading
1899BM001 | 18-D-1990 | 18 | 121435 | 0 | 2001_06_01 | 45.2572 | -93.7014 | Bituminous Mix | mnroad_id assumed - sent to ASU June 2001 (lab blend). | Arizona State University | 10/01/1999 | 31B | 100 | 10 | 200 | 80142 | 44.5 | 6" diameter x 2" tall cylindrical specimen; sinusoidal shear strain loading
1899BM001 | 18-D-1990 | 18 | 121435 | 0 | 2001_06_01 | 45.2572 | -93.7014 | Bituminous Mix | mnroad_id assumed - sent to ASU June 2001 (lab blend). | Arizona State University | 10/01/1999 | 31B | 100 | 5 | 200 | 60472 | 44.3 | 6" diameter x 2" tall cylindrical specimen; sinusoidal shear strain loading
1899BM001 | 18-D-1990 | 18 | 121435 | 0 | 2001_06_01 | 45.2572 | -93.7014 | Bituminous Mix | mnroad_id assumed - sent to ASU June 2001 (lab blend). | Arizona State University | 10/01/1999 | 31B | 100 | 2.5 | 200 | 44294 | 45 | 6" diameter x 2" tall cylindrical specimen; sinusoidal shear strain loading
1899BM001 | 18-D-1990 | 18 | 121435 | 0 | 2001_06_01 | 45.2572 | -93.7014 | Bituminous Mix | mnroad_id assumed - sent to ASU June 2001 (lab blend). | Arizona State University | 10/01/1999 | 31B | 100 | 1 | 200 | 29868 | 45.9 | 6" diameter x 2" tall cylindrical specimen; sinusoidal shear strain loading
1899BM001 | 18-D-1990 | 18 | 121435 | 0 | 2001_06_01 | 45.2572 | -93.7014 | Bituminous Mix | mnroad_id assumed - sent to ASU June 2001 (lab blend). | Arizona State University | 10/01/1999 | 31B | 100 | 0.5 | 200 | 21998 | 46.9 | 6" diameter x 2" tall cylindrical specimen; sinusoidal shear strain loading
1899BM001 | 18-D-1990 | 18 | 121435 | 0 | 2001_06_01 | 45.2572 | -93.7014 | Bituminous Mix | mnroad_id assumed - sent to ASU June 2001 (lab blend). | Arizona State University | 10/01/1999 | 31B | 100 | 0.3 | 200 | 15658 | 47.8 | 6" diameter x 2" tall cylindrical specimen; sinusoidal shear strain loading
1899BM001 | 18-D-1990 | 18 | 121435 | 0 | 2001_06_01 | 45.2572 | -93.7014 | Bituminous Mix | mnroad_id assumed - sent to ASU June 2001 (lab blend). | Arizona State University | 10/01/1999 | 31B | 100 | 0.1 | 200 | 10386 | 48.9 | 6" diameter x 2" tall cylindrical specimen; sinusoidal shear strain loading
1899BM001 | 18-D-1990 | 18 | 121435 | 0 | 2001_06_01 | 45.2572 | -93.7014 | Bituminous Mix | mnroad_id assumed - sent to ASU June 2001 (lab blend). | Arizona State University | 10/01/1999 | 31B | 100 | 0.1 | 200 | 7556 | 49.4 | 6" diameter x 2" tall cylindrical specimen; sinusoidal shear strain loading
1899BM001 | 18-D-1990 | 18 | 121435 | 0 | 2001_06_01 | 45.2572 | -93.7014 | Bituminous Mix | mnroad_id assumed - sent to ASU June 2001 (lab blend). | Arizona State University | 10/01/1999 | 31B | 100 | 0 | 200 | 3690 | 49.8 | 6" diameter x 2" tall cylindrical specimen; sinusoidal shear strain loading
1899BM001 | 18-D-1990 | 18 | 121435 | 0 | 2001_06_01 | 45.2572 | -93.7014 | Bituminous Mix | mnroad_id assumed - sent to ASU June 2001 (lab blend). | Arizona State University | 10/01/1999 | 31T | 100 | 25 | 200 | 142192 | 41.7 | 6" diameter x 2" tall cylindrical specimen; sinusoidal shear strain loading
1899BM001 | 18-D-1990 | 18 | 121435 | 0 | 2001_06_01 | 45.2572 | -93.7014 | Bituminous Mix | mnroad_id assumed - sent to ASU June 2001 (lab blend). | Arizona State University | 10/01/1999 | 31T | 100 | 10 | 200 | 100828 | 41.2 | 6" diameter x 2" tall cylindrical specimen; sinusoidal shear strain loading
1899BM001 | 18-D-1990 | 18 | 121435 | 0 | 2001_06_01 | 45.2572 | -93.7014 | Bituminous Mix | mnroad_id assumed - sent to ASU June 2001 (lab blend). | Arizona State University | 10/01/1999 | 31T | 100 | 5 | 200 | 76338 | 40.2 | 6" diameter x 2" tall cylindrical specimen; sinusoidal shear strain loading
1899BM001 | 18-D-1990 | 18 | 121435 | 0 | 2001_06_01 | 45.2572 | -93.7014 | Bituminous Mix | mnroad_id assumed - sent to ASU June 2001 (lab blend). | Arizona State University | 10/01/1999 | 31T | 100 | 2.5 | 200 | 57594 | 41.9 | 6" diameter x 2" tall cylindrical specimen; sinusoidal shear strain loading
1899BM001 | 18-D-1990 | 18 | 121435 | 0 | 2001_06_01 | 45.2572 | -93.7014 | Bituminous Mix | mnroad_id assumed - sent to ASU June 2001 (lab blend). | Arizona State University | 10/01/1999 | 31T | 100 | 1 | 200 | 38996 | 43.8 | 6" diameter x 2" tall cylindrical specimen; sinusoidal shear strain loading
1899BM001 | 18-D-1990 | 18 | 121435 | 0 | 2001_06_01 | 45.2572 | -93.7014 | Bituminous Mix | mnroad_id assumed - sent to ASU June 2001 (lab blend). | Arizona State University | 10/01/1999 | 31T | 100 | 0.5 | 200 | 29078 | 44.1 | 6" diameter x 2" tall cylindrical specimen; sinusoidal shear strain loading
1899BM001 | 18-D-1990 | 18 | 121435 | 0 | 2001_06_01 | 45.2572 | -93.7014 | Bituminous Mix | mnroad_id assumed - sent to ASU June 2001 (lab blend). | Arizona State University | 10/01/1999 | 31T | 100 | 0.3 | 200 | 21766 | 44.7 | 6" diameter x 2" tall cylindrical specimen; sinusoidal shear strain loading
1899BM001 | 18-D-1990 | 18 | 121435 | 0 | 2001_06_01 | 45.2572 | -93.7014 | Bituminous Mix | mnroad_id assumed - sent to ASU June 2001 (lab blend). | Arizona State University | 10/01/1999 | 31T | 100 | 0.1 | 200 | 14362 | 45.5 | 6" diameter x 2" tall cylindrical specimen; sinusoidal shear strain loading
1899BM001 | 18-D-1990 | 18 | 121435 | 0 | 2001_06_01 | 45.2572 | -93.7014 | Bituminous Mix | mnroad_id assumed - sent to ASU June 2001 (lab blend). | Arizona State University | 10/01/1999 | 31T | 100 | 0.1 | 200 | 10458 | 46 | 6" diameter x 2" tall cylindrical specimen; sinusoidal shear strain loading
1899BM001 | 18-D-1990 | 18 | 121435 | 0 | 2001_06_01 | 45.2572 | -93.7014 | Bituminous Mix | mnroad_id assumed - sent to ASU June 2001 (lab blend). | Arizona State University | 10/01/1999 | 31T | 100 | 0 | 200 | 5336 | 50.1 | 6" diameter x 2" tall cylindrical specimen; sinusoidal shear strain loading
1899BM001 | 18-D-1990 | 18 | 121435 | 0 | 2001_06_01 | 45.2572 | -93.7014 | Bituminous Mix | mnroad_id assumed - sent to ASU June 2001 (lab blend). | Arizona State University | 10/01/1999 | 31B | 130 | 25 | 200 | 22434 | 65 | 6" diameter x 2" tall cylindrical specimen; sinusoidal shear strain loading
1899BM001 | 18-D-1990 | 18 | 121435 | 0 | 2001_06_01 | 45.2572 | -93.7014 | Bituminous Mix | mnroad_id assumed - sent to ASU June 2001 (lab blend). | Arizona State University | 10/01/1999 | 31B | 130 | 10 | 200 | 13932 | 60.8 | 6" diameter x 2" tall cylindrical specimen; sinusoidal shear strain loading
1899BM001 | 18-D-1990 | 18 | 121435 | 0 | 2001_06_01 | 45.2572 | -93.7014 | Bituminous Mix | mnroad_id assumed - sent to ASU June 2001 (lab blend). | Arizona State University | 10/01/1999 | 31B | 130 | 5 | 200 | 10122 | 56.6 | 6" diameter x 2" tall cylindrical specimen; sinusoidal shear strain loading
1899BM001 | 18-D-1990 | 18 | 121435 | 0 | 2001_06_01 | 45.2572 | -93.7014 | Bituminous Mix | mnroad_id assumed - sent to ASU June 2001 (lab blend). | Arizona State University | 10/01/1999 | 31B | 130 | 2.5 | 200 | 7448 | 54 | 6" diameter x 2" tall cylindrical specimen; sinusoidal shear strain loading
1899BM001 | 18-D-1990 | 18 | 121435 | 0 | 2001_06_01 | 45.2572 | -93.7014 | Bituminous Mix | mnroad_id assumed - sent to ASU June 2001 (lab blend). | Arizona State University | 10/01/1999 | 31B | 130 | 1 | 200 | 5036 | 50.8 | 6" diameter x 2" tall cylindrical specimen; sinusoidal shear strain loading
1899BM001 | 18-D-1990 | 18 | 121435 | 0 | 2001_06_01 | 45.2572 | -93.7014 | Bituminous Mix | mnroad_id assumed - sent to ASU June 2001 (lab blend). | Arizona State University | 10/01/1999 | 31B | 130 | 0.5 | 200 | 3946 | 46.6 | 6" diameter x 2" tall cylindrical specimen; sinusoidal shear strain loading
1899BM001 | 18-D-1990 | 18 | 121435 | 0 | 2001_06_01 | 45.2572 | -93.7014 | Bituminous Mix | mnroad_id assumed - sent to ASU June 2001 (lab blend). | Arizona State University | 10/01/1999 | 31B | 130 | 0.3 | 200 | 3262 | 42.4 | 6" diameter x 2" tall cylindrical specimen; sinusoidal shear strain loading
1899BM001 | 18-D-1990 | 18 | 121435 | 0 | 2001_06_01 | 45.2572 | -93.7014 | Bituminous Mix | mnroad_id assumed - sent to ASU June 2001 (lab blend). | Arizona State University | 10/01/1999 | 31B | 130 | 0.1 | 200 | 2530 | 39.5 | 6" diameter x 2" tall cylindrical specimen; sinusoidal shear strain loading
1899BM001 | 18-D-1990 | 18 | 121435 | 0 | 2001_06_01 | 45.2572 | -93.7014 | Bituminous Mix | mnroad_id assumed - sent to ASU June 2001 (lab blend). | Arizona State University | 10/01/1999 | 31B | 130 | 0.1 | 200 | 2242 | 35.2 | 6" diameter x 2" tall cylindrical specimen; sinusoidal shear strain loading
1899BM001 | 18-D-1990 | 18 | 121435 | 0 | 2001_06_01 | 45.2572 | -93.7014 | Bituminous Mix | mnroad_id assumed - sent to ASU June 2001 (lab blend). | Arizona State University | 10/01/1999 | 31B | 130 | 0 | 200 | 1858 | 35.1 | 6" diameter x 2" tall cylindrical specimen; sinusoidal shear strain loading
1899BM001 | 18-D-1990 | 18 | 121435 | 0 | 2001_06_01 | 45.2572 | -93.7014 | Bituminous Mix | mnroad_id assumed - sent to ASU June 2001 (lab blend). | Arizona State University | 10/01/1999 | 31T | 130 | 25 | 200 | 10780 | 75 | 6" diameter x 2" tall cylindrical specimen; sinusoidal shear strain loading
1899BM001 | 18-D-1990 | 18 | 121435 | 0 | 2001_06_01 | 45.2572 | -93.7014 | Bituminous Mix | mnroad_id assumed - sent to ASU June 2001 (lab blend). | Arizona State University | 10/01/1999 | 31T | 130 | 10 | 200 | 7614 | 63.2 | 6" diameter x 2" tall cylindrical specimen; sinusoidal shear strain loading
1899BM001 | 18-D-1990 | 18 | 121435 | 0 | 2001_06_01 | 45.2572 | -93.7014 | Bituminous Mix | mnroad_id assumed - sent to ASU June 2001 (lab blend). | Arizona State University | 10/01/1999 | 31T | 130 | 5 | 200 | 6124 | 57.9 | 6" diameter x 2" tall cylindrical specimen; sinusoidal shear strain loading
1899BM001 | 18-D-1990 | 18 | 121435 | 0 | 2001_06_01 | 45.2572 | -93.7014 | Bituminous Mix | mnroad_id assumed - sent to ASU June 2001 (lab blend). | Arizona State University | 10/01/1999 | 31T | 130 | 2.5 | 200 | 4484 | 59.2 | 6" diameter x 2" tall cylindrical specimen; sinusoidal shear strain loading
1899BM001 | 18-D-1990 | 18 | 121435 | 0 | 2001_06_01 | 45.2572 | -93.7014 | Bituminous Mix | mnroad_id assumed - sent to ASU June 2001 (lab blend). | Arizona State University | 10/01/1999 | 31T | 130 | 1 | 200 | 3256 | 53.9 | 6" diameter x 2" tall cylindrical specimen; sinusoidal shear strain loading
1899BM001 | 18-D-1990 | 18 | 121435 | 0 | 2001_06_01 | 45.2572 | -93.7014 | Bituminous Mix | mnroad_id assumed - sent to ASU June 2001 (lab blend). | Arizona State University | 10/01/1999 | 31T | 130 | 0.5 | 200 | 2506 | 50.8 | 6" diameter x 2" tall cylindrical specimen; sinusoidal shear strain loading
1899BM001 | 18-D-1990 | 18 | 121435 | 0 | 2001_06_01 | 45.2572 | -93.7014 | Bituminous Mix | mnroad_id assumed - sent to ASU June 2001 (lab blend). | Arizona State University | 10/01/1999 | 31T | 130 | 0.3 | 200 | 2160 | 45.8 | 6" diameter x 2" tall cylindrical specimen; sinusoidal shear strain loading
1899BM001 | 18-D-1990 | 18 | 121435 | 0 | 2001_06_01 | 45.2572 | -93.7014 | Bituminous Mix | mnroad_id assumed - sent to ASU June 2001 (lab blend). | Arizona State University | 10/01/1999 | 31T | 130 | 0.1 | 200 | 1814 | 40.2 | 6" diameter x 2" tall cylindrical specimen; sinusoidal shear strain loading
1899BM001 | 18-D-1990 | 18 | 121435 | 0 | 2001_06_01 | 45.2572 | -93.7014 | Bituminous Mix | mnroad_id assumed - sent to ASU June 2001 (lab blend). | Arizona State University | 10/01/1999 | 31T | 130 | 0.1 | 200 | 1688 | 38.1 | 6" diameter x 2" tall cylindrical specimen; sinusoidal shear strain loading
1899BM001 | 18-D-1990 | 18 | 121435 | 0 | 2001_06_01 | 45.2572 | -93.7014 | Bituminous Mix | mnroad_id assumed - sent to ASU June 2001 (lab blend). | Arizona State University | 10/01/1999 | 31T | 130 | 0 | 200 | 1294 | 35.5 | 6" diameter x 2" tall cylindrical specimen; sinusoidal shear strain loading
1899BM001 | 18-D-1990 | 18 | 121435 | 0 | 2001_06_01 | 45.2572 | -93.7014 | Bituminous Mix | mnroad_id assumed - sent to ASU June 2001 (lab blend). | Arizona State University | 10/01/1999 | 31B | 40 | 25 | 200 | 601024 | 19.1 | 6" diameter x 2" tall cylindrical specimen; sinusoidal shear strain loading
1899BM001 | 18-D-1990 | 18 | 121435 | 0 | 2001_06_01 | 45.2572 | -93.7014 | Bituminous Mix | mnroad_id assumed - sent to ASU June 2001 (lab blend). | Arizona State University | 10/01/1999 | 31B | 40 | 10 | 200 | 546102 | 15.3 | 6" diameter x 2" tall cylindrical specimen; sinusoidal shear strain loading
1899BM001 | 18-D-1990 | 18 | 121435 | 0 | 2001_06_01 | 45.2572 | -93.7014 | Bituminous Mix | mnroad_id assumed - sent to ASU June 2001 (lab blend). | Arizona State University | 10/01/1999 | 31B | 40 | 5 | 200 | 502680 | 15 | 6" diameter x 2" tall cylindrical specimen; sinusoidal shear strain loading
1899BM001 | 18-D-1990 | 18 | 121435 | 0 | 2001_06_01 | 45.2572 | -93.7014 | Bituminous Mix | mnroad_id assumed - sent to ASU June 2001 (lab blend). | Arizona State University | 10/01/1999 | 31B | 40 | 2.5 | 200 | 466888 | 13.9 | 6" diameter x 2" tall cylindrical specimen; sinusoidal shear strain loading
1899BM001 | 18-D-1990 | 18 | 121435 | 0 | 2001_06_01 | 45.2572 | -93.7014 | Bituminous Mix | mnroad_id assumed - sent to ASU June 2001 (lab blend). | Arizona State University | 10/01/1999 | 31B | 40 | 1 | 200 | 409004 | 14.2 | 6" diameter x 2" tall cylindrical specimen; sinusoidal shear strain loading
1899BM001 | 18-D-1990 | 18 | 121435 | 0 | 2001_06_01 | 45.2572 | -93.7014 | Bituminous Mix | mnroad_id assumed - sent to ASU June 2001 (lab blend). | Arizona State University | 10/01/1999 | 31B | 40 | 0.5 | 200 | 369978 | 15.3 | 6" diameter x 2" tall cylindrical specimen; sinusoidal shear strain loading
1899BM001 | 18-D-1990 | 18 | 121435 | 0 | 2001_06_01 | 45.2572 | -93.7014 | Bituminous Mix | mnroad_id assumed - sent to ASU June 2001 (lab blend). | Arizona State University | 10/01/1999 | 31B | 40 | 0.3 | 200 | 330366 | 16.2 | 6" diameter x 2" tall cylindrical specimen; sinusoidal shear strain loading
1899BM001 | 18-D-1990 | 18 | 121435 | 0 | 2001_06_01 | 45.2572 | -93.7014 | Bituminous Mix | mnroad_id assumed - sent to ASU June 2001 (lab blend). | Arizona State University | 10/01/1999 | 31B | 40 | 0.1 | 200 | 282516 | 17.7 | 6" diameter x 2" tall cylindrical specimen; sinusoidal shear strain loading
1899BM001 | 18-D-1990 | 18 | 121435 | 0 | 2001_06_01 | 45.2572 | -93.7014 | Bituminous Mix | mnroad_id assumed - sent to ASU June 2001 (lab blend). | Arizona State University | 10/01/1999 | 31B | 40 | 0.1 | 200 | 249256 | 19.4 | 6" diameter x 2" tall cylindrical specimen; sinusoidal shear strain loading
1899BM001 | 18-D-1990 | 18 | 121435 | 0 | 2001_06_01 | 45.2572 | -93.7014 | Bituminous Mix | mnroad_id assumed - sent to ASU June 2001 (lab blend). | Arizona State University | 10/01/1999 | 31B | 40 | 0 | 200 | 178496 | 24.1 | 6" diameter x 2" tall cylindrical specimen; sinusoidal shear strain loading
1899BM001 | 18-D-1990 | 18 | 121435 | 0 | 2001_06_01 | 45.2572 | -93.7014 | Bituminous Mix | mnroad_id assumed - sent to ASU June 2001 (lab blend). | Arizona State University | 10/01/1999 | 29B | 40 | 25 | 100 | 558440 | 30 | 6" diameter x 2" tall cylindrical specimen; sinusoidal shear strain loading
1899BM001 | 18-D-1990 | 18 | 121435 | 0 | 2001_06_01 | 45.2572 | -93.7014 | Bituminous Mix | mnroad_id assumed - sent to ASU June 2001 (lab blend). | Arizona State University | 10/01/1999 | 29B | 40 | 10 | 100 | 529268 | 16.8 | 6" diameter x 2" tall cylindrical specimen; sinusoidal shear strain loading
1899BM001 | 18-D-1990 | 18 | 121435 | 0 | 2001_06_01 | 45.2572 | -93.7014 | Bituminous Mix | mnroad_id assumed - sent to ASU June 2001 (lab blend). | Arizona State University | 10/01/1999 | 29B | 40 | 5 | 100 | 496470 | 16.3 | 6" diameter x 2" tall cylindrical specimen; sinusoidal shear strain loading
1899BM001 | 18-D-1990 | 18 | 121435 | 0 | 2001_06_01 | 45.2572 | -93.7014 | Bituminous Mix | mnroad_id assumed - sent to ASU June 2001 (lab blend). | Arizona State University | 10/01/1999 | 29B | 40 | 2.5 | 100 | 451038 | 14.8 | 6" diameter x 2" tall cylindrical specimen; sinusoidal shear strain loading
1899BM001 | 18-D-1990 | 18 | 121435 | 0 | 2001_06_01 | 45.2572 | -93.7014 | Bituminous Mix | mnroad_id assumed - sent to ASU June 2001 (lab blend). | Arizona State University | 10/01/1999 | 29B | 40 | 1 | 100 | 399936 | 15.5 | 6" diameter x 2" tall cylindrical specimen; sinusoidal shear strain loading
1899BM001 | 18-D-1990 | 18 | 121435 | 0 | 2001_06_01 | 45.2572 | -93.7014 | Bituminous Mix | mnroad_id assumed - sent to ASU June 2001 (lab blend). | Arizona State University | 10/01/1999 | 29B | 40 | 0.5 | 100 | 364090 | 15.3 | 6" diameter x 2" tall cylindrical specimen; sinusoidal shear strain loading
1899BM001 | 18-D-1990 | 18 | 121435 | 0 | 2001_06_01 | 45.2572 | -93.7014 | Bituminous Mix | mnroad_id assumed - sent to ASU June 2001 (lab blend). | Arizona State University | 10/01/1999 | 29B | 40 | 0.3 | 100 | 325452 | 16.7 | 6" diameter x 2" tall cylindrical specimen; sinusoidal shear strain loading
1899BM001 | 18-D-1990 | 18 | 121435 | 0 | 2001_06_01 | 45.2572 | -93.7014 | Bituminous Mix | mnroad_id assumed - sent to ASU June 2001 (lab blend). | Arizona State University | 10/01/1999 | 29B | 40 | 0.1 | 100 | 280884 | 18 | 6" diameter x 2" tall cylindrical specimen; sinusoidal shear strain loading
1899BM001 | 18-D-1990 | 18 | 121435 | 0 | 2001_06_01 | 45.2572 | -93.7014 | Bituminous Mix | mnroad_id assumed - sent to ASU June 2001 (lab blend). | Arizona State University | 10/01/1999 | 29B | 40 | 0.1 | 100 | 246214 | 19.3 | 6" diameter x 2" tall cylindrical specimen; sinusoidal shear strain loading
1899BM001 | 18-D-1990 | 18 | 121435 | 0 | 2001_06_01 | 45.2572 | -93.7014 | Bituminous Mix | mnroad_id assumed - sent to ASU June 2001 (lab blend). | Arizona State University | 10/01/1999 | 29B | 40 | 0 | 100 | 175076 | 23.6 | 6" diameter x 2" tall cylindrical specimen; sinusoidal shear strain loading
1899BM001 | 18-D-1990 | 18 | 121435 | 0 | 2001_06_01 | 45.2572 | -93.7014 | Bituminous Mix | mnroad_id assumed - sent to ASU June 2001 (lab blend). | Arizona State University | 10/01/1999 | 29T | 40 | 25 | 100 | 718338 | 15.3 | 6" diameter x 2" tall cylindrical specimen; sinusoidal shear strain loading
1899BM001 | 18-D-1990 | 18 | 121435 | 0 | 2001_06_01 | 45.2572 | -93.7014 | Bituminous Mix | mnroad_id assumed - sent to ASU June 2001 (lab blend). | Arizona State University | 10/01/1999 | 29T | 40 | 10 | 100 | 587986 | 13.9 | 6" diameter x 2" tall cylindrical specimen; sinusoidal shear strain loading
1899BM001 | 18-D-1990 | 18 | 121435 | 0 | 2001_06_01 | 45.2572 | -93.7014 | Bituminous Mix | mnroad_id assumed - sent to ASU June 2001 (lab blend). | Arizona State University | 10/01/1999 | 29T | 40 | 5 | 100 | 552996 | 12.5 | 6" diameter x 2" tall cylindrical specimen; sinusoidal shear strain loading
1899BM001 | 18-D-1990 | 18 | 121435 | 0 | 2001_06_01 | 45.2572 | -93.7014 | Bituminous Mix | mnroad_id assumed - sent to ASU June 2001 (lab blend). | Arizona State University | 10/01/1999 | 29T | 40 | 2.5 | 100 | 519662 | 11.7 | 6" diameter x 2" tall cylindrical specimen; sinusoidal shear strain loading
1899BM001 | 18-D-1990 | 18 | 121435 | 0 | 2001_06_01 | 45.2572 | -93.7014 | Bituminous Mix | mnroad_id assumed - sent to ASU June 2001 (lab blend). | Arizona State University | 10/01/1999 | 29T | 40 | 1 | 100 | 457662 | 12 | 6" diameter x 2" tall cylindrical specimen; sinusoidal shear strain loading
1899BM001 | 18-D-1990 | 18 | 121435 | 0 | 2001_06_01 | 45.2572 | -93.7014 | Bituminous Mix | mnroad_id assumed - sent to ASU June 2001 (lab blend). | Arizona State University | 10/01/1999 | 29T | 40 | 0.5 | 100 | 418108 | 14.4 | 6" diameter x 2" tall cylindrical specimen; sinusoidal shear strain loading
1899BM001 | 18-D-1990 | 18 | 121435 | 0 | 2001_06_01 | 45.2572 | -93.7014 | Bituminous Mix | mnroad_id assumed - sent to ASU June 2001 (lab blend). | Arizona State University | 10/01/1999 | 29T | 40 | 0.3 | 100 | 369756 | 16.5 | 6" diameter x 2" tall cylindrical specimen; sinusoidal shear strain loading
1899BM001 | 18-D-1990 | 18 | 121435 | 0 | 2001_06_01 | 45.2572 | -93.7014 | Bituminous Mix | mnroad_id assumed - sent to ASU June 2001 (lab blend). | Arizona State University | 10/01/1999 | 29T | 40 | 0.1 | 100 | 314730 | 18 | 6" diameter x 2" tall cylindrical specimen; sinusoidal shear strain loading
1899BM001 | 18-D-1990 | 18 | 121435 | 0 | 2001_06_01 | 45.2572 | -93.7014 | Bituminous Mix | mnroad_id assumed - sent to ASU June 2001 (lab blend). | Arizona State University | 10/01/1999 | 29T | 40 | 0.1 | 100 | 275792 | 18.9 | 6" diameter x 2" tall cylindrical specimen; sinusoidal shear strain loading
1899BM001 | 18-D-1990 | 18 | 121435 | 0 | 2001_06_01 | 45.2572 | -93.7014 | Bituminous Mix | mnroad_id assumed - sent to ASU June 2001 (lab blend). | Arizona State University | 10/01/1999 | 29T | 40 | 0 | 100 | 191700 | 24.2 | 6" diameter x 2" tall cylindrical specimen; sinusoidal shear strain loading
1899BM001 | 18-D-1990 | 18 | 121435 | 0 | 2001_06_01 | 45.2572 | -93.7014 | Bituminous Mix | mnroad_id assumed - sent to ASU June 2001 (lab blend). | Arizona State University | 10/01/1999 | 29B | 70 | 25 | 100 | 268980 | 34.4 | 6" diameter x 2" tall cylindrical specimen; sinusoidal shear strain loading
1899BM001 | 18-D-1990 | 18 | 121435 | 0 | 2001_06_01 | 45.2572 | -93.7014 | Bituminous Mix | mnroad_id assumed - sent to ASU June 2001 (lab blend). | Arizona State University | 10/01/1999 | 29B | 70 | 10 | 100 | 207010 | 30.2 | 6" diameter x 2" tall cylindrical specimen; sinusoidal shear strain loading
1899BM001 | 18-D-1990 | 18 | 121435 | 0 | 2001_06_01 | 45.2572 | -93.7014 | Bituminous Mix | mnroad_id assumed - sent to ASU June 2001 (lab blend). | Arizona State University | 10/01/1999 | 29B | 70 | 5 | 100 | 164716 | 30.4 | 6" diameter x 2" tall cylindrical specimen; sinusoidal shear strain loading
1899BM001 | 18-D-1990 | 18 | 121435 | 0 | 2001_06_01 | 45.2572 | -93.7014 | Bituminous Mix | mnroad_id assumed - sent to ASU June 2001 (lab blend). | Arizona State University | 10/01/1999 | 29B | 70 | 2.5 | 100 | 133614 | 31.5 | 6" diameter x 2" tall cylindrical specimen; sinusoidal shear strain loading
1899BM001 | 18-D-1990 | 18 | 121435 | 0 | 2001_06_01 | 45.2572 | -93.7014 | Bituminous Mix | mnroad_id assumed - sent to ASU June 2001 (lab blend). | Arizona State University | 10/01/1999 | 29B | 70 | 1 | 100 | 97920 | 33.1 | 6" diameter x 2" tall cylindrical specimen; sinusoidal shear strain loading
1899BM001 | 18-D-1990 | 18 | 121435 | 0 | 2001_06_01 | 45.2572 | -93.7014 | Bituminous Mix | mnroad_id assumed - sent to ASU June 2001 (lab blend). | Arizona State University | 10/01/1999 | 29B | 70 | 0.5 | 100 | 78716 | 36.4 | 6" diameter x 2" tall cylindrical specimen; sinusoidal shear strain loading
1899BM001 | 18-D-1990 | 18 | 121435 | 0 | 2001_06_01 | 45.2572 | -93.7014 | Bituminous Mix | mnroad_id assumed - sent to ASU June 2001 (lab blend). | Arizona State University | 10/01/1999 | 29B | 70 | 0.3 | 100 | 60610 | 35.8 | 6" diameter x 2" tall cylindrical specimen; sinusoidal shear strain loading
1899BM001 | 18-D-1990 | 18 | 121435 | 0 | 2001_06_01 | 45.2572 | -93.7014 | Bituminous Mix | mnroad_id assumed - sent to ASU June 2001 (lab blend). | Arizona State University | 10/01/1999 | 29B | 70 | 0.1 | 100 | 40702 | 38.6 | 6" diameter x 2" tall cylindrical specimen; sinusoidal shear strain loading
1899BM001 | 18-D-1990 | 18 | 121435 | 0 | 2001_06_01 | 45.2572 | -93.7014 | Bituminous Mix | mnroad_id assumed - sent to ASU June 2001 (lab blend). | Arizona State University | 10/01/1999 | 29B | 70 | 0.1 | 100 | 31080 | 40.6 | 6" diameter x 2" tall cylindrical specimen; sinusoidal shear strain loading
1899BM001 | 18-D-1990 | 18 | 121435 | 0 | 2001_06_01 | 45.2572 | -93.7014 | Bituminous Mix | mnroad_id assumed - sent to ASU June 2001 (lab blend). | Arizona State University | 10/01/1999 | 29B | 70 | 0 | 100 | 14636 | 47.2 | 6" diameter x 2" tall cylindrical specimen; sinusoidal shear strain loading
1899BM001 | 18-D-1990 | 18 | 121435 | 0 | 2001_06_01 | 45.2572 | -93.7014 | Bituminous Mix | mnroad_id assumed - sent to ASU June 2001 (lab blend). | Arizona State University | 10/01/1999 | 29T | 70 | 25 | 100 | 271340 | 33.8 | 6" diameter x 2" tall cylindrical specimen; sinusoidal shear strain loading
1899BM001 | 18-D-1990 | 18 | 121435 | 0 | 2001_06_01 | 45.2572 | -93.7014 | Bituminous Mix | mnroad_id assumed - sent to ASU June 2001 (lab blend). | Arizona State University | 10/01/1999 | 29T | 70 | 10 | 100 | 239802 | 27.1 | 6" diameter x 2" tall cylindrical specimen; sinusoidal shear strain loading
1899BM001 | 18-D-1990 | 18 | 121435 | 0 | 2001_06_01 | 45.2572 | -93.7014 | Bituminous Mix | mnroad_id assumed - sent to ASU June 2001 (lab blend). | Arizona State University | 10/01/1999 | 29T | 70 | 5 | 100 | 197002 | 26.4 | 6" diameter x 2" tall cylindrical specimen; sinusoidal shear strain loading
1899BM001 | 18-D-1990 | 18 | 121435 | 0 | 2001_06_01 | 45.2572 | -93.7014 | Bituminous Mix | mnroad_id assumed - sent to ASU June 2001 (lab blend). | Arizona State University | 10/01/1999 | 29T | 70 | 2.5 | 100 | 166254 | 26.8 | 6" diameter x 2" tall cylindrical specimen; sinusoidal shear strain loading
1899BM001 | 18-D-1990 | 18 | 121435 | 0 | 2001_06_01 | 45.2572 | -93.7014 | Bituminous Mix | mnroad_id assumed - sent to ASU June 2001 (lab blend). | Arizona State University | 10/01/1999 | 29T | 70 | 1 | 100 | 126120 | 30.1 | 6" diameter x 2" tall cylindrical specimen; sinusoidal shear strain loading
1899BM001 | 18-D-1990 | 18 | 121435 | 0 | 2001_06_01 | 45.2572 | -93.7014 | Bituminous Mix | mnroad_id assumed - sent to ASU June 2001 (lab blend). | Arizona State University | 10/01/1999 | 29T | 70 | 0.5 | 100 | 100944 | 32 | 6" diameter x 2" tall cylindrical specimen; sinusoidal shear strain loading
1899BM001 | 18-D-1990 | 18 | 121435 | 0 | 2001_06_01 | 45.2572 | -93.7014 | Bituminous Mix | mnroad_id assumed - sent to ASU June 2001 (lab blend). | Arizona State University | 10/01/1999 | 29T | 70 | 0.3 | 100 | 80054 | 34.4 | 6" diameter x 2" tall cylindrical specimen; sinusoidal shear strain loading
1899BM001 | 18-D-1990 | 18 | 121435 | 0 | 2001_06_01 | 45.2572 | -93.7014 | Bituminous Mix | mnroad_id assumed - sent to ASU June 2001 (lab blend). | Arizona State University | 10/01/1999 | 29T | 70 | 0.1 | 100 | 55720 | 36.4 | 6" diameter x 2" tall cylindrical specimen; sinusoidal shear strain loading
1899BM001 | 18-D-1990 | 18 | 121435 | 0 | 2001_06_01 | 45.2572 | -93.7014 | Bituminous Mix | mnroad_id assumed - sent to ASU June 2001 (lab blend). | Arizona State University | 10/01/1999 | 29T | 70 | 0.1 | 100 | 43876 | 36.9 | 6" diameter x 2" tall cylindrical specimen; sinusoidal shear strain loading
1899BM001 | 18-D-1990 | 18 | 121435 | 0 | 2001_06_01 | 45.2572 | -93.7014 | Bituminous Mix | mnroad_id assumed - sent to ASU June 2001 (lab blend). | Arizona State University | 10/01/1999 | 29T | 70 | 0 | 100 | 23220 | 37.8 | 6" diameter x 2" tall cylindrical specimen; sinusoidal shear strain loading
1899BM001 | 18-D-1990 | 18 | 121435 | 0 | 2001_06_01 | 45.2572 | -93.7014 | Bituminous Mix | mnroad_id assumed - sent to ASU June 2001 (lab blend). | Arizona State University | 10/01/1999 | 29B | 100 | 25 | 100 | 101912 | 56.4 | 6" diameter x 2" tall cylindrical specimen; sinusoidal shear strain loading
1899BM001 | 18-D-1990 | 18 | 121435 | 0 | 2001_06_01 | 45.2572 | -93.7014 | Bituminous Mix | mnroad_id assumed - sent to ASU June 2001 (lab blend). | Arizona State University | 10/01/1999 | 29B | 100 | 10 | 100 | 59192 | 49.4 | 6" diameter x 2" tall cylindrical specimen; sinusoidal shear strain loading
1899BM001 | 18-D-1990 | 18 | 121435 | 0 | 2001_06_01 | 45.2572 | -93.7014 | Bituminous Mix | mnroad_id assumed - sent to ASU June 2001 (lab blend). | Arizona State University | 10/01/1999 | 29B | 100 | 5 | 100 | 45022 | 48.8 | 6" diameter x 2" tall cylindrical specimen; sinusoidal shear strain loading
1899BM001 | 18-D-1990 | 18 | 121435 | 0 | 2001_06_01 | 45.2572 | -93.7014 | Bituminous Mix | mnroad_id assumed - sent to ASU June 2001 (lab blend). | Arizona State University | 10/01/1999 | 29B | 100 | 2.5 | 100 | 32222 | 48.7 | 6" diameter x 2" tall cylindrical specimen; sinusoidal shear strain loading
1899BM001 | 18-D-1990 | 18 | 121435 | 0 | 2001_06_01 | 45.2572 | -93.7014 | Bituminous Mix | mnroad_id assumed - sent to ASU June 2001 (lab blend). | Arizona State University | 10/01/1999 | 29B | 100 | 1 | 100 | 21342 | 47.1 | 6" diameter x 2" tall cylindrical specimen; sinusoidal shear strain loading
1899BM001 | 18-D-1990 | 18 | 121435 | 0 | 2001_06_01 | 45.2572 | -93.7014 | Bituminous Mix | mnroad_id assumed - sent to ASU June 2001 (lab blend). | Arizona State University | 10/01/1999 | 29B | 100 | 0.5 | 100 | 15844 | 45.5 | 6" diameter x 2" tall cylindrical specimen; sinusoidal shear strain loading
1899BM001 | 18-D-1990 | 18 | 121435 | 0 | 2001_06_01 | 45.2572 | -93.7014 | Bituminous Mix | mnroad_id assumed - sent to ASU June 2001 (lab blend). | Arizona State University | 10/01/1999 | 29B | 100 | 0.3 | 100 | 11074 | 46.3 | 6" diameter x 2" tall cylindrical specimen; sinusoidal shear strain loading
1899BM001 | 18-D-1990 | 18 | 121435 | 0 | 2001_06_01 | 45.2572 | -93.7014 | Bituminous Mix | mnroad_id assumed - sent to ASU June 2001 (lab blend). | Arizona State University | 10/01/1999 | 29B | 100 | 0.1 | 100 | 7810 | 40.4 | 6" diameter x 2" tall cylindrical specimen; sinusoidal shear strain loading
1899BM001 | 18-D-1990 | 18 | 121435 | 0 | 2001_06_01 | 45.2572 | -93.7014 | Bituminous Mix | mnroad_id assumed - sent to ASU June 2001 (lab blend). | Arizona State University | 10/01/1999 | 29B | 100 | 0.1 | 100 | 6510 | 41.9 | 6" diameter x 2" tall cylindrical specimen; sinusoidal shear strain loading
1899BM001 | 18-D-1990 | 18 | 121435 | 0 | 2001_06_01 | 45.2572 | -93.7014 | Bituminous Mix | mnroad_id assumed - sent to ASU June 2001 (lab blend). | Arizona State University | 10/01/1999 | 29B | 100 | 0 | 100 | 3428 | 30.5 | 6" diameter x 2" tall cylindrical specimen; sinusoidal shear strain loading
1899BM001 | 18-D-1990 | 18 | 121435 | 0 | 2001_06_01 | 45.2572 | -93.7014 | Bituminous Mix | mnroad_id assumed - sent to ASU June 2001 (lab blend). | Arizona State University | 10/01/1999 | 29T | 100 | 25 | 100 | 88792 | 47.6 | 6" diameter x 2" tall cylindrical specimen; sinusoidal shear strain loading
1899BM001 | 18-D-1990 | 18 | 121435 | 0 | 2001_06_01 | 45.2572 | -93.7014 | Bituminous Mix | mnroad_id assumed - sent to ASU June 2001 (lab blend). | Arizona State University | 10/01/1999 | 29T | 100 | 10 | 100 | 62560 | 44.3 | 6" diameter x 2" tall cylindrical specimen; sinusoidal shear strain loading
1899BM001 | 18-D-1990 | 18 | 121435 | 0 | 2001_06_01 | 45.2572 | -93.7014 | Bituminous Mix | mnroad_id assumed - sent to ASU June 2001 (lab blend). | Arizona State University | 10/01/1999 | 29T | 100 | 5 | 100 | 48850 | 44.1 | 6" diameter x 2" tall cylindrical specimen; sinusoidal shear strain loading
1899BM001 | 18-D-1990 | 18 | 121435 | 0 | 2001_06_01 | 45.2572 | -93.7014 | Bituminous Mix | mnroad_id assumed - sent to ASU June 2001 (lab blend). | Arizona State University | 10/01/1999 | 29T | 100 | 2.5 | 100 | 36570 | 43.1 | 6" diameter x 2" tall cylindrical specimen; sinusoidal shear strain loading
1899BM001 | 18-D-1990 | 18 | 121435 | 0 | 2001_06_01 | 45.2572 | -93.7014 | Bituminous Mix | mnroad_id assumed - sent to ASU June 2001 (lab blend). | Arizona State University | 10/01/1999 | 29T | 100 | 1 | 100 | 24586 | 43 | 6" diameter x 2" tall cylindrical specimen; sinusoidal shear strain loading
1899BM001 | 18-D-1990 | 18 | 121435 | 0 | 2001_06_01 | 45.2572 | -93.7014 | Bituminous Mix | mnroad_id assumed - sent to ASU June 2001 (lab blend). | Arizona State University | 10/01/1999 | 29T | 100 | 0.5 | 100 | 18612 | 41.7 | 6" diameter x 2" tall cylindrical specimen; sinusoidal shear strain loading
1899BM001 | 18-D-1990 | 18 | 121435 | 0 | 2001_06_01 | 45.2572 | -93.7014 | Bituminous Mix | mnroad_id assumed - sent to ASU June 2001 (lab blend). | Arizona State University | 10/01/1999 | 29T | 100 | 0.3 | 100 | 12558 | 34.7 | 6" diameter x 2" tall cylindrical specimen; sinusoidal shear strain loading
1899BM001 | 18-D-1990 | 18 | 121435 | 0 | 2001_06_01 | 45.2572 | -93.7014 | Bituminous Mix | mnroad_id assumed - sent to ASU June 2001 (lab blend). | Arizona State University | 10/01/1999 | 29T | 100 | 0.1 | 100 | 9112 | 40.7 | 6" diameter x 2" tall cylindrical specimen; sinusoidal shear strain loading
1899BM001 | 18-D-1990 | 18 | 121435 | 0 | 2001_06_01 | 45.2572 | -93.7014 | Bituminous Mix | mnroad_id assumed - sent to ASU June 2001 (lab blend). | Arizona State University | 10/01/1999 | 29T | 100 | 0.1 | 100 | 7720 | 39.1 | 6" diameter x 2" tall cylindrical specimen; sinusoidal shear strain loading
1899BM001 | 18-D-1990 | 18 | 121435 | 0 | 2001_06_01 | 45.2572 | -93.7014 | Bituminous Mix | mnroad_id assumed - sent to ASU June 2001 (lab blend). | Arizona State University | 10/01/1999 | 29T | 100 | 0 | 100 | 4360 | 26.6 | 6" diameter x 2" tall cylindrical specimen; sinusoidal shear strain loading
1899BM001 | 18-D-1990 | 18 | 121435 | 0 | 2001_06_01 | 45.2572 | -93.7014 | Bituminous Mix | mnroad_id assumed - sent to ASU June 2001 (lab blend). | Arizona State University | 10/01/1999 | 31T | 40 | 25 | 200 | 583962 | 21.7 | 6" diameter x 2" tall cylindrical specimen; sinusoidal shear strain loading
1899BM001 | 18-D-1990 | 18 | 121435 | 0 | 2001_06_01 | 45.2572 | -93.7014 | Bituminous Mix | mnroad_id assumed - sent to ASU June 2001 (lab blend). | Arizona State University | 10/01/1999 | 31T | 40 | 10 | 200 | 525044 | 18.4 | 6" diameter x 2" tall cylindrical specimen; sinusoidal shear strain loading
1899BM001 | 18-D-1990 | 18 | 121435 | 0 | 2001_06_01 | 45.2572 | -93.7014 | Bituminous Mix | mnroad_id assumed - sent to ASU June 2001 (lab blend). | Arizona State University | 10/01/1999 | 31T | 40 | 5 | 200 | 469428 | 17.8 | 6" diameter x 2" tall cylindrical specimen; sinusoidal shear strain loading
1899BM001 | 18-D-1990 | 18 | 121435 | 0 | 2001_06_01 | 45.2572 | -93.7014 | Bituminous Mix | mnroad_id assumed - sent to ASU June 2001 (lab blend). | Arizona State University | 10/01/1999 | 31T | 40 | 2.5 | 200 | 428258 | 15.6 | 6" diameter x 2" tall cylindrical specimen; sinusoidal shear strain loading
1899BM001 | 18-D-1990 | 18 | 121435 | 0 | 2001_06_01 | 45.2572 | -93.7014 | Bituminous Mix | mnroad_id assumed - sent to ASU June 2001 (lab blend). | Arizona State University | 10/01/1999 | 31T | 40 | 1 | 200 | 382240 | 15.6 | 6" diameter x 2" tall cylindrical specimen; sinusoidal shear strain loading
1899BM001 | 18-D-1990 | 18 | 121435 | 0 | 2001_06_01 | 45.2572 | -93.7014 | Bituminous Mix | mnroad_id assumed - sent to ASU June 2001 (lab blend). | Arizona State University | 10/01/1999 | 31T | 40 | 0.5 | 200 | 344186 | 15.8 | 6" diameter x 2" tall cylindrical specimen; sinusoidal shear strain loading
1899BM001 | 18-D-1990 | 18 | 121435 | 0 | 2001_06_01 | 45.2572 | -93.7014 | Bituminous Mix | mnroad_id assumed - sent to ASU June 2001 (lab blend). | Arizona State University | 10/01/1999 | 31T | 40 | 0.3 | 200 | 311204 | 16.6 | 6" diameter x 2" tall cylindrical specimen; sinusoidal shear strain loading
1899BM001 | 18-D-1990 | 18 | 121435 | 0 | 2001_06_01 | 45.2572 | -93.7014 | Bituminous Mix | mnroad_id assumed - sent to ASU June 2001 (lab blend). | Arizona State University | 10/01/1999 | 31T | 40 | 0.1 | 200 | 268740 | 17.8 | 6" diameter x 2" tall cylindrical specimen; sinusoidal shear strain loading
1899BM001 | 18-D-1990 | 18 | 121435 | 0 | 2001_06_01 | 45.2572 | -93.7014 | Bituminous Mix | mnroad_id assumed - sent to ASU June 2001 (lab blend). | Arizona State University | 10/01/1999 | 31T | 40 | 0.1 | 200 | 236372 | 18.9 | 6" diameter x 2" tall cylindrical specimen; sinusoidal shear strain loading
1899BM001 | 18-D-1990 | 18 | 121435 | 0 | 2001_06_01 | 45.2572 | -93.7014 | Bituminous Mix | mnroad_id assumed - sent to ASU June 2001 (lab blend). | Arizona State University | 10/01/1999 | 31T | 40 | 0 | 200 | 169078 | 23.5 | 6" diameter x 2" tall cylindrical specimen; sinusoidal shear strain loading
1899BM001 | 18-D-1990 | 18 | 121435 | 0 | 2001_06_01 | 45.2572 | -93.7014 | Bituminous Mix | mnroad_id assumed - sent to ASU June 2001 (lab blend). | Arizona State University | 10/01/1999 | 31B | 70 | 25 | 200 | 339580 | 30.4 | 6" diameter x 2" tall cylindrical specimen; sinusoidal shear strain loading
1899BM001 | 18-D-1990 | 18 | 121435 | 0 | 2001_06_01 | 45.2572 | -93.7014 | Bituminous Mix | mnroad_id assumed - sent to ASU June 2001 (lab blend). | Arizona State University | 10/01/1999 | 31B | 70 | 10 | 200 | 298468 | 24.1 | 6" diameter x 2" tall cylindrical specimen; sinusoidal shear strain loading
1899BM001 | 18-D-1990 | 18 | 121435 | 0 | 2001_06_01 | 45.2572 | -93.7014 | Bituminous Mix | mnroad_id assumed - sent to ASU June 2001 (lab blend). | Arizona State University | 10/01/1999 | 31B | 70 | 5 | 200 | 257306 | 23.3 | 6" diameter x 2" tall cylindrical specimen; sinusoidal shear strain loading
1899BM001 | 18-D-1990 | 18 | 121435 | 0 | 2001_06_01 | 45.2572 | -93.7014 | Bituminous Mix | mnroad_id assumed - sent to ASU June 2001 (lab blend). | Arizona State University | 10/01/1999 | 31B | 70 | 2.5 | 200 | 219962 | 23.9 | 6" diameter x 2" tall cylindrical specimen; sinusoidal shear strain loading
1899BM001 | 18-D-1990 | 18 | 121435 | 0 | 2001_06_01 | 45.2572 | -93.7014 | Bituminous Mix | mnroad_id assumed - sent to ASU June 2001 (lab blend). | Arizona State University | 10/01/1999 | 31B | 70 | 1 | 200 | 173846 | 25.9 | 6" diameter x 2" tall cylindrical specimen; sinusoidal shear strain loading
1899BM001 | 18-D-1990 | 18 | 121435 | 0 | 2001_06_01 | 45.2572 | -93.7014 | Bituminous Mix | mnroad_id assumed - sent to ASU June 2001 (lab blend). | Arizona State University | 10/01/1999 | 31B | 70 | 0.5 | 200 | 144504 | 27.4 | 6" diameter x 2" tall cylindrical specimen; sinusoidal shear strain loading
1899BM001 | 18-D-1990 | 18 | 121435 | 0 | 2001_06_01 | 45.2572 | -93.7014 | Bituminous Mix | mnroad_id assumed - sent to ASU June 2001 (lab blend). | Arizona State University | 10/01/1999 | 31B | 70 | 0.3 | 200 | 118932 | 29 | 6" diameter x 2" tall cylindrical specimen; sinusoidal shear strain loading
1899BM001 | 18-D-1990 | 18 | 121435 | 0 | 2001_06_01 | 45.2572 | -93.7014 | Bituminous Mix | mnroad_id assumed - sent to ASU June 2001 (lab blend). | Arizona State University | 10/01/1999 | 31B | 70 | 0.1 | 200 | 90150 | 31.6 | 6" diameter x 2" tall cylindrical specimen; sinusoidal shear strain loading
2099BM001 | 20-D-1999 | 20 | 122565 | 0 | 2001_06_01 | 45.2553 | -93.6979 | Bituminous Mix | mnroad_id assumed - sent to ASU June 2001 (lab blend). | Arizona State University | 10/01/1999 | 236T | 100 | 0.1 | 200 | 6262 | 47.8 | 6" diameter x 2" tall cylindrical specimen; sinusoidal shear strain loading
2099BM001 | 20-D-1999 | 20 | 122565 | 0 | 2001_06_01 | 45.2553 | -93.6979 | Bituminous Mix | mnroad_id assumed - sent to ASU June 2001 (lab blend). | Arizona State University | 10/01/1999 | 236T | 100 | 0.1 | 200 | 4520 | 48.6 | 6" diameter x 2" tall cylindrical specimen; sinusoidal shear strain loading
2099BM001 | 20-D-1999 | 20 | 122565 | 0 | 2001_06_01 | 45.2553 | -93.6979 | Bituminous Mix | mnroad_id assumed - sent to ASU June 2001 (lab blend). | Arizona State University | 10/01/1999 | 236T | 100 | 0 | 200 | 2424 | 42.1 | 6" diameter x 2" tall cylindrical specimen; sinusoidal shear strain loading
2099BM001 | 20-D-1999 | 20 | 122565 | 0 | 2001_06_01 | 45.2553 | -93.6979 | Bituminous Mix | mnroad_id assumed - sent to ASU June 2001 (lab blend). | Arizona State University | 10/01/1999 | 236B | 130 | 25 | 200 | 11758 | 64.3 | 6" diameter x 2" tall cylindrical specimen; sinusoidal shear strain loading
2099BM001 | 20-D-1999 | 20 | 122565 | 0 | 2001_06_01 | 45.2553 | -93.6979 | Bituminous Mix | mnroad_id assumed - sent to ASU June 2001 (lab blend). | Arizona State University | 10/01/1999 | 236B | 130 | 10 | 200 | 6791 | 60.1 | 6" diameter x 2" tall cylindrical specimen; sinusoidal shear strain loading
2099BM001 | 20-D-1999 | 20 | 122565 | 0 | 2001_06_01 | 45.2553 | -93.6979 | Bituminous Mix | mnroad_id assumed - sent to ASU June 2001 (lab blend). | Arizona State University | 10/01/1999 | 235B | 100 | 0 | 150 | 2962 | 41.8 | 6" diameter x 2" tall cylindrical specimen; sinusoidal shear strain loading
2099BM001 | 20-D-1999 | 20 | 122565 | 0 | 2001_06_01 | 45.2553 | -93.6979 | Bituminous Mix | mnroad_id assumed - sent to ASU June 2001 (lab blend). | Arizona State University | 10/01/1999 | 235T | 100 | 25 | 150 | 79048 | 48.7 | 6" diameter x 2" tall cylindrical specimen; sinusoidal shear strain loading
2099BM001 | 20-D-1999 | 20 | 122565 | 0 | 2001_06_01 | 45.2553 | -93.6979 | Bituminous Mix | mnroad_id assumed - sent to ASU June 2001 (lab blend). | Arizona State University | 10/01/1999 | 235T | 100 | 10 | 150 | 51966 | 48.1 | 6" diameter x 2" tall cylindrical specimen; sinusoidal shear strain loading
2099BM001 | 20-D-1999 | 20 | 122565 | 0 | 2001_06_01 | 45.2553 | -93.6979 | Bituminous Mix | mnroad_id assumed - sent to ASU June 2001 (lab blend). | Arizona State University | 10/01/1999 | 235T | 100 | 5 | 150 | 38696 | 48.6 | 6" diameter x 2" tall cylindrical specimen; sinusoidal shear strain loading
2099BM001 | 20-D-1999 | 20 | 122565 | 0 | 2001_06_01 | 45.2553 | -93.6979 | Bituminous Mix | mnroad_id assumed - sent to ASU June 2001 (lab blend). | Arizona State University | 10/01/1999 | 235T | 100 | 2.5 | 150 | 26250 | 49.5 | 6" diameter x 2" tall cylindrical specimen; sinusoidal shear strain loading
2099BM001 | 20-D-1999 | 20 | 122565 | 0 | 2001_06_01 | 45.2553 | -93.6979 | Bituminous Mix | mnroad_id assumed - sent to ASU June 2001 (lab blend). | Arizona State University | 10/01/1999 | 235T | 100 | 1 | 150 | 18028 | 47.2 | 6" diameter x 2" tall cylindrical specimen; sinusoidal shear strain loading
2099BM001 | 20-D-1999 | 20 | 122565 | 0 | 2001_06_01 | 45.2553 | -93.6979 | Bituminous Mix | mnroad_id assumed - sent to ASU June 2001 (lab blend). | Arizona State University | 10/01/1999 | 235T | 100 | 0.5 | 150 | 13010 | 48.9 | 6" diameter x 2" tall cylindrical specimen; sinusoidal shear strain loading
2099BM001 | 20-D-1999 | 20 | 122565 | 0 | 2001_06_01 | 45.2553 | -93.6979 | Bituminous Mix | mnroad_id assumed - sent to ASU June 2001 (lab blend). | Arizona State University | 10/01/1999 | 235T | 100 | 0.3 | 150 | 9100 | 46 | 6" diameter x 2" tall cylindrical specimen; sinusoidal shear strain loading
2099BM001 | 20-D-1999 | 20 | 122565 | 0 | 2001_06_01 | 45.2553 | -93.6979 | Bituminous Mix | mnroad_id assumed - sent to ASU June 2001 (lab blend). | Arizona State University | 10/01/1999 | 235T | 100 | 0.1 | 150 | 6258 | 43.9 | 6" diameter x 2" tall cylindrical specimen; sinusoidal shear strain loading
2099BM001 | 20-D-1999 | 20 | 122565 | 0 | 2001_06_01 | 45.2553 | -93.6979 | Bituminous Mix | mnroad_id assumed - sent to ASU June 2001 (lab blend). | Arizona State University | 10/01/1999 | 235T | 100 | 0.1 | 150 | 4314 | 46.4 | 6" diameter x 2" tall cylindrical specimen; sinusoidal shear strain loading
2099BM001 | 20-D-1999 | 20 | 122565 | 0 | 2001_06_01 | 45.2553 | -93.6979 | Bituminous Mix | mnroad_id assumed - sent to ASU June 2001 (lab blend). | Arizona State University | 10/01/1999 | 235T | 100 | 0 | 150 | 2706 | 40.7 | 6" diameter x 2" tall cylindrical specimen; sinusoidal shear strain loading
2099BM001 | 20-D-1999 | 20 | 122565 | 0 | 2001_06_01 | 45.2553 | -93.6979 | Bituminous Mix | mnroad_id assumed - sent to ASU June 2001 (lab blend). | Arizona State University | 10/01/1999 | 235B | 130 | 25 | 150 | 12362 | 56 | 6" diameter x 2" tall cylindrical specimen; sinusoidal shear strain loading
2099BM001 | 20-D-1999 | 20 | 122565 | 0 | 2001_06_01 | 45.2553 | -93.6979 | Bituminous Mix | mnroad_id assumed - sent to ASU June 2001 (lab blend). | Arizona State University | 10/01/1999 | 235B | 130 | 10 | 150 | 7564 | 62.2 | 6" diameter x 2" tall cylindrical specimen; sinusoidal shear strain loading
2099BM001 | 20-D-1999 | 20 | 122565 | 0 | 2001_06_01 | 45.2553 | -93.6979 | Bituminous Mix | mnroad_id assumed - sent to ASU June 2001 (lab blend). | Arizona State University | 10/01/1999 | 235B | 130 | 5 | 150 | 6468 | 56.7 | 6" diameter x 2" tall cylindrical specimen; sinusoidal shear strain loading
2099BM001 | 20-D-1999 | 20 | 122565 | 0 | 2001_06_01 | 45.2553 | -93.6979 | Bituminous Mix | mnroad_id assumed - sent to ASU June 2001 (lab blend). | Arizona State University | 10/01/1999 | 235B | 130 | 2.5 | 150 | 4594 | 54.1 | 6" diameter x 2" tall cylindrical specimen; sinusoidal shear strain loading
2099BM001 | 20-D-1999 | 20 | 122565 | 0 | 2001_06_01 | 45.2553 | -93.6979 | Bituminous Mix | mnroad_id assumed - sent to ASU June 2001 (lab blend). | Arizona State University | 10/01/1999 | 235B | 130 | 1 | 150 | 3038 | 50.5 | 6" diameter x 2" tall cylindrical specimen; sinusoidal shear strain loading
2099BM001 | 20-D-1999 | 20 | 122565 | 0 | 2001_06_01 | 45.2553 | -93.6979 | Bituminous Mix | mnroad_id assumed - sent to ASU June 2001 (lab blend). | Arizona State University | 10/01/1999 | 235B | 130 | 0.5 | 150 | 2232 | 44.5 | 6" diameter x 2" tall cylindrical specimen; sinusoidal shear strain loading
2099BM001 | 20-D-1999 | 20 | 122565 | 0 | 2001_06_01 | 45.2553 | -93.6979 | Bituminous Mix | mnroad_id assumed - sent to ASU June 2001 (lab blend). | Arizona State University | 10/01/1999 | 235B | 130 | 0.3 | 150 | 1696 | 41.3 | 6" diameter x 2" tall cylindrical specimen; sinusoidal shear strain loading
2099BM001 | 20-D-1999 | 20 | 122565 | 0 | 2001_06_01 | 45.2553 | -93.6979 | Bituminous Mix | mnroad_id assumed - sent to ASU June 2001 (lab blend). | Arizona State University | 10/01/1999 | 235B | 130 | 0.1 | 150 | 1286 | 31.2 | 6" diameter x 2" tall cylindrical specimen; sinusoidal shear strain loading
2099BM001 | 20-D-1999 | 20 | 122565 | 0 | 2001_06_01 | 45.2553 | -93.6979 | Bituminous Mix | mnroad_id assumed - sent to ASU June 2001 (lab blend). | Arizona State University | 10/01/1999 | 235B | 130 | 0.1 | 150 | 1106 | 26.7 | 6" diameter x 2" tall cylindrical specimen; sinusoidal shear strain loading
2099BM001 | 20-D-1999 | 20 | 122565 | 0 | 2001_06_01 | 45.2553 | -93.6979 | Bituminous Mix | mnroad_id assumed - sent to ASU June 2001 (lab blend). | Arizona State University | 10/01/1999 | 235B | 130 | 0 | 150 | 920 | 27 | 6" diameter x 2" tall cylindrical specimen; sinusoidal shear strain loading
2099BM001 | 20-D-1999 | 20 | 122565 | 0 | 2001_06_01 | 45.2553 | -93.6979 | Bituminous Mix | mnroad_id assumed - sent to ASU June 2001 (lab blend). | Arizona State University | 10/01/1999 | 235T | 130 | 25 | 150 | 20710 | 63.7 | 6" diameter x 2" tall cylindrical specimen; sinusoidal shear strain loading
2099BM001 | 20-D-1999 | 20 | 122565 | 0 | 2001_06_01 | 45.2553 | -93.6979 | Bituminous Mix | mnroad_id assumed - sent to ASU June 2001 (lab blend). | Arizona State University | 10/01/1999 | 235T | 130 | 10 | 150 | 12104 | 56.6 | 6" diameter x 2" tall cylindrical specimen; sinusoidal shear strain loading
2099BM001 | 20-D-1999 | 20 | 122565 | 0 | 2001_06_01 | 45.2553 | -93.6979 | Bituminous Mix | mnroad_id assumed - sent to ASU June 2001 (lab blend). | Arizona State University | 10/01/1999 | 235T | 130 | 5 | 150 | 8736 | 53.6 | 6" diameter x 2" tall cylindrical specimen; sinusoidal shear strain loading
2099BM001 | 20-D-1999 | 20 | 122565 | 0 | 2001_06_01 | 45.2553 | -93.6979 | Bituminous Mix | mnroad_id assumed - sent to ASU June 2001 (lab blend). | Arizona State University | 10/01/1999 | 235T | 130 | 2.5 | 150 | 6322 | 50.5 | 6" diameter x 2" tall cylindrical specimen; sinusoidal shear strain loading
2099BM001 | 20-D-1999 | 20 | 122565 | 0 | 2001_06_01 | 45.2553 | -93.6979 | Bituminous Mix | mnroad_id assumed - sent to ASU June 2001 (lab blend). | Arizona State University | 10/01/1999 | 235T | 130 | 1 | 150 | 4314 | 47.7 | 6" diameter x 2" tall cylindrical specimen; sinusoidal shear strain loading
2099BM001 | 20-D-1999 | 20 | 122565 | 0 | 2001_06_01 | 45.2553 | -93.6979 | Bituminous Mix | mnroad_id assumed - sent to ASU June 2001 (lab blend). | Arizona State University | 10/01/1999 | 235T | 130 | 0.5 | 150 | 3340 | 43.3 | 6" diameter x 2" tall cylindrical specimen; sinusoidal shear strain loading
2099BM001 | 20-D-1999 | 20 | 122565 | 0 | 2001_06_01 | 45.2553 | -93.6979 | Bituminous Mix | mnroad_id assumed - sent to ASU June 2001 (lab blend). | Arizona State University | 10/01/1999 | 235T | 130 | 0.3 | 150 | 2702 | 40.3 | 6" diameter x 2" tall cylindrical specimen; sinusoidal shear strain loading
2099BM001 | 20-D-1999 | 20 | 122565 | 0 | 2001_06_01 | 45.2553 | -93.6979 | Bituminous Mix | mnroad_id assumed - sent to ASU June 2001 (lab blend). | Arizona State University | 10/01/1999 | 235T | 130 | 0.1 | 150 | 2126 | 35 | 6" diameter x 2" tall cylindrical specimen; sinusoidal shear strain loading
2099BM001 | 20-D-1999 | 20 | 122565 | 0 | 2001_06_01 | 45.2553 | -93.6979 | Bituminous Mix | mnroad_id assumed - sent to ASU June 2001 (lab blend). | Arizona State University | 10/01/1999 | 235T | 130 | 0.1 | 150 | 1554 | 27.6 | 6" diameter x 2" tall cylindrical specimen; sinusoidal shear strain loading
2099BM001 | 20-D-1999 | 20 | 122565 | 0 | 2001_06_01 | 45.2553 | -93.6979 | Bituminous Mix | mnroad_id assumed - sent to ASU June 2001 (lab blend). | Arizona State University | 10/01/1999 | 235T | 130 | 0 | 150 | 1394 | 27.3 | 6" diameter x 2" tall cylindrical specimen; sinusoidal shear strain loading
2099BM001 | 20-D-1999 | 20 | 122565 | 0 | 2001_06_01 | 45.2553 | -93.6979 | Bituminous Mix | mnroad_id assumed - sent to ASU June 2001 (lab blend). | Arizona State University | 10/01/1999 | 234T | 130 | 0 | 100 | 2458 | 25.6 | 6" diameter x 2" tall cylindrical specimen; sinusoidal shear strain loading
2099BM001 | 20-D-1999 | 20 | 122565 | 0 | 2001_06_01 | 45.2553 | -93.6979 | Bituminous Mix | mnroad_id assumed - sent to ASU June 2001 (lab blend). | Arizona State University | 10/01/1999 | 236B | 40 | 25 | 200 | 277948 | 20.4 | 6" diameter x 2" tall cylindrical specimen; sinusoidal shear strain loading
2099BM001 | 20-D-1999 | 20 | 122565 | 0 | 2001_06_01 | 45.2553 | -93.6979 | Bituminous Mix | mnroad_id assumed - sent to ASU June 2001 (lab blend). | Arizona State University | 10/01/1999 | 236B | 40 | 10 | 200 | 255722 | 13.8 | 6" diameter x 2" tall cylindrical specimen; sinusoidal shear strain loading
2099BM001 | 20-D-1999 | 20 | 122565 | 0 | 2001_06_01 | 45.2553 | -93.6979 | Bituminous Mix | mnroad_id assumed - sent to ASU June 2001 (lab blend). | Arizona State University | 10/01/1999 | 236B | 40 | 5 | 200 | 237174 | 12.4 | 6" diameter x 2" tall cylindrical specimen; sinusoidal shear strain loading
2099BM001 | 20-D-1999 | 20 | 122565 | 0 | 2001_06_01 | 45.2553 | -93.6979 | Bituminous Mix | mnroad_id assumed - sent to ASU June 2001 (lab blend). | Arizona State University | 10/01/1999 | 236B | 40 | 2.5 | 200 | 220868 | 12.4 | 6" diameter x 2" tall cylindrical specimen; sinusoidal shear strain loading
2099BM001 | 20-D-1999 | 20 | 122565 | 0 | 2001_06_01 | 45.2553 | -93.6979 | Bituminous Mix | mnroad_id assumed - sent to ASU June 2001 (lab blend). | Arizona State University | 10/01/1999 | 236B | 40 | 1 | 200 | 198800 | 12.8 | 6" diameter x 2" tall cylindrical specimen; sinusoidal shear strain loading
2099BM001 | 20-D-1999 | 20 | 122565 | 0 | 2001_06_01 | 45.2553 | -93.6979 | Bituminous Mix | mnroad_id assumed - sent to ASU June 2001 (lab blend). | Arizona State University | 10/01/1999 | 236B | 40 | 0.5 | 200 | 180654 | 13.9 | 6" diameter x 2" tall cylindrical specimen; sinusoidal shear strain loading
2099BM001 | 20-D-1999 | 20 | 122565 | 0 | 2001_06_01 | 45.2553 | -93.6979 | Bituminous Mix | mnroad_id assumed - sent to ASU June 2001 (lab blend). | Arizona State University | 10/01/1999 | 236B | 40 | 0.3 | 200 | 164738 | 15.1 | 6" diameter x 2" tall cylindrical specimen; sinusoidal shear strain loading
2099BM001 | 20-D-1999 | 20 | 122565 | 0 | 2001_06_01 | 45.2553 | -93.6979 | Bituminous Mix | mnroad_id assumed - sent to ASU June 2001 (lab blend). | Arizona State University | 10/01/1999 | 236B | 40 | 0.1 | 200 | 142340 | 16.4 | 6" diameter x 2" tall cylindrical specimen; sinusoidal shear strain loading
2099BM001 | 20-D-1999 | 20 | 122565 | 0 | 2001_06_01 | 45.2553 | -93.6979 | Bituminous Mix | mnroad_id assumed - sent to ASU June 2001 (lab blend). | Arizona State University | 10/01/1999 | 236B | 40 | 0.1 | 200 | 125778 | 18.1 | 6" diameter x 2" tall cylindrical specimen; sinusoidal shear strain loading
2099BM001 | 20-D-1999 | 20 | 122565 | 0 | 2001_06_01 | 45.2553 | -93.6979 | Bituminous Mix | mnroad_id assumed - sent to ASU June 2001 (lab blend). | Arizona State University | 10/01/1999 | 236B | 40 | 0 | 200 | 90300 | 23.4 | 6" diameter x 2" tall cylindrical specimen; sinusoidal shear strain loading
2099BM001 | 20-D-1999 | 20 | 122565 | 0 | 2001_06_01 | 45.2553 | -93.6979 | Bituminous Mix | mnroad_id assumed - sent to ASU June 2001 (lab blend). | Arizona State University | 10/01/1999 | 236T | 40 | 25 | 200 | 344772 | 20.7 | 6" diameter x 2" tall cylindrical specimen; sinusoidal shear strain loading
2099BM001 | 20-D-1999 | 20 | 122565 | 0 | 2001_06_01 | 45.2553 | -93.6979 | Bituminous Mix | mnroad_id assumed - sent to ASU June 2001 (lab blend). | Arizona State University | 10/01/1999 | 234B | 100 | 2.5 | 100 | 17334 | 50.4 | 6" diameter x 2" tall cylindrical specimen; sinusoidal shear strain loading
2099BM001 | 20-D-1999 | 20 | 122565 | 0 | 2001_06_01 | 45.2553 | -93.6979 | Bituminous Mix | mnroad_id assumed - sent to ASU June 2001 (lab blend). | Arizona State University | 10/01/1999 | 234B | 100 | 1 | 100 | 11410 | 48.3 | 6" diameter x 2" tall cylindrical specimen; sinusoidal shear strain loading
2099BM001 | 20-D-1999 | 20 | 122565 | 0 | 2001_06_01 | 45.2553 | -93.6979 | Bituminous Mix | mnroad_id assumed - sent to ASU June 2001 (lab blend). | Arizona State University | 10/01/1999 | 234B | 100 | 0.5 | 100 | 8220 | 46.6 | 6" diameter x 2" tall cylindrical specimen; sinusoidal shear strain loading
2099BM001 | 20-D-1999 | 20 | 122565 | 0 | 2001_06_01 | 45.2553 | -93.6979 | Bituminous Mix | mnroad_id assumed - sent to ASU June 2001 (lab blend). | Arizona State University | 10/01/1999 | 234B | 100 | 0.3 | 100 | 6288 | 44 | 6" diameter x 2" tall cylindrical specimen; sinusoidal shear strain loading
2099BM001 | 20-D-1999 | 20 | 122565 | 0 | 2001_06_01 | 45.2553 | -93.6979 | Bituminous Mix | mnroad_id assumed - sent to ASU June 2001 (lab blend). | Arizona State University | 10/01/1999 | 234B | 100 | 0.1 | 100 | 4270 | 39.6 | 6" diameter x 2" tall cylindrical specimen; sinusoidal shear strain loading
2099BM001 | 20-D-1999 | 20 | 122565 | 0 | 2001_06_01 | 45.2553 | -93.6979 | Bituminous Mix | mnroad_id assumed - sent to ASU June 2001 (lab blend). | Arizona State University | 10/01/1999 | 234B | 100 | 0.1 | 100 | 3582 | 38.9 | 6" diameter x 2" tall cylindrical specimen; sinusoidal shear strain loading
2099BM001 | 20-D-1999 | 20 | 122565 | 0 | 2001_06_01 | 45.2553 | -93.6979 | Bituminous Mix | mnroad_id assumed - sent to ASU June 2001 (lab blend). | Arizona State University | 10/01/1999 | 234B | 100 | 0 | 100 | 2486 | 33.8 | 6" diameter x 2" tall cylindrical specimen; sinusoidal shear strain loading
2099BM001 | 20-D-1999 | 20 | 122565 | 0 | 2001_06_01 | 45.2553 | -93.6979 | Bituminous Mix | mnroad_id assumed - sent to ASU June 2001 (lab blend). | Arizona State University | 10/01/1999 | 234T | 100 | 25 | 100 | 38372 | 56.8 | 6" diameter x 2" tall cylindrical specimen; sinusoidal shear strain loading
2099BM001 | 20-D-1999 | 20 | 122565 | 0 | 2001_06_01 | 45.2553 | -93.6979 | Bituminous Mix | mnroad_id assumed - sent to ASU June 2001 (lab blend). | Arizona State University | 10/01/1999 | 234T | 100 | 10 | 100 | 24780 | 55.4 | 6" diameter x 2" tall cylindrical specimen; sinusoidal shear strain loading
2099BM001 | 20-D-1999 | 20 | 122565 | 0 | 2001_06_01 | 45.2553 | -93.6979 | Bituminous Mix | mnroad_id assumed - sent to ASU June 2001 (lab blend). | Arizona State University | 10/01/1999 | 234T | 100 | 5 | 100 | 17472 | 53.9 | 6" diameter x 2" tall cylindrical specimen; sinusoidal shear strain loading
2099BM001 | 20-D-1999 | 20 | 122565 | 0 | 2001_06_01 | 45.2553 | -93.6979 | Bituminous Mix | mnroad_id assumed - sent to ASU June 2001 (lab blend). | Arizona State University | 10/01/1999 | 234T | 100 | 2.5 | 100 | 12170 | 53.9 | 6" diameter x 2" tall cylindrical specimen; sinusoidal shear strain loading
2099BM001 | 20-D-1999 | 20 | 122565 | 0 | 2001_06_01 | 45.2553 | -93.6979 | Bituminous Mix | mnroad_id assumed - sent to ASU June 2001 (lab blend). | Arizona State University | 10/01/1999 | 234T | 100 | 1 | 100 | 7546 | 52.3 | 6" diameter x 2" tall cylindrical specimen; sinusoidal shear strain loading
2099BM001 | 20-D-1999 | 20 | 122565 | 0 | 2001_06_01 | 45.2553 | -93.6979 | Bituminous Mix | mnroad_id assumed - sent to ASU June 2001 (lab blend). | Arizona State University | 10/01/1999 | 234T | 100 | 0.5 | 100 | 5184 | 52.5 | 6" diameter x 2" tall cylindrical specimen; sinusoidal shear strain loading
2099BM001 | 20-D-1999 | 20 | 122565 | 0 | 2001_06_01 | 45.2553 | -93.6979 | Bituminous Mix | mnroad_id assumed - sent to ASU June 2001 (lab blend). | Arizona State University | 10/01/1999 | 234T | 100 | 0.3 | 100 | 3816 | 50.6 | 6" diameter x 2" tall cylindrical specimen; sinusoidal shear strain loading
2099BM001 | 20-D-1999 | 20 | 122565 | 0 | 2001_06_01 | 45.2553 | -93.6979 | Bituminous Mix | mnroad_id assumed - sent to ASU June 2001 (lab blend). | Arizona State University | 10/01/1999 | 234T | 100 | 0.1 | 100 | 2360 | 48.3 | 6" diameter x 2" tall cylindrical specimen; sinusoidal shear strain loading
2099BM001 | 20-D-1999 | 20 | 122565 | 0 | 2001_06_01 | 45.2553 | -93.6979 | Bituminous Mix | mnroad_id assumed - sent to ASU June 2001 (lab blend). | Arizona State University | 10/01/1999 | 234T | 100 | 0.1 | 100 | 2046 | 38.8 | 6" diameter x 2" tall cylindrical specimen; sinusoidal shear strain loading
2099BM001 | 20-D-1999 | 20 | 122565 | 0 | 2001_06_01 | 45.2553 | -93.6979 | Bituminous Mix | mnroad_id assumed - sent to ASU June 2001 (lab blend). | Arizona State University | 10/01/1999 | 234T | 100 | 0 | 100 | 862 | 34.8 | 6" diameter x 2" tall cylindrical specimen; sinusoidal shear strain loading
2099BM001 | 20-D-1999 | 20 | 122565 | 0 | 2001_06_01 | 45.2553 | -93.6979 | Bituminous Mix | mnroad_id assumed - sent to ASU June 2001 (lab blend). | Arizona State University | 10/01/1999 | 234B | 130 | 25 | 100 | 16048 | 62 | 6" diameter x 2" tall cylindrical specimen; sinusoidal shear strain loading
2099BM001 | 20-D-1999 | 20 | 122565 | 0 | 2001_06_01 | 45.2553 | -93.6979 | Bituminous Mix | mnroad_id assumed - sent to ASU June 2001 (lab blend). | Arizona State University | 10/01/1999 | 234B | 130 | 10 | 100 | 9692 | 56.3 | 6" diameter x 2" tall cylindrical specimen; sinusoidal shear strain loading
2099BM001 | 20-D-1999 | 20 | 122565 | 0 | 2001_06_01 | 45.2553 | -93.6979 | Bituminous Mix | mnroad_id assumed - sent to ASU June 2001 (lab blend). | Arizona State University | 10/01/1999 | 234B | 130 | 5 | 100 | 7454 | 50.5 | 6" diameter x 2" tall cylindrical specimen; sinusoidal shear strain loading
2099BM001 | 20-D-1999 | 20 | 122565 | 0 | 2001_06_01 | 45.2553 | -93.6979 | Bituminous Mix | mnroad_id assumed - sent to ASU June 2001 (lab blend). | Arizona State University | 10/01/1999 | 234B | 130 | 2.5 | 100 | 5776 | 45.6 | 6" diameter x 2" tall cylindrical specimen; sinusoidal shear strain loading
2099BM001 | 20-D-1999 | 20 | 122565 | 0 | 2001_06_01 | 45.2553 | -93.6979 | Bituminous Mix | mnroad_id assumed - sent to ASU June 2001 (lab blend). | Arizona State University | 10/01/1999 | 236T | 130 | 25 | 200 | 14700 | 23.6 | 6" diameter x 2" tall cylindrical specimen; sinusoidal shear strain loading
2099BM001 | 20-D-1999 | 20 | 122565 | 0 | 2001_06_01 | 45.2553 | -93.6979 | Bituminous Mix | mnroad_id assumed - sent to ASU June 2001 (lab blend). | Arizona State University | 10/01/1999 | 236T | 130 | 10 | 200 | 9770 | 58.3 | 6" diameter x 2" tall cylindrical specimen; sinusoidal shear strain loading
2099BM001 | 20-D-1999 | 20 | 122565 | 0 | 2001_06_01 | 45.2553 | -93.6979 | Bituminous Mix | mnroad_id assumed - sent to ASU June 2001 (lab blend). | Arizona State University | 10/01/1999 | 236T | 130 | 5 | 200 | 4394 | 62 | 6" diameter x 2" tall cylindrical specimen; sinusoidal shear strain loading
2099BM001 | 20-D-1999 | 20 | 122565 | 0 | 2001_06_01 | 45.2553 | -93.6979 | Bituminous Mix | mnroad_id assumed - sent to ASU June 2001 (lab blend). | Arizona State University | 10/01/1999 | 236T | 130 | 2.5 | 200 | 4438 | 54 | 6" diameter x 2" tall cylindrical specimen; sinusoidal shear strain loading
2099BM001 | 20-D-1999 | 20 | 122565 | 0 | 2001_06_01 | 45.2553 | -93.6979 | Bituminous Mix | mnroad_id assumed - sent to ASU June 2001 (lab blend). | Arizona State University | 10/01/1999 | 236T | 130 | 1 | 200 | 2778 | 49.4 | 6" diameter x 2" tall cylindrical specimen; sinusoidal shear strain loading
2099BM001 | 20-D-1999 | 20 | 122565 | 0 | 2001_06_01 | 45.2553 | -93.6979 | Bituminous Mix | mnroad_id assumed - sent to ASU June 2001 (lab blend). | Arizona State University | 10/01/1999 | 236T | 130 | 0.5 | 200 | 1966 | 47.1 | 6" diameter x 2" tall cylindrical specimen; sinusoidal shear strain loading
2099BM001 | 20-D-1999 | 20 | 122565 | 0 | 2001_06_01 | 45.2553 | -93.6979 | Bituminous Mix | mnroad_id assumed - sent to ASU June 2001 (lab blend). | Arizona State University | 10/01/1999 | 236T | 130 | 0.3 | 200 | 1518 | 44 | 6" diameter x 2" tall cylindrical specimen; sinusoidal shear strain loading
2099BM001 | 20-D-1999 | 20 | 122565 | 0 | 2001_06_01 | 45.2553 | -93.6979 | Bituminous Mix | mnroad_id assumed - sent to ASU June 2001 (lab blend). | Arizona State University | 10/01/1999 | 236T | 130 | 0.1 | 200 | 1218 | 39.9 | 6" diameter x 2" tall cylindrical specimen; sinusoidal shear strain loading
2099BM001 | 20-D-1999 | 20 | 122565 | 0 | 2001_06_01 | 45.2553 | -93.6979 | Bituminous Mix | mnroad_id assumed - sent to ASU June 2001 (lab blend). | Arizona State University | 10/01/1999 | 236T | 130 | 0.1 | 200 | 1006 | 37.2 | 6" diameter x 2" tall cylindrical specimen; sinusoidal shear strain loading
2099BM001 | 20-D-1999 | 20 | 122565 | 0 | 2001_06_01 | 45.2553 | -93.6979 | Bituminous Mix | mnroad_id assumed - sent to ASU June 2001 (lab blend). | Arizona State University | 10/01/1999 | 236T | 130 | 0 | 200 | 896 | 26.1 | 6" diameter x 2" tall cylindrical specimen; sinusoidal shear strain loading
2099BM001 | 20-D-1999 | 20 | 122565 | 0 | 2001_06_01 | 45.2553 | -93.6979 | Bituminous Mix | mnroad_id assumed - sent to ASU June 2001 (lab blend). | Arizona State University | 10/01/1999 | 236B | 70 | 1 | 200 | 66469 | 32 | 6" diameter x 2" tall cylindrical specimen; sinusoidal shear strain loading
2099BM001 | 20-D-1999 | 20 | 122565 | 0 | 2001_06_01 | 45.2553 | -93.6979 | Bituminous Mix | mnroad_id assumed - sent to ASU June 2001 (lab blend). | Arizona State University | 10/01/1999 | 236B | 70 | 0.5 | 200 | 52936 | 33.5 | 6" diameter x 2" tall cylindrical specimen; sinusoidal shear strain loading
2099BM001 | 20-D-1999 | 20 | 122565 | 0 | 2001_06_01 | 45.2553 | -93.6979 | Bituminous Mix | mnroad_id assumed - sent to ASU June 2001 (lab blend). | Arizona State University | 10/01/1999 | 236B | 70 | 0.3 | 200 | 41422 | 35.4 | 6" diameter x 2" tall cylindrical specimen; sinusoidal shear strain loading
2099BM001 | 20-D-1999 | 20 | 122565 | 0 | 2001_06_01 | 45.2553 | -93.6979 | Bituminous Mix | mnroad_id assumed - sent to ASU June 2001 (lab blend). | Arizona State University | 10/01/1999 | 236B | 70 | 0.1 | 200 | 29691 | 37.4 | 6" diameter x 2" tall cylindrical specimen; sinusoidal shear strain loading
2099BM001 | 20-D-1999 | 20 | 122565 | 0 | 2001_06_01 | 45.2553 | -93.6979 | Bituminous Mix | mnroad_id assumed - sent to ASU June 2001 (lab blend). | Arizona State University | 10/01/1999 | 236B | 70 | 0.1 | 200 | 22834 | 39.2 | 6" diameter x 2" tall cylindrical specimen; sinusoidal shear strain loading
2099BM001 | 20-D-1999 | 20 | 122565 | 0 | 2001_06_01 | 45.2553 | -93.6979 | Bituminous Mix | mnroad_id assumed - sent to ASU June 2001 (lab blend). | Arizona State University | 10/01/1999 | 236B | 70 | 0 | 200 | 12038 | 42.2 | 6" diameter x 2" tall cylindrical specimen; sinusoidal shear strain loading
2099BM001 | 20-D-1999 | 20 | 122565 | 0 | 2001_06_01 | 45.2553 | -93.6979 | Bituminous Mix | mnroad_id assumed - sent to ASU June 2001 (lab blend). | Arizona State University | 10/01/1999 | 236T | 70 | 25 | 200 | 291774 | 33.4 | 6" diameter x 2" tall cylindrical specimen; sinusoidal shear strain loading
2099BM001 | 20-D-1999 | 20 | 122565 | 0 | 2001_06_01 | 45.2553 | -93.6979 | Bituminous Mix | mnroad_id assumed - sent to ASU June 2001 (lab blend). | Arizona State University | 10/01/1999 | 236T | 70 | 10 | 200 | 240248 | 28.6 | 6" diameter x 2" tall cylindrical specimen; sinusoidal shear strain loading
2099BM001 | 20-D-1999 | 20 | 122565 | 0 | 2001_06_01 | 45.2553 | -93.6979 | Bituminous Mix | mnroad_id assumed - sent to ASU June 2001 (lab blend). | Arizona State University | 10/01/1999 | 236T | 70 | 5 | 200 | 195088 | 29.8 | 6" diameter x 2" tall cylindrical specimen; sinusoidal shear strain loading
2099BM001 | 20-D-1999 | 20 | 122565 | 0 | 2001_06_01 | 45.2553 | -93.6979 | Bituminous Mix | mnroad_id assumed - sent to ASU June 2001 (lab blend). | Arizona State University | 10/01/1999 | 236T | 70 | 2.5 | 200 | 158540 | 31.2 | 6" diameter x 2" tall cylindrical specimen; sinusoidal shear strain loading
2099BM001 | 20-D-1999 | 20 | 122565 | 0 | 2001_06_01 | 45.2553 | -93.6979 | Bituminous Mix | mnroad_id assumed - sent to ASU June 2001 (lab blend). | Arizona State University | 10/01/1999 | 236T | 70 | 1 | 200 | 117090 | 33.3 | 6" diameter x 2" tall cylindrical specimen; sinusoidal shear strain loading
2099BM001 | 20-D-1999 | 20 | 122565 | 0 | 2001_06_01 | 45.2553 | -93.6979 | Bituminous Mix | mnroad_id assumed - sent to ASU June 2001 (lab blend). | Arizona State University | 10/01/1999 | 236T | 70 | 0.5 | 200 | 92608 | 35.3 | 6" diameter x 2" tall cylindrical specimen; sinusoidal shear strain loading
2099BM001 | 20-D-1999 | 20 | 122565 | 0 | 2001_06_01 | 45.2553 | -93.6979 | Bituminous Mix | mnroad_id assumed - sent to ASU June 2001 (lab blend). | Arizona State University | 10/01/1999 | 236T | 70 | 0.3 | 200 | 72056 | 37.1 | 6" diameter x 2" tall cylindrical specimen; sinusoidal shear strain loading
2099BM001 | 20-D-1999 | 20 | 122565 | 0 | 2001_06_01 | 45.2553 | -93.6979 | Bituminous Mix | mnroad_id assumed - sent to ASU June 2001 (lab blend). | Arizona State University | 10/01/1999 | 236T | 70 | 0.1 | 200 | 50520 | 38.7 | 6" diameter x 2" tall cylindrical specimen; sinusoidal shear strain loading
2099BM001 | 20-D-1999 | 20 | 122565 | 0 | 2001_06_01 | 45.2553 | -93.6979 | Bituminous Mix | mnroad_id assumed - sent to ASU June 2001 (lab blend). | Arizona State University | 10/01/1999 | 236T | 70 | 0.1 | 200 | 38112 | 40.9 | 6" diameter x 2" tall cylindrical specimen; sinusoidal shear strain loading
2099BM001 | 20-D-1999 | 20 | 122565 | 0 | 2001_06_01 | 45.2553 | -93.6979 | Bituminous Mix | mnroad_id assumed - sent to ASU June 2001 (lab blend). | Arizona State University | 10/01/1999 | 236T | 70 | 0 | 200 | 19394 | 44.5 | 6" diameter x 2" tall cylindrical specimen; sinusoidal shear strain loading
2099BM001 | 20-D-1999 | 20 | 122565 | 0 | 2001_06_01 | 45.2553 | -93.6979 | Bituminous Mix | mnroad_id assumed - sent to ASU June 2001 (lab blend). | Arizona State University | 10/01/1999 | 236B | 100 | 25 | 200 | 91600 | 52.7 | 6" diameter x 2" tall cylindrical specimen; sinusoidal shear strain loading
2099BM001 | 20-D-1999 | 20 | 122565 | 0 | 2001_06_01 | 45.2553 | -93.6979 | Bituminous Mix | mnroad_id assumed - sent to ASU June 2001 (lab blend). | Arizona State University | 10/01/1999 | 236B | 100 | 10 | 200 | 56794 | 49.3 | 6" diameter x 2" tall cylindrical specimen; sinusoidal shear strain loading
2099BM001 | 20-D-1999 | 20 | 122565 | 0 | 2001_06_01 | 45.2553 | -93.6979 | Bituminous Mix | mnroad_id assumed - sent to ASU June 2001 (lab blend). | Arizona State University | 10/01/1999 | 236B | 100 | 5 | 200 | 40898 | 47.6 | 6" diameter x 2" tall cylindrical specimen; sinusoidal shear strain loading
2099BM001 | 20-D-1999 | 20 | 122565 | 0 | 2001_06_01 | 45.2553 | -93.6979 | Bituminous Mix | mnroad_id assumed - sent to ASU June 2001 (lab blend). | Arizona State University | 10/01/1999 | 236B | 100 | 2.5 | 200 | 30594 | 49 | 6" diameter x 2" tall cylindrical specimen; sinusoidal shear strain loading
2099BM001 | 20-D-1999 | 20 | 122565 | 0 | 2001_06_01 | 45.2553 | -93.6979 | Bituminous Mix | mnroad_id assumed - sent to ASU June 2001 (lab blend). | Arizona State University | 10/01/1999 | 236B | 100 | 1 | 200 | 19996 | 48.5 | 6" diameter x 2" tall cylindrical specimen; sinusoidal shear strain loading
2099BM001 | 20-D-1999 | 20 | 122565 | 0 | 2001_06_01 | 45.2553 | -93.6979 | Bituminous Mix | mnroad_id assumed - sent to ASU June 2001 (lab blend). | Arizona State University | 10/01/1999 | 236B | 100 | 0.5 | 200 | 14468 | 48.7 | 6" diameter x 2" tall cylindrical specimen; sinusoidal shear strain loading
2099BM001 | 20-D-1999 | 20 | 122565 | 0 | 2001_06_01 | 45.2553 | -93.6979 | Bituminous Mix | mnroad_id assumed - sent to ASU June 2001 (lab blend). | Arizona State University | 10/01/1999 | 236B | 100 | 0.3 | 200 | 10490 | 47.6 | 6" diameter x 2" tall cylindrical specimen; sinusoidal shear strain loading
2099BM001 | 20-D-1999 | 20 | 122565 | 0 | 2001_06_01 | 45.2553 | -93.6979 | Bituminous Mix | mnroad_id assumed - sent to ASU June 2001 (lab blend). | Arizona State University | 10/01/1999 | 236B | 100 | 0.1 | 200 | 6968 | 47.2 | 6" diameter x 2" tall cylindrical specimen; sinusoidal shear strain loading
2099BM001 | 20-D-1999 | 20 | 122565 | 0 | 2001_06_01 | 45.2553 | -93.6979 | Bituminous Mix | mnroad_id assumed - sent to ASU June 2001 (lab blend). | Arizona State University | 10/01/1999 | 236B | 100 | 0.1 | 200 | 5016 | 43.6 | 6" diameter x 2" tall cylindrical specimen; sinusoidal shear strain loading
2099BM001 | 20-D-1999 | 20 | 122565 | 0 | 2001_06_01 | 45.2553 | -93.6979 | Bituminous Mix | mnroad_id assumed - sent to ASU June 2001 (lab blend). | Arizona State University | 10/01/1999 | 236B | 100 | 0 | 200 | 2858 | 39.4 | 6" diameter x 2" tall cylindrical specimen; sinusoidal shear strain loading
2099BM001 | 20-D-1999 | 20 | 122565 | 0 | 2001_06_01 | 45.2553 | -93.6979 | Bituminous Mix | mnroad_id assumed - sent to ASU June 2001 (lab blend). | Arizona State University | 10/01/1999 | 236T | 100 | 25 | 200 | 84400 | 49.5 | 6" diameter x 2" tall cylindrical specimen; sinusoidal shear strain loading
2099BM001 | 20-D-1999 | 20 | 122565 | 0 | 2001_06_01 | 45.2553 | -93.6979 | Bituminous Mix | mnroad_id assumed - sent to ASU June 2001 (lab blend). | Arizona State University | 10/01/1999 | 236T | 100 | 10 | 200 | 54444 | 48.6 | 6" diameter x 2" tall cylindrical specimen; sinusoidal shear strain loading
2099BM001 | 20-D-1999 | 20 | 122565 | 0 | 2001_06_01 | 45.2553 | -93.6979 | Bituminous Mix | mnroad_id assumed - sent to ASU June 2001 (lab blend). | Arizona State University | 10/01/1999 | 236T | 100 | 5 | 200 | 36906 | 48.6 | 6" diameter x 2" tall cylindrical specimen; sinusoidal shear strain loading
2099BM001 | 20-D-1999 | 20 | 122565 | 0 | 2001_06_01 | 45.2553 | -93.6979 | Bituminous Mix | mnroad_id assumed - sent to ASU June 2001 (lab blend). | Arizona State University | 10/01/1999 | 236T | 100 | 2.5 | 200 | 25758 | 47.2 | 6" diameter x 2" tall cylindrical specimen; sinusoidal shear strain loading
2099BM001 | 20-D-1999 | 20 | 122565 | 0 | 2001_06_01 | 45.2553 | -93.6979 | Bituminous Mix | mnroad_id assumed - sent to ASU June 2001 (lab blend). | Arizona State University | 10/01/1999 | 236T | 100 | 1 | 200 | 17932 | 49 | 6" diameter x 2" tall cylindrical specimen; sinusoidal shear strain loading
2099BM001 | 20-D-1999 | 20 | 122565 | 0 | 2001_06_01 | 45.2553 | -93.6979 | Bituminous Mix | mnroad_id assumed - sent to ASU June 2001 (lab blend). | Arizona State University | 10/01/1999 | 236T | 100 | 0.5 | 200 | 12926 | 48.6 | 6" diameter x 2" tall cylindrical specimen; sinusoidal shear strain loading
2099BM001 | 20-D-1999 | 20 | 122565 | 0 | 2001_06_01 | 45.2553 | -93.6979 | Bituminous Mix | mnroad_id assumed - sent to ASU June 2001 (lab blend). | Arizona State University | 10/01/1999 | 236T | 100 | 0.3 | 200 | 9418 | 47.6 | 6" diameter x 2" tall cylindrical specimen; sinusoidal shear strain loading
2099BM001 | 20-D-1999 | 20 | 122565 | 0 | 2001_06_01 | 45.2553 | -93.6979 | Bituminous Mix | mnroad_id assumed - sent to ASU June 2001 (lab blend). | Arizona State University | 10/01/1999 | 235B | 70 | 0.1 | 150 | 41682 | 39 | 6" diameter x 2" tall cylindrical specimen; sinusoidal shear strain loading
2099BM001 | 20-D-1999 | 20 | 122565 | 0 | 2001_06_01 | 45.2553 | -93.6979 | Bituminous Mix | mnroad_id assumed - sent to ASU June 2001 (lab blend). | Arizona State University | 10/01/1999 | 235B | 70 | 0 | 150 | 23532 | 27.7 | 6" diameter x 2" tall cylindrical specimen; sinusoidal shear strain loading
2099BM001 | 20-D-1999 | 20 | 122565 | 0 | 2001_06_01 | 45.2553 | -93.6979 | Bituminous Mix | mnroad_id assumed - sent to ASU June 2001 (lab blend). | Arizona State University | 10/01/1999 | 235T | 70 | 25 | 150 | 304640 | 27.5 | 6" diameter x 2" tall cylindrical specimen; sinusoidal shear strain loading
2099BM001 | 20-D-1999 | 20 | 122565 | 0 | 2001_06_01 | 45.2553 | -93.6979 | Bituminous Mix | mnroad_id assumed - sent to ASU June 2001 (lab blend). | Arizona State University | 10/01/1999 | 235T | 70 | 10 | 150 | 236350 | 28.9 | 6" diameter x 2" tall cylindrical specimen; sinusoidal shear strain loading
2099BM001 | 20-D-1999 | 20 | 122565 | 0 | 2001_06_01 | 45.2553 | -93.6979 | Bituminous Mix | mnroad_id assumed - sent to ASU June 2001 (lab blend). | Arizona State University | 10/01/1999 | 235T | 70 | 5 | 150 | 193440 | 29.6 | 6" diameter x 2" tall cylindrical specimen; sinusoidal shear strain loading
2099BM001 | 20-D-1999 | 20 | 122565 | 0 | 2001_06_01 | 45.2553 | -93.6979 | Bituminous Mix | mnroad_id assumed - sent to ASU June 2001 (lab blend). | Arizona State University | 10/01/1999 | 235T | 70 | 2.5 | 150 | 157214 | 32.3 | 6" diameter x 2" tall cylindrical specimen; sinusoidal shear strain loading
2099BM001 | 20-D-1999 | 20 | 122565 | 0 | 2001_06_01 | 45.2553 | -93.6979 | Bituminous Mix | mnroad_id assumed - sent to ASU June 2001 (lab blend). | Arizona State University | 10/01/1999 | 235T | 70 | 1 | 150 | 118364 | 33.7 | 6" diameter x 2" tall cylindrical specimen; sinusoidal shear strain loading
2099BM001 | 20-D-1999 | 20 | 122565 | 0 | 2001_06_01 | 45.2553 | -93.6979 | Bituminous Mix | mnroad_id assumed - sent to ASU June 2001 (lab blend). | Arizona State University | 10/01/1999 | 235T | 70 | 0.5 | 150 | 93210 | 33.7 | 6" diameter x 2" tall cylindrical specimen; sinusoidal shear strain loading
2099BM001 | 20-D-1999 | 20 | 122565 | 0 | 2001_06_01 | 45.2553 | -93.6979 | Bituminous Mix | mnroad_id assumed - sent to ASU June 2001 (lab blend). | Arizona State University | 10/01/1999 | 235T | 70 | 0.3 | 150 | 74648 | 35.3 | 6" diameter x 2" tall cylindrical specimen; sinusoidal shear strain loading
2099BM001 | 20-D-1999 | 20 | 122565 | 0 | 2001_06_01 | 45.2553 | -93.6979 | Bituminous Mix | mnroad_id assumed - sent to ASU June 2001 (lab blend). | Arizona State University | 10/01/1999 | 235T | 70 | 0.1 | 150 | 52256 | 37.9 | 6" diameter x 2" tall cylindrical specimen; sinusoidal shear strain loading
2099BM001 | 20-D-1999 | 20 | 122565 | 0 | 2001_06_01 | 45.2553 | -93.6979 | Bituminous Mix | mnroad_id assumed - sent to ASU June 2001 (lab blend). | Arizona State University | 10/01/1999 | 235T | 70 | 0.1 | 150 | 40158 | 40.4 | 6" diameter x 2" tall cylindrical specimen; sinusoidal shear strain loading
2099BM001 | 20-D-1999 | 20 | 122565 | 0 | 2001_06_01 | 45.2553 | -93.6979 | Bituminous Mix | mnroad_id assumed - sent to ASU June 2001 (lab blend). | Arizona State University | 10/01/1999 | 235T | 70 | 0 | 150 | 20770 | 44.3 | 6" diameter x 2" tall cylindrical specimen; sinusoidal shear strain loading
2099BM001 | 20-D-1999 | 20 | 122565 | 0 | 2001_06_01 | 45.2553 | -93.6979 | Bituminous Mix | mnroad_id assumed - sent to ASU June 2001 (lab blend). | Arizona State University | 10/01/1999 | 235B | 100 | 25 | 150 | 77894 | 52 | 6" diameter x 2" tall cylindrical specimen; sinusoidal shear strain loading
2099BM001 | 20-D-1999 | 20 | 122565 | 0 | 2001_06_01 | 45.2553 | -93.6979 | Bituminous Mix | mnroad_id assumed - sent to ASU June 2001 (lab blend). | Arizona State University | 10/01/1999 | 235B | 100 | 10 | 150 | 56676 | 47.9 | 6" diameter x 2" tall cylindrical specimen; sinusoidal shear strain loading
2099BM001 | 20-D-1999 | 20 | 122565 | 0 | 2001_06_01 | 45.2553 | -93.6979 | Bituminous Mix | mnroad_id assumed - sent to ASU June 2001 (lab blend). | Arizona State University | 10/01/1999 | 235B | 100 | 5 | 150 | 41280 | 47.4 | 6" diameter x 2" tall cylindrical specimen; sinusoidal shear strain loading
2099BM001 | 20-D-1999 | 20 | 122565 | 0 | 2001_06_01 | 45.2553 | -93.6979 | Bituminous Mix | mnroad_id assumed - sent to ASU June 2001 (lab blend). | Arizona State University | 10/01/1999 | 235B | 100 | 2.5 | 150 | 30580 | 47 | 6" diameter x 2" tall cylindrical specimen; sinusoidal shear strain loading
2099BM001 | 20-D-1999 | 20 | 122565 | 0 | 2001_06_01 | 45.2553 | -93.6979 | Bituminous Mix | mnroad_id assumed - sent to ASU June 2001 (lab blend). | Arizona State University | 10/01/1999 | 235B | 100 | 1 | 150 | 20024 | 46.8 | 6" diameter x 2" tall cylindrical specimen; sinusoidal shear strain loading
2099BM001 | 20-D-1999 | 20 | 122565 | 0 | 2001_06_01 | 45.2553 | -93.6979 | Bituminous Mix | mnroad_id assumed - sent to ASU June 2001 (lab blend). | Arizona State University | 10/01/1999 | 235B | 100 | 0.5 | 150 | 14620 | 47.9 | 6" diameter x 2" tall cylindrical specimen; sinusoidal shear strain loading
2099BM001 | 20-D-1999 | 20 | 122565 | 0 | 2001_06_01 | 45.2553 | -93.6979 | Bituminous Mix | mnroad_id assumed - sent to ASU June 2001 (lab blend). | Arizona State University | 10/01/1999 | 235B | 100 | 0.3 | 150 | 10606 | 46.5 | 6" diameter x 2" tall cylindrical specimen; sinusoidal shear strain loading
2099BM001 | 20-D-1999 | 20 | 122565 | 0 | 2001_06_01 | 45.2553 | -93.6979 | Bituminous Mix | mnroad_id assumed - sent to ASU June 2001 (lab blend). | Arizona State University | 10/01/1999 | 235B | 100 | 0.1 | 150 | 7326 | 44.3 | 6" diameter x 2" tall cylindrical specimen; sinusoidal shear strain loading
2099BM001 | 20-D-1999 | 20 | 122565 | 0 | 2001_06_01 | 45.2553 | -93.6979 | Bituminous Mix | mnroad_id assumed - sent to ASU June 2001 (lab blend). | Arizona State University | 10/01/1999 | 235B | 100 | 0.1 | 150 | 5262 | 43.6 | 6" diameter x 2" tall cylindrical specimen; sinusoidal shear strain loading
2099BM001 | 20-D-1999 | 20 | 122565 | 0 | 2001_06_01 | 45.2553 | -93.6979 | Bituminous Mix | mnroad_id assumed - sent to ASU June 2001 (lab blend). | Arizona State University | 10/01/1999 | 234B | 40 | 25 | 100 | 283278 | 33.1 | 6" diameter x 2" tall cylindrical specimen; sinusoidal shear strain loading
2099BM001 | 20-D-1999 | 20 | 122565 | 0 | 2001_06_01 | 45.2553 | -93.6979 | Bituminous Mix | mnroad_id assumed - sent to ASU June 2001 (lab blend). | Arizona State University | 10/01/1999 | 234B | 40 | 10 | 100 | 255212 | 19.5 | 6" diameter x 2" tall cylindrical specimen; sinusoidal shear strain loading
2099BM001 | 20-D-1999 | 20 | 122565 | 0 | 2001_06_01 | 45.2553 | -93.6979 | Bituminous Mix | mnroad_id assumed - sent to ASU June 2001 (lab blend). | Arizona State University | 10/01/1999 | 234B | 40 | 5 | 100 | 225098 | 18.7 | 6" diameter x 2" tall cylindrical specimen; sinusoidal shear strain loading
2099BM001 | 20-D-1999 | 20 | 122565 | 0 | 2001_06_01 | 45.2553 | -93.6979 | Bituminous Mix | mnroad_id assumed - sent to ASU June 2001 (lab blend). | Arizona State University | 10/01/1999 | 234B | 40 | 2.5 | 100 | 199574 | 18.4 | 6" diameter x 2" tall cylindrical specimen; sinusoidal shear strain loading
2099BM001 | 20-D-1999 | 20 | 122565 | 0 | 2001_06_01 | 45.2553 | -93.6979 | Bituminous Mix | mnroad_id assumed - sent to ASU June 2001 (lab blend). | Arizona State University | 10/01/1999 | 234B | 40 | 1 | 100 | 171674 | 18.3 | 6" diameter x 2" tall cylindrical specimen; sinusoidal shear strain loading
2099BM001 | 20-D-1999 | 20 | 122565 | 0 | 2001_06_01 | 45.2553 | -93.6979 | Bituminous Mix | mnroad_id assumed - sent to ASU June 2001 (lab blend). | Arizona State University | 10/01/1999 | 234B | 40 | 0.5 | 100 | 149158 | 18.7 | 6" diameter x 2" tall cylindrical specimen; sinusoidal shear strain loading
2099BM001 | 20-D-1999 | 20 | 122565 | 0 | 2001_06_01 | 45.2553 | -93.6979 | Bituminous Mix | mnroad_id assumed - sent to ASU June 2001 (lab blend). | Arizona State University | 10/01/1999 | 234B | 40 | 0.3 | 100 | 131424 | 20.7 | 6" diameter x 2" tall cylindrical specimen; sinusoidal shear strain loading
2099BM001 | 20-D-1999 | 20 | 122565 | 0 | 2001_06_01 | 45.2553 | -93.6979 | Bituminous Mix | mnroad_id assumed - sent to ASU June 2001 (lab blend). | Arizona State University | 10/01/1999 | 234B | 40 | 0.1 | 100 | 108226 | 21.3 | 6" diameter x 2" tall cylindrical specimen; sinusoidal shear strain loading
2099BM001 | 20-D-1999 | 20 | 122565 | 0 | 2001_06_01 | 45.2553 | -93.6979 | Bituminous Mix | mnroad_id assumed - sent to ASU June 2001 (lab blend). | Arizona State University | 10/01/1999 | 234B | 40 | 0.1 | 100 | 90998 | 23.7 | 6" diameter x 2" tall cylindrical specimen; sinusoidal shear strain loading
2099BM001 | 20-D-1999 | 20 | 122565 | 0 | 2001_06_01 | 45.2553 | -93.6979 | Bituminous Mix | mnroad_id assumed - sent to ASU June 2001 (lab blend). | Arizona State University | 10/01/1999 | 234B | 40 | 0 | 100 | 61486 | 27.5 | 6" diameter x 2" tall cylindrical specimen; sinusoidal shear strain loading
2099BM001 | 20-D-1999 | 20 | 122565 | 0 | 2001_06_01 | 45.2553 | -93.6979 | Bituminous Mix | mnroad_id assumed - sent to ASU June 2001 (lab blend). | Arizona State University | 10/01/1999 | 234T | 40 | 25 | 100 | 471734 | 29.3 | 6" diameter x 2" tall cylindrical specimen; sinusoidal shear strain loading
2099BM001 | 20-D-1999 | 20 | 122565 | 0 | 2001_06_01 | 45.2553 | -93.6979 | Bituminous Mix | mnroad_id assumed - sent to ASU June 2001 (lab blend). | Arizona State University | 10/01/1999 | 234T | 40 | 10 | 100 | 371632 | 22.3 | 6" diameter x 2" tall cylindrical specimen; sinusoidal shear strain loading
2099BM001 | 20-D-1999 | 20 | 122565 | 0 | 2001_06_01 | 45.2553 | -93.6979 | Bituminous Mix | mnroad_id assumed - sent to ASU June 2001 (lab blend). | Arizona State University | 10/01/1999 | 234T | 40 | 5 | 100 | 353392 | 21.2 | 6" diameter x 2" tall cylindrical specimen; sinusoidal shear strain loading
2099BM001 | 20-D-1999 | 20 | 122565 | 0 | 2001_06_01 | 45.2553 | -93.6979 | Bituminous Mix | mnroad_id assumed - sent to ASU June 2001 (lab blend). | Arizona State University | 10/01/1999 | 234T | 40 | 2.5 | 100 | 309342 | 20.8 | 6" diameter x 2" tall cylindrical specimen; sinusoidal shear strain loading
2099BM001 | 20-D-1999 | 20 | 122565 | 0 | 2001_06_01 | 45.2553 | -93.6979 | Bituminous Mix | mnroad_id assumed - sent to ASU June 2001 (lab blend). | Arizona State University | 10/01/1999 | 234T | 40 | 1 | 100 | 267024 | 19.6 | 6" diameter x 2" tall cylindrical specimen; sinusoidal shear strain loading
2099BM001 | 20-D-1999 | 20 | 122565 | 0 | 2001_06_01 | 45.2553 | -93.6979 | Bituminous Mix | mnroad_id assumed - sent to ASU June 2001 (lab blend). | Arizona State University | 10/01/1999 | 234T | 40 | 0.5 | 100 | 237146 | 20.6 | 6" diameter x 2" tall cylindrical specimen; sinusoidal shear strain loading
2099BM001 | 20-D-1999 | 20 | 122565 | 0 | 2001_06_01 | 45.2553 | -93.6979 | Bituminous Mix | mnroad_id assumed - sent to ASU June 2001 (lab blend). | Arizona State University | 10/01/1999 | 234T | 40 | 0.3 | 100 | 219918 | 20.9 | 6" diameter x 2" tall cylindrical specimen; sinusoidal shear strain loading
2099BM001 | 20-D-1999 | 20 | 122565 | 0 | 2001_06_01 | 45.2553 | -93.6979 | Bituminous Mix | mnroad_id assumed - sent to ASU June 2001 (lab blend). | Arizona State University | 10/01/1999 | 234T | 40 | 0.1 | 100 | 173530 | 23.4 | 6" diameter x 2" tall cylindrical specimen; sinusoidal shear strain loading
2099BM001 | 20-D-1999 | 20 | 122565 | 0 | 2001_06_01 | 45.2553 | -93.6979 | Bituminous Mix | mnroad_id assumed - sent to ASU June 2001 (lab blend). | Arizona State University | 10/01/1999 | 234T | 40 | 0.1 | 100 | 150818 | 23.6 | 6" diameter x 2" tall cylindrical specimen; sinusoidal shear strain loading
2099BM001 | 20-D-1999 | 20 | 122565 | 0 | 2001_06_01 | 45.2553 | -93.6979 | Bituminous Mix | mnroad_id assumed - sent to ASU June 2001 (lab blend). | Arizona State University | 10/01/1999 | 234T | 40 | 0 | 100 | 102748 | 27.8 | 6" diameter x 2" tall cylindrical specimen; sinusoidal shear strain loading
2099BM001 | 20-D-1999 | 20 | 122565 | 0 | 2001_06_01 | 45.2553 | -93.6979 | Bituminous Mix | mnroad_id assumed - sent to ASU June 2001 (lab blend). | Arizona State University | 10/01/1999 | 234B | 70 | 25 | 100 | 228540 | 41.2 | 6" diameter x 2" tall cylindrical specimen; sinusoidal shear strain loading
2099BM001 | 20-D-1999 | 20 | 122565 | 0 | 2001_06_01 | 45.2553 | -93.6979 | Bituminous Mix | mnroad_id assumed - sent to ASU June 2001 (lab blend). | Arizona State University | 10/01/1999 | 234B | 70 | 10 | 100 | 150662 | 43.3 | 6" diameter x 2" tall cylindrical specimen; sinusoidal shear strain loading
2099BM001 | 20-D-1999 | 20 | 122565 | 0 | 2001_06_01 | 45.2553 | -93.6979 | Bituminous Mix | mnroad_id assumed - sent to ASU June 2001 (lab blend). | Arizona State University | 10/01/1999 | 234B | 70 | 5 | 100 | 118012 | 41.8 | 6" diameter x 2" tall cylindrical specimen; sinusoidal shear strain loading
2099BM001 | 20-D-1999 | 20 | 122565 | 0 | 2001_06_01 | 45.2553 | -93.6979 | Bituminous Mix | mnroad_id assumed - sent to ASU June 2001 (lab blend). | Arizona State University | 10/01/1999 | 234B | 70 | 2.5 | 100 | 93950 | 42.1 | 6" diameter x 2" tall cylindrical specimen; sinusoidal shear strain loading
2099BM001 | 20-D-1999 | 20 | 122565 | 0 | 2001_06_01 | 45.2553 | -93.6979 | Bituminous Mix | mnroad_id assumed - sent to ASU June 2001 (lab blend). | Arizona State University | 10/01/1999 | 234B | 70 | 1 | 100 | 68012 | 44.4 | 6" diameter x 2" tall cylindrical specimen; sinusoidal shear strain loading
2099BM001 | 20-D-1999 | 20 | 122565 | 0 | 2001_06_01 | 45.2553 | -93.6979 | Bituminous Mix | mnroad_id assumed - sent to ASU June 2001 (lab blend). | Arizona State University | 10/01/1999 | 234B | 70 | 0.5 | 100 | 51152 | 45.2 | 6" diameter x 2" tall cylindrical specimen; sinusoidal shear strain loading
2099BM001 | 20-D-1999 | 20 | 122565 | 0 | 2001_06_01 | 45.2553 | -93.6979 | Bituminous Mix | mnroad_id assumed - sent to ASU June 2001 (lab blend). | Arizona State University | 10/01/1999 | 234B | 70 | 0.3 | 100 | 38266 | 45.3 | 6" diameter x 2" tall cylindrical specimen; sinusoidal shear strain loading
2099BM001 | 20-D-1999 | 20 | 122565 | 0 | 2001_06_01 | 45.2553 | -93.6979 | Bituminous Mix | mnroad_id assumed - sent to ASU June 2001 (lab blend). | Arizona State University | 10/01/1999 | 234B | 70 | 0.1 | 100 | 28992 | 44.2 | 6" diameter x 2" tall cylindrical specimen; sinusoidal shear strain loading
2099BM001 | 20-D-1999 | 20 | 122565 | 0 | 2001_06_01 | 45.2553 | -93.6979 | Bituminous Mix | mnroad_id assumed - sent to ASU June 2001 (lab blend). | Arizona State University | 10/01/1999 | 234B | 70 | 0.1 | 100 | 22552 | 42.4 | 6" diameter x 2" tall cylindrical specimen; sinusoidal shear strain loading
2099BM001 | 20-D-1999 | 20 | 122565 | 0 | 2001_06_01 | 45.2553 | -93.6979 | Bituminous Mix | mnroad_id assumed - sent to ASU June 2001 (lab blend). | Arizona State University | 10/01/1999 | 234B | 70 | 0 | 100 | 12830 | 41.5 | 6" diameter x 2" tall cylindrical specimen; sinusoidal shear strain loading
2099BM001 | 20-D-1999 | 20 | 122565 | 0 | 2001_06_01 | 45.2553 | -93.6979 | Bituminous Mix | mnroad_id assumed - sent to ASU June 2001 (lab blend). | Arizona State University | 10/01/1999 | 234T | 70 | 25 | 100 | 226616 | 33.1 | 6" diameter x 2" tall cylindrical specimen; sinusoidal shear strain loading
2099BM001 | 20-D-1999 | 20 | 122565 | 0 | 2001_06_01 | 45.2553 | -93.6979 | Bituminous Mix | mnroad_id assumed - sent to ASU June 2001 (lab blend). | Arizona State University | 10/01/1999 | 234T | 70 | 10 | 100 | 188250 | 30.2 | 6" diameter x 2" tall cylindrical specimen; sinusoidal shear strain loading
2099BM001 | 20-D-1999 | 20 | 122565 | 0 | 2001_06_01 | 45.2553 | -93.6979 | Bituminous Mix | mnroad_id assumed - sent to ASU June 2001 (lab blend). | Arizona State University | 10/01/1999 | 234T | 70 | 5 | 100 | 135118 | 28.1 | 6" diameter x 2" tall cylindrical specimen; sinusoidal shear strain loading
2099BM001 | 20-D-1999 | 20 | 122565 | 0 | 2001_06_01 | 45.2553 | -93.6979 | Bituminous Mix | mnroad_id assumed - sent to ASU June 2001 (lab blend). | Arizona State University | 10/01/1999 | 234T | 70 | 2.5 | 100 | 135118 | 28.1 | 6" diameter x 2" tall cylindrical specimen; sinusoidal shear strain loading
2099BM001 | 20-D-1999 | 20 | 122565 | 0 | 2001_06_01 | 45.2553 | -93.6979 | Bituminous Mix | mnroad_id assumed - sent to ASU June 2001 (lab blend). | Arizona State University | 10/01/1999 | 234T | 70 | 1 | 100 | 104272 | 29.9 | 6" diameter x 2" tall cylindrical specimen; sinusoidal shear strain loading
2099BM001 | 20-D-1999 | 20 | 122565 | 0 | 2001_06_01 | 45.2553 | -93.6979 | Bituminous Mix | mnroad_id assumed - sent to ASU June 2001 (lab blend). | Arizona State University | 10/01/1999 | 234T | 70 | 0.5 | 100 | 81344 | 32.2 | 6" diameter x 2" tall cylindrical specimen; sinusoidal shear strain loading
2099BM001 | 20-D-1999 | 20 | 122565 | 0 | 2001_06_01 | 45.2553 | -93.6979 | Bituminous Mix | mnroad_id assumed - sent to ASU June 2001 (lab blend). | Arizona State University | 10/01/1999 | 234T | 70 | 0.3 | 100 | 59946 | 36 | 6" diameter x 2" tall cylindrical specimen; sinusoidal shear strain loading
2099BM001 | 20-D-1999 | 20 | 122565 | 0 | 2001_06_01 | 45.2553 | -93.6979 | Bituminous Mix | mnroad_id assumed - sent to ASU June 2001 (lab blend). | Arizona State University | 10/01/1999 | 234T | 70 | 0.1 | 100 | 49888 | 34.4 | 6" diameter x 2" tall cylindrical specimen; sinusoidal shear strain loading
2099BM001 | 20-D-1999 | 20 | 122565 | 0 | 2001_06_01 | 45.2553 | -93.6979 | Bituminous Mix | mnroad_id assumed - sent to ASU June 2001 (lab blend). | Arizona State University | 10/01/1999 | 234T | 70 | 0.1 | 100 | 38488 | 37.9 | 6" diameter x 2" tall cylindrical specimen; sinusoidal shear strain loading
2099BM001 | 20-D-1999 | 20 | 122565 | 0 | 2001_06_01 | 45.2553 | -93.6979 | Bituminous Mix | mnroad_id assumed - sent to ASU June 2001 (lab blend). | Arizona State University | 10/01/1999 | 234T | 70 | 0 | 100 | 22686 | 35 | 6" diameter x 2" tall cylindrical specimen; sinusoidal shear strain loading
2099BM001 | 20-D-1999 | 20 | 122565 | 0 | 2001_06_01 | 45.2553 | -93.6979 | Bituminous Mix | mnroad_id assumed - sent to ASU June 2001 (lab blend). | Arizona State University | 10/01/1999 | 234B | 100 | 25 | 100 | 44808 | 59 | 6" diameter x 2" tall cylindrical specimen; sinusoidal shear strain loading
2099BM001 | 20-D-1999 | 20 | 122565 | 0 | 2001_06_01 | 45.2553 | -93.6979 | Bituminous Mix | mnroad_id assumed - sent to ASU June 2001 (lab blend). | Arizona State University | 10/01/1999 | 234B | 100 | 10 | 100 | 32376 | 53.4 | 6" diameter x 2" tall cylindrical specimen; sinusoidal shear strain loading
2099BM001 | 20-D-1999 | 20 | 122565 | 0 | 2001_06_01 | 45.2553 | -93.6979 | Bituminous Mix | mnroad_id assumed - sent to ASU June 2001 (lab blend). | Arizona State University | 10/01/1999 | 234B | 100 | 5 | 100 | 23636 | 52.1 | 6" diameter x 2" tall cylindrical specimen; sinusoidal shear strain loading
2099BM001 | 20-D-1999 | 20 | 122565 | 0 | 2001_06_01 | 45.2553 | -93.6979 | Bituminous Mix | mnroad_id assumed - sent to ASU June 2001 (lab blend). | Arizona State University | 10/01/1999 | 236T | 40 | 10 | 200 | 303546 | 15.3 | 6" diameter x 2" tall cylindrical specimen; sinusoidal shear strain loading
2099BM001 | 20-D-1999 | 20 | 122565 | 0 | 2001_06_01 | 45.2553 | -93.6979 | Bituminous Mix | mnroad_id assumed - sent to ASU June 2001 (lab blend). | Arizona State University | 10/01/1999 | 236T | 40 | 5 | 200 | 277848 | 12.7 | 6" diameter x 2" tall cylindrical specimen; sinusoidal shear strain loading
2099BM001 | 20-D-1999 | 20 | 122565 | 0 | 2001_06_01 | 45.2553 | -93.6979 | Bituminous Mix | mnroad_id assumed - sent to ASU June 2001 (lab blend). | Arizona State University | 10/01/1999 | 236T | 40 | 2.5 | 200 | 254714 | 12.7 | 6" diameter x 2" tall cylindrical specimen; sinusoidal shear strain loading
2099BM001 | 20-D-1999 | 20 | 122565 | 0 | 2001_06_01 | 45.2553 | -93.6979 | Bituminous Mix | mnroad_id assumed - sent to ASU June 2001 (lab blend). | Arizona State University | 10/01/1999 | 236T | 40 | 1 | 200 | 228870 | 13 | 6" diameter x 2" tall cylindrical specimen; sinusoidal shear strain loading
2099BM001 | 20-D-1999 | 20 | 122565 | 0 | 2001_06_01 | 45.2553 | -93.6979 | Bituminous Mix | mnroad_id assumed - sent to ASU June 2001 (lab blend). | Arizona State University | 10/01/1999 | 236T | 40 | 0.5 | 200 | 208936 | 13.5 | 6" diameter x 2" tall cylindrical specimen; sinusoidal shear strain loading
2099BM001 | 20-D-1999 | 20 | 122565 | 0 | 2001_06_01 | 45.2553 | -93.6979 | Bituminous Mix | mnroad_id assumed - sent to ASU June 2001 (lab blend). | Arizona State University | 10/01/1999 | 236T | 40 | 0.3 | 200 | 188212 | 15.1 | 6" diameter x 2" tall cylindrical specimen; sinusoidal shear strain loading
2099BM001 | 20-D-1999 | 20 | 122565 | 0 | 2001_06_01 | 45.2553 | -93.6979 | Bituminous Mix | mnroad_id assumed - sent to ASU June 2001 (lab blend). | Arizona State University | 10/01/1999 | 236T | 40 | 0.1 | 200 | 161984 | 17 | 6" diameter x 2" tall cylindrical specimen; sinusoidal shear strain loading
2099BM001 | 20-D-1999 | 20 | 122565 | 0 | 2001_06_01 | 45.2553 | -93.6979 | Bituminous Mix | mnroad_id assumed - sent to ASU June 2001 (lab blend). | Arizona State University | 10/01/1999 | 236T | 40 | 0.1 | 200 | 143474 | 18.9 | 6" diameter x 2" tall cylindrical specimen; sinusoidal shear strain loading
2099BM001 | 20-D-1999 | 20 | 122565 | 0 | 2001_06_01 | 45.2553 | -93.6979 | Bituminous Mix | mnroad_id assumed - sent to ASU June 2001 (lab blend). | Arizona State University | 10/01/1999 | 236T | 40 | 0 | 200 | 101298 | 23.9 | 6" diameter x 2" tall cylindrical specimen; sinusoidal shear strain loading
2099BM001 | 20-D-1999 | 20 | 122565 | 0 | 2001_06_01 | 45.2553 | -93.6979 | Bituminous Mix | mnroad_id assumed - sent to ASU June 2001 (lab blend). | Arizona State University | 10/01/1999 | 236B | 70 | 25 | 200 | 163679 | 25.5 | 6" diameter x 2" tall cylindrical specimen; sinusoidal shear strain loading
2099BM001 | 20-D-1999 | 20 | 122565 | 0 | 2001_06_01 | 45.2553 | -93.6979 | Bituminous Mix | mnroad_id assumed - sent to ASU June 2001 (lab blend). | Arizona State University | 10/01/1999 | 236B | 70 | 10 | 200 | 129879 | 27.4 | 6" diameter x 2" tall cylindrical specimen; sinusoidal shear strain loading
2099BM001 | 20-D-1999 | 20 | 122565 | 0 | 2001_06_01 | 45.2553 | -93.6979 | Bituminous Mix | mnroad_id assumed - sent to ASU June 2001 (lab blend). | Arizona State University | 10/01/1999 | 236B | 70 | 5 | 200 | 105855 | 27.9 | 6" diameter x 2" tall cylindrical specimen; sinusoidal shear strain loading
2099BM001 | 20-D-1999 | 20 | 122565 | 0 | 2001_06_01 | 45.2553 | -93.6979 | Bituminous Mix | mnroad_id assumed - sent to ASU June 2001 (lab blend). | Arizona State University | 10/01/1999 | 236B | 70 | 2.5 | 200 | 87220 | 29.3 | 6" diameter x 2" tall cylindrical specimen; sinusoidal shear strain loading
2099BM001 | 20-D-1999 | 20 | 122565 | 0 | 2001_06_01 | 45.2553 | -93.6979 | Bituminous Mix | mnroad_id assumed - sent to ASU June 2001 (lab blend). | Arizona State University | 10/01/1999 | 236B | 130 | 5 | 200 | 4656 | 57.1 | 6" diameter x 2" tall cylindrical specimen; sinusoidal shear strain loading
2099BM001 | 20-D-1999 | 20 | 122565 | 0 | 2001_06_01 | 45.2553 | -93.6979 | Bituminous Mix | mnroad_id assumed - sent to ASU June 2001 (lab blend). | Arizona State University | 10/01/1999 | 236B | 130 | 2.5 | 200 | 3244 | 55.2 | 6" diameter x 2" tall cylindrical specimen; sinusoidal shear strain loading
2099BM001 | 20-D-1999 | 20 | 122565 | 0 | 2001_06_01 | 45.2553 | -93.6979 | Bituminous Mix | mnroad_id assumed - sent to ASU June 2001 (lab blend). | Arizona State University | 10/01/1999 | 236B | 130 | 1 | 200 | 2050 | 52.8 | 6" diameter x 2" tall cylindrical specimen; sinusoidal shear strain loading
2099BM001 | 20-D-1999 | 20 | 122565 | 0 | 2001_06_01 | 45.2553 | -93.6979 | Bituminous Mix | mnroad_id assumed - sent to ASU June 2001 (lab blend). | Arizona State University | 10/01/1999 | 236B | 130 | 0.5 | 200 | 1497 | 49.5 | 6" diameter x 2" tall cylindrical specimen; sinusoidal shear strain loading
2099BM001 | 20-D-1999 | 20 | 122565 | 0 | 2001_06_01 | 45.2553 | -93.6979 | Bituminous Mix | mnroad_id assumed - sent to ASU June 2001 (lab blend). | Arizona State University | 10/01/1999 | 236B | 130 | 0.3 | 200 | 1038 | 47 | 6" diameter x 2" tall cylindrical specimen; sinusoidal shear strain loading
2099BM001 | 20-D-1999 | 20 | 122565 | 0 | 2001_06_01 | 45.2553 | -93.6979 | Bituminous Mix | mnroad_id assumed - sent to ASU June 2001 (lab blend). | Arizona State University | 10/01/1999 | 236B | 130 | 0.1 | 200 | 843 | 41.5 | 6" diameter x 2" tall cylindrical specimen; sinusoidal shear strain loading
2099BM001 | 20-D-1999 | 20 | 122565 | 0 | 2001_06_01 | 45.2553 | -93.6979 | Bituminous Mix | mnroad_id assumed - sent to ASU June 2001 (lab blend). | Arizona State University | 10/01/1999 | 236B | 130 | 0.1 | 200 | 648 | 36.5 | 6" diameter x 2" tall cylindrical specimen; sinusoidal shear strain loading
2099BM001 | 20-D-1999 | 20 | 122565 | 0 | 2001_06_01 | 45.2553 | -93.6979 | Bituminous Mix | mnroad_id assumed - sent to ASU June 2001 (lab blend). | Arizona State University | 10/01/1999 | 236B | 130 | 0 | 200 | 489 | 35.1 | 6" diameter x 2" tall cylindrical specimen; sinusoidal shear strain loading
2099BM001 | 20-D-1999 | 20 | 122565 | 0 | 2001_06_01 | 45.2553 | -93.6979 | Bituminous Mix | mnroad_id assumed - sent to ASU June 2001 (lab blend). | Arizona State University | 10/01/1999 | 234B | 130 | 1 | 100 | 4198 | 39 | 6" diameter x 2" tall cylindrical specimen; sinusoidal shear strain loading
2099BM001 | 20-D-1999 | 20 | 122565 | 0 | 2001_06_01 | 45.2553 | -93.6979 | Bituminous Mix | mnroad_id assumed - sent to ASU June 2001 (lab blend). | Arizona State University | 10/01/1999 | 234B | 130 | 0.5 | 100 | 3464 | 34.9 | 6" diameter x 2" tall cylindrical specimen; sinusoidal shear strain loading
2099BM001 | 20-D-1999 | 20 | 122565 | 0 | 2001_06_01 | 45.2553 | -93.6979 | Bituminous Mix | mnroad_id assumed - sent to ASU June 2001 (lab blend). | Arizona State University | 10/01/1999 | 234B | 130 | 0.3 | 100 | 3106 | 30 | 6" diameter x 2" tall cylindrical specimen; sinusoidal shear strain loading
2099BM001 | 20-D-1999 | 20 | 122565 | 0 | 2001_06_01 | 45.2553 | -93.6979 | Bituminous Mix | mnroad_id assumed - sent to ASU June 2001 (lab blend). | Arizona State University | 10/01/1999 | 234B | 130 | 0.1 | 100 | 2590 | 28.2 | 6" diameter x 2" tall cylindrical specimen; sinusoidal shear strain loading
2099BM001 | 20-D-1999 | 20 | 122565 | 0 | 2001_06_01 | 45.2553 | -93.6979 | Bituminous Mix | mnroad_id assumed - sent to ASU June 2001 (lab blend). | Arizona State University | 10/01/1999 | 234B | 130 | 0.1 | 100 | 2648 | 28.6 | 6" diameter x 2" tall cylindrical specimen; sinusoidal shear strain loading
2099BM001 | 20-D-1999 | 20 | 122565 | 0 | 2001_06_01 | 45.2553 | -93.6979 | Bituminous Mix | mnroad_id assumed - sent to ASU June 2001 (lab blend). | Arizona State University | 10/01/1999 | 234B | 130 | 0 | 100 | 2524 | 23.1 | 6" diameter x 2" tall cylindrical specimen; sinusoidal shear strain loading
2099BM001 | 20-D-1999 | 20 | 122565 | 0 | 2001_06_01 | 45.2553 | -93.6979 | Bituminous Mix | mnroad_id assumed - sent to ASU June 2001 (lab blend). | Arizona State University | 10/01/1999 | 234T | 130 | 25 | 100 | 9358 | 64.4 | 6" diameter x 2" tall cylindrical specimen; sinusoidal shear strain loading
2099BM001 | 20-D-1999 | 20 | 122565 | 0 | 2001_06_01 | 45.2553 | -93.6979 | Bituminous Mix | mnroad_id assumed - sent to ASU June 2001 (lab blend). | Arizona State University | 10/01/1999 | 234T | 130 | 10 | 100 | 6540 | 53.6 | 6" diameter x 2" tall cylindrical specimen; sinusoidal shear strain loading
2099BM001 | 20-D-1999 | 20 | 122565 | 0 | 2001_06_01 | 45.2553 | -93.6979 | Bituminous Mix | mnroad_id assumed - sent to ASU June 2001 (lab blend). | Arizona State University | 10/01/1999 | 234T | 130 | 5 | 100 | 5318 | 45.6 | 6" diameter x 2" tall cylindrical specimen; sinusoidal shear strain loading
2099BM001 | 20-D-1999 | 20 | 122565 | 0 | 2001_06_01 | 45.2553 | -93.6979 | Bituminous Mix | mnroad_id assumed - sent to ASU June 2001 (lab blend). | Arizona State University | 10/01/1999 | 234T | 130 | 2.5 | 100 | 4412 | 43.4 | 6" diameter x 2" tall cylindrical specimen; sinusoidal shear strain loading
2099BM001 | 20-D-1999 | 20 | 122565 | 0 | 2001_06_01 | 45.2553 | -93.6979 | Bituminous Mix | mnroad_id assumed - sent to ASU June 2001 (lab blend). | Arizona State University | 10/01/1999 | 234T | 130 | 1 | 100 | 3708 | 39.5 | 6" diameter x 2" tall cylindrical specimen; sinusoidal shear strain loading
2099BM001 | 20-D-1999 | 20 | 122565 | 0 | 2001_06_01 | 45.2553 | -93.6979 | Bituminous Mix | mnroad_id assumed - sent to ASU June 2001 (lab blend). | Arizona State University | 10/01/1999 | 234T | 130 | 0.5 | 100 | 3272 | 37.6 | 6" diameter x 2" tall cylindrical specimen; sinusoidal shear strain loading
2099BM001 | 20-D-1999 | 20 | 122565 | 0 | 2001_06_01 | 45.2553 | -93.6979 | Bituminous Mix | mnroad_id assumed - sent to ASU June 2001 (lab blend). | Arizona State University | 10/01/1999 | 234T | 130 | 0.3 | 100 | 2962 | 32.9 | 6" diameter x 2" tall cylindrical specimen; sinusoidal shear strain loading
2099BM001 | 20-D-1999 | 20 | 122565 | 0 | 2001_06_01 | 45.2553 | -93.6979 | Bituminous Mix | mnroad_id assumed - sent to ASU June 2001 (lab blend). | Arizona State University | 10/01/1999 | 234T | 130 | 0.1 | 100 | 2700 | 31.5 | 6" diameter x 2" tall cylindrical specimen; sinusoidal shear strain loading
2099BM001 | 20-D-1999 | 20 | 122565 | 0 | 2001_06_01 | 45.2553 | -93.6979 | Bituminous Mix | mnroad_id assumed - sent to ASU June 2001 (lab blend). | Arizona State University | 10/01/1999 | 234T | 130 | 0.1 | 100 | 2504 | 29.6 | 6" diameter x 2" tall cylindrical specimen; sinusoidal shear strain loading
2099BM001 | 20-D-1999 | 20 | 122565 | 0 | 2001_06_01 | 45.2553 | -93.6979 | Bituminous Mix | mnroad_id assumed - sent to ASU June 2001 (lab blend). | Arizona State University | 10/01/1999 | 235B | 40 | 25 | 150 | 300390 | 19 | 6" diameter x 2" tall cylindrical specimen; sinusoidal shear strain loading
2099BM001 | 20-D-1999 | 20 | 122565 | 0 | 2001_06_01 | 45.2553 | -93.6979 | Bituminous Mix | mnroad_id assumed - sent to ASU June 2001 (lab blend). | Arizona State University | 10/01/1999 | 235B | 40 | 10 | 150 | 265758 | 15.9 | 6" diameter x 2" tall cylindrical specimen; sinusoidal shear strain loading
2099BM001 | 20-D-1999 | 20 | 122565 | 0 | 2001_06_01 | 45.2553 | -93.6979 | Bituminous Mix | mnroad_id assumed - sent to ASU June 2001 (lab blend). | Arizona State University | 10/01/1999 | 235B | 40 | 5 | 150 | 247648 | 14.4 | 6" diameter x 2" tall cylindrical specimen; sinusoidal shear strain loading
2099BM001 | 20-D-1999 | 20 | 122565 | 0 | 2001_06_01 | 45.2553 | -93.6979 | Bituminous Mix | mnroad_id assumed - sent to ASU June 2001 (lab blend). | Arizona State University | 10/01/1999 | 235B | 40 | 2.5 | 150 | 225036 | 14 | 6" diameter x 2" tall cylindrical specimen; sinusoidal shear strain loading
2099BM001 | 20-D-1999 | 20 | 122565 | 0 | 2001_06_01 | 45.2553 | -93.6979 | Bituminous Mix | mnroad_id assumed - sent to ASU June 2001 (lab blend). | Arizona State University | 10/01/1999 | 235B | 40 | 1 | 150 | 199276 | 13.4 | 6" diameter x 2" tall cylindrical specimen; sinusoidal shear strain loading
2099BM001 | 20-D-1999 | 20 | 122565 | 0 | 2001_06_01 | 45.2553 | -93.6979 | Bituminous Mix | mnroad_id assumed - sent to ASU June 2001 (lab blend). | Arizona State University | 10/01/1999 | 235B | 40 | 0.5 | 150 | 180010 | 15 | 6" diameter x 2" tall cylindrical specimen; sinusoidal shear strain loading
2099BM001 | 20-D-1999 | 20 | 122565 | 0 | 2001_06_01 | 45.2553 | -93.6979 | Bituminous Mix | mnroad_id assumed - sent to ASU June 2001 (lab blend). | Arizona State University | 10/01/1999 | 235B | 40 | 0.3 | 150 | 166756 | 16.1 | 6" diameter x 2" tall cylindrical specimen; sinusoidal shear strain loading
2099BM001 | 20-D-1999 | 20 | 122565 | 0 | 2001_06_01 | 45.2553 | -93.6979 | Bituminous Mix | mnroad_id assumed - sent to ASU June 2001 (lab blend). | Arizona State University | 10/01/1999 | 235B | 40 | 0.1 | 150 | 140414 | 17.7 | 6" diameter x 2" tall cylindrical specimen; sinusoidal shear strain loading
2099BM001 | 20-D-1999 | 20 | 122565 | 0 | 2001_06_01 | 45.2553 | -93.6979 | Bituminous Mix | mnroad_id assumed - sent to ASU June 2001 (lab blend). | Arizona State University | 10/01/1999 | 235B | 40 | 0.1 | 150 | 124076 | 19.9 | 6" diameter x 2" tall cylindrical specimen; sinusoidal shear strain loading
2099BM001 | 20-D-1999 | 20 | 122565 | 0 | 2001_06_01 | 45.2553 | -93.6979 | Bituminous Mix | mnroad_id assumed - sent to ASU June 2001 (lab blend). | Arizona State University | 10/01/1999 | 235B | 40 | 0 | 150 | 86126 | 23.6 | 6" diameter x 2" tall cylindrical specimen; sinusoidal shear strain loading
2099BM001 | 20-D-1999 | 20 | 122565 | 0 | 2001_06_01 | 45.2553 | -93.6979 | Bituminous Mix | mnroad_id assumed - sent to ASU June 2001 (lab blend). | Arizona State University | 10/01/1999 | 235T | 40 | 25 | 150 | 270502 | 35.1 | 6" diameter x 2" tall cylindrical specimen; sinusoidal shear strain loading
2099BM001 | 20-D-1999 | 20 | 122565 | 0 | 2001_06_01 | 45.2553 | -93.6979 | Bituminous Mix | mnroad_id assumed - sent to ASU June 2001 (lab blend). | Arizona State University | 10/01/1999 | 235T | 40 | 10 | 150 | 251846 | 16.9 | 6" diameter x 2" tall cylindrical specimen; sinusoidal shear strain loading
2099BM001 | 20-D-1999 | 20 | 122565 | 0 | 2001_06_01 | 45.2553 | -93.6979 | Bituminous Mix | mnroad_id assumed - sent to ASU June 2001 (lab blend). | Arizona State University | 10/01/1999 | 235T | 40 | 5 | 150 | 233922 | 15.9 | 6" diameter x 2" tall cylindrical specimen; sinusoidal shear strain loading
2099BM001 | 20-D-1999 | 20 | 122565 | 0 | 2001_06_01 | 45.2553 | -93.6979 | Bituminous Mix | mnroad_id assumed - sent to ASU June 2001 (lab blend). | Arizona State University | 10/01/1999 | 235T | 40 | 2.5 | 150 | 213610 | 14.7 | 6" diameter x 2" tall cylindrical specimen; sinusoidal shear strain loading
2099BM001 | 20-D-1999 | 20 | 122565 | 0 | 2001_06_01 | 45.2553 | -93.6979 | Bituminous Mix | mnroad_id assumed - sent to ASU June 2001 (lab blend). | Arizona State University | 10/01/1999 | 235T | 40 | 1 | 150 | 188068 | 14.9 | 6" diameter x 2" tall cylindrical specimen; sinusoidal shear strain loading
2099BM001 | 20-D-1999 | 20 | 122565 | 0 | 2001_06_01 | 45.2553 | -93.6979 | Bituminous Mix | mnroad_id assumed - sent to ASU June 2001 (lab blend). | Arizona State University | 10/01/1999 | 235T | 40 | 0.5 | 150 | 171246 | 15.8 | 6" diameter x 2" tall cylindrical specimen; sinusoidal shear strain loading
2099BM001 | 20-D-1999 | 20 | 122565 | 0 | 2001_06_01 | 45.2553 | -93.6979 | Bituminous Mix | mnroad_id assumed - sent to ASU June 2001 (lab blend). | Arizona State University | 10/01/1999 | 235T | 40 | 0.3 | 150 | 153738 | 17.3 | 6" diameter x 2" tall cylindrical specimen; sinusoidal shear strain loading
2099BM001 | 20-D-1999 | 20 | 122565 | 0 | 2001_06_01 | 45.2553 | -93.6979 | Bituminous Mix | mnroad_id assumed - sent to ASU June 2001 (lab blend). | Arizona State University | 10/01/1999 | 235T | 40 | 0.1 | 150 | 130892 | 18.9 | 6" diameter x 2" tall cylindrical specimen; sinusoidal shear strain loading
2099BM001 | 20-D-1999 | 20 | 122565 | 0 | 2001_06_01 | 45.2553 | -93.6979 | Bituminous Mix | mnroad_id assumed - sent to ASU June 2001 (lab blend). | Arizona State University | 10/01/1999 | 235T | 40 | 0.1 | 150 | 113824 | 20.3 | 6" diameter x 2" tall cylindrical specimen; sinusoidal shear strain loading
2099BM001 | 20-D-1999 | 20 | 122565 | 0 | 2001_06_01 | 45.2553 | -93.6979 | Bituminous Mix | mnroad_id assumed - sent to ASU June 2001 (lab blend). | Arizona State University | 10/01/1999 | 235T | 40 | 0 | 150 | 78464 | 31.5 | 6" diameter x 2" tall cylindrical specimen; sinusoidal shear strain loading
2099BM001 | 20-D-1999 | 20 | 122565 | 0 | 2001_06_01 | 45.2553 | -93.6979 | Bituminous Mix | mnroad_id assumed - sent to ASU June 2001 (lab blend). | Arizona State University | 10/01/1999 | 235B | 70 | 25 | 150 | 270618 | 27.2 | 6" diameter x 2" tall cylindrical specimen; sinusoidal shear strain loading
2099BM001 | 20-D-1999 | 20 | 122565 | 0 | 2001_06_01 | 45.2553 | -93.6979 | Bituminous Mix | mnroad_id assumed - sent to ASU June 2001 (lab blend). | Arizona State University | 10/01/1999 | 235B | 70 | 10 | 150 | 220178 | 28 | 6" diameter x 2" tall cylindrical specimen; sinusoidal shear strain loading
2099BM001 | 20-D-1999 | 20 | 122565 | 0 | 2001_06_01 | 45.2553 | -93.6979 | Bituminous Mix | mnroad_id assumed - sent to ASU June 2001 (lab blend). | Arizona State University | 10/01/1999 | 235B | 70 | 5 | 150 | 184548 | 27.8 | 6" diameter x 2" tall cylindrical specimen; sinusoidal shear strain loading
2099BM001 | 20-D-1999 | 20 | 122565 | 0 | 2001_06_01 | 45.2553 | -93.6979 | Bituminous Mix | mnroad_id assumed - sent to ASU June 2001 (lab blend). | Arizona State University | 10/01/1999 | 235B | 70 | 2.5 | 150 | 151078 | 29.8 | 6" diameter x 2" tall cylindrical specimen; sinusoidal shear strain loading
2099BM001 | 20-D-1999 | 20 | 122565 | 0 | 2001_06_01 | 45.2553 | -93.6979 | Bituminous Mix | mnroad_id assumed - sent to ASU June 2001 (lab blend). | Arizona State University | 10/01/1999 | 235B | 70 | 1 | 150 | 115894 | 31.4 | 6" diameter x 2" tall cylindrical specimen; sinusoidal shear strain loading
2099BM001 | 20-D-1999 | 20 | 122565 | 0 | 2001_06_01 | 45.2553 | -93.6979 | Bituminous Mix | mnroad_id assumed - sent to ASU June 2001 (lab blend). | Arizona State University | 10/01/1999 | 235B | 70 | 0.5 | 150 | 92792 | 32.8 | 6" diameter x 2" tall cylindrical specimen; sinusoidal shear strain loading
2099BM001 | 20-D-1999 | 20 | 122565 | 0 | 2001_06_01 | 45.2553 | -93.6979 | Bituminous Mix | mnroad_id assumed - sent to ASU June 2001 (lab blend). | Arizona State University | 10/01/1999 | 235B | 70 | 0.3 | 150 | 73294 | 35.2 | 6" diameter x 2" tall cylindrical specimen; sinusoidal shear strain loading
2099BM001 | 20-D-1999 | 20 | 122565 | 0 | 2001_06_01 | 45.2553 | -93.6979 | Bituminous Mix | mnroad_id assumed - sent to ASU June 2001 (lab blend). | Arizona State University | 10/01/1999 | 235B | 70 | 0.1 | 150 | 53702 | 36.3 | 6" diameter x 2" tall cylindrical specimen; sinusoidal shear strain loading
2299BM001 | 22-D-1990 | 22 | 123725 | 0 | 2001_06_01 | 45.2534 | -93.6943 | Bituminous Mix | mnroad_id assumed - sent to ASU June 2001 (lab blend). | Arizona State University | 10/01/1999 | 320B | 40 | 0.3 | 150 | 157302 | 15.3 | 6" diameter x 2" tall cylindrical specimen; sinusoidal shear strain loading
2299BM001 | 22-D-1990 | 22 | 123725 | 0 | 2001_06_01 | 45.2534 | -93.6943 | Bituminous Mix | mnroad_id assumed - sent to ASU June 2001 (lab blend). | Arizona State University | 10/01/1999 | 320B | 40 | 0.1 | 150 | 136850 | 16.3 | 6" diameter x 2" tall cylindrical specimen; sinusoidal shear strain loading
2299BM001 | 22-D-1990 | 22 | 123725 | 0 | 2001_06_01 | 45.2534 | -93.6943 | Bituminous Mix | mnroad_id assumed - sent to ASU June 2001 (lab blend). | Arizona State University | 10/01/1999 | 320B | 40 | 0.1 | 150 | 121080 | 17.9 | 6" diameter x 2" tall cylindrical specimen; sinusoidal shear strain loading
2299BM001 | 22-D-1990 | 22 | 123725 | 0 | 2001_06_01 | 45.2534 | -93.6943 | Bituminous Mix | mnroad_id assumed - sent to ASU June 2001 (lab blend). | Arizona State University | 10/01/1999 | 320B | 40 | 0 | 150 | 88664 | 21.7 | 6" diameter x 2" tall cylindrical specimen; sinusoidal shear strain loading
2299BM001 | 22-D-1990 | 22 | 123725 | 0 | 2001_06_01 | 45.2534 | -93.6943 | Bituminous Mix | mnroad_id assumed - sent to ASU June 2001 (lab blend). | Arizona State University | 10/01/1999 | 320T | 40 | 25 | 150 | 331336 | 17.3 | 6" diameter x 2" tall cylindrical specimen; sinusoidal shear strain loading
2299BM001 | 22-D-1990 | 22 | 123725 | 0 | 2001_06_01 | 45.2534 | -93.6943 | Bituminous Mix | mnroad_id assumed - sent to ASU June 2001 (lab blend). | Arizona State University | 10/01/1999 | 320T | 40 | 10 | 150 | 302206 | 14.6 | 6" diameter x 2" tall cylindrical specimen; sinusoidal shear strain loading
2299BM001 | 22-D-1990 | 22 | 123725 | 0 | 2001_06_01 | 45.2534 | -93.6943 | Bituminous Mix | mnroad_id assumed - sent to ASU June 2001 (lab blend). | Arizona State University | 10/01/1999 | 320T | 40 | 5 | 150 | 273158 | 13.7 | 6" diameter x 2" tall cylindrical specimen; sinusoidal shear strain loading
2299BM001 | 22-D-1990 | 22 | 123725 | 0 | 2001_06_01 | 45.2534 | -93.6943 | Bituminous Mix | mnroad_id assumed - sent to ASU June 2001 (lab blend). | Arizona State University | 10/01/1999 | 320T | 40 | 2.5 | 150 | 256042 | 13.3 | 6" diameter x 2" tall cylindrical specimen; sinusoidal shear strain loading
2299BM001 | 22-D-1990 | 22 | 123725 | 0 | 2001_06_01 | 45.2534 | -93.6943 | Bituminous Mix | mnroad_id assumed - sent to ASU June 2001 (lab blend). | Arizona State University | 10/01/1999 | 320T | 40 | 1 | 150 | 226406 | 12.9 | 6" diameter x 2" tall cylindrical specimen; sinusoidal shear strain loading
2299BM001 | 22-D-1990 | 22 | 123725 | 0 | 2001_06_01 | 45.2534 | -93.6943 | Bituminous Mix | mnroad_id assumed - sent to ASU June 2001 (lab blend). | Arizona State University | 10/01/1999 | 320T | 40 | 0.5 | 150 | 206968 | 14 | 6" diameter x 2" tall cylindrical specimen; sinusoidal shear strain loading
2299BM001 | 22-D-1990 | 22 | 123725 | 0 | 2001_06_01 | 45.2534 | -93.6943 | Bituminous Mix | mnroad_id assumed - sent to ASU June 2001 (lab blend). | Arizona State University | 10/01/1999 | 320T | 40 | 0.3 | 150 | 185254 | 14.2 | 6" diameter x 2" tall cylindrical specimen; sinusoidal shear strain loading
2299BM001 | 22-D-1990 | 22 | 123725 | 0 | 2001_06_01 | 45.2534 | -93.6943 | Bituminous Mix | mnroad_id assumed - sent to ASU June 2001 (lab blend). | Arizona State University | 10/01/1999 | 320T | 40 | 0.1 | 150 | 165180 | 15.8 | 6" diameter x 2" tall cylindrical specimen; sinusoidal shear strain loading
2299BM001 | 22-D-1990 | 22 | 123725 | 0 | 2001_06_01 | 45.2534 | -93.6943 | Bituminous Mix | mnroad_id assumed - sent to ASU June 2001 (lab blend). | Arizona State University | 10/01/1999 | 320T | 40 | 0.1 | 150 | 146424 | 17.2 | 6" diameter x 2" tall cylindrical specimen; sinusoidal shear strain loading
2299BM001 | 22-D-1990 | 22 | 123725 | 0 | 2001_06_01 | 45.2534 | -93.6943 | Bituminous Mix | mnroad_id assumed - sent to ASU June 2001 (lab blend). | Arizona State University | 10/01/1999 | 320T | 40 | 0 | 150 | 107550 | 22.5 | 6" diameter x 2" tall cylindrical specimen; sinusoidal shear strain loading
2299BM001 | 22-D-1990 | 22 | 123725 | 0 | 2001_06_01 | 45.2534 | -93.6943 | Bituminous Mix | mnroad_id assumed - sent to ASU June 2001 (lab blend). | Arizona State University | 10/01/1999 | 320B | 70 | 25 | 150 | 283928 | 31.4 | 6" diameter x 2" tall cylindrical specimen; sinusoidal shear strain loading
2299BM001 | 22-D-1990 | 22 | 123725 | 0 | 2001_06_01 | 45.2534 | -93.6943 | Bituminous Mix | mnroad_id assumed - sent to ASU June 2001 (lab blend). | Arizona State University | 10/01/1999 | 320B | 70 | 10 | 150 | 192638 | 30 | 6" diameter x 2" tall cylindrical specimen; sinusoidal shear strain loading
2299BM001 | 22-D-1990 | 22 | 123725 | 0 | 2001_06_01 | 45.2534 | -93.6943 | Bituminous Mix | mnroad_id assumed - sent to ASU June 2001 (lab blend). | Arizona State University | 10/01/1999 | 320B | 70 | 5 | 150 | 158258 | 31 | 6" diameter x 2" tall cylindrical specimen; sinusoidal shear strain loading
2299BM001 | 22-D-1990 | 22 | 123725 | 0 | 2001_06_01 | 45.2534 | -93.6943 | Bituminous Mix | mnroad_id assumed - sent to ASU June 2001 (lab blend). | Arizona State University | 10/01/1999 | 320B | 70 | 2.5 | 150 | 126862 | 32 | 6" diameter x 2" tall cylindrical specimen; sinusoidal shear strain loading
2299BM001 | 22-D-1990 | 22 | 123725 | 0 | 2001_06_01 | 45.2534 | -93.6943 | Bituminous Mix | mnroad_id assumed - sent to ASU June 2001 (lab blend). | Arizona State University | 10/01/1999 | 320B | 70 | 1 | 150 | 94318 | 33.5 | 6" diameter x 2" tall cylindrical specimen; sinusoidal shear strain loading
2299BM001 | 22-D-1990 | 22 | 123725 | 0 | 2001_06_01 | 45.2534 | -93.6943 | Bituminous Mix | mnroad_id assumed - sent to ASU June 2001 (lab blend). | Arizona State University | 10/01/1999 | 320B | 70 | 0.5 | 150 | 73188 | 35.5 | 6" diameter x 2" tall cylindrical specimen; sinusoidal shear strain loading
2299BM001 | 22-D-1990 | 22 | 123725 | 0 | 2001_06_01 | 45.2534 | -93.6943 | Bituminous Mix | mnroad_id assumed - sent to ASU June 2001 (lab blend). | Arizona State University | 10/01/1999 | 320B | 70 | 0.3 | 150 | 54180 | 36.2 | 6" diameter x 2" tall cylindrical specimen; sinusoidal shear strain loading
2299BM001 | 22-D-1990 | 22 | 123725 | 0 | 2001_06_01 | 45.2534 | -93.6943 | Bituminous Mix | mnroad_id assumed - sent to ASU June 2001 (lab blend). | Arizona State University | 10/01/1999 | 320B | 70 | 0.1 | 150 | 40436 | 39.2 | 6" diameter x 2" tall cylindrical specimen; sinusoidal shear strain loading
2299BM001 | 22-D-1990 | 22 | 123725 | 0 | 2001_06_01 | 45.2534 | -93.6943 | Bituminous Mix | mnroad_id assumed - sent to ASU June 2001 (lab blend). | Arizona State University | 10/01/1999 | 320B | 70 | 0.1 | 150 | 30122 | 40.8 | 6" diameter x 2" tall cylindrical specimen; sinusoidal shear strain loading
2299BM001 | 22-D-1990 | 22 | 123725 | 0 | 2001_06_01 | 45.2534 | -93.6943 | Bituminous Mix | mnroad_id assumed - sent to ASU June 2001 (lab blend). | Arizona State University | 10/01/1999 | 320B | 70 | 0 | 150 | 16188 | 45.6 | 6" diameter x 2" tall cylindrical specimen; sinusoidal shear strain loading
2299BM001 | 22-D-1990 | 22 | 123725 | 0 | 2001_06_01 | 45.2534 | -93.6943 | Bituminous Mix | mnroad_id assumed - sent to ASU June 2001 (lab blend). | Arizona State University | 10/01/1999 | 320T | 70 | 25 | 150 | 318926 | 35 | 6" diameter x 2" tall cylindrical specimen; sinusoidal shear strain loading
2299BM001 | 22-D-1990 | 22 | 123725 | 0 | 2001_06_01 | 45.2534 | -93.6943 | Bituminous Mix | mnroad_id assumed - sent to ASU June 2001 (lab blend). | Arizona State University | 10/01/1999 | 320T | 70 | 10 | 150 | 250564 | 26.8 | 6" diameter x 2" tall cylindrical specimen; sinusoidal shear strain loading
2299BM001 | 22-D-1990 | 22 | 123725 | 0 | 2001_06_01 | 45.2534 | -93.6943 | Bituminous Mix | mnroad_id assumed - sent to ASU June 2001 (lab blend). | Arizona State University | 10/01/1999 | 320T | 70 | 5 | 150 | 203596 | 27.7 | 6" diameter x 2" tall cylindrical specimen; sinusoidal shear strain loading
2299BM001 | 22-D-1990 | 22 | 123725 | 0 | 2001_06_01 | 45.2534 | -93.6943 | Bituminous Mix | mnroad_id assumed - sent to ASU June 2001 (lab blend). | Arizona State University | 10/01/1999 | 320T | 70 | 2.5 | 150 | 170706 | 29.2 | 6" diameter x 2" tall cylindrical specimen; sinusoidal shear strain loading
2299BM001 | 22-D-1990 | 22 | 123725 | 0 | 2001_06_01 | 45.2534 | -93.6943 | Bituminous Mix | mnroad_id assumed - sent to ASU June 2001 (lab blend). | Arizona State University | 10/01/1999 | 320T | 70 | 1 | 150 | 127912 | 31.4 | 6" diameter x 2" tall cylindrical specimen; sinusoidal shear strain loading
2299BM001 | 22-D-1990 | 22 | 123725 | 0 | 2001_06_01 | 45.2534 | -93.6943 | Bituminous Mix | mnroad_id assumed - sent to ASU June 2001 (lab blend). | Arizona State University | 10/01/1999 | 320T | 70 | 0.5 | 150 | 102724 | 32.5 | 6" diameter x 2" tall cylindrical specimen; sinusoidal shear strain loading
2299BM001 | 22-D-1990 | 22 | 123725 | 0 | 2001_06_01 | 45.2534 | -93.6943 | Bituminous Mix | mnroad_id assumed - sent to ASU June 2001 (lab blend). | Arizona State University | 10/01/1999 | 320T | 70 | 0.3 | 150 | 81336 | 34.2 | 6" diameter x 2" tall cylindrical specimen; sinusoidal shear strain loading
2299BM001 | 22-D-1990 | 22 | 123725 | 0 | 2001_06_01 | 45.2534 | -93.6943 | Bituminous Mix | mnroad_id assumed - sent to ASU June 2001 (lab blend). | Arizona State University | 10/01/1999 | 320T | 70 | 0.1 | 150 | 59346 | 36.7 | 6" diameter x 2" tall cylindrical specimen; sinusoidal shear strain loading
2299BM001 | 22-D-1990 | 22 | 123725 | 0 | 2001_06_01 | 45.2534 | -93.6943 | Bituminous Mix | mnroad_id assumed - sent to ASU June 2001 (lab blend). | Arizona State University | 10/01/1999 | 320T | 70 | 0.1 | 150 | 46302 | 38.2 | 6" diameter x 2" tall cylindrical specimen; sinusoidal shear strain loading
2299BM001 | 22-D-1990 | 22 | 123725 | 0 | 2001_06_01 | 45.2534 | -93.6943 | Bituminous Mix | mnroad_id assumed - sent to ASU June 2001 (lab blend). | Arizona State University | 10/01/1999 | 320T | 70 | 0 | 150 | 25106 | 40.2 | 6" diameter x 2" tall cylindrical specimen; sinusoidal shear strain loading
2299BM001 | 22-D-1990 | 22 | 123725 | 0 | 2001_06_01 | 45.2534 | -93.6943 | Bituminous Mix | mnroad_id assumed - sent to ASU June 2001 (lab blend). | Arizona State University | 10/01/1999 | 317B | 40 | 25 | 100 | 493582 | 29.2 | 6" diameter x 2" tall cylindrical specimen; sinusoidal shear strain loading
2299BM001 | 22-D-1990 | 22 | 123725 | 0 | 2001_06_01 | 45.2534 | -93.6943 | Bituminous Mix | mnroad_id assumed - sent to ASU June 2001 (lab blend). | Arizona State University | 10/01/1999 | 317B | 40 | 10 | 100 | 435738 | 19.8 | 6" diameter x 2" tall cylindrical specimen; sinusoidal shear strain loading
2299BM001 | 22-D-1990 | 22 | 123725 | 0 | 2001_06_01 | 45.2534 | -93.6943 | Bituminous Mix | mnroad_id assumed - sent to ASU June 2001 (lab blend). | Arizona State University | 10/01/1999 | 317B | 40 | 5 | 100 | 414166 | 18.8 | 6" diameter x 2" tall cylindrical specimen; sinusoidal shear strain loading
2299BM001 | 22-D-1990 | 22 | 123725 | 0 | 2001_06_01 | 45.2534 | -93.6943 | Bituminous Mix | mnroad_id assumed - sent to ASU June 2001 (lab blend). | Arizona State University | 10/01/1999 | 317B | 40 | 2.5 | 100 | 363780 | 17.9 | 6" diameter x 2" tall cylindrical specimen; sinusoidal shear strain loading
2299BM001 | 22-D-1990 | 22 | 123725 | 0 | 2001_06_01 | 45.2534 | -93.6943 | Bituminous Mix | mnroad_id assumed - sent to ASU June 2001 (lab blend). | Arizona State University | 10/01/1999 | 317B | 40 | 1 | 100 | 311834 | 17.4 | 6" diameter x 2" tall cylindrical specimen; sinusoidal shear strain loading
2299BM001 | 22-D-1990 | 22 | 123725 | 0 | 2001_06_01 | 45.2534 | -93.6943 | Bituminous Mix | mnroad_id assumed - sent to ASU June 2001 (lab blend). | Arizona State University | 10/01/1999 | 317B | 40 | 0.5 | 100 | 278252 | 17.7 | 6" diameter x 2" tall cylindrical specimen; sinusoidal shear strain loading
2299BM001 | 22-D-1990 | 22 | 123725 | 0 | 2001_06_01 | 45.2534 | -93.6943 | Bituminous Mix | mnroad_id assumed - sent to ASU June 2001 (lab blend). | Arizona State University | 10/01/1999 | 317B | 40 | 0.3 | 100 | 250726 | 19.3 | 6" diameter x 2" tall cylindrical specimen; sinusoidal shear strain loading
2299BM001 | 22-D-1990 | 22 | 123725 | 0 | 2001_06_01 | 45.2534 | -93.6943 | Bituminous Mix | mnroad_id assumed - sent to ASU June 2001 (lab blend). | Arizona State University | 10/01/1999 | 317B | 40 | 0.1 | 100 | 209516 | 21.9 | 6" diameter x 2" tall cylindrical specimen; sinusoidal shear strain loading
2299BM001 | 22-D-1990 | 22 | 123725 | 0 | 2001_06_01 | 45.2534 | -93.6943 | Bituminous Mix | mnroad_id assumed - sent to ASU June 2001 (lab blend). | Arizona State University | 10/01/1999 | 317B | 40 | 0.1 | 100 | 177702 | 23.3 | 6" diameter x 2" tall cylindrical specimen; sinusoidal shear strain loading
2299BM001 | 22-D-1990 | 22 | 123725 | 0 | 2001_06_01 | 45.2534 | -93.6943 | Bituminous Mix | mnroad_id assumed - sent to ASU June 2001 (lab blend). | Arizona State University | 10/01/1999 | 317B | 40 | 0 | 100 | 118416 | 27.6 | 6" diameter x 2" tall cylindrical specimen; sinusoidal shear strain loading
2299BM001 | 22-D-1990 | 22 | 123725 | 0 | 2001_06_01 | 45.2534 | -93.6943 | Bituminous Mix | mnroad_id assumed - sent to ASU June 2001 (lab blend). | Arizona State University | 10/01/1999 | 317T | 40 | 25 | 100 | 505064 | 24.6 | 6" diameter x 2" tall cylindrical specimen; sinusoidal shear strain loading
2299BM001 | 22-D-1990 | 22 | 123725 | 0 | 2001_06_01 | 45.2534 | -93.6943 | Bituminous Mix | mnroad_id assumed - sent to ASU June 2001 (lab blend). | Arizona State University | 10/01/1999 | 317T | 40 | 10 | 100 | 459282 | 19.4 | 6" diameter x 2" tall cylindrical specimen; sinusoidal shear strain loading
2299BM001 | 22-D-1990 | 22 | 123725 | 0 | 2001_06_01 | 45.2534 | -93.6943 | Bituminous Mix | mnroad_id assumed - sent to ASU June 2001 (lab blend). | Arizona State University | 10/01/1999 | 317T | 40 | 5 | 100 | 413902 | 20.1 | 6" diameter x 2" tall cylindrical specimen; sinusoidal shear strain loading
2299BM001 | 22-D-1990 | 22 | 123725 | 0 | 2001_06_01 | 45.2534 | -93.6943 | Bituminous Mix | mnroad_id assumed - sent to ASU June 2001 (lab blend). | Arizona State University | 10/01/1999 | 317T | 40 | 2.5 | 100 | 374626 | 18.3 | 6" diameter x 2" tall cylindrical specimen; sinusoidal shear strain loading
2299BM001 | 22-D-1990 | 22 | 123725 | 0 | 2001_06_01 | 45.2534 | -93.6943 | Bituminous Mix | mnroad_id assumed - sent to ASU June 2001 (lab blend). | Arizona State University | 10/01/1999 | 317T | 70 | 25 | 100 | 185808 | 38.1 | 6" diameter x 2" tall cylindrical specimen; sinusoidal shear strain loading
2299BM001 | 22-D-1990 | 22 | 123725 | 0 | 2001_06_01 | 45.2534 | -93.6943 | Bituminous Mix | mnroad_id assumed - sent to ASU June 2001 (lab blend). | Arizona State University | 10/01/1999 | 317T | 70 | 10 | 100 | 145096 | 34.6 | 6" diameter x 2" tall cylindrical specimen; sinusoidal shear strain loading
2299BM001 | 22-D-1990 | 22 | 123725 | 0 | 2001_06_01 | 45.2534 | -93.6943 | Bituminous Mix | mnroad_id assumed - sent to ASU June 2001 (lab blend). | Arizona State University | 10/01/1999 | 317T | 70 | 5 | 100 | 118814 | 36.6 | 6" diameter x 2" tall cylindrical specimen; sinusoidal shear strain loading
2299BM001 | 22-D-1990 | 22 | 123725 | 0 | 2001_06_01 | 45.2534 | -93.6943 | Bituminous Mix | mnroad_id assumed - sent to ASU June 2001 (lab blend). | Arizona State University | 10/01/1999 | 317T | 70 | 2.5 | 100 | 95186 | 35.3 | 6" diameter x 2" tall cylindrical specimen; sinusoidal shear strain loading
2299BM001 | 22-D-1990 | 22 | 123725 | 0 | 2001_06_01 | 45.2534 | -93.6943 | Bituminous Mix | mnroad_id assumed - sent to ASU June 2001 (lab blend). | Arizona State University | 10/01/1999 | 317T | 70 | 1 | 100 | 67798 | 36.1 | 6" diameter x 2" tall cylindrical specimen; sinusoidal shear strain loading
2299BM001 | 22-D-1990 | 22 | 123725 | 0 | 2001_06_01 | 45.2534 | -93.6943 | Bituminous Mix | mnroad_id assumed - sent to ASU June 2001 (lab blend). | Arizona State University | 10/01/1999 | 317T | 70 | 0.5 | 100 | 52196 | 37.2 | 6" diameter x 2" tall cylindrical specimen; sinusoidal shear strain loading
2299BM001 | 22-D-1990 | 22 | 123725 | 0 | 2001_06_01 | 45.2534 | -93.6943 | Bituminous Mix | mnroad_id assumed - sent to ASU June 2001 (lab blend). | Arizona State University | 10/01/1999 | 317T | 70 | 0.3 | 100 | 38690 | 37.5 | 6" diameter x 2" tall cylindrical specimen; sinusoidal shear strain loading
2299BM001 | 22-D-1990 | 22 | 123725 | 0 | 2001_06_01 | 45.2534 | -93.6943 | Bituminous Mix | mnroad_id assumed - sent to ASU June 2001 (lab blend). | Arizona State University | 10/01/1999 | 317T | 70 | 0.1 | 100 | 28282 | 38.5 | 6" diameter x 2" tall cylindrical specimen; sinusoidal shear strain loading
2299BM001 | 22-D-1990 | 22 | 123725 | 0 | 2001_06_01 | 45.2534 | -93.6943 | Bituminous Mix | mnroad_id assumed - sent to ASU June 2001 (lab blend). | Arizona State University | 10/01/1999 | 317T | 70 | 0.1 | 100 | 216642 | 40.6 | 6" diameter x 2" tall cylindrical specimen; sinusoidal shear strain loading
2299BM001 | 22-D-1990 | 22 | 123725 | 0 | 2001_06_01 | 45.2534 | -93.6943 | Bituminous Mix | mnroad_id assumed - sent to ASU June 2001 (lab blend). | Arizona State University | 10/01/1999 | 317T | 70 | 0 | 100 | 10912 | 38.8 | 6" diameter x 2" tall cylindrical specimen; sinusoidal shear strain loading
2299BM001 | 22-D-1990 | 22 | 123725 | 0 | 2001_06_01 | 45.2534 | -93.6943 | Bituminous Mix | mnroad_id assumed - sent to ASU June 2001 (lab blend). | Arizona State University | 10/01/1999 | 317B | 100 | 25 | 100 | 49346 | 57.7 | 6" diameter x 2" tall cylindrical specimen; sinusoidal shear strain loading
2299BM001 | 22-D-1990 | 22 | 123725 | 0 | 2001_06_01 | 45.2534 | -93.6943 | Bituminous Mix | mnroad_id assumed - sent to ASU June 2001 (lab blend). | Arizona State University | 10/01/1999 | 317B | 100 | 10 | 100 | 32920 | 54.6 | 6" diameter x 2" tall cylindrical specimen; sinusoidal shear strain loading
2299BM001 | 22-D-1990 | 22 | 123725 | 0 | 2001_06_01 | 45.2534 | -93.6943 | Bituminous Mix | mnroad_id assumed - sent to ASU June 2001 (lab blend). | Arizona State University | 10/01/1999 | 317B | 100 | 5 | 100 | 24686 | 52.1 | 6" diameter x 2" tall cylindrical specimen; sinusoidal shear strain loading
2299BM001 | 22-D-1990 | 22 | 123725 | 0 | 2001_06_01 | 45.2534 | -93.6943 | Bituminous Mix | mnroad_id assumed - sent to ASU June 2001 (lab blend). | Arizona State University | 10/01/1999 | 317B | 100 | 2.5 | 100 | 17392 | 52.4 | 6" diameter x 2" tall cylindrical specimen; sinusoidal shear strain loading
2299BM001 | 22-D-1990 | 22 | 123725 | 0 | 2001_06_01 | 45.2534 | -93.6943 | Bituminous Mix | mnroad_id assumed - sent to ASU June 2001 (lab blend). | Arizona State University | 10/01/1999 | 317B | 100 | 1 | 100 | 10976 | 51.7 | 6" diameter x 2" tall cylindrical specimen; sinusoidal shear strain loading
2299BM001 | 22-D-1990 | 22 | 123725 | 0 | 2001_06_01 | 45.2534 | -93.6943 | Bituminous Mix | mnroad_id assumed - sent to ASU June 2001 (lab blend). | Arizona State University | 10/01/1999 | 317B | 100 | 0.5 | 100 | 8038 | 49.6 | 6" diameter x 2" tall cylindrical specimen; sinusoidal shear strain loading
2299BM001 | 22-D-1990 | 22 | 123725 | 0 | 2001_06_01 | 45.2534 | -93.6943 | Bituminous Mix | mnroad_id assumed - sent to ASU June 2001 (lab blend). | Arizona State University | 10/01/1999 | 317B | 100 | 0.3 | 100 | 5840 | 46.7 | 6" diameter x 2" tall cylindrical specimen; sinusoidal shear strain loading
2299BM001 | 22-D-1990 | 22 | 123725 | 0 | 2001_06_01 | 45.2534 | -93.6943 | Bituminous Mix | mnroad_id assumed - sent to ASU June 2001 (lab blend). | Arizona State University | 10/01/1999 | 317B | 100 | 0.1 | 100 | 4082 | 43.4 | 6" diameter x 2" tall cylindrical specimen; sinusoidal shear strain loading
2299BM001 | 22-D-1990 | 22 | 123725 | 0 | 2001_06_01 | 45.2534 | -93.6943 | Bituminous Mix | mnroad_id assumed - sent to ASU June 2001 (lab blend). | Arizona State University | 10/01/1999 | 317B | 100 | 0.1 | 100 | 3152 | 46.6 | 6" diameter x 2" tall cylindrical specimen; sinusoidal shear strain loading
2299BM001 | 22-D-1990 | 22 | 123725 | 0 | 2001_06_01 | 45.2534 | -93.6943 | Bituminous Mix | mnroad_id assumed - sent to ASU June 2001 (lab blend). | Arizona State University | 10/01/1999 | 317B | 100 | 0 | 100 | 1914 | 37.8 | 6" diameter x 2" tall cylindrical specimen; sinusoidal shear strain loading
2299BM001 | 22-D-1990 | 22 | 123725 | 0 | 2001_06_01 | 45.2534 | -93.6943 | Bituminous Mix | mnroad_id assumed - sent to ASU June 2001 (lab blend). | Arizona State University | 10/01/1999 | 317T | 100 | 25 | 100 | 49900 | 57.6 | 6" diameter x 2" tall cylindrical specimen; sinusoidal shear strain loading
2299BM001 | 22-D-1990 | 22 | 123725 | 0 | 2001_06_01 | 45.2534 | -93.6943 | Bituminous Mix | mnroad_id assumed - sent to ASU June 2001 (lab blend). | Arizona State University | 10/01/1999 | 317T | 100 | 10 | 100 | 34784 | 52.2 | 6" diameter x 2" tall cylindrical specimen; sinusoidal shear strain loading
2299BM001 | 22-D-1990 | 22 | 123725 | 0 | 2001_06_01 | 45.2534 | -93.6943 | Bituminous Mix | mnroad_id assumed - sent to ASU June 2001 (lab blend). | Arizona State University | 10/01/1999 | 317T | 100 | 5 | 100 | 25988 | 50.3 | 6" diameter x 2" tall cylindrical specimen; sinusoidal shear strain loading
2299BM001 | 22-D-1990 | 22 | 123725 | 0 | 2001_06_01 | 45.2534 | -93.6943 | Bituminous Mix | mnroad_id assumed - sent to ASU June 2001 (lab blend). | Arizona State University | 10/01/1999 | 317T | 100 | 2.5 | 100 | 19056 | 49.2 | 6" diameter x 2" tall cylindrical specimen; sinusoidal shear strain loading
2299BM001 | 22-D-1990 | 22 | 123725 | 0 | 2001_06_01 | 45.2534 | -93.6943 | Bituminous Mix | mnroad_id assumed - sent to ASU June 2001 (lab blend). | Arizona State University | 10/01/1999 | 317T | 100 | 1 | 100 | 12490 | 47.3 | 6" diameter x 2" tall cylindrical specimen; sinusoidal shear strain loading
2299BM001 | 22-D-1990 | 22 | 123725 | 0 | 2001_06_01 | 45.2534 | -93.6943 | Bituminous Mix | mnroad_id assumed - sent to ASU June 2001 (lab blend). | Arizona State University | 10/01/1999 | 317T | 100 | 0.5 | 100 | 9132 | 46.1 | 6" diameter x 2" tall cylindrical specimen; sinusoidal shear strain loading
2299BM001 | 22-D-1990 | 22 | 123725 | 0 | 2001_06_01 | 45.2534 | -93.6943 | Bituminous Mix | mnroad_id assumed - sent to ASU June 2001 (lab blend). | Arizona State University | 10/01/1999 | 317T | 100 | 0.3 | 100 | 6768 | 43.2 | 6" diameter x 2" tall cylindrical specimen; sinusoidal shear strain loading
2299BM001 | 22-D-1990 | 22 | 123725 | 0 | 2001_06_01 | 45.2534 | -93.6943 | Bituminous Mix | mnroad_id assumed - sent to ASU June 2001 (lab blend). | Arizona State University | 10/01/1999 | 317T | 100 | 0.1 | 100 | 4922 | 40.4 | 6" diameter x 2" tall cylindrical specimen; sinusoidal shear strain loading
2299BM001 | 22-D-1990 | 22 | 123725 | 0 | 2001_06_01 | 45.2534 | -93.6943 | Bituminous Mix | mnroad_id assumed - sent to ASU June 2001 (lab blend). | Arizona State University | 10/01/1999 | 317T | 100 | 0.1 | 100 | 3876 | 38 | 6" diameter x 2" tall cylindrical specimen; sinusoidal shear strain loading
2299BM001 | 22-D-1990 | 22 | 123725 | 0 | 2001_06_01 | 45.2534 | -93.6943 | Bituminous Mix | mnroad_id assumed - sent to ASU June 2001 (lab blend). | Arizona State University | 10/01/1999 | 317T | 100 | 0 | 100 | 2528 | 29.2 | 6" diameter x 2" tall cylindrical specimen; sinusoidal shear strain loading
2299BM001 | 22-D-1990 | 22 | 123725 | 0 | 2001_06_01 | 45.2534 | -93.6943 | Bituminous Mix | mnroad_id assumed - sent to ASU June 2001 (lab blend). | Arizona State University | 10/01/1999 | 317B | 130 | 25 | 100 | 17098 | 62.5 | 6" diameter x 2" tall cylindrical specimen; sinusoidal shear strain loading
2299BM001 | 22-D-1990 | 22 | 123725 | 0 | 2001_06_01 | 45.2534 | -93.6943 | Bituminous Mix | mnroad_id assumed - sent to ASU June 2001 (lab blend). | Arizona State University | 10/01/1999 | 317B | 130 | 10 | 100 | 8966 | 57.3 | 6" diameter x 2" tall cylindrical specimen; sinusoidal shear strain loading
2299BM001 | 22-D-1990 | 22 | 123725 | 0 | 2001_06_01 | 45.2534 | -93.6943 | Bituminous Mix | mnroad_id assumed - sent to ASU June 2001 (lab blend). | Arizona State University | 10/01/1999 | 317B | 130 | 5 | 100 | 6848 | 52.2 | 6" diameter x 2" tall cylindrical specimen; sinusoidal shear strain loading
2299BM001 | 22-D-1990 | 22 | 123725 | 0 | 2001_06_01 | 45.2534 | -93.6943 | Bituminous Mix | mnroad_id assumed - sent to ASU June 2001 (lab blend). | Arizona State University | 10/01/1999 | 317B | 130 | 2.5 | 100 | 5292 | 49.5 | 6" diameter x 2" tall cylindrical specimen; sinusoidal shear strain loading
2299BM001 | 22-D-1990 | 22 | 123725 | 0 | 2001_06_01 | 45.2534 | -93.6943 | Bituminous Mix | mnroad_id assumed - sent to ASU June 2001 (lab blend). | Arizona State University | 10/01/1999 | 317B | 130 | 1 | 100 | 4088 | 41.8 | 6" diameter x 2" tall cylindrical specimen; sinusoidal shear strain loading
2299BM001 | 22-D-1990 | 22 | 123725 | 0 | 2001_06_01 | 45.2534 | -93.6943 | Bituminous Mix | mnroad_id assumed - sent to ASU June 2001 (lab blend). | Arizona State University | 10/01/1999 | 317B | 130 | 0.5 | 100 | 3184 | 39.5 | 6" diameter x 2" tall cylindrical specimen; sinusoidal shear strain loading
2299BM001 | 22-D-1990 | 22 | 123725 | 0 | 2001_06_01 | 45.2534 | -93.6943 | Bituminous Mix | mnroad_id assumed - sent to ASU June 2001 (lab blend). | Arizona State University | 10/01/1999 | 317B | 130 | 0.3 | 100 | 2768 | 40.4 | 6" diameter x 2" tall cylindrical specimen; sinusoidal shear strain loading
2299BM001 | 22-D-1990 | 22 | 123725 | 0 | 2001_06_01 | 45.2534 | -93.6943 | Bituminous Mix | mnroad_id assumed - sent to ASU June 2001 (lab blend). | Arizona State University | 10/01/1999 | 317B | 130 | 0.1 | 100 | 2402 | 30.4 | 6" diameter x 2" tall cylindrical specimen; sinusoidal shear strain loading
2299BM001 | 22-D-1990 | 22 | 123725 | 0 | 2001_06_01 | 45.2534 | -93.6943 | Bituminous Mix | mnroad_id assumed - sent to ASU June 2001 (lab blend). | Arizona State University | 10/01/1999 | 317B | 130 | 0.1 | 100 | 1972 | 29.9 | 6" diameter x 2" tall cylindrical specimen; sinusoidal shear strain loading
2299BM001 | 22-D-1990 | 22 | 123725 | 0 | 2001_06_01 | 45.2534 | -93.6943 | Bituminous Mix | mnroad_id assumed - sent to ASU June 2001 (lab blend). | Arizona State University | 10/01/1999 | 317B | 130 | 0 | 100 | 1694 | 33 | 6" diameter x 2" tall cylindrical specimen; sinusoidal shear strain loading
2299BM001 | 22-D-1990 | 22 | 123725 | 0 | 2001_06_01 | 45.2534 | -93.6943 | Bituminous Mix | mnroad_id assumed - sent to ASU June 2001 (lab blend). | Arizona State University | 10/01/1999 | 317T | 130 | 25 | 100 | 14442 | 60.6 | 6" diameter x 2" tall cylindrical specimen; sinusoidal shear strain loading
2299BM001 | 22-D-1990 | 22 | 123725 | 0 | 2001_06_01 | 45.2534 | -93.6943 | Bituminous Mix | mnroad_id assumed - sent to ASU June 2001 (lab blend). | Arizona State University | 10/01/1999 | 317T | 130 | 10 | 100 | 11850 | 49.3 | 6" diameter x 2" tall cylindrical specimen; sinusoidal shear strain loading
2299BM001 | 22-D-1990 | 22 | 123725 | 0 | 2001_06_01 | 45.2534 | -93.6943 | Bituminous Mix | mnroad_id assumed - sent to ASU June 2001 (lab blend). | Arizona State University | 10/01/1999 | 317T | 130 | 5 | 100 | 9304 | 44.2 | 6" diameter x 2" tall cylindrical specimen; sinusoidal shear strain loading
2299BM001 | 22-D-1990 | 22 | 123725 | 0 | 2001_06_01 | 45.2534 | -93.6943 | Bituminous Mix | mnroad_id assumed - sent to ASU June 2001 (lab blend). | Arizona State University | 10/01/1999 | 317T | 130 | 2.5 | 100 | 7828 | 40.7 | 6" diameter x 2" tall cylindrical specimen; sinusoidal shear strain loading
2299BM001 | 22-D-1990 | 22 | 123725 | 0 | 2001_06_01 | 45.2534 | -93.6943 | Bituminous Mix | mnroad_id assumed - sent to ASU June 2001 (lab blend). | Arizona State University | 10/01/1999 | 317T | 130 | 1 | 100 | 6118 | 34.3 | 6" diameter x 2" tall cylindrical specimen; sinusoidal shear strain loading
2299BM001 | 22-D-1990 | 22 | 123725 | 0 | 2001_06_01 | 45.2534 | -93.6943 | Bituminous Mix | mnroad_id assumed - sent to ASU June 2001 (lab blend). | Arizona State University | 10/01/1999 | 317T | 130 | 0.5 | 100 | 5258 | 33.2 | 6" diameter x 2" tall cylindrical specimen; sinusoidal shear strain loading
2299BM001 | 22-D-1990 | 22 | 123725 | 0 | 2001_06_01 | 45.2534 | -93.6943 | Bituminous Mix | mnroad_id assumed - sent to ASU June 2001 (lab blend). | Arizona State University | 10/01/1999 | 317T | 130 | 0.3 | 100 | 4820 | 28.3 | 6" diameter x 2" tall cylindrical specimen; sinusoidal shear strain loading
2299BM001 | 22-D-1990 | 22 | 123725 | 0 | 2001_06_01 | 45.2534 | -93.6943 | Bituminous Mix | mnroad_id assumed - sent to ASU June 2001 (lab blend). | Arizona State University | 10/01/1999 | 317T | 130 | 0.1 | 100 | 4318 | 25.2 | 6" diameter x 2" tall cylindrical specimen; sinusoidal shear strain loading
2299BM001 | 22-D-1990 | 22 | 123725 | 0 | 2001_06_01 | 45.2534 | -93.6943 | Bituminous Mix | mnroad_id assumed - sent to ASU June 2001 (lab blend). | Arizona State University | 10/01/1999 | 317T | 130 | 0.1 | 100 | 3766 | 25.1 | 6" diameter x 2" tall cylindrical specimen; sinusoidal shear strain loading
2299BM001 | 22-D-1990 | 22 | 123725 | 0 | 2001_06_01 | 45.2534 | -93.6943 | Bituminous Mix | mnroad_id assumed - sent to ASU June 2001 (lab blend). | Arizona State University | 10/01/1999 | 317T | 130 | 0 | 100 | 3372 | 21.6 | 6" diameter x 2" tall cylindrical specimen; sinusoidal shear strain loading
2299BM001 | 22-D-1990 | 22 | 123725 | 0 | 2001_06_01 | 45.2534 | -93.6943 | Bituminous Mix | mnroad_id assumed - sent to ASU June 2001 (lab blend). | Arizona State University | 10/01/1999 | 320T | 130 | 25 | 150 | 27592 | 84.1 | 6" diameter x 2" tall cylindrical specimen; sinusoidal shear strain loading
2299BM001 | 22-D-1990 | 22 | 123725 | 0 | 2001_06_01 | 45.2534 | -93.6943 | Bituminous Mix | mnroad_id assumed - sent to ASU June 2001 (lab blend). | Arizona State University | 10/01/1999 | 320T | 130 | 10 | 150 | 13566 | 54.7 | 6" diameter x 2" tall cylindrical specimen; sinusoidal shear strain loading
2299BM001 | 22-D-1990 | 22 | 123725 | 0 | 2001_06_01 | 45.2534 | -93.6943 | Bituminous Mix | mnroad_id assumed - sent to ASU June 2001 (lab blend). | Arizona State University | 10/01/1999 | 320T | 130 | 5 | 150 | 9674 | 56.3 | 6" diameter x 2" tall cylindrical specimen; sinusoidal shear strain loading
2299BM001 | 22-D-1990 | 22 | 123725 | 0 | 2001_06_01 | 45.2534 | -93.6943 | Bituminous Mix | mnroad_id assumed - sent to ASU June 2001 (lab blend). | Arizona State University | 10/01/1999 | 320T | 130 | 2.5 | 150 | 7094 | 52.8 | 6" diameter x 2" tall cylindrical specimen; sinusoidal shear strain loading
2299BM001 | 22-D-1990 | 22 | 123725 | 0 | 2001_06_01 | 45.2534 | -93.6943 | Bituminous Mix | mnroad_id assumed - sent to ASU June 2001 (lab blend). | Arizona State University | 10/01/1999 | 320T | 130 | 1 | 150 | 4780 | 49 | 6" diameter x 2" tall cylindrical specimen; sinusoidal shear strain loading
2299BM001 | 22-D-1990 | 22 | 123725 | 0 | 2001_06_01 | 45.2534 | -93.6943 | Bituminous Mix | mnroad_id assumed - sent to ASU June 2001 (lab blend). | Arizona State University | 10/01/1999 | 320T | 130 | 0.5 | 150 | 3630 | 45 | 6" diameter x 2" tall cylindrical specimen; sinusoidal shear strain loading
2299BM001 | 22-D-1990 | 22 | 123725 | 0 | 2001_06_01 | 45.2534 | -93.6943 | Bituminous Mix | mnroad_id assumed - sent to ASU June 2001 (lab blend). | Arizona State University | 10/01/1999 | 320T | 130 | 0.3 | 150 | 2850 | 42 | 6" diameter x 2" tall cylindrical specimen; sinusoidal shear strain loading
2299BM001 | 22-D-1990 | 22 | 123725 | 0 | 2001_06_01 | 45.2534 | -93.6943 | Bituminous Mix | mnroad_id assumed - sent to ASU June 2001 (lab blend). | Arizona State University | 10/01/1999 | 320T | 130 | 0.1 | 150 | 2208 | 30.1 | 6" diameter x 2" tall cylindrical specimen; sinusoidal shear strain loading
2299BM001 | 22-D-1990 | 22 | 123725 | 0 | 2001_06_01 | 45.2534 | -93.6943 | Bituminous Mix | mnroad_id assumed - sent to ASU June 2001 (lab blend). | Arizona State University | 10/01/1999 | 320B | 40 | 25 | 150 | 350934 | 11.8 | 6" diameter x 2" tall cylindrical specimen; sinusoidal shear strain loading
2299BM001 | 22-D-1990 | 22 | 123725 | 0 | 2001_06_01 | 45.2534 | -93.6943 | Bituminous Mix | mnroad_id assumed - sent to ASU June 2001 (lab blend). | Arizona State University | 10/01/1999 | 320B | 40 | 10 | 150 | 253852 | 15.5 | 6" diameter x 2" tall cylindrical specimen; sinusoidal shear strain loading
2299BM001 | 22-D-1990 | 22 | 123725 | 0 | 2001_06_01 | 45.2534 | -93.6943 | Bituminous Mix | mnroad_id assumed - sent to ASU June 2001 (lab blend). | Arizona State University | 10/01/1999 | 320B | 40 | 5 | 150 | 235932 | 13.8 | 6" diameter x 2" tall cylindrical specimen; sinusoidal shear strain loading
2299BM001 | 22-D-1990 | 22 | 123725 | 0 | 2001_06_01 | 45.2534 | -93.6943 | Bituminous Mix | mnroad_id assumed - sent to ASU June 2001 (lab blend). | Arizona State University | 10/01/1999 | 320B | 40 | 2.5 | 150 | 213876 | 13.4 | 6" diameter x 2" tall cylindrical specimen; sinusoidal shear strain loading
2299BM001 | 22-D-1990 | 22 | 123725 | 0 | 2001_06_01 | 45.2534 | -93.6943 | Bituminous Mix | mnroad_id assumed - sent to ASU June 2001 (lab blend). | Arizona State University | 10/01/1999 | 320B | 40 | 1 | 150 | 190202 | 13.8 | 6" diameter x 2" tall cylindrical specimen; sinusoidal shear strain loading
2299BM001 | 22-D-1990 | 22 | 123725 | 0 | 2001_06_01 | 45.2534 | -93.6943 | Bituminous Mix | mnroad_id assumed - sent to ASU June 2001 (lab blend). | Arizona State University | 10/01/1999 | 320B | 40 | 0.5 | 150 | 173620 | 13.9 | 6" diameter x 2" tall cylindrical specimen; sinusoidal shear strain loading
2299BM001 | 22-D-1990 | 22 | 123725 | 0 | 2001_06_01 | 45.2534 | -93.6943 | Bituminous Mix | mnroad_id assumed - sent to ASU June 2001 (lab blend). | Arizona State University | 10/01/1999 | 320B | 100 | 1 | 150 | 22540 | 46.6 | 6" diameter x 2" tall cylindrical specimen; sinusoidal shear strain loading
2299BM001 | 22-D-1990 | 22 | 123725 | 0 | 2001_06_01 | 45.2534 | -93.6943 | Bituminous Mix | mnroad_id assumed - sent to ASU June 2001 (lab blend). | Arizona State University | 10/01/1999 | 320B | 100 | 0.5 | 150 | 16498 | 46.2 | 6" diameter x 2" tall cylindrical specimen; sinusoidal shear strain loading
2299BM001 | 22-D-1990 | 22 | 123725 | 0 | 2001_06_01 | 45.2534 | -93.6943 | Bituminous Mix | mnroad_id assumed - sent to ASU June 2001 (lab blend). | Arizona State University | 10/01/1999 | 320B | 100 | 0.3 | 150 | 11676 | 43.3 | 6" diameter x 2" tall cylindrical specimen; sinusoidal shear strain loading
2299BM001 | 22-D-1990 | 22 | 123725 | 0 | 2001_06_01 | 45.2534 | -93.6943 | Bituminous Mix | mnroad_id assumed - sent to ASU June 2001 (lab blend). | Arizona State University | 10/01/1999 | 320B | 100 | 0.1 | 150 | 8086 | 44.4 | 6" diameter x 2" tall cylindrical specimen; sinusoidal shear strain loading
2299BM001 | 22-D-1990 | 22 | 123725 | 0 | 2001_06_01 | 45.2534 | -93.6943 | Bituminous Mix | mnroad_id assumed - sent to ASU June 2001 (lab blend). | Arizona State University | 10/01/1999 | 320B | 100 | 0.1 | 150 | 6250 | 45.2 | 6" diameter x 2" tall cylindrical specimen; sinusoidal shear strain loading
2299BM001 | 22-D-1990 | 22 | 123725 | 0 | 2001_06_01 | 45.2534 | -93.6943 | Bituminous Mix | mnroad_id assumed - sent to ASU June 2001 (lab blend). | Arizona State University | 10/01/1999 | 320B | 100 | 0 | 150 | 3118 | 38.7 | 6" diameter x 2" tall cylindrical specimen; sinusoidal shear strain loading
2299BM001 | 22-D-1990 | 22 | 123725 | 0 | 2001_06_01 | 45.2534 | -93.6943 | Bituminous Mix | mnroad_id assumed - sent to ASU June 2001 (lab blend). | Arizona State University | 10/01/1999 | 320T | 100 | 25 | 150 | 94938 | 50.7 | 6" diameter x 2" tall cylindrical specimen; sinusoidal shear strain loading
2299BM001 | 22-D-1990 | 22 | 123725 | 0 | 2001_06_01 | 45.2534 | -93.6943 | Bituminous Mix | mnroad_id assumed - sent to ASU June 2001 (lab blend). | Arizona State University | 10/01/1999 | 320T | 100 | 10 | 150 | 67338 | 47.4 | 6" diameter x 2" tall cylindrical specimen; sinusoidal shear strain loading
2299BM001 | 22-D-1990 | 22 | 123725 | 0 | 2001_06_01 | 45.2534 | -93.6943 | Bituminous Mix | mnroad_id assumed - sent to ASU June 2001 (lab blend). | Arizona State University | 10/01/1999 | 320T | 100 | 5 | 150 | 48782 | 46.7 | 6" diameter x 2" tall cylindrical specimen; sinusoidal shear strain loading
2299BM001 | 22-D-1990 | 22 | 123725 | 0 | 2001_06_01 | 45.2534 | -93.6943 | Bituminous Mix | mnroad_id assumed - sent to ASU June 2001 (lab blend). | Arizona State University | 10/01/1999 | 320T | 100 | 2.5 | 150 | 36716 | 47.4 | 6" diameter x 2" tall cylindrical specimen; sinusoidal shear strain loading
2299BM001 | 22-D-1990 | 22 | 123725 | 0 | 2001_06_01 | 45.2534 | -93.6943 | Bituminous Mix | mnroad_id assumed - sent to ASU June 2001 (lab blend). | Arizona State University | 10/01/1999 | 320T | 100 | 1 | 150 | 24206 | 47.7 | 6" diameter x 2" tall cylindrical specimen; sinusoidal shear strain loading
2299BM001 | 22-D-1990 | 22 | 123725 | 0 | 2001_06_01 | 45.2534 | -93.6943 | Bituminous Mix | mnroad_id assumed - sent to ASU June 2001 (lab blend). | Arizona State University | 10/01/1999 | 320T | 100 | 0.5 | 150 | 17450 | 47.6 | 6" diameter x 2" tall cylindrical specimen; sinusoidal shear strain loading
2299BM001 | 22-D-1990 | 22 | 123725 | 0 | 2001_06_01 | 45.2534 | -93.6943 | Bituminous Mix | mnroad_id assumed - sent to ASU June 2001 (lab blend). | Arizona State University | 10/01/1999 | 320T | 100 | 0.3 | 150 | 13534 | 49.1 | 6" diameter x 2" tall cylindrical specimen; sinusoidal shear strain loading
2299BM001 | 22-D-1990 | 22 | 123725 | 0 | 2001_06_01 | 45.2534 | -93.6943 | Bituminous Mix | mnroad_id assumed - sent to ASU June 2001 (lab blend). | Arizona State University | 10/01/1999 | 320T | 100 | 0.1 | 150 | 8340 | 47.3 | 6" diameter x 2" tall cylindrical specimen; sinusoidal shear strain loading
2299BM001 | 22-D-1990 | 22 | 123725 | 0 | 2001_06_01 | 45.2534 | -93.6943 | Bituminous Mix | mnroad_id assumed - sent to ASU June 2001 (lab blend). | Arizona State University | 10/01/1999 | 320T | 100 | 0.1 | 150 | 6286 | 45.6 | 6" diameter x 2" tall cylindrical specimen; sinusoidal shear strain loading
2299BM001 | 22-D-1990 | 22 | 123725 | 0 | 2001_06_01 | 45.2534 | -93.6943 | Bituminous Mix | mnroad_id assumed - sent to ASU June 2001 (lab blend). | Arizona State University | 10/01/1999 | 320T | 100 | 0 | 150 | 3252 | 41.2 | 6" diameter x 2" tall cylindrical specimen; sinusoidal shear strain loading
2299BM001 | 22-D-1990 | 22 | 123725 | 0 | 2001_06_01 | 45.2534 | -93.6943 | Bituminous Mix | mnroad_id assumed - sent to ASU June 2001 (lab blend). | Arizona State University | 10/01/1999 | 320B | 130 | 25 | 150 | 30584 | 61.2 | 6" diameter x 2" tall cylindrical specimen; sinusoidal shear strain loading
2299BM001 | 22-D-1990 | 22 | 123725 | 0 | 2001_06_01 | 45.2534 | -93.6943 | Bituminous Mix | mnroad_id assumed - sent to ASU June 2001 (lab blend). | Arizona State University | 10/01/1999 | 320B | 130 | 10 | 150 | 22320 | 55.1 | 6" diameter x 2" tall cylindrical specimen; sinusoidal shear strain loading
2299BM001 | 22-D-1990 | 22 | 123725 | 0 | 2001_06_01 | 45.2534 | -93.6943 | Bituminous Mix | mnroad_id assumed - sent to ASU June 2001 (lab blend). | Arizona State University | 10/01/1999 | 320B | 130 | 5 | 150 | 16504 | 53.3 | 6" diameter x 2" tall cylindrical specimen; sinusoidal shear strain loading
2299BM001 | 22-D-1990 | 22 | 123725 | 0 | 2001_06_01 | 45.2534 | -93.6943 | Bituminous Mix | mnroad_id assumed - sent to ASU June 2001 (lab blend). | Arizona State University | 10/01/1999 | 320B | 130 | 2.5 | 150 | 12016 | 51.6 | 6" diameter x 2" tall cylindrical specimen; sinusoidal shear strain loading
2299BM001 | 22-D-1990 | 22 | 123725 | 0 | 2001_06_01 | 45.2534 | -93.6943 | Bituminous Mix | mnroad_id assumed - sent to ASU June 2001 (lab blend). | Arizona State University | 10/01/1999 | 320B | 130 | 1 | 150 | 7966 | 49.7 | 6" diameter x 2" tall cylindrical specimen; sinusoidal shear strain loading
2299BM001 | 22-D-1990 | 22 | 123725 | 0 | 2001_06_01 | 45.2534 | -93.6943 | Bituminous Mix | mnroad_id assumed - sent to ASU June 2001 (lab blend). | Arizona State University | 10/01/1999 | 320B | 130 | 0.5 | 150 | 6006 | 47.2 | 6" diameter x 2" tall cylindrical specimen; sinusoidal shear strain loading
2299BM001 | 22-D-1990 | 22 | 123725 | 0 | 2001_06_01 | 45.2534 | -93.6943 | Bituminous Mix | mnroad_id assumed - sent to ASU June 2001 (lab blend). | Arizona State University | 10/01/1999 | 320B | 130 | 0.3 | 150 | 4782 | 44.5 | 6" diameter x 2" tall cylindrical specimen; sinusoidal shear strain loading
2299BM001 | 22-D-1990 | 22 | 123725 | 0 | 2001_06_01 | 45.2534 | -93.6943 | Bituminous Mix | mnroad_id assumed - sent to ASU June 2001 (lab blend). | Arizona State University | 10/01/1999 | 320B | 130 | 0.1 | 150 | 3520 | 41.6 | 6" diameter x 2" tall cylindrical specimen; sinusoidal shear strain loading
2299BM001 | 22-D-1990 | 22 | 123725 | 0 | 2001_06_01 | 45.2534 | -93.6943 | Bituminous Mix | mnroad_id assumed - sent to ASU June 2001 (lab blend). | Arizona State University | 10/01/1999 | 320B | 130 | 0.1 | 150 | 2756 | 35.1 | 6" diameter x 2" tall cylindrical specimen; sinusoidal shear strain loading
2299BM001 | 22-D-1990 | 22 | 123725 | 0 | 2001_06_01 | 45.2534 | -93.6943 | Bituminous Mix | mnroad_id assumed - sent to ASU June 2001 (lab blend). | Arizona State University | 10/01/1999 | 320B | 130 | 0 | 150 | 2214 | 33.1 | 6" diameter x 2" tall cylindrical specimen; sinusoidal shear strain loading
2299BM001 | 22-D-1990 | 22 | 123725 | 0 | 2001_06_01 | 45.2534 | -93.6943 | Bituminous Mix | mnroad_id assumed - sent to ASU June 2001 (lab blend). | Arizona State University | 10/01/1999 | 319B | 40 | 25 | 200 | 626758 | 21.6 | 6" diameter x 2" tall cylindrical specimen; sinusoidal shear strain loading
2299BM001 | 22-D-1990 | 22 | 123725 | 0 | 2001_06_01 | 45.2534 | -93.6943 | Bituminous Mix | mnroad_id assumed - sent to ASU June 2001 (lab blend). | Arizona State University | 10/01/1999 | 319B | 40 | 10 | 200 | 589814 | 18.4 | 6" diameter x 2" tall cylindrical specimen; sinusoidal shear strain loading
2299BM001 | 22-D-1990 | 22 | 123725 | 0 | 2001_06_01 | 45.2534 | -93.6943 | Bituminous Mix | mnroad_id assumed - sent to ASU June 2001 (lab blend). | Arizona State University | 10/01/1999 | 319B | 40 | 5 | 200 | 517484 | 15.5 | 6" diameter x 2" tall cylindrical specimen; sinusoidal shear strain loading
2299BM001 | 22-D-1990 | 22 | 123725 | 0 | 2001_06_01 | 45.2534 | -93.6943 | Bituminous Mix | mnroad_id assumed - sent to ASU June 2001 (lab blend). | Arizona State University | 10/01/1999 | 319B | 40 | 2.5 | 200 | 470524 | 14.6 | 6" diameter x 2" tall cylindrical specimen; sinusoidal shear strain loading
2299BM001 | 22-D-1990 | 22 | 123725 | 0 | 2001_06_01 | 45.2534 | -93.6943 | Bituminous Mix | mnroad_id assumed - sent to ASU June 2001 (lab blend). | Arizona State University | 10/01/1999 | 319B | 40 | 1 | 200 | 422656 | 13.9 | 6" diameter x 2" tall cylindrical specimen; sinusoidal shear strain loading
2299BM001 | 22-D-1990 | 22 | 123725 | 0 | 2001_06_01 | 45.2534 | -93.6943 | Bituminous Mix | mnroad_id assumed - sent to ASU June 2001 (lab blend). | Arizona State University | 10/01/1999 | 319B | 40 | 0.5 | 200 | 384568 | 14.3 | 6" diameter x 2" tall cylindrical specimen; sinusoidal shear strain loading
2299BM001 | 22-D-1990 | 22 | 123725 | 0 | 2001_06_01 | 45.2534 | -93.6943 | Bituminous Mix | mnroad_id assumed - sent to ASU June 2001 (lab blend). | Arizona State University | 10/01/1999 | 319B | 40 | 0.3 | 200 | 345636 | 15.7 | 6" diameter x 2" tall cylindrical specimen; sinusoidal shear strain loading
2299BM001 | 22-D-1990 | 22 | 123725 | 0 | 2001_06_01 | 45.2534 | -93.6943 | Bituminous Mix | mnroad_id assumed - sent to ASU June 2001 (lab blend). | Arizona State University | 10/01/1999 | 319B | 40 | 0.1 | 200 | 296924 | 17.4 | 6" diameter x 2" tall cylindrical specimen; sinusoidal shear strain loading
2299BM001 | 22-D-1990 | 22 | 123725 | 0 | 2001_06_01 | 45.2534 | -93.6943 | Bituminous Mix | mnroad_id assumed - sent to ASU June 2001 (lab blend). | Arizona State University | 10/01/1999 | 319B | 40 | 0.1 | 200 | 262642 | 18.8 | 6" diameter x 2" tall cylindrical specimen; sinusoidal shear strain loading
2299BM001 | 22-D-1990 | 22 | 123725 | 0 | 2001_06_01 | 45.2534 | -93.6943 | Bituminous Mix | mnroad_id assumed - sent to ASU June 2001 (lab blend). | Arizona State University | 10/01/1999 | 319B | 40 | 0 | 200 | 187170 | 24.4 | 6" diameter x 2" tall cylindrical specimen; sinusoidal shear strain loading
2299BM001 | 22-D-1990 | 22 | 123725 | 0 | 2001_06_01 | 45.2534 | -93.6943 | Bituminous Mix | mnroad_id assumed - sent to ASU June 2001 (lab blend). | Arizona State University | 10/01/1999 | 319T | 40 | 25 | 200 | 691140 | 21.3 | 6" diameter x 2" tall cylindrical specimen; sinusoidal shear strain loading
2299BM001 | 22-D-1990 | 22 | 123725 | 0 | 2001_06_01 | 45.2534 | -93.6943 | Bituminous Mix | mnroad_id assumed - sent to ASU June 2001 (lab blend). | Arizona State University | 10/01/1999 | 319T | 40 | 10 | 200 | 604572 | 18.8 | 6" diameter x 2" tall cylindrical specimen; sinusoidal shear strain loading
2299BM001 | 22-D-1990 | 22 | 123725 | 0 | 2001_06_01 | 45.2534 | -93.6943 | Bituminous Mix | mnroad_id assumed - sent to ASU June 2001 (lab blend). | Arizona State University | 10/01/1999 | 319T | 40 | 5 | 200 | 535986 | 16.3 | 6" diameter x 2" tall cylindrical specimen; sinusoidal shear strain loading
2299BM001 | 22-D-1990 | 22 | 123725 | 0 | 2001_06_01 | 45.2534 | -93.6943 | Bituminous Mix | mnroad_id assumed - sent to ASU June 2001 (lab blend). | Arizona State University | 10/01/1999 | 319T | 40 | 2.5 | 200 | 485316 | 16 | 6" diameter x 2" tall cylindrical specimen; sinusoidal shear strain loading
2299BM001 | 22-D-1990 | 22 | 123725 | 0 | 2001_06_01 | 45.2534 | -93.6943 | Bituminous Mix | mnroad_id assumed - sent to ASU June 2001 (lab blend). | Arizona State University | 10/01/1999 | 319T | 40 | 1 | 200 | 420276 | 15 | 6" diameter x 2" tall cylindrical specimen; sinusoidal shear strain loading
2299BM001 | 22-D-1990 | 22 | 123725 | 0 | 2001_06_01 | 45.2534 | -93.6943 | Bituminous Mix | mnroad_id assumed - sent to ASU June 2001 (lab blend). | Arizona State University | 10/01/1999 | 319T | 40 | 0.5 | 200 | 385128 | 15.3 | 6" diameter x 2" tall cylindrical specimen; sinusoidal shear strain loading
2299BM001 | 22-D-1990 | 22 | 123725 | 0 | 2001_06_01 | 45.2534 | -93.6943 | Bituminous Mix | mnroad_id assumed - sent to ASU June 2001 (lab blend). | Arizona State University | 10/01/1999 | 319T | 40 | 0.3 | 200 | 350756 | 16.7 | 6" diameter x 2" tall cylindrical specimen; sinusoidal shear strain loading
2299BM001 | 22-D-1990 | 22 | 123725 | 0 | 2001_06_01 | 45.2534 | -93.6943 | Bituminous Mix | mnroad_id assumed - sent to ASU June 2001 (lab blend). | Arizona State University | 10/01/1999 | 319T | 40 | 0.1 | 200 | 300890 | 17.8 | 6" diameter x 2" tall cylindrical specimen; sinusoidal shear strain loading
2299BM001 | 22-D-1990 | 22 | 123725 | 0 | 2001_06_01 | 45.2534 | -93.6943 | Bituminous Mix | mnroad_id assumed - sent to ASU June 2001 (lab blend). | Arizona State University | 10/01/1999 | 319T | 40 | 0.1 | 200 | 268020 | 19.6 | 6" diameter x 2" tall cylindrical specimen; sinusoidal shear strain loading
2299BM001 | 22-D-1990 | 22 | 123725 | 0 | 2001_06_01 | 45.2534 | -93.6943 | Bituminous Mix | mnroad_id assumed - sent to ASU June 2001 (lab blend). | Arizona State University | 10/01/1999 | 319T | 40 | 0 | 200 | 193498 | 24.4 | 6" diameter x 2" tall cylindrical specimen; sinusoidal shear strain loading
2299BM001 | 22-D-1990 | 22 | 123725 | 0 | 2001_06_01 | 45.2534 | -93.6943 | Bituminous Mix | mnroad_id assumed - sent to ASU June 2001 (lab blend). | Arizona State University | 10/01/1999 | 319B | 70 | 25 | 200 | 147338 | 34.1 | 6" diameter x 2" tall cylindrical specimen; sinusoidal shear strain loading
2299BM001 | 22-D-1990 | 22 | 123725 | 0 | 2001_06_01 | 45.2534 | -93.6943 | Bituminous Mix | mnroad_id assumed - sent to ASU June 2001 (lab blend). | Arizona State University | 10/01/1999 | 319T | 100 | 0 | 200 | 2500 | 44.5 | 6" diameter x 2" tall cylindrical specimen; sinusoidal shear strain loading
2299BM001 | 22-D-1990 | 22 | 123725 | 0 | 2001_06_01 | 45.2534 | -93.6943 | Bituminous Mix | mnroad_id assumed - sent to ASU June 2001 (lab blend). | Arizona State University | 10/01/1999 | 319B | 130 | 25 | 200 | 18234 | 32.4 | 6" diameter x 2" tall cylindrical specimen; sinusoidal shear strain loading
2299BM001 | 22-D-1990 | 22 | 123725 | 0 | 2001_06_01 | 45.2534 | -93.6943 | Bituminous Mix | mnroad_id assumed - sent to ASU June 2001 (lab blend). | Arizona State University | 10/01/1999 | 319B | 130 | 10 | 200 | 13064 | 58.3 | 6" diameter x 2" tall cylindrical specimen; sinusoidal shear strain loading
2299BM001 | 22-D-1990 | 22 | 123725 | 0 | 2001_06_01 | 45.2534 | -93.6943 | Bituminous Mix | mnroad_id assumed - sent to ASU June 2001 (lab blend). | Arizona State University | 10/01/1999 | 319B | 130 | 5 | 200 | 8692 | 56.7 | 6" diameter x 2" tall cylindrical specimen; sinusoidal shear strain loading
2299BM001 | 22-D-1990 | 22 | 123725 | 0 | 2001_06_01 | 45.2534 | -93.6943 | Bituminous Mix | mnroad_id assumed - sent to ASU June 2001 (lab blend). | Arizona State University | 10/01/1999 | 319B | 130 | 2.5 | 200 | 5782 | 57 | 6" diameter x 2" tall cylindrical specimen; sinusoidal shear strain loading
2299BM001 | 22-D-1990 | 22 | 123725 | 0 | 2001_06_01 | 45.2534 | -93.6943 | Bituminous Mix | mnroad_id assumed - sent to ASU June 2001 (lab blend). | Arizona State University | 10/01/1999 | 319B | 130 | 1 | 200 | 3638 | 52.4 | 6" diameter x 2" tall cylindrical specimen; sinusoidal shear strain loading
2299BM001 | 22-D-1990 | 22 | 123725 | 0 | 2001_06_01 | 45.2534 | -93.6943 | Bituminous Mix | mnroad_id assumed - sent to ASU June 2001 (lab blend). | Arizona State University | 10/01/1999 | 319B | 130 | 0.5 | 200 | 3090 | 46 | 6" diameter x 2" tall cylindrical specimen; sinusoidal shear strain loading
2299BM001 | 22-D-1990 | 22 | 123725 | 0 | 2001_06_01 | 45.2534 | -93.6943 | Bituminous Mix | mnroad_id assumed - sent to ASU June 2001 (lab blend). | Arizona State University | 10/01/1999 | 319B | 130 | 0.3 | 200 | 2402 | 42.8 | 6" diameter x 2" tall cylindrical specimen; sinusoidal shear strain loading
2299BM001 | 22-D-1990 | 22 | 123725 | 0 | 2001_06_01 | 45.2534 | -93.6943 | Bituminous Mix | mnroad_id assumed - sent to ASU June 2001 (lab blend). | Arizona State University | 10/01/1999 | 319B | 130 | 0.1 | 200 | 1854 | 36.1 | 6" diameter x 2" tall cylindrical specimen; sinusoidal shear strain loading
2299BM001 | 22-D-1990 | 22 | 123725 | 0 | 2001_06_01 | 45.2534 | -93.6943 | Bituminous Mix | mnroad_id assumed - sent to ASU June 2001 (lab blend). | Arizona State University | 10/01/1999 | 319B | 130 | 0.1 | 200 | 1512 | 35.7 | 6" diameter x 2" tall cylindrical specimen; sinusoidal shear strain loading
2299BM001 | 22-D-1990 | 22 | 123725 | 0 | 2001_06_01 | 45.2534 | -93.6943 | Bituminous Mix | mnroad_id assumed - sent to ASU June 2001 (lab blend). | Arizona State University | 10/01/1999 | 319B | 130 | 0 | 200 | 1256 | 31.6 | 6" diameter x 2" tall cylindrical specimen; sinusoidal shear strain loading
2299BM001 | 22-D-1990 | 22 | 123725 | 0 | 2001_06_01 | 45.2534 | -93.6943 | Bituminous Mix | mnroad_id assumed - sent to ASU June 2001 (lab blend). | Arizona State University | 10/01/1999 | 317B | 70 | 1 | 100 | 70998 | 35.7 | 6" diameter x 2" tall cylindrical specimen; sinusoidal shear strain loading
2299BM001 | 22-D-1990 | 22 | 123725 | 0 | 2001_06_01 | 45.2534 | -93.6943 | Bituminous Mix | mnroad_id assumed - sent to ASU June 2001 (lab blend). | Arizona State University | 10/01/1999 | 317B | 70 | 0.5 | 100 | 54982 | 37.8 | 6" diameter x 2" tall cylindrical specimen; sinusoidal shear strain loading
2299BM001 | 22-D-1990 | 22 | 123725 | 0 | 2001_06_01 | 45.2534 | -93.6943 | Bituminous Mix | mnroad_id assumed - sent to ASU June 2001 (lab blend). | Arizona State University | 10/01/1999 | 317B | 70 | 0.3 | 100 | 42878 | 37 | 6" diameter x 2" tall cylindrical specimen; sinusoidal shear strain loading
2299BM001 | 22-D-1990 | 22 | 123725 | 0 | 2001_06_01 | 45.2534 | -93.6943 | Bituminous Mix | mnroad_id assumed - sent to ASU June 2001 (lab blend). | Arizona State University | 10/01/1999 | 317B | 70 | 0.1 | 100 | 22872 | 38.8 | 6" diameter x 2" tall cylindrical specimen; sinusoidal shear strain loading
2299BM001 | 22-D-1990 | 22 | 123725 | 0 | 2001_06_01 | 45.2534 | -93.6943 | Bituminous Mix | mnroad_id assumed - sent to ASU June 2001 (lab blend). | Arizona State University | 10/01/1999 | 317B | 70 | 0.1 | 100 | 21534 | 38 | 6" diameter x 2" tall cylindrical specimen; sinusoidal shear strain loading
2299BM001 | 22-D-1990 | 22 | 123725 | 0 | 2001_06_01 | 45.2534 | -93.6943 | Bituminous Mix | mnroad_id assumed - sent to ASU June 2001 (lab blend). | Arizona State University | 10/01/1999 | 317B | 70 | 0 | 100 | 11644 | 39.9 | 6" diameter x 2" tall cylindrical specimen; sinusoidal shear strain loading
2299BM001 | 22-D-1990 | 22 | 123725 | 0 | 2001_06_01 | 45.2534 | -93.6943 | Bituminous Mix | mnroad_id assumed - sent to ASU June 2001 (lab blend). | Arizona State University | 10/01/1999 | 317T | 40 | 1 | 100 | 325436 | 19.6 | 6" diameter x 2" tall cylindrical specimen; sinusoidal shear strain loading
2299BM001 | 22-D-1990 | 22 | 123725 | 0 | 2001_06_01 | 45.2534 | -93.6943 | Bituminous Mix | mnroad_id assumed - sent to ASU June 2001 (lab blend). | Arizona State University | 10/01/1999 | 317T | 40 | 0.5 | 100 | 290214 | 19.7 | 6" diameter x 2" tall cylindrical specimen; sinusoidal shear strain loading
2299BM001 | 22-D-1990 | 22 | 123725 | 0 | 2001_06_01 | 45.2534 | -93.6943 | Bituminous Mix | mnroad_id assumed - sent to ASU June 2001 (lab blend). | Arizona State University | 10/01/1999 | 317T | 40 | 0.3 | 100 | 256476 | 21.5 | 6" diameter x 2" tall cylindrical specimen; sinusoidal shear strain loading
2299BM001 | 22-D-1990 | 22 | 123725 | 0 | 2001_06_01 | 45.2534 | -93.6943 | Bituminous Mix | mnroad_id assumed - sent to ASU June 2001 (lab blend). | Arizona State University | 10/01/1999 | 317T | 40 | 0.1 | 100 | 210806 | 23.2 | 6" diameter x 2" tall cylindrical specimen; sinusoidal shear strain loading
2299BM001 | 22-D-1990 | 22 | 123725 | 0 | 2001_06_01 | 45.2534 | -93.6943 | Bituminous Mix | mnroad_id assumed - sent to ASU June 2001 (lab blend). | Arizona State University | 10/01/1999 | 317T | 40 | 0.1 | 100 | 176828 | 25.6 | 6" diameter x 2" tall cylindrical specimen; sinusoidal shear strain loading
2299BM001 | 22-D-1990 | 22 | 123725 | 0 | 2001_06_01 | 45.2534 | -93.6943 | Bituminous Mix | mnroad_id assumed - sent to ASU June 2001 (lab blend). | Arizona State University | 10/01/1999 | 317T | 40 | 0 | 100 | 118044 | 29.8 | 6" diameter x 2" tall cylindrical specimen; sinusoidal shear strain loading
2299BM001 | 22-D-1990 | 22 | 123725 | 0 | 2001_06_01 | 45.2534 | -93.6943 | Bituminous Mix | mnroad_id assumed - sent to ASU June 2001 (lab blend). | Arizona State University | 10/01/1999 | 317B | 70 | 25 | 100 | 184918 | 39.4 | 6" diameter x 2" tall cylindrical specimen; sinusoidal shear strain loading
2299BM001 | 22-D-1990 | 22 | 123725 | 0 | 2001_06_01 | 45.2534 | -93.6943 | Bituminous Mix | mnroad_id assumed - sent to ASU June 2001 (lab blend). | Arizona State University | 10/01/1999 | 317B | 70 | 10 | 100 | 153676 | 32.7 | 6" diameter x 2" tall cylindrical specimen; sinusoidal shear strain loading
2299BM001 | 22-D-1990 | 22 | 123725 | 0 | 2001_06_01 | 45.2534 | -93.6943 | Bituminous Mix | mnroad_id assumed - sent to ASU June 2001 (lab blend). | Arizona State University | 10/01/1999 | 317B | 70 | 5 | 100 | 123842 | 33.4 | 6" diameter x 2" tall cylindrical specimen; sinusoidal shear strain loading
2299BM001 | 22-D-1990 | 22 | 123725 | 0 | 2001_06_01 | 45.2534 | -93.6943 | Bituminous Mix | mnroad_id assumed - sent to ASU June 2001 (lab blend). | Arizona State University | 10/01/1999 | 317B | 70 | 2.5 | 100 | 101098 | 33.8 | 6" diameter x 2" tall cylindrical specimen; sinusoidal shear strain loading
2299BM001 | 22-D-1990 | 22 | 123725 | 0 | 2001_06_01 | 45.2534 | -93.6943 | Bituminous Mix | mnroad_id assumed - sent to ASU June 2001 (lab blend). | Arizona State University | 10/01/1999 | 319T | 130 | 25 | 200 | 25276 | 54.6 | 6" diameter x 2" tall cylindrical specimen; sinusoidal shear strain loading
2299BM001 | 22-D-1990 | 22 | 123725 | 0 | 2001_06_01 | 45.2534 | -93.6943 | Bituminous Mix | mnroad_id assumed - sent to ASU June 2001 (lab blend). | Arizona State University | 10/01/1999 | 319T | 130 | 10 | 200 | 13970 | 54.9 | 6" diameter x 2" tall cylindrical specimen; sinusoidal shear strain loading
2299BM001 | 22-D-1990 | 22 | 123725 | 0 | 2001_06_01 | 45.2534 | -93.6943 | Bituminous Mix | mnroad_id assumed - sent to ASU June 2001 (lab blend). | Arizona State University | 10/01/1999 | 319T | 130 | 5 | 200 | 9338 | 58.6 | 6" diameter x 2" tall cylindrical specimen; sinusoidal shear strain loading
2299BM001 | 22-D-1990 | 22 | 123725 | 0 | 2001_06_01 | 45.2534 | -93.6943 | Bituminous Mix | mnroad_id assumed - sent to ASU June 2001 (lab blend). | Arizona State University | 10/01/1999 | 319T | 130 | 2.5 | 200 | 5430 | 57.1 | 6" diameter x 2" tall cylindrical specimen; sinusoidal shear strain loading
2299BM001 | 22-D-1990 | 22 | 123725 | 0 | 2001_06_01 | 45.2534 | -93.6943 | Bituminous Mix | mnroad_id assumed - sent to ASU June 2001 (lab blend). | Arizona State University | 10/01/1999 | 319T | 130 | 1 | 200 | 3236 | 62.1 | 6" diameter x 2" tall cylindrical specimen; sinusoidal shear strain loading
2299BM001 | 22-D-1990 | 22 | 123725 | 0 | 2001_06_01 | 45.2534 | -93.6943 | Bituminous Mix | mnroad_id assumed - sent to ASU June 2001 (lab blend). | Arizona State University | 10/01/1999 | 319T | 130 | 0.5 | 200 | 2256 | 61.1 | 6" diameter x 2" tall cylindrical specimen; sinusoidal shear strain loading
2299BM001 | 22-D-1990 | 22 | 123725 | 0 | 2001_06_01 | 45.2534 | -93.6943 | Bituminous Mix | mnroad_id assumed - sent to ASU June 2001 (lab blend). | Arizona State University | 10/01/1999 | 319T | 130 | 0.3 | 200 | 1690 | 51.3 | 6" diameter x 2" tall cylindrical specimen; sinusoidal shear strain loading
2299BM001 | 22-D-1990 | 22 | 123725 | 0 | 2001_06_01 | 45.2534 | -93.6943 | Bituminous Mix | mnroad_id assumed - sent to ASU June 2001 (lab blend). | Arizona State University | 10/01/1999 | 319T | 130 | 0.1 | 200 | 1256 | 58.2 | 6" diameter x 2" tall cylindrical specimen; sinusoidal shear strain loading
2299BM001 | 22-D-1990 | 22 | 123725 | 0 | 2001_06_01 | 45.2534 | -93.6943 | Bituminous Mix | mnroad_id assumed - sent to ASU June 2001 (lab blend). | Arizona State University | 10/01/1999 | 319T | 130 | 0.1 | 200 | 1000 | 39.7 | 6" diameter x 2" tall cylindrical specimen; sinusoidal shear strain loading
2299BM001 | 22-D-1990 | 22 | 123725 | 0 | 2001_06_01 | 45.2534 | -93.6943 | Bituminous Mix | mnroad_id assumed - sent to ASU June 2001 (lab blend). | Arizona State University | 10/01/1999 | 319T | 130 | 0 | 200 | 652 | 35 | 6" diameter x 2" tall cylindrical specimen; sinusoidal shear strain loading
2299BM001 | 22-D-1990 | 22 | 123725 | 0 | 2001_06_01 | 45.2534 | -93.6943 | Bituminous Mix | mnroad_id assumed - sent to ASU June 2001 (lab blend). | Arizona State University | 10/01/1999 | 319B | 70 | 10 | 200 | 121698 | 30.4 | 6" diameter x 2" tall cylindrical specimen; sinusoidal shear strain loading
2299BM001 | 22-D-1990 | 22 | 123725 | 0 | 2001_06_01 | 45.2534 | -93.6943 | Bituminous Mix | mnroad_id assumed - sent to ASU June 2001 (lab blend). | Arizona State University | 10/01/1999 | 319B | 70 | 5 | 200 | 96680 | 30.9 | 6" diameter x 2" tall cylindrical specimen; sinusoidal shear strain loading
2299BM001 | 22-D-1990 | 22 | 123725 | 0 | 2001_06_01 | 45.2534 | -93.6943 | Bituminous Mix | mnroad_id assumed - sent to ASU June 2001 (lab blend). | Arizona State University | 10/01/1999 | 319B | 70 | 2.5 | 200 | 79311 | 31.1 | 6" diameter x 2" tall cylindrical specimen; sinusoidal shear strain loading
2299BM001 | 22-D-1990 | 22 | 123725 | 0 | 2001_06_01 | 45.2534 | -93.6943 | Bituminous Mix | mnroad_id assumed - sent to ASU June 2001 (lab blend). | Arizona State University | 10/01/1999 | 319B | 70 | 1 | 200 | 58753 | 32.8 | 6" diameter x 2" tall cylindrical specimen; sinusoidal shear strain loading
2299BM001 | 22-D-1990 | 22 | 123725 | 0 | 2001_06_01 | 45.2534 | -93.6943 | Bituminous Mix | mnroad_id assumed - sent to ASU June 2001 (lab blend). | Arizona State University | 10/01/1999 | 319B | 70 | 0.5 | 200 | 46399 | 34.8 | 6" diameter x 2" tall cylindrical specimen; sinusoidal shear strain loading
2299BM001 | 22-D-1990 | 22 | 123725 | 0 | 2001_06_01 | 45.2534 | -93.6943 | Bituminous Mix | mnroad_id assumed - sent to ASU June 2001 (lab blend). | Arizona State University | 10/01/1999 | 319B | 70 | 0.3 | 200 | 36638 | 36 | 6" diameter x 2" tall cylindrical specimen; sinusoidal shear strain loading
2299BM001 | 22-D-1990 | 22 | 123725 | 0 | 2001_06_01 | 45.2534 | -93.6943 | Bituminous Mix | mnroad_id assumed - sent to ASU June 2001 (lab blend). | Arizona State University | 10/01/1999 | 319B | 70 | 0.1 | 200 | 25750 | 38.3 | 6" diameter x 2" tall cylindrical specimen; sinusoidal shear strain loading
2299BM001 | 22-D-1990 | 22 | 123725 | 0 | 2001_06_01 | 45.2534 | -93.6943 | Bituminous Mix | mnroad_id assumed - sent to ASU June 2001 (lab blend). | Arizona State University | 10/01/1999 | 319B | 70 | 0.1 | 200 | 19704 | 37.5 | 6" diameter x 2" tall cylindrical specimen; sinusoidal shear strain loading
2299BM001 | 22-D-1990 | 22 | 123725 | 0 | 2001_06_01 | 45.2534 | -93.6943 | Bituminous Mix | mnroad_id assumed - sent to ASU June 2001 (lab blend). | Arizona State University | 10/01/1999 | 319B | 70 | 0 | 200 | 10496 | 43 | 6" diameter x 2" tall cylindrical specimen; sinusoidal shear strain loading
2299BM001 | 22-D-1990 | 22 | 123725 | 0 | 2001_06_01 | 45.2534 | -93.6943 | Bituminous Mix | mnroad_id assumed - sent to ASU June 2001 (lab blend). | Arizona State University | 10/01/1999 | 319T | 70 | 25 | 200 | 323034 | 32.3 | 6" diameter x 2" tall cylindrical specimen; sinusoidal shear strain loading
2299BM001 | 22-D-1990 | 22 | 123725 | 0 | 2001_06_01 | 45.2534 | -93.6943 | Bituminous Mix | mnroad_id assumed - sent to ASU June 2001 (lab blend). | Arizona State University | 10/01/1999 | 319T | 70 | 10 | 200 | 246578 | 27.7 | 6" diameter x 2" tall cylindrical specimen; sinusoidal shear strain loading
2299BM001 | 22-D-1990 | 22 | 123725 | 0 | 2001_06_01 | 45.2534 | -93.6943 | Bituminous Mix | mnroad_id assumed - sent to ASU June 2001 (lab blend). | Arizona State University | 10/01/1999 | 319T | 70 | 5 | 200 | 199220 | 28.3 | 6" diameter x 2" tall cylindrical specimen; sinusoidal shear strain loading
2299BM001 | 22-D-1990 | 22 | 123725 | 0 | 2001_06_01 | 45.2534 | -93.6943 | Bituminous Mix | mnroad_id assumed - sent to ASU June 2001 (lab blend). | Arizona State University | 10/01/1999 | 319T | 70 | 2.5 | 200 | 164890 | 29.9 | 6" diameter x 2" tall cylindrical specimen; sinusoidal shear strain loading
2299BM001 | 22-D-1990 | 22 | 123725 | 0 | 2001_06_01 | 45.2534 | -93.6943 | Bituminous Mix | mnroad_id assumed - sent to ASU June 2001 (lab blend). | Arizona State University | 10/01/1999 | 319T | 70 | 1 | 200 | 124774 | 31.9 | 6" diameter x 2" tall cylindrical specimen; sinusoidal shear strain loading
2299BM001 | 22-D-1990 | 22 | 123725 | 0 | 2001_06_01 | 45.2534 | -93.6943 | Bituminous Mix | mnroad_id assumed - sent to ASU June 2001 (lab blend). | Arizona State University | 10/01/1999 | 319T | 70 | 0.5 | 200 | 99094 | 33.8 | 6" diameter x 2" tall cylindrical specimen; sinusoidal shear strain loading
2299BM001 | 22-D-1990 | 22 | 123725 | 0 | 2001_06_01 | 45.2534 | -93.6943 | Bituminous Mix | mnroad_id assumed - sent to ASU June 2001 (lab blend). | Arizona State University | 10/01/1999 | 319T | 70 | 0.3 | 200 | 77950 | 36.2 | 6" diameter x 2" tall cylindrical specimen; sinusoidal shear strain loading
2299BM001 | 22-D-1990 | 22 | 123725 | 0 | 2001_06_01 | 45.2534 | -93.6943 | Bituminous Mix | mnroad_id assumed - sent to ASU June 2001 (lab blend). | Arizona State University | 10/01/1999 | 319T | 70 | 0.1 | 200 | 55386 | 38.6 | 6" diameter x 2" tall cylindrical specimen; sinusoidal shear strain loading
2299BM001 | 22-D-1990 | 22 | 123725 | 0 | 2001_06_01 | 45.2534 | -93.6943 | Bituminous Mix | mnroad_id assumed - sent to ASU June 2001 (lab blend). | Arizona State University | 10/01/1999 | 319T | 70 | 0.1 | 200 | 42310 | 40.9 | 6" diameter x 2" tall cylindrical specimen; sinusoidal shear strain loading
2299BM001 | 22-D-1990 | 22 | 123725 | 0 | 2001_06_01 | 45.2534 | -93.6943 | Bituminous Mix | mnroad_id assumed - sent to ASU June 2001 (lab blend). | Arizona State University | 10/01/1999 | 319T | 70 | 0 | 200 | 22030 | 44.7 | 6" diameter x 2" tall cylindrical specimen; sinusoidal shear strain loading
2299BM001 | 22-D-1990 | 22 | 123725 | 0 | 2001_06_01 | 45.2534 | -93.6943 | Bituminous Mix | mnroad_id assumed - sent to ASU June 2001 (lab blend). | Arizona State University | 10/01/1999 | 319B | 100 | 25 | 200 | 79308 | 49.7 | 6" diameter x 2" tall cylindrical specimen; sinusoidal shear strain loading
2299BM001 | 22-D-1990 | 22 | 123725 | 0 | 2001_06_01 | 45.2534 | -93.6943 | Bituminous Mix | mnroad_id assumed - sent to ASU June 2001 (lab blend). | Arizona State University | 10/01/1999 | 319B | 100 | 10 | 200 | 51204 | 48.7 | 6" diameter x 2" tall cylindrical specimen; sinusoidal shear strain loading
2299BM001 | 22-D-1990 | 22 | 123725 | 0 | 2001_06_01 | 45.2534 | -93.6943 | Bituminous Mix | mnroad_id assumed - sent to ASU June 2001 (lab blend). | Arizona State University | 10/01/1999 | 319B | 100 | 5 | 200 | 37168 | 48.5 | 6" diameter x 2" tall cylindrical specimen; sinusoidal shear strain loading
2299BM001 | 22-D-1990 | 22 | 123725 | 0 | 2001_06_01 | 45.2534 | -93.6943 | Bituminous Mix | mnroad_id assumed - sent to ASU June 2001 (lab blend). | Arizona State University | 10/01/1999 | 319B | 100 | 2.5 | 200 | 27596 | 47.4 | 6" diameter x 2" tall cylindrical specimen; sinusoidal shear strain loading
2299BM001 | 22-D-1990 | 22 | 123725 | 0 | 2001_06_01 | 45.2534 | -93.6943 | Bituminous Mix | mnroad_id assumed - sent to ASU June 2001 (lab blend). | Arizona State University | 10/01/1999 | 319B | 100 | 1 | 200 | 17884 | 48.3 | 6" diameter x 2" tall cylindrical specimen; sinusoidal shear strain loading
2299BM001 | 22-D-1990 | 22 | 123725 | 0 | 2001_06_01 | 45.2534 | -93.6943 | Bituminous Mix | mnroad_id assumed - sent to ASU June 2001 (lab blend). | Arizona State University | 10/01/1999 | 319B | 100 | 0.5 | 200 | 12840 | 48.4 | 6" diameter x 2" tall cylindrical specimen; sinusoidal shear strain loading
2299BM001 | 22-D-1990 | 22 | 123725 | 0 | 2001_06_01 | 45.2534 | -93.6943 | Bituminous Mix | mnroad_id assumed - sent to ASU June 2001 (lab blend). | Arizona State University | 10/01/1999 | 319B | 100 | 0.3 | 200 | 8988 | 48.2 | 6" diameter x 2" tall cylindrical specimen; sinusoidal shear strain loading
2299BM001 | 22-D-1990 | 22 | 123725 | 0 | 2001_06_01 | 45.2534 | -93.6943 | Bituminous Mix | mnroad_id assumed - sent to ASU June 2001 (lab blend). | Arizona State University | 10/01/1999 | 319B | 100 | 0.1 | 200 | 5982 | 47.3 | 6" diameter x 2" tall cylindrical specimen; sinusoidal shear strain loading
2299BM001 | 22-D-1990 | 22 | 123725 | 0 | 2001_06_01 | 45.2534 | -93.6943 | Bituminous Mix | mnroad_id assumed - sent to ASU June 2001 (lab blend). | Arizona State University | 10/01/1999 | 319B | 100 | 0.1 | 200 | 4342 | 46.2 | 6" diameter x 2" tall cylindrical specimen; sinusoidal shear strain loading
2299BM001 | 22-D-1990 | 22 | 123725 | 0 | 2001_06_01 | 45.2534 | -93.6943 | Bituminous Mix | mnroad_id assumed - sent to ASU June 2001 (lab blend). | Arizona State University | 10/01/1999 | 319B | 100 | 0 | 200 | 2458 | 44 | 6" diameter x 2" tall cylindrical specimen; sinusoidal shear strain loading
2299BM001 | 22-D-1990 | 22 | 123725 | 0 | 2001_06_01 | 45.2534 | -93.6943 | Bituminous Mix | mnroad_id assumed - sent to ASU June 2001 (lab blend). | Arizona State University | 10/01/1999 | 319T | 100 | 25 | 200 | 87028 | 49 | 6" diameter x 2" tall cylindrical specimen; sinusoidal shear strain loading
2299BM001 | 22-D-1990 | 22 | 123725 | 0 | 2001_06_01 | 45.2534 | -93.6943 | Bituminous Mix | mnroad_id assumed - sent to ASU June 2001 (lab blend). | Arizona State University | 10/01/1999 | 319T | 100 | 10 | 200 | 57140 | 47.6 | 6" diameter x 2" tall cylindrical specimen; sinusoidal shear strain loading
2299BM001 | 22-D-1990 | 22 | 123725 | 0 | 2001_06_01 | 45.2534 | -93.6943 | Bituminous Mix | mnroad_id assumed - sent to ASU June 2001 (lab blend). | Arizona State University | 10/01/1999 | 319T | 100 | 5 | 200 | 40632 | 47.3 | 6" diameter x 2" tall cylindrical specimen; sinusoidal shear strain loading
2299BM001 | 22-D-1990 | 22 | 123725 | 0 | 2001_06_01 | 45.2534 | -93.6943 | Bituminous Mix | mnroad_id assumed - sent to ASU June 2001 (lab blend). | Arizona State University | 10/01/1999 | 319T | 100 | 2.5 | 200 | 29034 | 48.1 | 6" diameter x 2" tall cylindrical specimen; sinusoidal shear strain loading
2299BM001 | 22-D-1990 | 22 | 123725 | 0 | 2001_06_01 | 45.2534 | -93.6943 | Bituminous Mix | mnroad_id assumed - sent to ASU June 2001 (lab blend). | Arizona State University | 10/01/1999 | 319T | 100 | 1 | 200 | 19232 | 49.6 | 6" diameter x 2" tall cylindrical specimen; sinusoidal shear strain loading
2299BM001 | 22-D-1990 | 22 | 123725 | 0 | 2001_06_01 | 45.2534 | -93.6943 | Bituminous Mix | mnroad_id assumed - sent to ASU June 2001 (lab blend). | Arizona State University | 10/01/1999 | 319T | 100 | 0.5 | 200 | 13782 | 49.8 | 6" diameter x 2" tall cylindrical specimen; sinusoidal shear strain loading
2299BM001 | 22-D-1990 | 22 | 123725 | 0 | 2001_06_01 | 45.2534 | -93.6943 | Bituminous Mix | mnroad_id assumed - sent to ASU June 2001 (lab blend). | Arizona State University | 10/01/1999 | 319T | 100 | 0.3 | 200 | 9850 | 51.3 | 6" diameter x 2" tall cylindrical specimen; sinusoidal shear strain loading
2299BM001 | 22-D-1990 | 22 | 123725 | 0 | 2001_06_01 | 45.2534 | -93.6943 | Bituminous Mix | mnroad_id assumed - sent to ASU June 2001 (lab blend). | Arizona State University | 10/01/1999 | 319T | 100 | 0.1 | 200 | 6462 | 50.5 | 6" diameter x 2" tall cylindrical specimen; sinusoidal shear strain loading
2299BM001 | 22-D-1990 | 22 | 123725 | 0 | 2001_06_01 | 45.2534 | -93.6943 | Bituminous Mix | mnroad_id assumed - sent to ASU June 2001 (lab blend). | Arizona State University | 10/01/1999 | 319T | 100 | 0.1 | 200 | 4874 | 52.1 | 6" diameter x 2" tall cylindrical specimen; sinusoidal shear strain loading
2299BM001 | 22-D-1990 | 22 | 123725 | 0 | 2001_06_01 | 45.2534 | -93.6943 | Bituminous Mix | mnroad_id assumed - sent to ASU June 2001 (lab blend). | Arizona State University | 10/01/1999 | 320T | 130 | 0.1 | 150 | 1944 | 32.1 | 6" diameter x 2" tall cylindrical specimen; sinusoidal shear strain loading
2299BM001 | 22-D-1990 | 22 | 123725 | 0 | 2001_06_01 | 45.2534 | -93.6943 | Bituminous Mix | mnroad_id assumed - sent to ASU June 2001 (lab blend). | Arizona State University | 10/01/1999 | 320T | 130 | 0 | 150 | 1612 | 26.4 | 6" diameter x 2" tall cylindrical specimen; sinusoidal shear strain loading
2299BM001 | 22-D-1990 | 22 | 123725 | 0 | 2001_06_01 | 45.2534 | -93.6943 | Bituminous Mix | mnroad_id assumed - sent to ASU June 2001 (lab blend). | Arizona State University | 10/01/1999 | 320B | 100 | 25 | 150 | 87446 | 50.5 | 6" diameter x 2" tall cylindrical specimen; sinusoidal shear strain loading
2299BM001 | 22-D-1990 | 22 | 123725 | 0 | 2001_06_01 | 45.2534 | -93.6943 | Bituminous Mix | mnroad_id assumed - sent to ASU June 2001 (lab blend). | Arizona State University | 10/01/1999 | 320B | 100 | 10 | 150 | 61630 | 46.6 | 6" diameter x 2" tall cylindrical specimen; sinusoidal shear strain loading
2299BM001 | 22-D-1990 | 22 | 123725 | 0 | 2001_06_01 | 45.2534 | -93.6943 | Bituminous Mix | mnroad_id assumed - sent to ASU June 2001 (lab blend). | Arizona State University | 10/01/1999 | 320B | 100 | 5 | 150 | 46130 | 45.1 | 6" diameter x 2" tall cylindrical specimen; sinusoidal shear strain loading
2299BM001 | 22-D-1990 | 22 | 123725 | 0 | 2001_06_01 | 45.2534 | -93.6943 | Bituminous Mix | mnroad_id assumed - sent to ASU June 2001 (lab blend). | Arizona State University | 10/01/1999 | 320B | 100 | 2.5 | 150 | 34174 | 45.4 | 6" diameter x 2" tall cylindrical specimen; sinusoidal shear strain loading

## MAT_HMA_DILATOMETRIC_TEST_MV
MNROAD_ID | SECTION_ID | CELL | STATION | OFFSET | SAMPLE_DATE | LATITUDE | MATERIAL_GROUP | LONGITUDE | COMMENTS | TESTING_LAB | TEST_DATE | SAMPLE_DESC | THERMAL_CYCLE | GLASS_TRANS_TEMP_C | COEFF_BELOW_TG | COEFF_ABOVE_TG
0305BB001 | 3-D-1990 | 3 | 111427 | -5.5 | 2005_05_24 | 45.2739 | Bituminous Beam | -93.7323 | """6""""x18"""" beam for pooled fund LTC. """ | University of Wisconsin | 01/01/2007 | MnROAD 03B | cooling - contraction | -25.3 | 9.93e-06 | 3.898e-05
0305BB001 | 3-D-1990 | 3 | 111427 | -5.5 | 2005_05_24 | 45.2739 | Bituminous Beam | -93.7323 | """6""""x18"""" beam for pooled fund LTC. """ | University of Wisconsin | 01/01/2007 | MnROAD 03A | heating - expansion | -15.4 | 1.139e-05 | 3.179e-05
0305BB001 | 3-D-1990 | 3 | 111427 | -5.5 | 2005_05_24 | 45.2739 | Bituminous Beam | -93.7323 | """6""""x18"""" beam for pooled fund LTC. """ | University of Wisconsin | 01/01/2007 | MnROAD 03B | heating - expansion | -24.8 | 1.491e-05 | 3.573e-05
0305BB001 | 3-D-1990 | 3 | 111427 | -5.5 | 2005_05_24 | 45.2739 | Bituminous Beam | -93.7323 | """6""""x18"""" beam for pooled fund LTC. """ | University of Wisconsin | 01/01/2007 | MnROAD 03A | cooling - contraction | -20.3 | 6.99e-06 | 3.159e-05
1905BB001 | 19-D-2003 | 19 | 121746 | -6.5 | 2005_05_24 | 45.2567 | Bituminous Beam | -93.7004 | """6""""x18"""" beam for pooled fund LTC. """ | University of Wisconsin | 01/01/2007 | MnROAD 19A | cooling - contraction | -15.3 | 1.326e-05 | 3.86e-05
1905BB001 | 19-D-2003 | 19 | 121746 | -6.5 | 2005_05_24 | 45.2567 | Bituminous Beam | -93.7004 | """6""""x18"""" beam for pooled fund LTC. """ | University of Wisconsin | 01/01/2007 | MnROAD 19A | heating - expansion | -21.2 | 1.654e-05 | 3.609e-05
2008BM002 | 20-D-2008 | 20 | 122565 | 0 | 2008_09_10 | 45.2553 | Bituminous Mix | -93.6979 | SPWEB440B, 30% RAP wear, PG 58-28; sent to U of M for LTC fracture. DURING PAVING | University of Wisconsin | 05/01/2012 | C20 Wear | cooling - contraction | -20.5 | 1.4e-05 | 5e-05
2008BM002 | 20-D-2008 | 20 | 122565 | 0 | 2008_09_10 | 45.2553 | Bituminous Mix | -93.6979 | SPWEB440B, 30% RAP wear, PG 58-28; sent to U of M for LTC fracture. DURING PAVING | University of Wisconsin | 05/01/2012 | C20 Wear | heating - expansion | -21.3 | 1e-06 | 4.5e-05
2208BM017 | 22-D-2008 | 22 | 123725 | 0 | 2008_09_10 | 45.2534 | Bituminous Mix | -93.6943 | SPWEB440C Sp 1, 30% fractionated RAP wear, PG 58-34; sent to U of M for LTC fracture. DURING PAVING | University of Wisconsin | 05/01/2012 | C22 Wear | heating - expansion | -19.5 | 5e-06 | 4.9e-05
2208BM017 | 22-D-2008 | 22 | 123725 | 0 | 2008_09_10 | 45.2534 | Bituminous Mix | -93.6943 | SPWEB440C Sp 1, 30% fractionated RAP wear, PG 58-34; sent to U of M for LTC fracture. DURING PAVING | University of Wisconsin | 05/01/2012 | C22 Wear | cooling - contraction | -28.7 | 9e-06 | 4.9e-05
3307BM011 | 33-I-2007 | 33 | 6630 | 0 | 2007_09_13 | 45.2656 | Bituminous Mix | -93.7158 | 58-34 Acid only, top lift, sampled from truck box - for U of M LTC #2. DURING PAVING | University of Wisconsin | 05/01/2012 | C33 | cooling - contraction | -26.8 | 7e-06 | 5.1e-05
3307BM011 | 33-I-2007 | 33 | 6630 | 0 | 2007_09_13 | 45.2656 | Bituminous Mix | -93.7158 | 58-34 Acid only, top lift, sampled from truck box - for U of M LTC #2. DURING PAVING | University of Wisconsin | 05/01/2012 | C33 | heating - expansion | -13.5 | 1.1e-05 | 5e-05
3407BM011 | 34-I-2007 | 34 | 7190 | 0 | 2007_09_13 | 45.2646 | Bituminous Mix | -93.7141 | 58-34 SBS + Acid, top lift, sampled from truck box - for U of M LTC #2. DURING PAVING | University of Wisconsin | 05/01/2012 | C34 | heating - expansion | -16.2 | 9e-06 | 5e-05
3405BB001 | 34-I-1999 | 34 | 7453 | 6.5 | 2005_05_23 | 45.2642 | Bituminous Beam | -93.7133 | """6""""x18"""" beam for pooled fund LTC. """ | University of Wisconsin | 01/01/2007 | MnROAD 34A | cooling - contraction | -31.3 | 1.204e-05 | 3.028e-05
3405BB001 | 34-I-1999 | 34 | 7453 | 6.5 | 2005_05_23 | 45.2642 | Bituminous Beam | -93.7133 | """6""""x18"""" beam for pooled fund LTC. """ | University of Wisconsin | 01/01/2007 | MnROAD 34A | heating - expansion | -36.9 | 1.192e-05 | 2.76e-05
3405BB001 | 34-I-1999 | 34 | 7453 | 6.5 | 2005_05_23 | 45.2642 | Bituminous Beam | -93.7133 | """6""""x18"""" beam for pooled fund LTC. """ | University of Wisconsin | 01/01/2007 | MnROAD 34B | cooling - contraction | -21.2 | 5.68e-06 | 3.786e-05
3405BB001 | 34-I-1999 | 34 | 7453 | 6.5 | 2005_05_23 | 45.2642 | Bituminous Beam | -93.7133 | """6""""x18"""" beam for pooled fund LTC. """ | University of Wisconsin | 01/01/2007 | MnROAD 34B | heating - expansion | -23.8 | 1.21e-05 | 3.959e-05
3407BM011 | 34-I-2007 | 34 | 7190 | 0 | 2007_09_13 | 45.2646 | Bituminous Mix | -93.7141 | 58-34 SBS + Acid, top lift, sampled from truck box - for U of M LTC #2. DURING PAVING | University of Wisconsin | 05/01/2012 | C34 | cooling - contraction | -22.2 | 1.3e-05 | 5.1e-05
3507BM014 | 35-I-2007 | 35 | 7766 | 0 | 2007_09_11 | 45.2637 | Bituminous Mix | -93.7123 | 58-34 SBS only, top lift, sampled from truck box - for U of M LTC #2. DURING PAVING | University of Wisconsin | 05/01/2012 | C35 | cooling - contraction | -25.6 | 1.4e-05 | 5e-05
3507BM014 | 35-I-2007 | 35 | 7766 | 0 | 2007_09_11 | 45.2637 | Bituminous Mix | -93.7123 | 58-34 SBS only, top lift, sampled from truck box - for U of M LTC #2. DURING PAVING | University of Wisconsin | 05/01/2012 | C35 | heating - expansion | -13.3 | 9e-06 | 5.4e-05
3505BB001 | 35-I-1999 | 35 | 7988 | 6.4 | 2005_05_23 | 45.2633 | Bituminous Beam | -93.7116 | """6""""x18"""" beam for pooled fund LTC. """ | University of Wisconsin | 01/01/2007 | MnROAD 35B | heating - expansion | -38.3 | 1.37e-05 | 3.509e-05
3505BB001 | 35-I-1999 | 35 | 7988 | 6.4 | 2005_05_23 | 45.2633 | Bituminous Beam | -93.7116 | """6""""x18"""" beam for pooled fund LTC. """ | University of Wisconsin | 01/01/2007 | MnROAD 35B | cooling - contraction | -15 | 1.633e-05 | 4.001e-05
3505BB001 | 35-I-1999 | 35 | 7988 | 6.4 | 2005_05_23 | 45.2633 | Bituminous Beam | -93.7116 | """6""""x18"""" beam for pooled fund LTC. """ | University of Wisconsin | 01/01/2007 | MnROAD 35A | heating - expansion | -31.5 | 1.43e-05 | 3.367e-05
3505BB001 | 35-I-1999 | 35 | 7988 | 6.4 | 2005_05_23 | 45.2633 | Bituminous Beam | -93.7116 | """6""""x18"""" beam for pooled fund LTC. """ | University of Wisconsin | 01/01/2007 | MnROAD 35A | cooling - contraction | -38.7 | 1.4e-06 | 3.238e-05
7707BM013 | 77-I-2007 | 77 | 18805 | 0 | 2007_09_11 | 45.2618 | Bituminous Mix | -93.7093 | 58-34 Elvaloy + Acid, top lift, sampled from truck box - for U of M LTC #2. DURING PAVING | University of Wisconsin | 05/01/2012 | C77 | cooling - contraction | -19.5 | 1.5e-05 | 5.4e-05
7707BM013 | 77-I-2007 | 77 | 18805 | 0 | 2007_09_11 | 45.2618 | Bituminous Mix | -93.7093 | 58-34 Elvaloy + Acid, top lift, sampled from truck box - for U of M LTC #2. DURING PAVING | University of Wisconsin | 05/01/2012 | C77 | heating - expansion | -11.5 | 1.5e-05 | 5.1e-05

## MAT_HMA_DCT_TEST_MV
MNROAD_ID | SECTION_ID | CELL | STATION | OFFSET | SAMPLE_DATE | LATITUDE | LONGITUDE | MATERIAL_GROUP | COMMENTS | TESTING_LAB | TEST_DATE | SAMPLE_DESC | TEMP_C | FRACTURE_ENERGY_J_PER_M2
0305BC001 | 3-D-1990 | 3 | 111425 | -5.5 | 2005_05_24 | 45.2739 | -93.7323 | Bituminous Core | """6"""" core, for pooled fund LTC. """ | University of Illinois | 12/01/2006 | MnRoad Cell 03 | -30 | 190.4
0305BC001 | 3-D-1990 | 3 | 111425 | -5.5 | 2005_05_24 | 45.2739 | -93.7323 | Bituminous Core | """6"""" core, for pooled fund LTC. """ | University of Illinois | 12/01/2006 | MnRoad Cell 03 | -30 | 207.3
0305BC001 | 3-D-1990 | 3 | 111425 | -5.5 | 2005_05_24 | 45.2739 | -93.7323 | Bituminous Core | """6"""" core, for pooled fund LTC. """ | University of Illinois | 12/01/2006 | MnRoad Cell 03 | -30 | 222.4
0305BC001 | 3-D-1990 | 3 | 111425 | -5.5 | 2005_05_24 | 45.2739 | -93.7323 | Bituminous Core | """6"""" core, for pooled fund LTC. """ | University of Illinois | 12/01/2006 | MnRoad Cell 03 | -6 | 665.3
0305BC001 | 3-D-1990 | 3 | 111425 | -5.5 | 2005_05_24 | 45.2739 | -93.7323 | Bituminous Core | """6"""" core, for pooled fund LTC. """ | University of Illinois | 12/01/2006 | MnRoad Cell 03 | -18 | 360
0305BC001 | 3-D-1990 | 3 | 111425 | -5.5 | 2005_05_24 | 45.2739 | -93.7323 | Bituminous Core | """6"""" core, for pooled fund LTC. """ | University of Illinois | 12/01/2006 | MnRoad Cell 03 | -18 | 397.6
0305BC001 | 3-D-1990 | 3 | 111425 | -5.5 | 2005_05_24 | 45.2739 | -93.7323 | Bituminous Core | """6"""" core, for pooled fund LTC. """ | University of Illinois | 12/01/2006 | MnRoad Cell 03 | -6 | 561
0305BC001 | 3-D-1990 | 3 | 111425 | -5.5 | 2005_05_24 | 45.2739 | -93.7323 | Bituminous Core | """6"""" core, for pooled fund LTC. """ | University of Illinois | 12/01/2006 | MnRoad Cell 03 | -18 | 332.1
1905BC001 | 19-D-2003 | 19 | 121745 | -6.5 | 2005_05_24 | 45.2567 | -93.7004 | Bituminous Core | """6"""" core, for pooled fund LTC. """ | University of Illinois | 12/01/2006 | MnRoad Cell 19 | -36 | 140.4
1905BC001 | 19-D-2003 | 19 | 121745 | -6.5 | 2005_05_24 | 45.2567 | -93.7004 | Bituminous Core | """6"""" core, for pooled fund LTC. """ | University of Illinois | 12/01/2006 | MnRoad Cell 19 | -36 | 216.2
1905BC001 | 19-D-2003 | 19 | 121745 | -6.5 | 2005_05_24 | 45.2567 | -93.7004 | Bituminous Core | """6"""" core, for pooled fund LTC. """ | University of Illinois | 12/01/2006 | MnRoad Cell 19 | -24 | 172.8
1905BC001 | 19-D-2003 | 19 | 121745 | -6.5 | 2005_05_24 | 45.2567 | -93.7004 | Bituminous Core | """6"""" core, for pooled fund LTC. """ | University of Illinois | 12/01/2006 | MnRoad Cell 19 | -24 | 199.8
1905BC001 | 19-D-2003 | 19 | 121745 | -6.5 | 2005_05_24 | 45.2567 | -93.7004 | Bituminous Core | """6"""" core, for pooled fund LTC. """ | University of Illinois | 12/01/2006 | MnRoad Cell 19 | -24 | 237.1
1905BC001 | 19-D-2003 | 19 | 121745 | -6.5 | 2005_05_24 | 45.2567 | -93.7004 | Bituminous Core | """6"""" core, for pooled fund LTC. """ | University of Illinois | 12/01/2006 | MnRoad Cell 19 | 0 | 909.3
1905BC001 | 19-D-2003 | 19 | 121745 | -6.5 | 2005_05_24 | 45.2567 | -93.7004 | Bituminous Core | """6"""" core, for pooled fund LTC. """ | University of Illinois | 12/01/2006 | MnRoad Cell 19 | -12 | 297.2
1905BC001 | 19-D-2003 | 19 | 121745 | -6.5 | 2005_05_24 | 45.2567 | -93.7004 | Bituminous Core | """6"""" core, for pooled fund LTC. """ | University of Illinois | 12/01/2006 | MnRoad Cell 19 | -12 | 375.8
1905BC001 | 19-D-2003 | 19 | 121745 | -6.5 | 2005_05_24 | 45.2567 | -93.7004 | Bituminous Core | """6"""" core, for pooled fund LTC. """ | University of Illinois | 12/01/2006 | MnRoad Cell 19 | 0 | 453.9
1905BC001 | 19-D-2003 | 19 | 121745 | -6.5 | 2005_05_24 | 45.2567 | -93.7004 | Bituminous Core | """6"""" core, for pooled fund LTC. """ | University of Illinois | 12/01/2006 | MnRoad Cell 19 | 0 | 746.4
1905BC001 | 19-D-2003 | 19 | 121745 | -6.5 | 2005_05_24 | 45.2567 | -93.7004 | Bituminous Core | """6"""" core, for pooled fund LTC. """ | University of Illinois | 12/01/2006 | MnRoad Cell 19 | -12 | 276.5
2008BM002 | 20-D-2008 | 20 | 122565 | 0 | 2008_09_10 | 45.2553 | -93.6979 | Bituminous Mix | SPWEB440B, 30% RAP wear, PG 58-28; sent to U of M for LTC fracture. DURING PAVING | University of Illinois | 05/01/2012 | Cell 20 Wear-13 | -28 | 247.4
2008BM002 | 20-D-2008 | 20 | 122565 | 0 | 2008_09_10 | 45.2553 | -93.6979 | Bituminous Mix | SPWEB440B, 30% RAP wear, PG 58-28; sent to U of M for LTC fracture. DURING PAVING | University of Illinois | 05/01/2012 | Cell 20 Wear-14 | -28 | 292.3
2008BM002 | 20-D-2008 | 20 | 122565 | 0 | 2008_09_10 | 45.2553 | -93.6979 | Bituminous Mix | SPWEB440B, 30% RAP wear, PG 58-28; sent to U of M for LTC fracture. DURING PAVING | University of Illinois | 05/01/2012 | Cell 20 Wear-12 | -28 | 342
2008BM002 | 20-D-2008 | 20 | 122565 | 0 | 2008_09_10 | 45.2553 | -93.6979 | Bituminous Mix | SPWEB440B, 30% RAP wear, PG 58-28; sent to U of M for LTC fracture. DURING PAVING | University of Illinois | 05/01/2012 | Cell 20 Wear-11 | -28 | 338.9
2008BM002 | 20-D-2008 | 20 | 122565 | 0 | 2008_09_10 | 45.2553 | -93.6979 | Bituminous Mix | SPWEB440B, 30% RAP wear, PG 58-28; sent to U of M for LTC fracture. DURING PAVING | University of Minnesota | 05/01/2012 | Cell 20 Wear-19 | -18 | 574.8
2008BM002 | 20-D-2008 | 20 | 122565 | 0 | 2008_09_10 | 45.2553 | -93.6979 | Bituminous Mix | SPWEB440B, 30% RAP wear, PG 58-28; sent to U of M for LTC fracture. DURING PAVING | University of Minnesota | 05/01/2012 | Cell 20 Wear-20 | -18 | 660.7
2008BM002 | 20-D-2008 | 20 | 122565 | 0 | 2008_09_10 | 45.2553 | -93.6979 | Bituminous Mix | SPWEB440B, 30% RAP wear, PG 58-28; sent to U of M for LTC fracture. DURING PAVING | University of Minnesota | 05/01/2012 | Cell 20 Wear-21 | -18 | 420.5
2008BM002 | 20-D-2008 | 20 | 122565 | 0 | 2008_09_10 | 45.2553 | -93.6979 | Bituminous Mix | SPWEB440B, 30% RAP wear, PG 58-28; sent to U of M for LTC fracture. DURING PAVING | University of Illinois | 05/01/2012 | Cell 20 Wear-1 | -18 | 543.9
2008BM002 | 20-D-2008 | 20 | 122565 | 0 | 2008_09_10 | 45.2553 | -93.6979 | Bituminous Mix | SPWEB440B, 30% RAP wear, PG 58-28; sent to U of M for LTC fracture. DURING PAVING | University of Illinois | 05/01/2012 | Cell 20 Wear-2 | -18 | 480.7
2008BM002 | 20-D-2008 | 20 | 122565 | 0 | 2008_09_10 | 45.2553 | -93.6979 | Bituminous Mix | SPWEB440B, 30% RAP wear, PG 58-28; sent to U of M for LTC fracture. DURING PAVING | University of Illinois | 05/01/2012 | Cell 20 Wear-3 | -18 | 424.7
2008BM002 | 20-D-2008 | 20 | 122565 | 0 | 2008_09_10 | 45.2553 | -93.6979 | Bituminous Mix | SPWEB440B, 30% RAP wear, PG 58-28; sent to U of M for LTC fracture. DURING PAVING | University of Illinois | 05/01/2012 | Cell 20 Wear-4 | -28 | 371.9
2008BM002 | 20-D-2008 | 20 | 122565 | 0 | 2008_09_10 | 45.2553 | -93.6979 | Bituminous Mix | SPWEB440B, 30% RAP wear, PG 58-28; sent to U of M for LTC fracture. DURING PAVING | University of Illinois | 05/01/2012 | Cell 20 Wear-5 | -28 | 323.6
2008BM002 | 20-D-2008 | 20 | 122565 | 0 | 2008_09_10 | 45.2553 | -93.6979 | Bituminous Mix | SPWEB440B, 30% RAP wear, PG 58-28; sent to U of M for LTC fracture. DURING PAVING | University of Illinois | 05/01/2012 | Cell 20 Wear-6 | -28 | 395.4
2008BM002 | 20-D-2008 | 20 | 122565 | 0 | 2008_09_10 | 45.2553 | -93.6979 | Bituminous Mix | SPWEB440B, 30% RAP wear, PG 58-28; sent to U of M for LTC fracture. DURING PAVING | University of Illinois | 05/01/2012 | Cell 20 Wear-7 | -18 | 550.5
2008BM002 | 20-D-2008 | 20 | 122565 | 0 | 2008_09_10 | 45.2553 | -93.6979 | Bituminous Mix | SPWEB440B, 30% RAP wear, PG 58-28; sent to U of M for LTC fracture. DURING PAVING | University of Illinois | 05/01/2012 | Cell 20 Wear-8 | -18 | 412.5
2008BM002 | 20-D-2008 | 20 | 122565 | 0 | 2008_09_10 | 45.2553 | -93.6979 | Bituminous Mix | SPWEB440B, 30% RAP wear, PG 58-28; sent to U of M for LTC fracture. DURING PAVING | University of Illinois | 05/01/2012 | Cell 20 Wear-9 | -18 | 551.2
2008BM002 | 20-D-2008 | 20 | 122565 | 0 | 2008_09_10 | 45.2553 | -93.6979 | Bituminous Mix | SPWEB440B, 30% RAP wear, PG 58-28; sent to U of M for LTC fracture. DURING PAVING | University of Illinois | 05/01/2012 | Cell 20 Wear-10 | -28 | 345
2010BC003 | 20-D-2008 | 20 | 122808 | -6.5 | 2010_06_02 | 45.2549 | -93.6972 | Bituminous Core | Sent to University of Minnesota. | University of Illinois | 05/01/2012 | Cell 20 Wear-18 | -28 | 267
2010BC002 | 20-D-2008 | 20 | 122808 | -6 | 2010_06_02 | 45.2549 | -93.6972 | Bituminous Core | Sent to University of Minnesota. | University of Illinois | 05/01/2012 | Cell 20 Wear-17 | -28 | 283
2010BC001 | 20-D-2008 | 20 | 122808 | -5.5 | 2010_06_02 | 45.2549 | -93.6972 | Bituminous Core | Sent to University of Minnesota. | University of Illinois | 05/01/2012 | Cell 20 Wear-16 | -28 | 283
2110BC001 | 21-D-2008 | 21 | 122893 | -6.5 | 2010_06_02 | 45.2547 | -93.6969 | Bituminous Core | Sent to University of Minnesota. | University of Illinois | 05/01/2012 | Cell 21 Wear-16 | -28 | 282
2110BC002 | 21-D-2008 | 21 | 122893 | -6 | 2010_06_02 | 45.2547 | -93.6969 | Bituminous Core | Sent to University of Minnesota. | University of Illinois | 05/01/2012 | Cell 21 Wear-17 | -28 | 331
2110BC003 | 21-D-2008 | 21 | 122893 | -5.5 | 2010_06_02 | 45.2547 | -93.6969 | Bituminous Core | Sent to University of Minnesota. | University of Illinois | 05/01/2012 | Cell 21 Wear-18 | -28 | 367
2108BM011 | 21-D-2008 | 21 | 123142.5 | 0 | 2008_09_10 | 45.2543 | -93.6962 | Bituminous Mix | SPWEB440B Sp, 30% fractionated RAP wear, PG 58-28; sent to U of M for LTC fracture. DURING PAVING | University of Minnesota | 05/01/2012 | Cell 21 Wear-21 | -18 | 571.7
2108BM011 | 21-D-2008 | 21 | 123142.5 | 0 | 2008_09_10 | 45.2543 | -93.6962 | Bituminous Mix | SPWEB440B Sp, 30% fractionated RAP wear, PG 58-28; sent to U of M for LTC fracture. DURING PAVING | University of Minnesota | 05/01/2012 | Cell 21 Wear-22 | -28 | 490.7
2108BM011 | 21-D-2008 | 21 | 123142.5 | 0 | 2008_09_10 | 45.2543 | -93.6962 | Bituminous Mix | SPWEB440B Sp, 30% fractionated RAP wear, PG 58-28; sent to U of M for LTC fracture. DURING PAVING | University of Minnesota | 05/01/2012 | Cell 21 Wear-23 | -28 | 388.3
2108BM011 | 21-D-2008 | 21 | 123142.5 | 0 | 2008_09_10 | 45.2543 | -93.6962 | Bituminous Mix | SPWEB440B Sp, 30% fractionated RAP wear, PG 58-28; sent to U of M for LTC fracture. DURING PAVING | University of Minnesota | 05/01/2012 | Cell 21 Wear-24 | -28 | 700.8
2108BM011 | 21-D-2008 | 21 | 123142.5 | 0 | 2008_09_10 | 45.2543 | -93.6962 | Bituminous Mix | SPWEB440B Sp, 30% fractionated RAP wear, PG 58-28; sent to U of M for LTC fracture. DURING PAVING | University of Illinois | 05/01/2012 | Cell 21 Wear-1 | -18 | 612.2
2108BM011 | 21-D-2008 | 21 | 123142.5 | 0 | 2008_09_10 | 45.2543 | -93.6962 | Bituminous Mix | SPWEB440B Sp, 30% fractionated RAP wear, PG 58-28; sent to U of M for LTC fracture. DURING PAVING | University of Illinois | 05/01/2012 | Cell 21 Wear-2 | -18 | 657
2108BM011 | 21-D-2008 | 21 | 123142.5 | 0 | 2008_09_10 | 45.2543 | -93.6962 | Bituminous Mix | SPWEB440B Sp, 30% fractionated RAP wear, PG 58-28; sent to U of M for LTC fracture. DURING PAVING | University of Illinois | 05/01/2012 | Cell 21 Wear-3 | -18 | 456.5
2108BM011 | 21-D-2008 | 21 | 123142.5 | 0 | 2008_09_10 | 45.2543 | -93.6962 | Bituminous Mix | SPWEB440B Sp, 30% fractionated RAP wear, PG 58-28; sent to U of M for LTC fracture. DURING PAVING | University of Illinois | 05/01/2012 | Cell 21 Wear-4 | -28 | 431.7
2108BM011 | 21-D-2008 | 21 | 123142.5 | 0 | 2008_09_10 | 45.2543 | -93.6962 | Bituminous Mix | SPWEB440B Sp, 30% fractionated RAP wear, PG 58-28; sent to U of M for LTC fracture. DURING PAVING | University of Illinois | 05/01/2012 | Cell 21 Wear-5 | -28 | 370.9
2108BM011 | 21-D-2008 | 21 | 123142.5 | 0 | 2008_09_10 | 45.2543 | -93.6962 | Bituminous Mix | SPWEB440B Sp, 30% fractionated RAP wear, PG 58-28; sent to U of M for LTC fracture. DURING PAVING | University of Illinois | 05/01/2012 | Cell 21 Wear-6 | -28 | 335.1
2108BM011 | 21-D-2008 | 21 | 123142.5 | 0 | 2008_09_10 | 45.2543 | -93.6962 | Bituminous Mix | SPWEB440B Sp, 30% fractionated RAP wear, PG 58-28; sent to U of M for LTC fracture. DURING PAVING | University of Illinois | 05/01/2012 | Cell 21 Wear-7 | -18 | 633.4
2108BM011 | 21-D-2008 | 21 | 123142.5 | 0 | 2008_09_10 | 45.2543 | -93.6962 | Bituminous Mix | SPWEB440B Sp, 30% fractionated RAP wear, PG 58-28; sent to U of M for LTC fracture. DURING PAVING | University of Illinois | 05/01/2012 | Cell 21 Wear-8 | -18 | 530.3
2108BM011 | 21-D-2008 | 21 | 123142.5 | 0 | 2008_09_10 | 45.2543 | -93.6962 | Bituminous Mix | SPWEB440B Sp, 30% fractionated RAP wear, PG 58-28; sent to U of M for LTC fracture. DURING PAVING | University of Illinois | 05/01/2012 | Cell 21 Wear-9 | -18 | 513.3
2108BM011 | 21-D-2008 | 21 | 123142.5 | 0 | 2008_09_10 | 45.2543 | -93.6962 | Bituminous Mix | SPWEB440B Sp, 30% fractionated RAP wear, PG 58-28; sent to U of M for LTC fracture. DURING PAVING | University of Illinois | 05/01/2012 | Cell 21 Wear-10 | -28 | 396.3
2108BM011 | 21-D-2008 | 21 | 123142.5 | 0 | 2008_09_10 | 45.2543 | -93.6962 | Bituminous Mix | SPWEB440B Sp, 30% fractionated RAP wear, PG 58-28; sent to U of M for LTC fracture. DURING PAVING | University of Illinois | 05/01/2012 | Cell 21 Wear-11 | -28 | 348
2108BM011 | 21-D-2008 | 21 | 123142.5 | 0 | 2008_09_10 | 45.2543 | -93.6962 | Bituminous Mix | SPWEB440B Sp, 30% fractionated RAP wear, PG 58-28; sent to U of M for LTC fracture. DURING PAVING | University of Illinois | 05/01/2012 | Cell 21 Wear-12 | -28 | 388.8
2108BM011 | 21-D-2008 | 21 | 123142.5 | 0 | 2008_09_10 | 45.2543 | -93.6962 | Bituminous Mix | SPWEB440B Sp, 30% fractionated RAP wear, PG 58-28; sent to U of M for LTC fracture. DURING PAVING | University of Minnesota | 05/01/2012 | Cell 21 Wear-20 | -18 | 577.5
2108BM011 | 21-D-2008 | 21 | 123142.5 | 0 | 2008_09_10 | 45.2543 | -93.6962 | Bituminous Mix | SPWEB440B Sp, 30% fractionated RAP wear, PG 58-28; sent to U of M for LTC fracture. DURING PAVING | University of Minnesota | 05/01/2012 | Cell 21 Wear-19 | -18 | 566.7
2108BM011 | 21-D-2008 | 21 | 123142.5 | 0 | 2008_09_10 | 45.2543 | -93.6962 | Bituminous Mix | SPWEB440B Sp, 30% fractionated RAP wear, PG 58-28; sent to U of M for LTC fracture. DURING PAVING | University of Illinois | 05/01/2012 | Cell 21 Wear-13 | -28 | 322
2108BM011 | 21-D-2008 | 21 | 123142.5 | 0 | 2008_09_10 | 45.2543 | -93.6962 | Bituminous Mix | SPWEB440B Sp, 30% fractionated RAP wear, PG 58-28; sent to U of M for LTC fracture. DURING PAVING | University of Illinois | 05/01/2012 | Cell 21 Wear-14 | -28 | 292.7
2210BC001 | 22-D-2008 | 22 | 123470 | -6.5 | 2010_06_02 | 45.2538 | -93.6951 | Bituminous Core | Sent to University of Minnesota. | University of Illinois | 05/01/2012 | Cell 22 Wear-16 | -34 | 282
2210BC002 | 22-D-2008 | 22 | 123470 | -6 | 2010_06_02 | 45.2538 | -93.6951 | Bituminous Core | Sent to University of Minnesota. | University of Illinois | 05/01/2012 | Cell 22 Wear-17 | -34 | 235
2210BC003 | 22-D-2008 | 22 | 123470 | -5.5 | 2010_06_02 | 45.2538 | -93.6951 | Bituminous Core | Sent to University of Minnesota. | University of Illinois | 05/01/2012 | Cell 22 Wear-18 | -34 | 223
2208BM017 | 22-D-2008 | 22 | 123725 | 0 | 2008_09_10 | 45.2534 | -93.6943 | Bituminous Mix | SPWEB440C Sp 1, 30% fractionated RAP wear, PG 58-34; sent to U of M for LTC fracture. DURING PAVING | University of Minnesota | 05/01/2012 | Cell 22 Wear-20 | -24 | 597.6
2208BM017 | 22-D-2008 | 22 | 123725 | 0 | 2008_09_10 | 45.2534 | -93.6943 | Bituminous Mix | SPWEB440C Sp 1, 30% fractionated RAP wear, PG 58-34; sent to U of M for LTC fracture. DURING PAVING | University of Minnesota | 05/01/2012 | Cell 22 Wear-21 | -24 | 632
2208BM017 | 22-D-2008 | 22 | 123725 | 0 | 2008_09_10 | 45.2534 | -93.6943 | Bituminous Mix | SPWEB440C Sp 1, 30% fractionated RAP wear, PG 58-34; sent to U of M for LTC fracture. DURING PAVING | University of Illinois | 05/01/2012 | Cell 22 Wear-1 | -24 | 582.7
2208BM017 | 22-D-2008 | 22 | 123725 | 0 | 2008_09_10 | 45.2534 | -93.6943 | Bituminous Mix | SPWEB440C Sp 1, 30% fractionated RAP wear, PG 58-34; sent to U of M for LTC fracture. DURING PAVING | University of Illinois | 05/01/2012 | Cell 22 Wear-2 | -24 | 656.5
2208BM017 | 22-D-2008 | 22 | 123725 | 0 | 2008_09_10 | 45.2534 | -93.6943 | Bituminous Mix | SPWEB440C Sp 1, 30% fractionated RAP wear, PG 58-34; sent to U of M for LTC fracture. DURING PAVING | University of Illinois | 05/01/2012 | Cell 22 Wear-3 | -24 | 545.4
2208BM017 | 22-D-2008 | 22 | 123725 | 0 | 2008_09_10 | 45.2534 | -93.6943 | Bituminous Mix | SPWEB440C Sp 1, 30% fractionated RAP wear, PG 58-34; sent to U of M for LTC fracture. DURING PAVING | University of Illinois | 05/01/2012 | Cell 22 Wear-4 | -34 | 382.1
2208BM017 | 22-D-2008 | 22 | 123725 | 0 | 2008_09_10 | 45.2534 | -93.6943 | Bituminous Mix | SPWEB440C Sp 1, 30% fractionated RAP wear, PG 58-34; sent to U of M for LTC fracture. DURING PAVING | University of Illinois | 05/01/2012 | Cell 22 Wear-5 | -34 | 315.4
2208BM017 | 22-D-2008 | 22 | 123725 | 0 | 2008_09_10 | 45.2534 | -93.6943 | Bituminous Mix | SPWEB440C Sp 1, 30% fractionated RAP wear, PG 58-34; sent to U of M for LTC fracture. DURING PAVING | University of Illinois | 05/01/2012 | Cell 22 Wear-6 | -34 | 341.2
2208BM017 | 22-D-2008 | 22 | 123725 | 0 | 2008_09_10 | 45.2534 | -93.6943 | Bituminous Mix | SPWEB440C Sp 1, 30% fractionated RAP wear, PG 58-34; sent to U of M for LTC fracture. DURING PAVING | University of Illinois | 05/01/2012 | Cell 22 Wear-7 | -24 | 415.7
2208BM017 | 22-D-2008 | 22 | 123725 | 0 | 2008_09_10 | 45.2534 | -93.6943 | Bituminous Mix | SPWEB440C Sp 1, 30% fractionated RAP wear, PG 58-34; sent to U of M for LTC fracture. DURING PAVING | University of Illinois | 05/01/2012 | Cell 22 Wear-8 | -24 | 460.6
2208BM017 | 22-D-2008 | 22 | 123725 | 0 | 2008_09_10 | 45.2534 | -93.6943 | Bituminous Mix | SPWEB440C Sp 1, 30% fractionated RAP wear, PG 58-34; sent to U of M for LTC fracture. DURING PAVING | University of Illinois | 05/01/2012 | Cell 22 Wear-9 | -24 | 445.9
2208BM017 | 22-D-2008 | 22 | 123725 | 0 | 2008_09_10 | 45.2534 | -93.6943 | Bituminous Mix | SPWEB440C Sp 1, 30% fractionated RAP wear, PG 58-34; sent to U of M for LTC fracture. DURING PAVING | University of Illinois | 05/01/2012 | Cell 22 Wear-10 | -34 | 352.7
2208BM017 | 22-D-2008 | 22 | 123725 | 0 | 2008_09_10 | 45.2534 | -93.6943 | Bituminous Mix | SPWEB440C Sp 1, 30% fractionated RAP wear, PG 58-34; sent to U of M for LTC fracture. DURING PAVING | University of Illinois | 05/01/2012 | Cell 22 Wear-11 | -34 | 285.9
2208BM017 | 22-D-2008 | 22 | 123725 | 0 | 2008_09_10 | 45.2534 | -93.6943 | Bituminous Mix | SPWEB440C Sp 1, 30% fractionated RAP wear, PG 58-34; sent to U of M for LTC fracture. DURING PAVING | University of Illinois | 05/01/2012 | Cell 22 Wear-12 | -34 | 328.9
2208BM017 | 22-D-2008 | 22 | 123725 | 0 | 2008_09_10 | 45.2534 | -93.6943 | Bituminous Mix | SPWEB440C Sp 1, 30% fractionated RAP wear, PG 58-34; sent to U of M for LTC fracture. DURING PAVING | University of Minnesota | 05/01/2012 | Cell 22 Wear-19 | -24 | 552
2208BM017 | 22-D-2008 | 22 | 123725 | 0 | 2008_09_10 | 45.2534 | -93.6943 | Bituminous Mix | SPWEB440C Sp 1, 30% fractionated RAP wear, PG 58-34; sent to U of M for LTC fracture. DURING PAVING | University of Illinois | 05/01/2012 | Cell 22 Wear-15 | -34 | 432.6
2208BM017 | 22-D-2008 | 22 | 123725 | 0 | 2008_09_10 | 45.2534 | -93.6943 | Bituminous Mix | SPWEB440C Sp 1, 30% fractionated RAP wear, PG 58-34; sent to U of M for LTC fracture. DURING PAVING | University of Illinois | 05/01/2012 | Cell 22 Wear-13 | -34 | 348.2
2208BM017 | 22-D-2008 | 22 | 123725 | 0 | 2008_09_10 | 45.2534 | -93.6943 | Bituminous Mix | SPWEB440C Sp 1, 30% fractionated RAP wear, PG 58-34; sent to U of M for LTC fracture. DURING PAVING | University of Illinois | 05/01/2012 | Cell 22 Wear-14 | -34 | 317.2
3307BM011 | 33-I-2007 | 33 | 6630 | 0 | 2007_09_13 | 45.2656 | -93.7158 | Bituminous Mix | 58-34 Acid only, top lift, sampled from truck box - for U of M LTC #2. DURING PAVING | University of Illinois | 05/01/2012 | Cell 33-13 | -34 | 272.2
3307BM011 | 33-I-2007 | 33 | 6630 | 0 | 2007_09_13 | 45.2656 | -93.7158 | Bituminous Mix | 58-34 Acid only, top lift, sampled from truck box - for U of M LTC #2. DURING PAVING | University of Illinois | 05/01/2012 | Cell 33-14 | -34 | 380.9
3307BM011 | 33-I-2007 | 33 | 6630 | 0 | 2007_09_13 | 45.2656 | -93.7158 | Bituminous Mix | 58-34 Acid only, top lift, sampled from truck box - for U of M LTC #2. DURING PAVING | University of Illinois | 05/01/2012 | Cell 33-12 | -34 | 311.9
3307BM011 | 33-I-2007 | 33 | 6630 | 0 | 2007_09_13 | 45.2656 | -93.7158 | Bituminous Mix | 58-34 Acid only, top lift, sampled from truck box - for U of M LTC #2. DURING PAVING | University of Illinois | 05/01/2012 | Cell 33-11 | -34 | 344.6
3307BM011 | 33-I-2007 | 33 | 6630 | 0 | 2007_09_13 | 45.2656 | -93.7158 | Bituminous Mix | 58-34 Acid only, top lift, sampled from truck box - for U of M LTC #2. DURING PAVING | University of Illinois | 05/01/2012 | Cell 33-15 | -34 | 412.1
3307BM011 | 33-I-2007 | 33 | 6630 | 0 | 2007_09_13 | 45.2656 | -93.7158 | Bituminous Mix | 58-34 Acid only, top lift, sampled from truck box - for U of M LTC #2. DURING PAVING | University of Illinois | 05/01/2012 | Cell 33-1 | -24 | 624
3307BM011 | 33-I-2007 | 33 | 6630 | 0 | 2007_09_13 | 45.2656 | -93.7158 | Bituminous Mix | 58-34 Acid only, top lift, sampled from truck box - for U of M LTC #2. DURING PAVING | University of Illinois | 05/01/2012 | Cell 33-2 | -24 | 490.4
3307BM011 | 33-I-2007 | 33 | 6630 | 0 | 2007_09_13 | 45.2656 | -93.7158 | Bituminous Mix | 58-34 Acid only, top lift, sampled from truck box - for U of M LTC #2. DURING PAVING | University of Illinois | 05/01/2012 | Cell 33-3 | -24 | 518.7
3307BM011 | 33-I-2007 | 33 | 6630 | 0 | 2007_09_13 | 45.2656 | -93.7158 | Bituminous Mix | 58-34 Acid only, top lift, sampled from truck box - for U of M LTC #2. DURING PAVING | University of Illinois | 05/01/2012 | Cell 33-4 | -34 | 516.5
3307BM011 | 33-I-2007 | 33 | 6630 | 0 | 2007_09_13 | 45.2656 | -93.7158 | Bituminous Mix | 58-34 Acid only, top lift, sampled from truck box - for U of M LTC #2. DURING PAVING | University of Illinois | 05/01/2012 | Cell 33-5 | -34 | 432.1
3307BM011 | 33-I-2007 | 33 | 6630 | 0 | 2007_09_13 | 45.2656 | -93.7158 | Bituminous Mix | 58-34 Acid only, top lift, sampled from truck box - for U of M LTC #2. DURING PAVING | University of Illinois | 05/01/2012 | Cell 33-7 | -24 | 626.8
3307BM011 | 33-I-2007 | 33 | 6630 | 0 | 2007_09_13 | 45.2656 | -93.7158 | Bituminous Mix | 58-34 Acid only, top lift, sampled from truck box - for U of M LTC #2. DURING PAVING | University of Illinois | 05/01/2012 | Cell 33-8 | -24 | 512.2
3307BM011 | 33-I-2007 | 33 | 6630 | 0 | 2007_09_13 | 45.2656 | -93.7158 | Bituminous Mix | 58-34 Acid only, top lift, sampled from truck box - for U of M LTC #2. DURING PAVING | University of Illinois | 05/01/2012 | Cell 33-9 | -24 | 644.2
3307BM011 | 33-I-2007 | 33 | 6630 | 0 | 2007_09_13 | 45.2656 | -93.7158 | Bituminous Mix | 58-34 Acid only, top lift, sampled from truck box - for U of M LTC #2. DURING PAVING | University of Illinois | 05/01/2012 | Cell 33-10 | -34 | 365.9
3310BC001 | 33-I-2007 | 33 | 6873 | 5.5 | 2010_06_02 | 45.2652 | -93.7151 | Bituminous Core | Sent to the University of Minnesota. | University of Illinois | 05/01/2012 | Cell 33-16 | -34 | 317
3310BC002 | 33-I-2007 | 33 | 6873 | 6 | 2010_06_02 | 45.2652 | -93.7151 | Bituminous Core | Sent to the University of Minnesota. | University of Illinois | 05/01/2012 | Cell 33-17 | -34 | 339
3310BC003 | 33-I-2007 | 33 | 6873 | 6.5 | 2010_06_02 | 45.2652 | -93.7151 | Bituminous Core | Sent to the University of Minnesota. | University of Illinois | 05/01/2012 | Cell 33-18 | -34 | 346
3305BC001 | 33-I-1999 | 33 | 6876 | 6.5 | 2005_05_23 | 45.2652 | -93.715 | Bituminous Core | """6"""" core, for pooled fund LTC. """ | University of Illinois | 12/01/2006 | MnRoad Cell 33 | -30 | 102.9
3305BC001 | 33-I-1999 | 33 | 6876 | 6.5 | 2005_05_23 | 45.2652 | -93.715 | Bituminous Core | """6"""" core, for pooled fund LTC. """ | University of Illinois | 12/01/2006 | MnRoad Cell 33 | -30 | 259.4
3305BC001 | 33-I-1999 | 33 | 6876 | 6.5 | 2005_05_23 | 45.2652 | -93.715 | Bituminous Core | """6"""" core, for pooled fund LTC. """ | University of Illinois | 12/01/2006 | MnRoad Cell 33 | -30 | 377.6
3305BC001 | 33-I-1999 | 33 | 6876 | 6.5 | 2005_05_23 | 45.2652 | -93.715 | Bituminous Core | """6"""" core, for pooled fund LTC. """ | University of Illinois | 12/01/2006 | MnRoad Cell 33 | -18 | 278.6
3305BC001 | 33-I-1999 | 33 | 6876 | 6.5 | 2005_05_23 | 45.2652 | -93.715 | Bituminous Core | """6"""" core, for pooled fund LTC. """ | University of Illinois | 12/01/2006 | MnRoad Cell 33 | -18 | 391.2
3305BC001 | 33-I-1999 | 33 | 6876 | 6.5 | 2005_05_23 | 45.2652 | -93.715 | Bituminous Core | """6"""" core, for pooled fund LTC. """ | University of Illinois | 12/01/2006 | MnRoad Cell 33 | -18 | 450.8
3305BC001 | 33-I-1999 | 33 | 6876 | 6.5 | 2005_05_23 | 45.2652 | -93.715 | Bituminous Core | """6"""" core, for pooled fund LTC. """ | University of Illinois | 12/01/2006 | MnRoad Cell 33 | -6 | 335.9
3305BC001 | 33-I-1999 | 33 | 6876 | 6.5 | 2005_05_23 | 45.2652 | -93.715 | Bituminous Core | """6"""" core, for pooled fund LTC. """ | University of Illinois | 12/01/2006 | MnRoad Cell 33 | -6 | 497.8
3305BC001 | 33-I-1999 | 33 | 6876 | 6.5 | 2005_05_23 | 45.2652 | -93.715 | Bituminous Core | """6"""" core, for pooled fund LTC. """ | University of Illinois | 12/01/2006 | MnRoad Cell 33 | -6 | 501.4
3410BC003 | 34-I-2007 | 34 | 6944 | 5.5 | 2010_06_02 | 45.265 | -93.7148 | Bituminous Core | Sent to University of Minnesota. | University of Illinois | 05/01/2012 | Cell 34-18 | -34 | 525
3410BC002 | 34-I-2007 | 34 | 6944 | 6 | 2010_06_02 | 45.265 | -93.7148 | Bituminous Core | Sent to University of Minnesota. | University of Illinois | 05/01/2012 | Cell 34-17 | -34 | 313
3410BC001 | 34-I-2007 | 34 | 6944 | 6.5 | 2010_06_02 | 45.265 | -93.7148 | Bituminous Core | Sent to University of Minnesota. | University of Illinois | 05/01/2012 | Cell 34-16 | -34 | 278
3407BM011 | 34-I-2007 | 34 | 7190 | 0 | 2007_09_13 | 45.2646 | -93.7141 | Bituminous Mix | 58-34 SBS + Acid, top lift, sampled from truck box - for U of M LTC #2. DURING PAVING | University of Illinois | 05/01/2012 | Cell 34-2 | -24 | 811.8
3407BM011 | 34-I-2007 | 34 | 7190 | 0 | 2007_09_13 | 45.2646 | -93.7141 | Bituminous Mix | 58-34 SBS + Acid, top lift, sampled from truck box - for U of M LTC #2. DURING PAVING | University of Illinois | 05/01/2012 | Cell 34-12 | -34 | 494.2
3407BM011 | 34-I-2007 | 34 | 7190 | 0 | 2007_09_13 | 45.2646 | -93.7141 | Bituminous Mix | 58-34 SBS + Acid, top lift, sampled from truck box - for U of M LTC #2. DURING PAVING | University of Illinois | 05/01/2012 | Cell 34-11 | -34 | 527.7
3407BM011 | 34-I-2007 | 34 | 7190 | 0 | 2007_09_13 | 45.2646 | -93.7141 | Bituminous Mix | 58-34 SBS + Acid, top lift, sampled from truck box - for U of M LTC #2. DURING PAVING | University of Illinois | 05/01/2012 | Cell 34-10 | -34 | 406.6
3407BM011 | 34-I-2007 | 34 | 7190 | 0 | 2007_09_13 | 45.2646 | -93.7141 | Bituminous Mix | 58-34 SBS + Acid, top lift, sampled from truck box - for U of M LTC #2. DURING PAVING | University of Illinois | 05/01/2012 | Cell 34-9 | -24 | 598.7
3407BM011 | 34-I-2007 | 34 | 7190 | 0 | 2007_09_13 | 45.2646 | -93.7141 | Bituminous Mix | 58-34 SBS + Acid, top lift, sampled from truck box - for U of M LTC #2. DURING PAVING | University of Illinois | 05/01/2012 | Cell 34-8 | -24 | 795.8
3407BM011 | 34-I-2007 | 34 | 7190 | 0 | 2007_09_13 | 45.2646 | -93.7141 | Bituminous Mix | 58-34 SBS + Acid, top lift, sampled from truck box - for U of M LTC #2. DURING PAVING | University of Illinois | 05/01/2012 | Cell 34-7 | -24 | 618.3
3407BM011 | 34-I-2007 | 34 | 7190 | 0 | 2007_09_13 | 45.2646 | -93.7141 | Bituminous Mix | 58-34 SBS + Acid, top lift, sampled from truck box - for U of M LTC #2. DURING PAVING | University of Illinois | 05/01/2012 | Cell 34-6 | -34 | 506.9
3407BM011 | 34-I-2007 | 34 | 7190 | 0 | 2007_09_13 | 45.2646 | -93.7141 | Bituminous Mix | 58-34 SBS + Acid, top lift, sampled from truck box - for U of M LTC #2. DURING PAVING | University of Illinois | 05/01/2012 | Cell 34-5 | -34 | 417.6
3407BM011 | 34-I-2007 | 34 | 7190 | 0 | 2007_09_13 | 45.2646 | -93.7141 | Bituminous Mix | 58-34 SBS + Acid, top lift, sampled from truck box - for U of M LTC #2. DURING PAVING | University of Illinois | 05/01/2012 | Cell 34-13 | -34 | 286.1
3407BM011 | 34-I-2007 | 34 | 7190 | 0 | 2007_09_13 | 45.2646 | -93.7141 | Bituminous Mix | 58-34 SBS + Acid, top lift, sampled from truck box - for U of M LTC #2. DURING PAVING | University of Illinois | 05/01/2012 | Cell 34-14 | -34 | 408.7
3407BM011 | 34-I-2007 | 34 | 7190 | 0 | 2007_09_13 | 45.2646 | -93.7141 | Bituminous Mix | 58-34 SBS + Acid, top lift, sampled from truck box - for U of M LTC #2. DURING PAVING | University of Illinois | 05/01/2012 | Cell 34-15 | -34 | 355.6
3407BM011 | 34-I-2007 | 34 | 7190 | 0 | 2007_09_13 | 45.2646 | -93.7141 | Bituminous Mix | 58-34 SBS + Acid, top lift, sampled from truck box - for U of M LTC #2. DURING PAVING | University of Illinois | 05/01/2012 | Cell 34-1 | -24 | 760.4
3407BM011 | 34-I-2007 | 34 | 7190 | 0 | 2007_09_13 | 45.2646 | -93.7141 | Bituminous Mix | 58-34 SBS + Acid, top lift, sampled from truck box - for U of M LTC #2. DURING PAVING | University of Illinois | 05/01/2012 | Cell 34-3 | -24 | 669
3407BM011 | 34-I-2007 | 34 | 7190 | 0 | 2007_09_13 | 45.2646 | -93.7141 | Bituminous Mix | 58-34 SBS + Acid, top lift, sampled from truck box - for U of M LTC #2. DURING PAVING | University of Illinois | 05/01/2012 | Cell 34-4 | -34 | 396.6
3405BC001 | 34-I-1999 | 34 | 7455 | 6.5 | 2005_05_23 | 45.2642 | -93.7133 | Bituminous Core | """6"""" core, for pooled fund LTC. """ | University of Illinois | 12/01/2006 | MnRoad Cell 34 | -36 | 223.5
3405BC001 | 34-I-1999 | 34 | 7455 | 6.5 | 2005_05_23 | 45.2642 | -93.7133 | Bituminous Core | """6"""" core, for pooled fund LTC. """ | University of Illinois | 12/01/2006 | MnRoad Cell 34 | -36 | 391.1
3405BC001 | 34-I-1999 | 34 | 7455 | 6.5 | 2005_05_23 | 45.2642 | -93.7133 | Bituminous Core | """6"""" core, for pooled fund LTC. """ | University of Illinois | 12/01/2006 | MnRoad Cell 34 | -36 | 195.3
3405BC001 | 34-I-1999 | 34 | 7455 | 6.5 | 2005_05_23 | 45.2642 | -93.7133 | Bituminous Core | """6"""" core, for pooled fund LTC. """ | University of Illinois | 12/01/2006 | MnRoad Cell 34 | -12 | 660.9
3405BC001 | 34-I-1999 | 34 | 7455 | 6.5 | 2005_05_23 | 45.2642 | -93.7133 | Bituminous Core | """6"""" core, for pooled fund LTC. """ | University of Illinois | 12/01/2006 | MnRoad Cell 34 | -24 | 281.1
3405BC001 | 34-I-1999 | 34 | 7455 | 6.5 | 2005_05_23 | 45.2642 | -93.7133 | Bituminous Core | """6"""" core, for pooled fund LTC. """ | University of Illinois | 12/01/2006 | MnRoad Cell 34 | -12 | 548.6
3405BC001 | 34-I-1999 | 34 | 7455 | 6.5 | 2005_05_23 | 45.2642 | -93.7133 | Bituminous Core | """6"""" core, for pooled fund LTC. """ | University of Illinois | 12/01/2006 | MnRoad Cell 34 | -24 | 429.3
3405BC001 | 34-I-1999 | 34 | 7455 | 6.5 | 2005_05_23 | 45.2642 | -93.7133 | Bituminous Core | """6"""" core, for pooled fund LTC. """ | University of Illinois | 12/01/2006 | MnRoad Cell 34 | -24 | 424.6
3405BC001 | 34-I-1999 | 34 | 7455 | 6.5 | 2005_05_23 | 45.2642 | -93.7133 | Bituminous Core | """6"""" core, for pooled fund LTC. """ | University of Illinois | 12/01/2006 | MnRoad Cell 34 | -12 | 606.6
3510BC001 | 35-I-2007 | 35 | 7492 | 5.5 | 2010_06_02 | 45.2641 | -93.7131 | Bituminous Core | Sent to University of Minnesota. | University of Illinois | 05/01/2012 | Cell 35-16 | -34 | 344
3510BC002 | 35-I-2007 | 35 | 7492 | 6 | 2010_06_02 | 45.2641 | -93.7131 | Bituminous Core | Sent to University of Minnesota. | University of Illinois | 05/01/2012 | Cell 35-17 | -34 | 297
3510BC003 | 35-I-2007 | 35 | 7492 | 6.5 | 2010_06_02 | 45.2641 | -93.7131 | Bituminous Core | Sent to University of Minnesota. | University of Illinois | 05/01/2012 | Cell 35-18 | -34 | 295
3507BM014 | 35-I-2007 | 35 | 7766 | 0 | 2007_09_11 | 45.2637 | -93.7123 | Bituminous Mix | 58-34 SBS only, top lift, sampled from truck box - for U of M LTC #2. DURING PAVING | University of Illinois | 05/01/2012 | Cell 35-13 | -34 | 499.4
3507BM014 | 35-I-2007 | 35 | 7766 | 0 | 2007_09_11 | 45.2637 | -93.7123 | Bituminous Mix | 58-34 SBS only, top lift, sampled from truck box - for U of M LTC #2. DURING PAVING | University of Illinois | 05/01/2012 | Cell 35-8 | -24 | 557
3507BM014 | 35-I-2007 | 35 | 7766 | 0 | 2007_09_11 | 45.2637 | -93.7123 | Bituminous Mix | 58-34 SBS only, top lift, sampled from truck box - for U of M LTC #2. DURING PAVING | University of Illinois | 05/01/2012 | Cell 35-7 | -24 | 718.6
3507BM014 | 35-I-2007 | 35 | 7766 | 0 | 2007_09_11 | 45.2637 | -93.7123 | Bituminous Mix | 58-34 SBS only, top lift, sampled from truck box - for U of M LTC #2. DURING PAVING | University of Illinois | 05/01/2012 | Cell 35-6 | -34 | 429.3
3507BM014 | 35-I-2007 | 35 | 7766 | 0 | 2007_09_11 | 45.2637 | -93.7123 | Bituminous Mix | 58-34 SBS only, top lift, sampled from truck box - for U of M LTC #2. DURING PAVING | University of Illinois | 05/01/2012 | Cell 35-5 | -34 | 725.8
3507BM014 | 35-I-2007 | 35 | 7766 | 0 | 2007_09_11 | 45.2637 | -93.7123 | Bituminous Mix | 58-34 SBS only, top lift, sampled from truck box - for U of M LTC #2. DURING PAVING | University of Illinois | 05/01/2012 | Cell 35-4 | -34 | 443.2
3507BM014 | 35-I-2007 | 35 | 7766 | 0 | 2007_09_11 | 45.2637 | -93.7123 | Bituminous Mix | 58-34 SBS only, top lift, sampled from truck box - for U of M LTC #2. DURING PAVING | University of Illinois | 05/01/2012 | Cell 35-3 | -24 | 593
3507BM014 | 35-I-2007 | 35 | 7766 | 0 | 2007_09_11 | 45.2637 | -93.7123 | Bituminous Mix | 58-34 SBS only, top lift, sampled from truck box - for U of M LTC #2. DURING PAVING | University of Illinois | 05/01/2012 | Cell 35-2 | -24 | 706.7
3507BM014 | 35-I-2007 | 35 | 7766 | 0 | 2007_09_11 | 45.2637 | -93.7123 | Bituminous Mix | 58-34 SBS only, top lift, sampled from truck box - for U of M LTC #2. DURING PAVING | University of Illinois | 05/01/2012 | Cell 35-1 | -24 | 636.5
3507BM014 | 35-I-2007 | 35 | 7766 | 0 | 2007_09_11 | 45.2637 | -93.7123 | Bituminous Mix | 58-34 SBS only, top lift, sampled from truck box - for U of M LTC #2. DURING PAVING | University of Illinois | 05/01/2012 | Cell 35-9 | -24 | 666.5
3507BM014 | 35-I-2007 | 35 | 7766 | 0 | 2007_09_11 | 45.2637 | -93.7123 | Bituminous Mix | 58-34 SBS only, top lift, sampled from truck box - for U of M LTC #2. DURING PAVING | University of Illinois | 05/01/2012 | Cell 35-10 | -34 | 490
3507BM014 | 35-I-2007 | 35 | 7766 | 0 | 2007_09_11 | 45.2637 | -93.7123 | Bituminous Mix | 58-34 SBS only, top lift, sampled from truck box - for U of M LTC #2. DURING PAVING | University of Illinois | 05/01/2012 | Cell 35-11 | -34 | 464.2
3507BM014 | 35-I-2007 | 35 | 7766 | 0 | 2007_09_11 | 45.2637 | -93.7123 | Bituminous Mix | 58-34 SBS only, top lift, sampled from truck box - for U of M LTC #2. DURING PAVING | University of Illinois | 05/01/2012 | Cell 35-12 | -34 | 464.9
3507BM014 | 35-I-2007 | 35 | 7766 | 0 | 2007_09_11 | 45.2637 | -93.7123 | Bituminous Mix | 58-34 SBS only, top lift, sampled from truck box - for U of M LTC #2. DURING PAVING | University of Illinois | 05/01/2012 | Cell 35-14 | -34 | 459.4
3507BM014 | 35-I-2007 | 35 | 7766 | 0 | 2007_09_11 | 45.2637 | -93.7123 | Bituminous Mix | 58-34 SBS only, top lift, sampled from truck box - for U of M LTC #2. DURING PAVING | University of Illinois | 05/01/2012 | Cell 35-15 | -34 | 396.5
3505BC001 | 35-I-1999 | 35 | 7990.5 | 6.4 | 2005_05_23 | 45.2633 | -93.7116 | Bituminous Core | """6"""" core, for pooled fund LTC. """ | University of Illinois | 12/01/2006 | MnRoad Cell 35 | -42.1 | 424.4
3505BC001 | 35-I-1999 | 35 | 7990.5 | 6.4 | 2005_05_23 | 45.2633 | -93.7116 | Bituminous Core | """6"""" core, for pooled fund LTC. """ | University of Illinois | 12/01/2006 | MnRoad Cell 35 | -41.7 | 247.9
3505BC001 | 35-I-1999 | 35 | 7990.5 | 6.4 | 2005_05_23 | 45.2633 | -93.7116 | Bituminous Core | """6"""" core, for pooled fund LTC. """ | University of Illinois | 12/01/2006 | MnRoad Cell 35 | -42.1 | 343.4
3505BC001 | 35-I-1999 | 35 | 7990.5 | 6.4 | 2005_05_23 | 45.2633 | -93.7116 | Bituminous Core | """6"""" core, for pooled fund LTC. """ | University of Illinois | 12/01/2006 | MnRoad Cell 35 | -18 | 448.8
3505BC001 | 35-I-1999 | 35 | 7990.5 | 6.4 | 2005_05_23 | 45.2633 | -93.7116 | Bituminous Core | """6"""" core, for pooled fund LTC. """ | University of Illinois | 12/01/2006 | MnRoad Cell 35 | -30 | 366.8
3505BC001 | 35-I-1999 | 35 | 7990.5 | 6.4 | 2005_05_23 | 45.2633 | -93.7116 | Bituminous Core | """6"""" core, for pooled fund LTC. """ | University of Illinois | 12/01/2006 | MnRoad Cell 35 | -18 | 396
3505BC001 | 35-I-1999 | 35 | 7990.5 | 6.4 | 2005_05_23 | 45.2633 | -93.7116 | Bituminous Core | """6"""" core, for pooled fund LTC. """ | University of Illinois | 12/01/2006 | MnRoad Cell 35 | -30 | 546.5
3505BC001 | 35-I-1999 | 35 | 7990.5 | 6.4 | 2005_05_23 | 45.2633 | -93.7116 | Bituminous Core | """6"""" core, for pooled fund LTC. """ | University of Illinois | 12/01/2006 | MnRoad Cell 35 | -30 | 368.6
3505BC001 | 35-I-1999 | 35 | 7990.5 | 6.4 | 2005_05_23 | 45.2633 | -93.7116 | Bituminous Core | """6"""" core, for pooled fund LTC. """ | University of Illinois | 12/01/2006 | MnRoad Cell 35 | -18 | 398.5
7707BM013 | 77-I-2007 | 77 | 18805 | 0 | 2007_09_11 | 45.2618 | -93.7093 | Bituminous Mix | 58-34 Elvaloy + Acid, top lift, sampled from truck box - for U of M LTC #2. DURING PAVING | University of Illinois | 05/01/2012 | Cell 77-7 | -24 | 517.2
7707BM013 | 77-I-2007 | 77 | 18805 | 0 | 2007_09_11 | 45.2618 | -93.7093 | Bituminous Mix | 58-34 Elvaloy + Acid, top lift, sampled from truck box - for U of M LTC #2. DURING PAVING | University of Illinois | 05/01/2012 | Cell 77-8 | -24 | 505.1
7707BM013 | 77-I-2007 | 77 | 18805 | 0 | 2007_09_11 | 45.2618 | -93.7093 | Bituminous Mix | 58-34 Elvaloy + Acid, top lift, sampled from truck box - for U of M LTC #2. DURING PAVING | University of Illinois | 05/01/2012 | Cell 77-6 | -34 | 395.1
7707BM013 | 77-I-2007 | 77 | 18805 | 0 | 2007_09_11 | 45.2618 | -93.7093 | Bituminous Mix | 58-34 Elvaloy + Acid, top lift, sampled from truck box - for U of M LTC #2. DURING PAVING | University of Illinois | 05/01/2012 | Cell 77-5 | -34 | 533.1
7707BM013 | 77-I-2007 | 77 | 18805 | 0 | 2007_09_11 | 45.2618 | -93.7093 | Bituminous Mix | 58-34 Elvaloy + Acid, top lift, sampled from truck box - for U of M LTC #2. DURING PAVING | University of Illinois | 05/01/2012 | Cell 77-9 | -24 | 557.5
7707BM013 | 77-I-2007 | 77 | 18805 | 0 | 2007_09_11 | 45.2618 | -93.7093 | Bituminous Mix | 58-34 Elvaloy + Acid, top lift, sampled from truck box - for U of M LTC #2. DURING PAVING | University of Illinois | 05/01/2012 | Cell 77-10 | -34 | 500.9
7707BM013 | 77-I-2007 | 77 | 18805 | 0 | 2007_09_11 | 45.2618 | -93.7093 | Bituminous Mix | 58-34 Elvaloy + Acid, top lift, sampled from truck box - for U of M LTC #2. DURING PAVING | University of Illinois | 05/01/2012 | Cell 77-11 | -34 | 355.2
7707BM013 | 77-I-2007 | 77 | 18805 | 0 | 2007_09_11 | 45.2618 | -93.7093 | Bituminous Mix | 58-34 Elvaloy + Acid, top lift, sampled from truck box - for U of M LTC #2. DURING PAVING | University of Illinois | 05/01/2012 | Cell 77-13 | -34 | 403.2
7707BM013 | 77-I-2007 | 77 | 18805 | 0 | 2007_09_11 | 45.2618 | -93.7093 | Bituminous Mix | 58-34 Elvaloy + Acid, top lift, sampled from truck box - for U of M LTC #2. DURING PAVING | University of Illinois | 05/01/2012 | Cell 77-14 | -34 | 366.6
7707BM013 | 77-I-2007 | 77 | 18805 | 0 | 2007_09_11 | 45.2618 | -93.7093 | Bituminous Mix | 58-34 Elvaloy + Acid, top lift, sampled from truck box - for U of M LTC #2. DURING PAVING | University of Illinois | 05/01/2012 | Cell 77-15 | -34 | 429.7
7707BM013 | 77-I-2007 | 77 | 18805 | 0 | 2007_09_11 | 45.2618 | -93.7093 | Bituminous Mix | 58-34 Elvaloy + Acid, top lift, sampled from truck box - for U of M LTC #2. DURING PAVING | University of Illinois | 05/01/2012 | Cell 77-1 | -24 | 446.1
7707BM013 | 77-I-2007 | 77 | 18805 | 0 | 2007_09_11 | 45.2618 | -93.7093 | Bituminous Mix | 58-34 Elvaloy + Acid, top lift, sampled from truck box - for U of M LTC #2. DURING PAVING | University of Illinois | 05/01/2012 | Cell 77-2 | -24 | 592.4
7707BM013 | 77-I-2007 | 77 | 18805 | 0 | 2007_09_11 | 45.2618 | -93.7093 | Bituminous Mix | 58-34 Elvaloy + Acid, top lift, sampled from truck box - for U of M LTC #2. DURING PAVING | University of Illinois | 05/01/2012 | Cell 77-3 | -24 | 603.5
7707BM013 | 77-I-2007 | 77 | 18805 | 0 | 2007_09_11 | 45.2618 | -93.7093 | Bituminous Mix | 58-34 Elvaloy + Acid, top lift, sampled from truck box - for U of M LTC #2. DURING PAVING | University of Illinois | 05/01/2012 | Cell 77-4 | -34 | 468.3
7710BC003 | 77-I-2007 | 77 | 18953 | -6.5 | 2010_06_02 | 45.2615 | -93.7088 | Bituminous Core | Sent to University of Minnesota. | University of Illinois | 05/01/2012 | Cell 77-18 | -34 | 522
7710BC002 | 77-I-2007 | 77 | 18953 | -6 | 2010_06_02 | 45.2615 | -93.7088 | Bituminous Core | Sent to University of Minnesota. | University of Illinois | 05/01/2012 | Cell 77-17 | -34 | 290
7710BC001 | 77-I-2007 | 77 | 18953 | -5.5 | 2010_06_02 | 45.2615 | -93.7088 | Bituminous Core | Sent to University of Minnesota. | University of Illinois | 05/01/2012 | Cell 77-16 | -34 | 373

## MAT_HMA_DYNAMIC_MODULUS_TST_MV
MNROAD_ID | SECTION_ID | CELL | STATION | OFFSET | SAMPLE_DATE | LATITUDE | MATERIAL_GROUP | LONGITUDE | COMMENTS | TESTING_LAB | TEST_DATE | SAMPLE_NO | AIR_VOIDS_PERCENT | HEIGHT_MM | DIAMETER_MM | TEMP_C | FREQUENCY_HZ | DYNAMIC_MODULUS_GPA | PHASE_ANGLE_DEG
0199BM001 | 1-D-1991 | 1 | 110562.04 | 0 | 2001_06_01 | 45.2752 | Bituminous Mix | -93.7351 | mnroad_id assumed - sent to ASU June 2001 (plant mix). | Arizona State University | 10/01/1999 | 1 | 6.3 | 150 | 100 | -10 | 25 | 32.8 | 3.7
0199BM001 | 1-D-1991 | 1 | 110562.04 | 0 | 2001_06_01 | 45.2752 | Bituminous Mix | -93.7351 | mnroad_id assumed - sent to ASU June 2001 (plant mix). | Arizona State University | 10/01/1999 | 2 | 6.3 | 150 | 100 | 54.4 | 0.1 | 0.1 | 44.2
0199BM001 | 1-D-1991 | 1 | 110562.04 | 0 | 2001_06_01 | 45.2752 | Bituminous Mix | -93.7351 | mnroad_id assumed - sent to ASU June 2001 (plant mix). | Arizona State University | 10/01/1999 | 1 | 6.3 | 150 | 100 | -10 | 5 | 22.9 | 7.1
0199BM001 | 1-D-1991 | 1 | 110562.04 | 0 | 2001_06_01 | 45.2752 | Bituminous Mix | -93.7351 | mnroad_id assumed - sent to ASU June 2001 (plant mix). | Arizona State University | 10/01/1999 | 1 | 6.3 | 150 | 100 | -10 | 1 | 18.9 | 7.9
0199BM001 | 1-D-1991 | 1 | 110562.04 | 0 | 2001_06_01 | 45.2752 | Bituminous Mix | -93.7351 | mnroad_id assumed - sent to ASU June 2001 (plant mix). | Arizona State University | 10/01/1999 | 1 | 6.3 | 150 | 100 | -10 | 0.5 | 15.9 | 8.9
0199BM001 | 1-D-1991 | 1 | 110562.04 | 0 | 2001_06_01 | 45.2752 | Bituminous Mix | -93.7351 | mnroad_id assumed - sent to ASU June 2001 (plant mix). | Arizona State University | 10/01/1999 | 1 | 6.3 | 150 | 100 | -10 | 0.1 | 10.2 | 10.7
0199BM001 | 1-D-1991 | 1 | 110562.04 | 0 | 2001_06_01 | 45.2752 | Bituminous Mix | -93.7351 | mnroad_id assumed - sent to ASU June 2001 (plant mix). | Arizona State University | 10/01/1999 | 1 | 6.3 | 150 | 100 | 4.4 | 25 | 29.6 | 7.7
0199BM001 | 1-D-1991 | 1 | 110562.04 | 0 | 2001_06_01 | 45.2752 | Bituminous Mix | -93.7351 | mnroad_id assumed - sent to ASU June 2001 (plant mix). | Arizona State University | 10/01/1999 | 1 | 6.3 | 150 | 100 | 4.4 | 10 | 22.6 | 10
0199BM001 | 1-D-1991 | 1 | 110562.04 | 0 | 2001_06_01 | 45.2752 | Bituminous Mix | -93.7351 | mnroad_id assumed - sent to ASU June 2001 (plant mix). | Arizona State University | 10/01/1999 | 1 | 6.3 | 150 | 100 | 4.4 | 5 | 18.4 | 12.5
0199BM001 | 1-D-1991 | 1 | 110562.04 | 0 | 2001_06_01 | 45.2752 | Bituminous Mix | -93.7351 | mnroad_id assumed - sent to ASU June 2001 (plant mix). | Arizona State University | 10/01/1999 | 1 | 6.3 | 150 | 100 | 4.4 | 1 | 13.5 | 15
0199BM001 | 1-D-1991 | 1 | 110562.04 | 0 | 2001_06_01 | 45.2752 | Bituminous Mix | -93.7351 | mnroad_id assumed - sent to ASU June 2001 (plant mix). | Arizona State University | 10/01/1999 | 1 | 6.3 | 150 | 100 | 4.4 | 0.5 | 10.9 | 16.1
0199BM001 | 1-D-1991 | 1 | 110562.04 | 0 | 2001_06_01 | 45.2752 | Bituminous Mix | -93.7351 | mnroad_id assumed - sent to ASU June 2001 (plant mix). | Arizona State University | 10/01/1999 | 1 | 6.3 | 150 | 100 | 4.4 | 0.1 | 6.6 | 20.5
0199BM001 | 1-D-1991 | 1 | 110562.04 | 0 | 2001_06_01 | 45.2752 | Bituminous Mix | -93.7351 | mnroad_id assumed - sent to ASU June 2001 (plant mix). | Arizona State University | 10/01/1999 | 1 | 6.3 | 150 | 100 | 21.1 | 25 | 9.3 | 16.2
0199BM001 | 1-D-1991 | 1 | 110562.04 | 0 | 2001_06_01 | 45.2752 | Bituminous Mix | -93.7351 | mnroad_id assumed - sent to ASU June 2001 (plant mix). | Arizona State University | 10/01/1999 | 1 | 6.3 | 150 | 100 | 21.1 | 10 | 7.5 | 21.2
0199BM001 | 1-D-1991 | 1 | 110562.04 | 0 | 2001_06_01 | 45.2752 | Bituminous Mix | -93.7351 | mnroad_id assumed - sent to ASU June 2001 (plant mix). | Arizona State University | 10/01/1999 | 1 | 6.3 | 150 | 100 | 21.1 | 5 | 6.3 | 23.4
0199BM001 | 1-D-1991 | 1 | 110562.04 | 0 | 2001_06_01 | 45.2752 | Bituminous Mix | -93.7351 | mnroad_id assumed - sent to ASU June 2001 (plant mix). | Arizona State University | 10/01/1999 | 1 | 6.3 | 150 | 100 | 21.1 | 1 | 4.5 | 30.3
0199BM001 | 1-D-1991 | 1 | 110562.04 | 0 | 2001_06_01 | 45.2752 | Bituminous Mix | -93.7351 | mnroad_id assumed - sent to ASU June 2001 (plant mix). | Arizona State University | 10/01/1999 | 1 | 6.3 | 150 | 100 | 21.1 | 0.5 | 3.8 | 32.8
0199BM001 | 1-D-1991 | 1 | 110562.04 | 0 | 2001_06_01 | 45.2752 | Bituminous Mix | -93.7351 | mnroad_id assumed - sent to ASU June 2001 (plant mix). | Arizona State University | 10/01/1999 | 1 | 6.3 | 150 | 100 | 21.1 | 0.1 | 2.3 | 38.1
0199BM001 | 1-D-1991 | 1 | 110562.04 | 0 | 2001_06_01 | 45.2752 | Bituminous Mix | -93.7351 | mnroad_id assumed - sent to ASU June 2001 (plant mix). | Arizona State University | 10/01/1999 | 1 | 6.3 | 150 | 100 | 37.8 | 25 | 1.9 | 37.2
0199BM001 | 1-D-1991 | 1 | 110562.04 | 0 | 2001_06_01 | 45.2752 | Bituminous Mix | -93.7351 | mnroad_id assumed - sent to ASU June 2001 (plant mix). | Arizona State University | 10/01/1999 | 1 | 6.3 | 150 | 100 | 37.8 | 10 | 1.4 | 37.9
0199BM001 | 1-D-1991 | 1 | 110562.04 | 0 | 2001_06_01 | 45.2752 | Bituminous Mix | -93.7351 | mnroad_id assumed - sent to ASU June 2001 (plant mix). | Arizona State University | 10/01/1999 | 1 | 6.3 | 150 | 100 | 37.8 | 5 | 1 | 36
0199BM001 | 1-D-1991 | 1 | 110562.04 | 0 | 2001_06_01 | 45.2752 | Bituminous Mix | -93.7351 | mnroad_id assumed - sent to ASU June 2001 (plant mix). | Arizona State University | 10/01/1999 | 1 | 6.3 | 150 | 100 | 37.8 | 1 | 0.6 | 36.2
0199BM001 | 1-D-1991 | 1 | 110562.04 | 0 | 2001_06_01 | 45.2752 | Bituminous Mix | -93.7351 | mnroad_id assumed - sent to ASU June 2001 (plant mix). | Arizona State University | 10/01/1999 | 1 | 6.3 | 150 | 100 | 37.8 | 0.5 | 0.5 | 36.2
0199BM001 | 1-D-1991 | 1 | 110562.04 | 0 | 2001_06_01 | 45.2752 | Bituminous Mix | -93.7351 | mnroad_id assumed - sent to ASU June 2001 (plant mix). | Arizona State University | 10/01/1999 | 1 | 6.3 | 150 | 100 | 37.8 | 0.1 | 0.3 | 35.8
0199BM001 | 1-D-1991 | 1 | 110562.04 | 0 | 2001_06_01 | 45.2752 | Bituminous Mix | -93.7351 | mnroad_id assumed - sent to ASU June 2001 (plant mix). | Arizona State University | 10/01/1999 | 1 | 6.3 | 150 | 100 | 54.4 | 25 | 0.4 | 37.1
0199BM001 | 1-D-1991 | 1 | 110562.04 | 0 | 2001_06_01 | 45.2752 | Bituminous Mix | -93.7351 | mnroad_id assumed - sent to ASU June 2001 (plant mix). | Arizona State University | 10/01/1999 | 1 | 6.3 | 150 | 100 | 54.4 | 10 | 0.3 | 36.7
0199BM001 | 1-D-1991 | 1 | 110562.04 | 0 | 2001_06_01 | 45.2752 | Bituminous Mix | -93.7351 | mnroad_id assumed - sent to ASU June 2001 (plant mix). | Arizona State University | 10/01/1999 | 1 | 6.3 | 150 | 100 | 54.4 | 5 | 0.3 | 34.3
0199BM001 | 1-D-1991 | 1 | 110562.04 | 0 | 2001_06_01 | 45.2752 | Bituminous Mix | -93.7351 | mnroad_id assumed - sent to ASU June 2001 (plant mix). | Arizona State University | 10/01/1999 | 1 | 6.3 | 150 | 100 | 54.4 | 1 | 0.2 | 30.8
0199BM001 | 1-D-1991 | 1 | 110562.04 | 0 | 2001_06_01 | 45.2752 | Bituminous Mix | -93.7351 | mnroad_id assumed - sent to ASU June 2001 (plant mix). | Arizona State University | 10/01/1999 | 1 | 6.3 | 150 | 100 | 54.4 | 0.5 | 0.2 | 29.9
0199BM001 | 1-D-1991 | 1 | 110562.04 | 0 | 2001_06_01 | 45.2752 | Bituminous Mix | -93.7351 | mnroad_id assumed - sent to ASU June 2001 (plant mix). | Arizona State University | 10/01/1999 | 1 | 6.3 | 150 | 100 | 54.4 | 0.1 | 0.2 | 40
0199BM001 | 1-D-1991 | 1 | 110562.04 | 0 | 2001_06_01 | 45.2752 | Bituminous Mix | -93.7351 | mnroad_id assumed - sent to ASU June 2001 (plant mix). | Arizona State University | 10/01/1999 | 2 | 6.3 | 150 | 100 | -10 | 25 | 56.3 | 5.7
0199BM001 | 1-D-1991 | 1 | 110562.04 | 0 | 2001_06_01 | 45.2752 | Bituminous Mix | -93.7351 | mnroad_id assumed - sent to ASU June 2001 (plant mix). | Arizona State University | 10/01/1999 | 2 | 6.3 | 150 | 100 | -10 | 10 | 51.1 | 6.3
0199BM001 | 1-D-1991 | 1 | 110562.04 | 0 | 2001_06_01 | 45.2752 | Bituminous Mix | -93.7351 | mnroad_id assumed - sent to ASU June 2001 (plant mix). | Arizona State University | 10/01/1999 | 2 | 6.3 | 150 | 100 | -10 | 5 | 47.4 | 8.3
0199BM001 | 1-D-1991 | 1 | 110562.04 | 0 | 2001_06_01 | 45.2752 | Bituminous Mix | -93.7351 | mnroad_id assumed - sent to ASU June 2001 (plant mix). | Arizona State University | 10/01/1999 | 2 | 6.3 | 150 | 100 | -10 | 1 | 40.1 | 9.1
0199BM001 | 1-D-1991 | 1 | 110562.04 | 0 | 2001_06_01 | 45.2752 | Bituminous Mix | -93.7351 | mnroad_id assumed - sent to ASU June 2001 (plant mix). | Arizona State University | 10/01/1999 | 2 | 6.3 | 150 | 100 | -10 | 0.5 | 35.7 | 9.4
0199BM001 | 1-D-1991 | 1 | 110562.04 | 0 | 2001_06_01 | 45.2752 | Bituminous Mix | -93.7351 | mnroad_id assumed - sent to ASU June 2001 (plant mix). | Arizona State University | 10/01/1999 | 2 | 6.3 | 150 | 100 | -10 | 0.1 | 26.7 | 11.5
0199BM001 | 1-D-1991 | 1 | 110562.04 | 0 | 2001_06_01 | 45.2752 | Bituminous Mix | -93.7351 | mnroad_id assumed - sent to ASU June 2001 (plant mix). | Arizona State University | 10/01/1999 | 2 | 6.3 | 150 | 100 | 4.4 | 25 | 31.7 | 9.5
0199BM001 | 1-D-1991 | 1 | 110562.04 | 0 | 2001_06_01 | 45.2752 | Bituminous Mix | -93.7351 | mnroad_id assumed - sent to ASU June 2001 (plant mix). | Arizona State University | 10/01/1999 | 2 | 6.3 | 150 | 100 | 4.4 | 10 | 27.3 | 11.7
0199BM001 | 1-D-1991 | 1 | 110562.04 | 0 | 2001_06_01 | 45.2752 | Bituminous Mix | -93.7351 | mnroad_id assumed - sent to ASU June 2001 (plant mix). | Arizona State University | 10/01/1999 | 2 | 6.3 | 150 | 100 | 4.4 | 5 | 24.4 | 12.9
0199BM001 | 1-D-1991 | 1 | 110562.04 | 0 | 2001_06_01 | 45.2752 | Bituminous Mix | -93.7351 | mnroad_id assumed - sent to ASU June 2001 (plant mix). | Arizona State University | 10/01/1999 | 2 | 6.3 | 150 | 100 | 4.4 | 1 | 19.2 | 15
0199BM001 | 1-D-1991 | 1 | 110562.04 | 0 | 2001_06_01 | 45.2752 | Bituminous Mix | -93.7351 | mnroad_id assumed - sent to ASU June 2001 (plant mix). | Arizona State University | 10/01/1999 | 2 | 6.3 | 150 | 100 | 4.4 | 0.5 | 16.8 | 16.3
0199BM001 | 1-D-1991 | 1 | 110562.04 | 0 | 2001_06_01 | 45.2752 | Bituminous Mix | -93.7351 | mnroad_id assumed - sent to ASU June 2001 (plant mix). | Arizona State University | 10/01/1999 | 2 | 6.3 | 150 | 100 | 4.4 | 0.1 | 11.9 | 20.5
0199BM001 | 1-D-1991 | 1 | 110562.04 | 0 | 2001_06_01 | 45.2752 | Bituminous Mix | -93.7351 | mnroad_id assumed - sent to ASU June 2001 (plant mix). | Arizona State University | 10/01/1999 | 2 | 6.3 | 150 | 100 | 21.1 | 25 | 10.8 | 19.9
0199BM001 | 1-D-1991 | 1 | 110562.04 | 0 | 2001_06_01 | 45.2752 | Bituminous Mix | -93.7351 | mnroad_id assumed - sent to ASU June 2001 (plant mix). | Arizona State University | 10/01/1999 | 2 | 6.3 | 150 | 100 | 21.1 | 10 | 8.9 | 22.9
0199BM001 | 1-D-1991 | 1 | 110562.04 | 0 | 2001_06_01 | 45.2752 | Bituminous Mix | -93.7351 | mnroad_id assumed - sent to ASU June 2001 (plant mix). | Arizona State University | 10/01/1999 | 2 | 6.3 | 150 | 100 | 21.1 | 5 | 7.5 | 25.6
0199BM001 | 1-D-1991 | 1 | 110562.04 | 0 | 2001_06_01 | 45.2752 | Bituminous Mix | -93.7351 | mnroad_id assumed - sent to ASU June 2001 (plant mix). | Arizona State University | 10/01/1999 | 2 | 6.3 | 150 | 100 | 21.1 | 1 | 5 | 32.2
0199BM001 | 1-D-1991 | 1 | 110562.04 | 0 | 2001_06_01 | 45.2752 | Bituminous Mix | -93.7351 | mnroad_id assumed - sent to ASU June 2001 (plant mix). | Arizona State University | 10/01/1999 | 2 | 6.3 | 150 | 100 | 21.1 | 0.5 | 3.9 | 35.6
0199BM001 | 1-D-1991 | 1 | 110562.04 | 0 | 2001_06_01 | 45.2752 | Bituminous Mix | -93.7351 | mnroad_id assumed - sent to ASU June 2001 (plant mix). | Arizona State University | 10/01/1999 | 2 | 6.3 | 150 | 100 | 21.1 | 0.1 | 2.2 | 41.4
0199BM001 | 1-D-1991 | 1 | 110562.04 | 0 | 2001_06_01 | 45.2752 | Bituminous Mix | -93.7351 | mnroad_id assumed - sent to ASU June 2001 (plant mix). | Arizona State University | 10/01/1999 | 2 | 6.3 | 150 | 100 | 37.8 | 25 | 2.1 | 34.7
0199BM001 | 1-D-1991 | 1 | 110562.04 | 0 | 2001_06_01 | 45.2752 | Bituminous Mix | -93.7351 | mnroad_id assumed - sent to ASU June 2001 (plant mix). | Arizona State University | 10/01/1999 | 2 | 6.3 | 150 | 100 | 37.8 | 10 | 1.4 | 37.4
0199BM001 | 1-D-1991 | 1 | 110562.04 | 0 | 2001_06_01 | 45.2752 | Bituminous Mix | -93.7351 | mnroad_id assumed - sent to ASU June 2001 (plant mix). | Arizona State University | 10/01/1999 | 2 | 6.3 | 150 | 100 | 37.8 | 5 | 1.1 | 36.6
0199BM001 | 1-D-1991 | 1 | 110562.04 | 0 | 2001_06_01 | 45.2752 | Bituminous Mix | -93.7351 | mnroad_id assumed - sent to ASU June 2001 (plant mix). | Arizona State University | 10/01/1999 | 2 | 6.3 | 150 | 100 | 37.8 | 1 | 0.6 | 36.2
0199BM001 | 1-D-1991 | 1 | 110562.04 | 0 | 2001_06_01 | 45.2752 | Bituminous Mix | -93.7351 | mnroad_id assumed - sent to ASU June 2001 (plant mix). | Arizona State University | 10/01/1999 | 2 | 6.3 | 150 | 100 | 37.8 | 0.5 | 0.4 | 34.7
0199BM001 | 1-D-1991 | 1 | 110562.04 | 0 | 2001_06_01 | 45.2752 | Bituminous Mix | -93.7351 | mnroad_id assumed - sent to ASU June 2001 (plant mix). | Arizona State University | 10/01/1999 | 2 | 6.3 | 150 | 100 | 37.8 | 0.1 | 0.3 | 34
0199BM001 | 1-D-1991 | 1 | 110562.04 | 0 | 2001_06_01 | 45.2752 | Bituminous Mix | -93.7351 | mnroad_id assumed - sent to ASU June 2001 (plant mix). | Arizona State University | 10/01/1999 | 2 | 6.3 | 150 | 100 | 54.4 | 25 | 0.5 | 41.2
0199BM001 | 1-D-1991 | 1 | 110562.04 | 0 | 2001_06_01 | 45.2752 | Bituminous Mix | -93.7351 | mnroad_id assumed - sent to ASU June 2001 (plant mix). | Arizona State University | 10/01/1999 | 2 | 6.3 | 150 | 100 | 54.4 | 10 | 0.4 | 40.9
0199BM001 | 1-D-1991 | 1 | 110562.04 | 0 | 2001_06_01 | 45.2752 | Bituminous Mix | -93.7351 | mnroad_id assumed - sent to ASU June 2001 (plant mix). | Arizona State University | 10/01/1999 | 2 | 6.3 | 150 | 100 | 54.4 | 5 | 0.3 | 39.4
0199BM001 | 1-D-1991 | 1 | 110562.04 | 0 | 2001_06_01 | 45.2752 | Bituminous Mix | -93.7351 | mnroad_id assumed - sent to ASU June 2001 (plant mix). | Arizona State University | 10/01/1999 | 2 | 6.3 | 150 | 100 | 54.4 | 1 | 0.2 | 33.5
0199BM001 | 1-D-1991 | 1 | 110562.04 | 0 | 2001_06_01 | 45.2752 | Bituminous Mix | -93.7351 | mnroad_id assumed - sent to ASU June 2001 (plant mix). | Arizona State University | 10/01/1999 | 2 | 6.3 | 150 | 100 | 54.4 | 0.5 | 0.2 | 34.3
0199BM001 | 1-D-1991 | 1 | 110562.04 | 0 | 2001_06_01 | 45.2752 | Bituminous Mix | -93.7351 | mnroad_id assumed - sent to ASU June 2001 (plant mix). | Arizona State University | 10/01/1999 | 1 | 6.3 | 150 | 100 | -10 | 10 | 26.9 | 6.1
0208BM006 | 2-D-2008 | 2 | 111119.54 | 0 | 2008_09_30 | 45.2744 | Bituminous Mix | -93.7332 | Novachip, PG 64-34; sent to Maplewood Lab for E* test. DURING PAVING | Maplewood Lab | 04/12/2010 | A | 5.7 | 149.1 | 101.4 | 54.7 | 25 | 0.7 | 20.1
0208BM006 | 2-D-2008 | 2 | 111119.54 | 0 | 2008_09_30 | 45.2744 | Bituminous Mix | -93.7332 | Novachip, PG 64-34; sent to Maplewood Lab for E* test. DURING PAVING | Maplewood Lab | 04/12/2010 | A | 5.7 | 149.1 | 101.4 | 55 | 10 | 0.4 | 23.7
0208BM006 | 2-D-2008 | 2 | 111119.54 | 0 | 2008_09_30 | 45.2744 | Bituminous Mix | -93.7332 | Novachip, PG 64-34; sent to Maplewood Lab for E* test. DURING PAVING | Maplewood Lab | 04/12/2010 | A | 5.7 | 149.1 | 101.4 | 54.2 | 5 | 0.3 | 20.6
0208BM006 | 2-D-2008 | 2 | 111119.54 | 0 | 2008_09_30 | 45.2744 | Bituminous Mix | -93.7332 | Novachip, PG 64-34; sent to Maplewood Lab for E* test. DURING PAVING | Maplewood Lab | 04/12/2010 | A | 5.7 | 149.1 | 101.4 | 54.8 | 1 | 0.2 | 18.1
0208BM006 | 2-D-2008 | 2 | 111119.54 | 0 | 2008_09_30 | 45.2744 | Bituminous Mix | -93.7332 | Novachip, PG 64-34; sent to Maplewood Lab for E* test. DURING PAVING | Maplewood Lab | 04/12/2010 | A | 5.7 | 149.1 | 101.4 | 54.2 | 0.5 | 0.2 | 17.2
0208BM006 | 2-D-2008 | 2 | 111119.54 | 0 | 2008_09_30 | 45.2744 | Bituminous Mix | -93.7332 | Novachip, PG 64-34; sent to Maplewood Lab for E* test. DURING PAVING | Maplewood Lab | 04/12/2010 | A | 5.7 | 149.1 | 101.4 | 54.4 | 0.1 | 0.2 | 13.2
0208BM006 | 2-D-2008 | 2 | 111119.54 | 0 | 2008_09_30 | 45.2744 | Bituminous Mix | -93.7332 | Novachip, PG 64-34; sent to Maplewood Lab for E* test. DURING PAVING | Maplewood Lab | 11/02/2010 | C | 7.2 | 150.1 | 101.5 | -8.2 | 25 | 19.9 | 8.6
0208BM006 | 2-D-2008 | 2 | 111119.54 | 0 | 2008_09_30 | 45.2744 | Bituminous Mix | -93.7332 | Novachip, PG 64-34; sent to Maplewood Lab for E* test. DURING PAVING | Maplewood Lab | 11/02/2010 | C | 7.2 | 150.1 | 101.5 | -9.7 | 10 | 18.2 | 11.6
0208BM006 | 2-D-2008 | 2 | 111119.54 | 0 | 2008_09_30 | 45.2744 | Bituminous Mix | -93.7332 | Novachip, PG 64-34; sent to Maplewood Lab for E* test. DURING PAVING | Maplewood Lab | 11/02/2010 | C | 7.2 | 150.1 | 101.5 | -9.4 | 5 | 16.8 | 13.8
0208BM006 | 2-D-2008 | 2 | 111119.54 | 0 | 2008_09_30 | 45.2744 | Bituminous Mix | -93.7332 | Novachip, PG 64-34; sent to Maplewood Lab for E* test. DURING PAVING | Maplewood Lab | 11/02/2010 | C | 7.2 | 150.1 | 101.5 | -9.2 | 1 | 13.5 | 16.5
0208BM006 | 2-D-2008 | 2 | 111119.54 | 0 | 2008_09_30 | 45.2744 | Bituminous Mix | -93.7332 | Novachip, PG 64-34; sent to Maplewood Lab for E* test. DURING PAVING | Maplewood Lab | 11/02/2010 | C | 7.2 | 150.1 | 101.5 | -9.7 | 0.5 | 12.3 | 17.7
0208BM006 | 2-D-2008 | 2 | 111119.54 | 0 | 2008_09_30 | 45.2744 | Bituminous Mix | -93.7332 | Novachip, PG 64-34; sent to Maplewood Lab for E* test. DURING PAVING | Maplewood Lab | 11/02/2010 | C | 7.2 | 150.1 | 101.5 | -9.1 | 0.1 | 9.9 | 17.7
0208BM006 | 2-D-2008 | 2 | 111119.54 | 0 | 2008_09_30 | 45.2744 | Bituminous Mix | -93.7332 | Novachip, PG 64-34; sent to Maplewood Lab for E* test. DURING PAVING | Maplewood Lab | 11/03/2010 | C | 7.2 | 150.1 | 101.5 | 6.1 | 25 | 11.5 | 16.1
0208BM006 | 2-D-2008 | 2 | 111119.54 | 0 | 2008_09_30 | 45.2744 | Bituminous Mix | -93.7332 | Novachip, PG 64-34; sent to Maplewood Lab for E* test. DURING PAVING | Maplewood Lab | 11/03/2010 | C | 7.2 | 150.1 | 101.5 | 6.2 | 10 | 9.6 | 19.8
0208BM006 | 2-D-2008 | 2 | 111119.54 | 0 | 2008_09_30 | 45.2744 | Bituminous Mix | -93.7332 | Novachip, PG 64-34; sent to Maplewood Lab for E* test. DURING PAVING | Maplewood Lab | 11/03/2010 | C | 7.2 | 150.1 | 101.5 | 6 | 5 | 8.2 | 21.9
0208BM006 | 2-D-2008 | 2 | 111119.54 | 0 | 2008_09_30 | 45.2744 | Bituminous Mix | -93.7332 | Novachip, PG 64-34; sent to Maplewood Lab for E* test. DURING PAVING | Maplewood Lab | 11/03/2010 | C | 7.2 | 150.1 | 101.5 | 6.2 | 1 | 5.3 | 26.5
0208BM006 | 2-D-2008 | 2 | 111119.54 | 0 | 2008_09_30 | 45.2744 | Bituminous Mix | -93.7332 | Novachip, PG 64-34; sent to Maplewood Lab for E* test. DURING PAVING | Maplewood Lab | 11/03/2010 | C | 7.2 | 150.1 | 101.5 | 6.3 | 0.5 | 4.2 | 29
0208BM006 | 2-D-2008 | 2 | 111119.54 | 0 | 2008_09_30 | 45.2744 | Bituminous Mix | -93.7332 | Novachip, PG 64-34; sent to Maplewood Lab for E* test. DURING PAVING | Maplewood Lab | 11/03/2010 | C | 7.2 | 150.1 | 101.5 | 6.3 | 0.1 | 2.3 | 33.3
0208BM006 | 2-D-2008 | 2 | 111119.54 | 0 | 2008_09_30 | 45.2744 | Bituminous Mix | -93.7332 | Novachip, PG 64-34; sent to Maplewood Lab for E* test. DURING PAVING | Maplewood Lab | 11/08/2010 | C | 7.2 | 150.1 | 101.5 | 21.9 | 25 | 4.5 | 32.4
0208BM006 | 2-D-2008 | 2 | 111119.54 | 0 | 2008_09_30 | 45.2744 | Bituminous Mix | -93.7332 | Novachip, PG 64-34; sent to Maplewood Lab for E* test. DURING PAVING | Maplewood Lab | 11/08/2010 | C | 7.2 | 150.1 | 101.5 | 22 | 10 | 3 | 30.6
0208BM006 | 2-D-2008 | 2 | 111119.54 | 0 | 2008_09_30 | 45.2744 | Bituminous Mix | -93.7332 | Novachip, PG 64-34; sent to Maplewood Lab for E* test. DURING PAVING | Maplewood Lab | 11/08/2010 | C | 7.2 | 150.1 | 101.5 | 22 | 5 | 2.3 | 31.8
0208BM006 | 2-D-2008 | 2 | 111119.54 | 0 | 2008_09_30 | 45.2744 | Bituminous Mix | -93.7332 | Novachip, PG 64-34; sent to Maplewood Lab for E* test. DURING PAVING | Maplewood Lab | 11/08/2010 | C | 7.2 | 150.1 | 101.5 | 21.6 | 1 | 1.1 | 32.6
0208BM006 | 2-D-2008 | 2 | 111119.54 | 0 | 2008_09_30 | 45.2744 | Bituminous Mix | -93.7332 | Novachip, PG 64-34; sent to Maplewood Lab for E* test. DURING PAVING | Maplewood Lab | 11/08/2010 | C | 7.2 | 150.1 | 101.5 | 21.2 | 0.5 | 0.9 | 31.8
0208BM006 | 2-D-2008 | 2 | 111119.54 | 0 | 2008_09_30 | 45.2744 | Bituminous Mix | -93.7332 | Novachip, PG 64-34; sent to Maplewood Lab for E* test. DURING PAVING | Maplewood Lab | 11/08/2010 | C | 7.2 | 150.1 | 101.5 | 20.6 | 0.1 | 0.5 | 27.1
0208BM006 | 2-D-2008 | 2 | 111119.54 | 0 | 2008_09_30 | 45.2744 | Bituminous Mix | -93.7332 | Novachip, PG 64-34; sent to Maplewood Lab for E* test. DURING PAVING | Maplewood Lab | 11/08/2010 | C | 7.2 | 150.1 | 101.5 | 37.4 | 25 | 1.2 | 33.8
0208BM006 | 2-D-2008 | 2 | 111119.54 | 0 | 2008_09_30 | 45.2744 | Bituminous Mix | -93.7332 | Novachip, PG 64-34; sent to Maplewood Lab for E* test. DURING PAVING | Maplewood Lab | 11/08/2010 | C | 7.2 | 150.1 | 101.5 | 37.7 | 10 | 0.8 | 32.3
0208BM006 | 2-D-2008 | 2 | 111119.54 | 0 | 2008_09_30 | 45.2744 | Bituminous Mix | -93.7332 | Novachip, PG 64-34; sent to Maplewood Lab for E* test. DURING PAVING | Maplewood Lab | 11/08/2010 | C | 7.2 | 150.1 | 101.5 | 38.1 | 5 | 0.6 | 30.9
0208BM006 | 2-D-2008 | 2 | 111119.54 | 0 | 2008_09_30 | 45.2744 | Bituminous Mix | -93.7332 | Novachip, PG 64-34; sent to Maplewood Lab for E* test. DURING PAVING | Maplewood Lab | 11/08/2010 | C | 7.2 | 150.1 | 101.5 | 38.2 | 1 | 0.4 | 26.4
0208BM006 | 2-D-2008 | 2 | 111119.54 | 0 | 2008_09_30 | 45.2744 | Bituminous Mix | -93.7332 | Novachip, PG 64-34; sent to Maplewood Lab for E* test. DURING PAVING | Maplewood Lab | 11/08/2010 | C | 7.2 | 150.1 | 101.5 | 38.1 | 0.5 | 0.3 | 24.6
0208BM006 | 2-D-2008 | 2 | 111119.54 | 0 | 2008_09_30 | 45.2744 | Bituminous Mix | -93.7332 | Novachip, PG 64-34; sent to Maplewood Lab for E* test. DURING PAVING | Maplewood Lab | 11/08/2010 | C | 7.2 | 150.1 | 101.5 | 37.2 | 0.1 | 0.2 | 18.8
0208BM006 | 2-D-2008 | 2 | 111119.54 | 0 | 2008_09_30 | 45.2744 | Bituminous Mix | -93.7332 | Novachip, PG 64-34; sent to Maplewood Lab for E* test. DURING PAVING | Maplewood Lab | 11/09/2010 | C | 7.2 | 150.1 | 101.5 | 54.3 | 25 | 0.5 | 23.8
0208BM006 | 2-D-2008 | 2 | 111119.54 | 0 | 2008_09_30 | 45.2744 | Bituminous Mix | -93.7332 | Novachip, PG 64-34; sent to Maplewood Lab for E* test. DURING PAVING | Maplewood Lab | 11/09/2010 | C | 7.2 | 150.1 | 101.5 | 54.7 | 10 | 0.3 | 21.7
0208BM006 | 2-D-2008 | 2 | 111119.54 | 0 | 2008_09_30 | 45.2744 | Bituminous Mix | -93.7332 | Novachip, PG 64-34; sent to Maplewood Lab for E* test. DURING PAVING | Maplewood Lab | 11/09/2010 | C | 7.2 | 150.1 | 101.5 | 55 | 5 | 0.3 | 19.7
0208BM006 | 2-D-2008 | 2 | 111119.54 | 0 | 2008_09_30 | 45.2744 | Bituminous Mix | -93.7332 | Novachip, PG 64-34; sent to Maplewood Lab for E* test. DURING PAVING | Maplewood Lab | 11/09/2010 | C | 7.2 | 150.1 | 101.5 | 54.9 | 1 | 0.2 | 16.1
0208BM006 | 2-D-2008 | 2 | 111119.54 | 0 | 2008_09_30 | 45.2744 | Bituminous Mix | -93.7332 | Novachip, PG 64-34; sent to Maplewood Lab for E* test. DURING PAVING | Maplewood Lab | 11/09/2010 | C | 7.2 | 150.1 | 101.5 | 54.2 | 0.5 | 0.2 | 15
0208BM006 | 2-D-2008 | 2 | 111119.54 | 0 | 2008_09_30 | 45.2744 | Bituminous Mix | -93.7332 | Novachip, PG 64-34; sent to Maplewood Lab for E* test. DURING PAVING | Maplewood Lab | 11/09/2010 | C | 7.2 | 150.1 | 101.5 | 54 | 0.1 | 0.2 | 11.9
0208BM006 | 2-D-2008 | 2 | 111119.54 | 0 | 2008_09_30 | 45.2744 | Bituminous Mix | -93.7332 | Novachip, PG 64-34; sent to Maplewood Lab for E* test. DURING PAVING | Maplewood Lab | 11/02/2010 | D | 7.4 | 151.9 | 101.4 | -9.3 | 25 | 13.6 | 41.4
0208BM006 | 2-D-2008 | 2 | 111119.54 | 0 | 2008_09_30 | 45.2744 | Bituminous Mix | -93.7332 | Novachip, PG 64-34; sent to Maplewood Lab for E* test. DURING PAVING | Maplewood Lab | 11/02/2010 | D | 7.4 | 151.9 | 101.4 | -9.2 | 10 | 23.7 | 9.4
0208BM006 | 2-D-2008 | 2 | 111119.54 | 0 | 2008_09_30 | 45.2744 | Bituminous Mix | -93.7332 | Novachip, PG 64-34; sent to Maplewood Lab for E* test. DURING PAVING | Maplewood Lab | 11/02/2010 | D | 7.4 | 151.9 | 101.4 | -9.2 | 5 | 22.1 | 9.8
0208BM006 | 2-D-2008 | 2 | 111119.54 | 0 | 2008_09_30 | 45.2744 | Bituminous Mix | -93.7332 | Novachip, PG 64-34; sent to Maplewood Lab for E* test. DURING PAVING | Maplewood Lab | 11/02/2010 | D | 7.4 | 151.9 | 101.4 | -9.3 | 1 | 18.5 | 11.9
0208BM006 | 2-D-2008 | 2 | 111119.54 | 0 | 2008_09_30 | 45.2744 | Bituminous Mix | -93.7332 | Novachip, PG 64-34; sent to Maplewood Lab for E* test. DURING PAVING | Maplewood Lab | 11/09/2010 | D | 7.4 | 151.9 | 101.4 | 54.7 | 0.5 | 0.2 | 12.8
0208BM006 | 2-D-2008 | 2 | 111119.54 | 0 | 2008_09_30 | 45.2744 | Bituminous Mix | -93.7332 | Novachip, PG 64-34; sent to Maplewood Lab for E* test. DURING PAVING | Maplewood Lab | 11/09/2010 | D | 7.4 | 151.9 | 101.4 | 54.1 | 0.1 | 0.2 | 9.8
0208BM006 | 2-D-2008 | 2 | 111119.54 | 0 | 2008_09_30 | 45.2744 | Bituminous Mix | -93.7332 | Novachip, PG 64-34; sent to Maplewood Lab for E* test. DURING PAVING | Maplewood Lab | 10/29/2010 | E | 7.4 | 151.2 | 101.4 | -9.6 | 25 | 22.5 | 3.7
0208BM006 | 2-D-2008 | 2 | 111119.54 | 0 | 2008_09_30 | 45.2744 | Bituminous Mix | -93.7332 | Novachip, PG 64-34; sent to Maplewood Lab for E* test. DURING PAVING | Maplewood Lab | 10/29/2010 | E | 7.4 | 151.2 | 101.4 | -9.3 | 10 | 21.1 | 11
0208BM006 | 2-D-2008 | 2 | 111119.54 | 0 | 2008_09_30 | 45.2744 | Bituminous Mix | -93.7332 | Novachip, PG 64-34; sent to Maplewood Lab for E* test. DURING PAVING | Maplewood Lab | 10/29/2010 | E | 7.4 | 151.2 | 101.4 | -9.3 | 5 | 19.7 | 12.8
0208BM006 | 2-D-2008 | 2 | 111119.54 | 0 | 2008_09_30 | 45.2744 | Bituminous Mix | -93.7332 | Novachip, PG 64-34; sent to Maplewood Lab for E* test. DURING PAVING | Maplewood Lab | 10/29/2010 | E | 7.4 | 151.2 | 101.4 | -9.6 | 1 | 16 | 15.1
0208BM006 | 2-D-2008 | 2 | 111119.54 | 0 | 2008_09_30 | 45.2744 | Bituminous Mix | -93.7332 | Novachip, PG 64-34; sent to Maplewood Lab for E* test. DURING PAVING | Maplewood Lab | 10/29/2010 | E | 7.4 | 151.2 | 101.4 | -9.2 | 0.5 | 14.6 | 16
0208BM006 | 2-D-2008 | 2 | 111119.54 | 0 | 2008_09_30 | 45.2744 | Bituminous Mix | -93.7332 | Novachip, PG 64-34; sent to Maplewood Lab for E* test. DURING PAVING | Maplewood Lab | 10/29/2010 | E | 7.4 | 151.2 | 101.4 | -9.1 | 0.1 | 11.2 | 18.5
0208BM006 | 2-D-2008 | 2 | 111119.54 | 0 | 2008_09_30 | 45.2744 | Bituminous Mix | -93.7332 | Novachip, PG 64-34; sent to Maplewood Lab for E* test. DURING PAVING | Maplewood Lab | 11/04/2010 | E | 7.4 | 151.2 | 101.4 | 4.3 | 25 | 10 | 14.8
0208BM006 | 2-D-2008 | 2 | 111119.54 | 0 | 2008_09_30 | 45.2744 | Bituminous Mix | -93.7332 | Novachip, PG 64-34; sent to Maplewood Lab for E* test. DURING PAVING | Maplewood Lab | 11/04/2010 | E | 7.4 | 151.2 | 101.4 | 5.1 | 10 | 8.5 | 19.2
0208BM006 | 2-D-2008 | 2 | 111119.54 | 0 | 2008_09_30 | 45.2744 | Bituminous Mix | -93.7332 | Novachip, PG 64-34; sent to Maplewood Lab for E* test. DURING PAVING | Maplewood Lab | 11/04/2010 | E | 7.4 | 151.2 | 101.4 | 5.1 | 5 | 7.2 | 21.5
0208BM006 | 2-D-2008 | 2 | 111119.54 | 0 | 2008_09_30 | 45.2744 | Bituminous Mix | -93.7332 | Novachip, PG 64-34; sent to Maplewood Lab for E* test. DURING PAVING | Maplewood Lab | 11/04/2010 | E | 7.4 | 151.2 | 101.4 | 4.6 | 1 | 4.6 | 25.7
0208BM006 | 2-D-2008 | 2 | 111119.54 | 0 | 2008_09_30 | 45.2744 | Bituminous Mix | -93.7332 | Novachip, PG 64-34; sent to Maplewood Lab for E* test. DURING PAVING | Maplewood Lab | 11/04/2010 | E | 7.4 | 151.2 | 101.4 | 4.8 | 0.5 | 3.6 | 28.3
0208BM006 | 2-D-2008 | 2 | 111119.54 | 0 | 2008_09_30 | 45.2744 | Bituminous Mix | -93.7332 | Novachip, PG 64-34; sent to Maplewood Lab for E* test. DURING PAVING | Maplewood Lab | 11/04/2010 | E | 7.4 | 151.2 | 101.4 | 4.8 | 0.1 | 2.1 | 31.5
0208BM006 | 2-D-2008 | 2 | 111119.54 | 0 | 2008_09_30 | 45.2744 | Bituminous Mix | -93.7332 | Novachip, PG 64-34; sent to Maplewood Lab for E* test. DURING PAVING | Maplewood Lab | 11/08/2010 | E | 7.4 | 151.2 | 101.4 | 20.9 | 25 | 3.6 | 28.5
0208BM006 | 2-D-2008 | 2 | 111119.54 | 0 | 2008_09_30 | 45.2744 | Bituminous Mix | -93.7332 | Novachip, PG 64-34; sent to Maplewood Lab for E* test. DURING PAVING | Maplewood Lab | 11/08/2010 | E | 7.4 | 151.2 | 101.4 | 20.8 | 10 | 2.6 | 30.1
0208BM006 | 2-D-2008 | 2 | 111119.54 | 0 | 2008_09_30 | 45.2744 | Bituminous Mix | -93.7332 | Novachip, PG 64-34; sent to Maplewood Lab for E* test. DURING PAVING | Maplewood Lab | 11/08/2010 | E | 7.4 | 151.2 | 101.4 | 20.9 | 5 | 2.1 | 31.3
0208BM006 | 2-D-2008 | 2 | 111119.54 | 0 | 2008_09_30 | 45.2744 | Bituminous Mix | -93.7332 | Novachip, PG 64-34; sent to Maplewood Lab for E* test. DURING PAVING | Maplewood Lab | 11/08/2010 | E | 7.4 | 151.2 | 101.4 | 20.9 | 1 | 1.1 | 33
0208BM006 | 2-D-2008 | 2 | 111119.54 | 0 | 2008_09_30 | 45.2744 | Bituminous Mix | -93.7332 | Novachip, PG 64-34; sent to Maplewood Lab for E* test. DURING PAVING | Maplewood Lab | 11/08/2010 | E | 7.4 | 151.2 | 101.4 | 20.9 | 0.5 | 0.8 | 32.8
0208BM006 | 2-D-2008 | 2 | 111119.54 | 0 | 2008_09_30 | 45.2744 | Bituminous Mix | -93.7332 | Novachip, PG 64-34; sent to Maplewood Lab for E* test. DURING PAVING | Maplewood Lab | 11/08/2010 | E | 7.4 | 151.2 | 101.4 | 20.9 | 0.1 | 0.5 | 29
0208BM006 | 2-D-2008 | 2 | 111119.54 | 0 | 2008_09_30 | 45.2744 | Bituminous Mix | -93.7332 | Novachip, PG 64-34; sent to Maplewood Lab for E* test. DURING PAVING | Maplewood Lab | 11/08/2010 | E | 7.4 | 151.2 | 101.4 | 38.1 | 25 | 1.2 | 32.6
0208BM006 | 2-D-2008 | 2 | 111119.54 | 0 | 2008_09_30 | 45.2744 | Bituminous Mix | -93.7332 | Novachip, PG 64-34; sent to Maplewood Lab for E* test. DURING PAVING | Maplewood Lab | 11/08/2010 | E | 7.4 | 151.2 | 101.4 | 38.1 | 10 | 0.8 | 31.6
0208BM006 | 2-D-2008 | 2 | 111119.54 | 0 | 2008_09_30 | 45.2744 | Bituminous Mix | -93.7332 | Novachip, PG 64-34; sent to Maplewood Lab for E* test. DURING PAVING | Maplewood Lab | 11/08/2010 | E | 7.4 | 151.2 | 101.4 | 39.4 | 5 | 0.6 | 29.5
0208BM006 | 2-D-2008 | 2 | 111119.54 | 0 | 2008_09_30 | 45.2744 | Bituminous Mix | -93.7332 | Novachip, PG 64-34; sent to Maplewood Lab for E* test. DURING PAVING | Maplewood Lab | 11/08/2010 | E | 7.4 | 151.2 | 101.4 | 38.7 | 1 | 0.4 | 25.3
0208BM006 | 2-D-2008 | 2 | 111119.54 | 0 | 2008_09_30 | 45.2744 | Bituminous Mix | -93.7332 | Novachip, PG 64-34; sent to Maplewood Lab for E* test. DURING PAVING | Maplewood Lab | 11/08/2010 | E | 7.4 | 151.2 | 101.4 | 37.4 | 0.5 | 0.3 | 22.1
0208BM006 | 2-D-2008 | 2 | 111119.54 | 0 | 2008_09_30 | 45.2744 | Bituminous Mix | -93.7332 | Novachip, PG 64-34; sent to Maplewood Lab for E* test. DURING PAVING | Maplewood Lab | 11/08/2010 | E | 7.4 | 151.2 | 101.4 | 37.1 | 0.1 | 0.2 | 17.7
0208BM006 | 2-D-2008 | 2 | 111119.54 | 0 | 2008_09_30 | 45.2744 | Bituminous Mix | -93.7332 | Novachip, PG 64-34; sent to Maplewood Lab for E* test. DURING PAVING | Maplewood Lab | 11/09/2010 | E | 7.4 | 151.2 | 101.4 | 54.2 | 25 | 0.4 | 23.8
0208BM006 | 2-D-2008 | 2 | 111119.54 | 0 | 2008_09_30 | 45.2744 | Bituminous Mix | -93.7332 | Novachip, PG 64-34; sent to Maplewood Lab for E* test. DURING PAVING | Maplewood Lab | 11/09/2010 | E | 7.4 | 151.2 | 101.4 | 54.6 | 10 | 0.3 | 21
0208BM006 | 2-D-2008 | 2 | 111119.54 | 0 | 2008_09_30 | 45.2744 | Bituminous Mix | -93.7332 | Novachip, PG 64-34; sent to Maplewood Lab for E* test. DURING PAVING | Maplewood Lab | 11/09/2010 | E | 7.4 | 151.2 | 101.4 | 54.9 | 5 | 0.2 | 19.5
0208BM006 | 2-D-2008 | 2 | 111119.54 | 0 | 2008_09_30 | 45.2744 | Bituminous Mix | -93.7332 | Novachip, PG 64-34; sent to Maplewood Lab for E* test. DURING PAVING | Maplewood Lab | 11/09/2010 | E | 7.4 | 151.2 | 101.4 | 54.8 | 1 | 0.2 | 16.4
0208BM006 | 2-D-2008 | 2 | 111119.54 | 0 | 2008_09_30 | 45.2744 | Bituminous Mix | -93.7332 | Novachip, PG 64-34; sent to Maplewood Lab for E* test. DURING PAVING | Maplewood Lab | 11/09/2010 | E | 7.4 | 151.2 | 101.4 | 55.4 | 0.5 | 0.2 | 15.4
0208BM006 | 2-D-2008 | 2 | 111119.54 | 0 | 2008_09_30 | 45.2744 | Bituminous Mix | -93.7332 | Novachip, PG 64-34; sent to Maplewood Lab for E* test. DURING PAVING | Maplewood Lab | 11/09/2010 | E | 7.4 | 151.2 | 101.4 | 51.4 | 0.1 | 0.1 | 12.7
0208BM006 | 2-D-2008 | 2 | 111119.54 | 0 | 2008_09_30 | 45.2744 | Bituminous Mix | -93.7332 | Novachip, PG 64-34; sent to Maplewood Lab for E* test. DURING PAVING | Maplewood Lab | 01/06/2011 | F |  | 150.9 | 101.4 | -9.3 | 25 | 13.6 | 22.2
0208BM006 | 2-D-2008 | 2 | 111119.54 | 0 | 2008_09_30 | 45.2744 | Bituminous Mix | -93.7332 | Novachip, PG 64-34; sent to Maplewood Lab for E* test. DURING PAVING | Maplewood Lab | 01/06/2011 | F |  | 150.9 | 101.4 | -8.7 | 10 | 22.3 | 10.8
0208BM006 | 2-D-2008 | 2 | 111119.54 | 0 | 2008_09_30 | 45.2744 | Bituminous Mix | -93.7332 | Novachip, PG 64-34; sent to Maplewood Lab for E* test. DURING PAVING | Maplewood Lab | 01/06/2011 | F |  | 150.9 | 101.4 | -9.1 | 5 | 18.8 | 11.1
0208BM006 | 2-D-2008 | 2 | 111119.54 | 0 | 2008_09_30 | 45.2744 | Bituminous Mix | -93.7332 | Novachip, PG 64-34; sent to Maplewood Lab for E* test. DURING PAVING | Maplewood Lab | 01/06/2011 | F |  | 150.9 | 101.4 | -9.7 | 1 | 16 | 13.7
0208BM006 | 2-D-2008 | 2 | 111119.54 | 0 | 2008_09_30 | 45.2744 | Bituminous Mix | -93.7332 | Novachip, PG 64-34; sent to Maplewood Lab for E* test. DURING PAVING | Maplewood Lab | 01/06/2011 | F |  | 150.9 | 101.4 | -10 | 0.5 | 14.8 | 14.6
0208BM006 | 2-D-2008 | 2 | 111119.54 | 0 | 2008_09_30 | 45.2744 | Bituminous Mix | -93.7332 | Novachip, PG 64-34; sent to Maplewood Lab for E* test. DURING PAVING | Maplewood Lab | 01/06/2011 | F |  | 150.9 | 101.4 | -10.1 | 0.1 | 12.1 | 16
0208BM006 | 2-D-2008 | 2 | 111119.54 | 0 | 2008_09_30 | 45.2744 | Bituminous Mix | -93.7332 | Novachip, PG 64-34; sent to Maplewood Lab for E* test. DURING PAVING | Maplewood Lab | 01/07/2011 | F |  | 150.9 | 101.4 | 4.2 | 25 | 12.5 | 12.3
0208BM006 | 2-D-2008 | 2 | 111119.54 | 0 | 2008_09_30 | 45.2744 | Bituminous Mix | -93.7332 | Novachip, PG 64-34; sent to Maplewood Lab for E* test. DURING PAVING | Maplewood Lab | 01/07/2011 | F |  | 150.9 | 101.4 | 4.6 | 10 | 10.3 | 17.8
0208BM006 | 2-D-2008 | 2 | 111119.54 | 0 | 2008_09_30 | 45.2744 | Bituminous Mix | -93.7332 | Novachip, PG 64-34; sent to Maplewood Lab for E* test. DURING PAVING | Maplewood Lab | 04/05/2010 | A | 5.7 | 149.1 | 101.4 | -10.6 | 25 | 25 | 0.6
0208BM006 | 2-D-2008 | 2 | 111119.54 | 0 | 2008_09_30 | 45.2744 | Bituminous Mix | -93.7332 | Novachip, PG 64-34; sent to Maplewood Lab for E* test. DURING PAVING | Maplewood Lab | 04/05/2010 | A | 5.7 | 149.1 | 101.4 | -9.9 | 10 | 22.6 | 11.7
0208BM006 | 2-D-2008 | 2 | 111119.54 | 0 | 2008_09_30 | 45.2744 | Bituminous Mix | -93.7332 | Novachip, PG 64-34; sent to Maplewood Lab for E* test. DURING PAVING | Maplewood Lab | 04/05/2010 | A | 5.7 | 149.1 | 101.4 | -9.7 | 5 | 21.4 | 13.2
0208BM006 | 2-D-2008 | 2 | 111119.54 | 0 | 2008_09_30 | 45.2744 | Bituminous Mix | -93.7332 | Novachip, PG 64-34; sent to Maplewood Lab for E* test. DURING PAVING | Maplewood Lab | 04/05/2010 | A | 5.7 | 149.1 | 101.4 | -9.6 | 1 | 17.5 | 15.7
0208BM006 | 2-D-2008 | 2 | 111119.54 | 0 | 2008_09_30 | 45.2744 | Bituminous Mix | -93.7332 | Novachip, PG 64-34; sent to Maplewood Lab for E* test. DURING PAVING | Maplewood Lab | 04/05/2010 | A | 5.7 | 149.1 | 101.4 | -10.2 | 0.5 | 16.1 | 17
0208BM006 | 2-D-2008 | 2 | 111119.54 | 0 | 2008_09_30 | 45.2744 | Bituminous Mix | -93.7332 | Novachip, PG 64-34; sent to Maplewood Lab for E* test. DURING PAVING | Maplewood Lab | 04/05/2010 | A | 5.7 | 149.1 | 101.4 | -9.9 | 0.1 | 12 | 18.4
0208BM006 | 2-D-2008 | 2 | 111119.54 | 0 | 2008_09_30 | 45.2744 | Bituminous Mix | -93.7332 | Novachip, PG 64-34; sent to Maplewood Lab for E* test. DURING PAVING | Maplewood Lab | 04/06/2010 | A | 5.7 | 149.1 | 101.4 | 4.2 | 25 | 13.9 | 16.7
0208BM006 | 2-D-2008 | 2 | 111119.54 | 0 | 2008_09_30 | 45.2744 | Bituminous Mix | -93.7332 | Novachip, PG 64-34; sent to Maplewood Lab for E* test. DURING PAVING | Maplewood Lab | 04/06/2010 | A | 5.7 | 149.1 | 101.4 | 4.4 | 10 | 11.2 | 17.6
0208BM006 | 2-D-2008 | 2 | 111119.54 | 0 | 2008_09_30 | 45.2744 | Bituminous Mix | -93.7332 | Novachip, PG 64-34; sent to Maplewood Lab for E* test. DURING PAVING | Maplewood Lab | 04/06/2010 | A | 5.7 | 149.1 | 101.4 | 4.5 | 5 | 9.9 | 19.7
0208BM006 | 2-D-2008 | 2 | 111119.54 | 0 | 2008_09_30 | 45.2744 | Bituminous Mix | -93.7332 | Novachip, PG 64-34; sent to Maplewood Lab for E* test. DURING PAVING | Maplewood Lab | 04/06/2010 | A | 5.7 | 149.1 | 101.4 | 4.7 | 1 | 6.9 | 23.6
0208BM006 | 2-D-2008 | 2 | 111119.54 | 0 | 2008_09_30 | 45.2744 | Bituminous Mix | -93.7332 | Novachip, PG 64-34; sent to Maplewood Lab for E* test. DURING PAVING | Maplewood Lab | 04/06/2010 | A | 5.7 | 149.1 | 101.4 | 4.6 | 0.5 | 5.9 | 25.3
0208BM006 | 2-D-2008 | 2 | 111119.54 | 0 | 2008_09_30 | 45.2744 | Bituminous Mix | -93.7332 | Novachip, PG 64-34; sent to Maplewood Lab for E* test. DURING PAVING | Maplewood Lab | 04/06/2010 | A | 5.7 | 149.1 | 101.4 | 4.6 | 0.1 | 3.9 | 26.7
0208BM006 | 2-D-2008 | 2 | 111119.54 | 0 | 2008_09_30 | 45.2744 | Bituminous Mix | -93.7332 | Novachip, PG 64-34; sent to Maplewood Lab for E* test. DURING PAVING | Maplewood Lab | 04/07/2010 | A | 5.7 | 149.1 | 101.4 | 20.8 | 25 | 4.3 | 27.9
0208BM006 | 2-D-2008 | 2 | 111119.54 | 0 | 2008_09_30 | 45.2744 | Bituminous Mix | -93.7332 | Novachip, PG 64-34; sent to Maplewood Lab for E* test. DURING PAVING | Maplewood Lab | 04/07/2010 | A | 5.7 | 149.1 | 101.4 | 20.8 | 10 | 3.1 | 29.1
0208BM006 | 2-D-2008 | 2 | 111119.54 | 0 | 2008_09_30 | 45.2744 | Bituminous Mix | -93.7332 | Novachip, PG 64-34; sent to Maplewood Lab for E* test. DURING PAVING | Maplewood Lab | 04/07/2010 | A | 5.7 | 149.1 | 101.4 | 20.8 | 5 | 2.5 | 30.9
0208BM006 | 2-D-2008 | 2 | 111119.54 | 0 | 2008_09_30 | 45.2744 | Bituminous Mix | -93.7332 | Novachip, PG 64-34; sent to Maplewood Lab for E* test. DURING PAVING | Maplewood Lab | 04/07/2010 | A | 5.7 | 149.1 | 101.4 | 20.9 | 1 | 1.3 | 33.2
0208BM006 | 2-D-2008 | 2 | 111119.54 | 0 | 2008_09_30 | 45.2744 | Bituminous Mix | -93.7332 | Novachip, PG 64-34; sent to Maplewood Lab for E* test. DURING PAVING | Maplewood Lab | 04/07/2010 | A | 5.7 | 149.1 | 101.4 | 21 | 0.5 | 1 | 33.3
0208BM006 | 2-D-2008 | 2 | 111119.54 | 0 | 2008_09_30 | 45.2744 | Bituminous Mix | -93.7332 | Novachip, PG 64-34; sent to Maplewood Lab for E* test. DURING PAVING | Maplewood Lab | 04/07/2010 | A | 5.7 | 149.1 | 101.4 | 21.2 | 0.1 | 0.6 | 29.6
0208BM006 | 2-D-2008 | 2 | 111119.54 | 0 | 2008_09_30 | 45.2744 | Bituminous Mix | -93.7332 | Novachip, PG 64-34; sent to Maplewood Lab for E* test. DURING PAVING | Maplewood Lab | 04/08/2010 | A | 5.7 | 149.1 | 101.4 | 37.4 | 25 | 1.3 | 28.7
0208BM006 | 2-D-2008 | 2 | 111119.54 | 0 | 2008_09_30 | 45.2744 | Bituminous Mix | -93.7332 | Novachip, PG 64-34; sent to Maplewood Lab for E* test. DURING PAVING | Maplewood Lab | 04/08/2010 | A | 5.7 | 149.1 | 101.4 | 37.5 | 10 | 0.9 | 30.1
0208BM006 | 2-D-2008 | 2 | 111119.54 | 0 | 2008_09_30 | 45.2744 | Bituminous Mix | -93.7332 | Novachip, PG 64-34; sent to Maplewood Lab for E* test. DURING PAVING | Maplewood Lab | 04/08/2010 | A | 5.7 | 149.1 | 101.4 | 37.6 | 5 | 0.6 | 30.2
0208BM006 | 2-D-2008 | 2 | 111119.54 | 0 | 2008_09_30 | 45.2744 | Bituminous Mix | -93.7332 | Novachip, PG 64-34; sent to Maplewood Lab for E* test. DURING PAVING | Maplewood Lab | 04/08/2010 | A | 5.7 | 149.1 | 101.4 | 37.7 | 1 | 0.4 | 27
0208BM006 | 2-D-2008 | 2 | 111119.54 | 0 | 2008_09_30 | 45.2744 | Bituminous Mix | -93.7332 | Novachip, PG 64-34; sent to Maplewood Lab for E* test. DURING PAVING | Maplewood Lab | 04/08/2010 | A | 5.7 | 149.1 | 101.4 | 37.8 | 0.5 | 0.3 | 25.7
0208BM006 | 2-D-2008 | 2 | 111119.54 | 0 | 2008_09_30 | 45.2744 | Bituminous Mix | -93.7332 | Novachip, PG 64-34; sent to Maplewood Lab for E* test. DURING PAVING | Maplewood Lab | 04/08/2010 | A | 5.7 | 149.1 | 101.4 | 37.9 | 0.1 | 0.2 | 21
0208BM006 | 2-D-2008 | 2 | 111119.54 | 0 | 2008_09_30 | 45.2744 | Bituminous Mix | -93.7332 | Novachip, PG 64-34; sent to Maplewood Lab for E* test. DURING PAVING | Maplewood Lab | 01/06/2011 | G |  | 151.1 | 101.4 | -9.2 | 5 | 21.2 | 10.5
0208BM006 | 2-D-2008 | 2 | 111119.54 | 0 | 2008_09_30 | 45.2744 | Bituminous Mix | -93.7332 | Novachip, PG 64-34; sent to Maplewood Lab for E* test. DURING PAVING | Maplewood Lab | 01/06/2011 | G |  | 151.1 | 101.4 | -9.8 | 1 | 18.4 | 11.8
0208BM006 | 2-D-2008 | 2 | 111119.54 | 0 | 2008_09_30 | 45.2744 | Bituminous Mix | -93.7332 | Novachip, PG 64-34; sent to Maplewood Lab for E* test. DURING PAVING | Maplewood Lab | 01/06/2011 | G |  | 151.1 | 101.4 | -9.8 | 0.5 | 17 | 12
0208BM006 | 2-D-2008 | 2 | 111119.54 | 0 | 2008_09_30 | 45.2744 | Bituminous Mix | -93.7332 | Novachip, PG 64-34; sent to Maplewood Lab for E* test. DURING PAVING | Maplewood Lab | 01/06/2011 | G |  | 151.1 | 101.4 | -10.1 | 0.1 | 13.8 | 12.3
0208BM006 | 2-D-2008 | 2 | 111119.54 | 0 | 2008_09_30 | 45.2744 | Bituminous Mix | -93.7332 | Novachip, PG 64-34; sent to Maplewood Lab for E* test. DURING PAVING | Maplewood Lab | 01/07/2011 | G |  | 151.1 | 101.4 | 3.8 | 25 | 12.4 | 17.6
0208BM006 | 2-D-2008 | 2 | 111119.54 | 0 | 2008_09_30 | 45.2744 | Bituminous Mix | -93.7332 | Novachip, PG 64-34; sent to Maplewood Lab for E* test. DURING PAVING | Maplewood Lab | 01/07/2011 | G |  | 151.1 | 101.4 | 4 | 10 | 11.2 | 17.7
0208BM006 | 2-D-2008 | 2 | 111119.54 | 0 | 2008_09_30 | 45.2744 | Bituminous Mix | -93.7332 | Novachip, PG 64-34; sent to Maplewood Lab for E* test. DURING PAVING | Maplewood Lab | 01/07/2011 | G |  | 151.1 | 101.4 | 4 | 5 | 9.9 | 18.3
0208BM006 | 2-D-2008 | 2 | 111119.54 | 0 | 2008_09_30 | 45.2744 | Bituminous Mix | -93.7332 | Novachip, PG 64-34; sent to Maplewood Lab for E* test. DURING PAVING | Maplewood Lab | 01/07/2011 | G |  | 151.1 | 101.4 | 4.4 | 1 | 7.2 | 22.6
0208BM006 | 2-D-2008 | 2 | 111119.54 | 0 | 2008_09_30 | 45.2744 | Bituminous Mix | -93.7332 | Novachip, PG 64-34; sent to Maplewood Lab for E* test. DURING PAVING | Maplewood Lab | 01/07/2011 | G |  | 151.1 | 101.4 | 4.4 | 0.5 | 6.3 | 23.5
0208BM006 | 2-D-2008 | 2 | 111119.54 | 0 | 2008_09_30 | 45.2744 | Bituminous Mix | -93.7332 | Novachip, PG 64-34; sent to Maplewood Lab for E* test. DURING PAVING | Maplewood Lab | 01/07/2011 | G |  | 151.1 | 101.4 | 4.7 | 0.1 | 4.4 | 25.7
0208BM006 | 2-D-2008 | 2 | 111119.54 | 0 | 2008_09_30 | 45.2744 | Bituminous Mix | -93.7332 | Novachip, PG 64-34; sent to Maplewood Lab for E* test. DURING PAVING | Maplewood Lab | 01/10/2011 | G |  | 151.1 | 101.4 | 20.4 | 25 | 4.6 | 26.4
0208BM006 | 2-D-2008 | 2 | 111119.54 | 0 | 2008_09_30 | 45.2744 | Bituminous Mix | -93.7332 | Novachip, PG 64-34; sent to Maplewood Lab for E* test. DURING PAVING | Maplewood Lab | 01/10/2011 | G |  | 151.1 | 101.4 | 20.3 | 10 | 3.6 | 28.7
0208BM006 | 2-D-2008 | 2 | 111119.54 | 0 | 2008_09_30 | 45.2744 | Bituminous Mix | -93.7332 | Novachip, PG 64-34; sent to Maplewood Lab for E* test. DURING PAVING | Maplewood Lab | 01/10/2011 | G |  | 151.1 | 101.4 | 20.5 | 5 | 2.9 | 29.2
0208BM006 | 2-D-2008 | 2 | 111119.54 | 0 | 2008_09_30 | 45.2744 | Bituminous Mix | -93.7332 | Novachip, PG 64-34; sent to Maplewood Lab for E* test. DURING PAVING | Maplewood Lab | 01/10/2011 | G |  | 151.1 | 101.4 | 20.5 | 1 | 1.5 | 32.7
0208BM006 | 2-D-2008 | 2 | 111119.54 | 0 | 2008_09_30 | 45.2744 | Bituminous Mix | -93.7332 | Novachip, PG 64-34; sent to Maplewood Lab for E* test. DURING PAVING | Maplewood Lab | 01/10/2011 | G |  | 151.1 | 101.4 | 20.4 | 0.5 | 1.2 | 33.3
0208BM006 | 2-D-2008 | 2 | 111119.54 | 0 | 2008_09_30 | 45.2744 | Bituminous Mix | -93.7332 | Novachip, PG 64-34; sent to Maplewood Lab for E* test. DURING PAVING | Maplewood Lab | 01/10/2011 | G |  | 151.1 | 101.4 | 20.6 | 0.1 | 0.7 | 31.9
0208BM006 | 2-D-2008 | 2 | 111119.54 | 0 | 2008_09_30 | 45.2744 | Bituminous Mix | -93.7332 | Novachip, PG 64-34; sent to Maplewood Lab for E* test. DURING PAVING | Maplewood Lab | 01/11/2011 | G |  | 151.1 | 101.4 | 36.6 | 25 | 1.5 | 29.9
0208BM006 | 2-D-2008 | 2 | 111119.54 | 0 | 2008_09_30 | 45.2744 | Bituminous Mix | -93.7332 | Novachip, PG 64-34; sent to Maplewood Lab for E* test. DURING PAVING | Maplewood Lab | 01/11/2011 | G |  | 151.1 | 101.4 | 37.5 | 10 | 1 | 30.1
0208BM006 | 2-D-2008 | 2 | 111119.54 | 0 | 2008_09_30 | 45.2744 | Bituminous Mix | -93.7332 | Novachip, PG 64-34; sent to Maplewood Lab for E* test. DURING PAVING | Maplewood Lab | 01/11/2011 | G |  | 151.1 | 101.4 | 37.7 | 5 | 0.8 | 29.1
0208BM006 | 2-D-2008 | 2 | 111119.54 | 0 | 2008_09_30 | 45.2744 | Bituminous Mix | -93.7332 | Novachip, PG 64-34; sent to Maplewood Lab for E* test. DURING PAVING | Maplewood Lab | 01/11/2011 | G |  | 151.1 | 101.4 | 37.8 | 1 | 0.5 | 26.1
0208BM006 | 2-D-2008 | 2 | 111119.54 | 0 | 2008_09_30 | 45.2744 | Bituminous Mix | -93.7332 | Novachip, PG 64-34; sent to Maplewood Lab for E* test. DURING PAVING | Maplewood Lab | 01/11/2011 | G |  | 151.1 | 101.4 | 38.2 | 0.5 | 0.4 | 24.2
0208BM006 | 2-D-2008 | 2 | 111119.54 | 0 | 2008_09_30 | 45.2744 | Bituminous Mix | -93.7332 | Novachip, PG 64-34; sent to Maplewood Lab for E* test. DURING PAVING | Maplewood Lab | 01/11/2011 | G |  | 151.1 | 101.4 | 38.1 | 0.1 | 0.3 | 19.1
0208BM006 | 2-D-2008 | 2 | 111119.54 | 0 | 2008_09_30 | 45.2744 | Bituminous Mix | -93.7332 | Novachip, PG 64-34; sent to Maplewood Lab for E* test. DURING PAVING | Maplewood Lab | 01/12/2011 | G |  | 151.1 | 101.4 | 53.8 | 25 | 0.5 | 25.8
0208BM006 | 2-D-2008 | 2 | 111119.54 | 0 | 2008_09_30 | 45.2744 | Bituminous Mix | -93.7332 | Novachip, PG 64-34; sent to Maplewood Lab for E* test. DURING PAVING | Maplewood Lab | 01/12/2011 | G |  | 151.1 | 101.4 | 54.3 | 10 | 0.3 | 23.2
0208BM006 | 2-D-2008 | 2 | 111119.54 | 0 | 2008_09_30 | 45.2744 | Bituminous Mix | -93.7332 | Novachip, PG 64-34; sent to Maplewood Lab for E* test. DURING PAVING | Maplewood Lab | 01/12/2011 | G |  | 151.1 | 101.4 | 54.6 | 5 | 0.3 | 21.7
0208BM006 | 2-D-2008 | 2 | 111119.54 | 0 | 2008_09_30 | 45.2744 | Bituminous Mix | -93.7332 | Novachip, PG 64-34; sent to Maplewood Lab for E* test. DURING PAVING | Maplewood Lab | 01/12/2011 | G |  | 151.1 | 101.4 | 54.8 | 1 | 0.2 | 18.8
0208BM006 | 2-D-2008 | 2 | 111119.54 | 0 | 2008_09_30 | 45.2744 | Bituminous Mix | -93.7332 | Novachip, PG 64-34; sent to Maplewood Lab for E* test. DURING PAVING | Maplewood Lab | 01/12/2011 | G |  | 151.1 | 101.4 | 54.4 | 0.5 | 0.2 | 17
0208BM006 | 2-D-2008 | 2 | 111119.54 | 0 | 2008_09_30 | 45.2744 | Bituminous Mix | -93.7332 | Novachip, PG 64-34; sent to Maplewood Lab for E* test. DURING PAVING | Maplewood Lab | 01/12/2011 | G |  | 151.1 | 101.4 | 54.4 | 0.1 | 0.2 | 12.8
0208BM006 | 2-D-2008 | 2 | 111119.54 | 0 | 2008_09_30 | 45.2744 | Bituminous Mix | -93.7332 | Novachip, PG 64-34; sent to Maplewood Lab for E* test. DURING PAVING | Maplewood Lab | 01/06/2011 | H |  | 156.5 | 101.3 | -10.6 | 25 | 16.8 | -9.2
0208BM006 | 2-D-2008 | 2 | 111119.54 | 0 | 2008_09_30 | 45.2744 | Bituminous Mix | -93.7332 | Novachip, PG 64-34; sent to Maplewood Lab for E* test. DURING PAVING | Maplewood Lab | 01/06/2011 | H |  | 156.5 | 101.3 | -10.4 | 10 | 21.2 | 11.1
0208BM006 | 2-D-2008 | 2 | 111119.54 | 0 | 2008_09_30 | 45.2744 | Bituminous Mix | -93.7332 | Novachip, PG 64-34; sent to Maplewood Lab for E* test. DURING PAVING | Maplewood Lab | 01/06/2011 | H |  | 156.5 | 101.3 | -10.4 | 5 | 19.7 | 10
0208BM006 | 2-D-2008 | 2 | 111119.54 | 0 | 2008_09_30 | 45.2744 | Bituminous Mix | -93.7332 | Novachip, PG 64-34; sent to Maplewood Lab for E* test. DURING PAVING | Maplewood Lab | 01/06/2011 | H |  | 156.5 | 101.3 | -10.9 | 1 | 17 | 11.6
0208BM006 | 2-D-2008 | 2 | 111119.54 | 0 | 2008_09_30 | 45.2744 | Bituminous Mix | -93.7332 | Novachip, PG 64-34; sent to Maplewood Lab for E* test. DURING PAVING | Maplewood Lab | 01/06/2011 | H |  | 156.5 | 101.3 | -11.1 | 0.5 | 15.9 | 12
0208BM006 | 2-D-2008 | 2 | 111119.54 | 0 | 2008_09_30 | 45.2744 | Bituminous Mix | -93.7332 | Novachip, PG 64-34; sent to Maplewood Lab for E* test. DURING PAVING | Maplewood Lab | 01/06/2011 | H |  | 156.5 | 101.3 | -11 | 0.1 | 13 | 12.2
0208BM006 | 2-D-2008 | 2 | 111119.54 | 0 | 2008_09_30 | 45.2744 | Bituminous Mix | -93.7332 | Novachip, PG 64-34; sent to Maplewood Lab for E* test. DURING PAVING | Maplewood Lab | 01/07/2011 | H |  | 156.5 | 101.3 | 3.9 | 25 | 9.6 | -0.7
0208BM006 | 2-D-2008 | 2 | 111119.54 | 0 | 2008_09_30 | 45.2744 | Bituminous Mix | -93.7332 | Novachip, PG 64-34; sent to Maplewood Lab for E* test. DURING PAVING | Maplewood Lab | 01/07/2011 | H |  | 156.5 | 101.3 | 4.5 | 10 | 11.1 | 17.8
0208BM006 | 2-D-2008 | 2 | 111119.54 | 0 | 2008_09_30 | 45.2744 | Bituminous Mix | -93.7332 | Novachip, PG 64-34; sent to Maplewood Lab for E* test. DURING PAVING | Maplewood Lab | 01/07/2011 | H |  | 156.5 | 101.3 | 4.3 | 5 | 9.7 | 18.6
0208BM006 | 2-D-2008 | 2 | 111119.54 | 0 | 2008_09_30 | 45.2744 | Bituminous Mix | -93.7332 | Novachip, PG 64-34; sent to Maplewood Lab for E* test. DURING PAVING | Maplewood Lab | 01/07/2011 | H |  | 156.5 | 101.3 | 4.8 | 1 | 7 | 22.7
0208BM006 | 2-D-2008 | 2 | 111119.54 | 0 | 2008_09_30 | 45.2744 | Bituminous Mix | -93.7332 | Novachip, PG 64-34; sent to Maplewood Lab for E* test. DURING PAVING | Maplewood Lab | 01/07/2011 | H |  | 156.5 | 101.3 | 4.4 | 0.5 | 6 | 24
0208BM006 | 2-D-2008 | 2 | 111119.54 | 0 | 2008_09_30 | 45.2744 | Bituminous Mix | -93.7332 | Novachip, PG 64-34; sent to Maplewood Lab for E* test. DURING PAVING | Maplewood Lab | 01/07/2011 | H |  | 156.5 | 101.3 | 4.1 | 0.1 | 4.1 | 26.9
0208BM006 | 2-D-2008 | 2 | 111119.54 | 0 | 2008_09_30 | 45.2744 | Bituminous Mix | -93.7332 | Novachip, PG 64-34; sent to Maplewood Lab for E* test. DURING PAVING | Maplewood Lab | 11/02/2010 | D | 7.4 | 151.9 | 101.4 | -9.2 | 0.5 | 16.9 | 13.2
0208BM006 | 2-D-2008 | 2 | 111119.54 | 0 | 2008_09_30 | 45.2744 | Bituminous Mix | -93.7332 | Novachip, PG 64-34; sent to Maplewood Lab for E* test. DURING PAVING | Maplewood Lab | 11/02/2010 | D | 7.4 | 151.9 | 101.4 | -9.4 | 0.1 | 13.2 | 15.3
0208BM006 | 2-D-2008 | 2 | 111119.54 | 0 | 2008_09_30 | 45.2744 | Bituminous Mix | -93.7332 | Novachip, PG 64-34; sent to Maplewood Lab for E* test. DURING PAVING | Maplewood Lab | 11/04/2010 | D | 7.4 | 151.9 | 101.4 | 4.5 | 25 | 10.7 | 16.7
0208BM006 | 2-D-2008 | 2 | 111119.54 | 0 | 2008_09_30 | 45.2744 | Bituminous Mix | -93.7332 | Novachip, PG 64-34; sent to Maplewood Lab for E* test. DURING PAVING | Maplewood Lab | 11/04/2010 | D | 7.4 | 151.9 | 101.4 | 5.1 | 10 | 9.1 | 19
0208BM006 | 2-D-2008 | 2 | 111119.54 | 0 | 2008_09_30 | 45.2744 | Bituminous Mix | -93.7332 | Novachip, PG 64-34; sent to Maplewood Lab for E* test. DURING PAVING | Maplewood Lab | 11/04/2010 | D | 7.4 | 151.9 | 101.4 | 4.5 | 5 | 7.8 | 21.4
0208BM006 | 2-D-2008 | 2 | 111119.54 | 0 | 2008_09_30 | 45.2744 | Bituminous Mix | -93.7332 | Novachip, PG 64-34; sent to Maplewood Lab for E* test. DURING PAVING | Maplewood Lab | 11/04/2010 | D | 7.4 | 151.9 | 101.4 | 3.9 | 1 | 5.2 | 25.5
0208BM006 | 2-D-2008 | 2 | 111119.54 | 0 | 2008_09_30 | 45.2744 | Bituminous Mix | -93.7332 | Novachip, PG 64-34; sent to Maplewood Lab for E* test. DURING PAVING | Maplewood Lab | 11/04/2010 | D | 7.4 | 151.9 | 101.4 | 4.3 | 0.5 | 4.3 | 27.1
0208BM006 | 2-D-2008 | 2 | 111119.54 | 0 | 2008_09_30 | 45.2744 | Bituminous Mix | -93.7332 | Novachip, PG 64-34; sent to Maplewood Lab for E* test. DURING PAVING | Maplewood Lab | 11/04/2010 | D | 7.4 | 151.9 | 101.4 | 4.3 | 0.1 | 2.6 | 29.8
0208BM006 | 2-D-2008 | 2 | 111119.54 | 0 | 2008_09_30 | 45.2744 | Bituminous Mix | -93.7332 | Novachip, PG 64-34; sent to Maplewood Lab for E* test. DURING PAVING | Maplewood Lab | 11/08/2010 | D | 7.4 | 151.9 | 101.4 | 20.8 | 25 | 3.9 | 27.7
0208BM006 | 2-D-2008 | 2 | 111119.54 | 0 | 2008_09_30 | 45.2744 | Bituminous Mix | -93.7332 | Novachip, PG 64-34; sent to Maplewood Lab for E* test. DURING PAVING | Maplewood Lab | 11/08/2010 | D | 7.4 | 151.9 | 101.4 | 20.8 | 10 | 2.8 | 30.1
0208BM006 | 2-D-2008 | 2 | 111119.54 | 0 | 2008_09_30 | 45.2744 | Bituminous Mix | -93.7332 | Novachip, PG 64-34; sent to Maplewood Lab for E* test. DURING PAVING | Maplewood Lab | 11/08/2010 | D | 7.4 | 151.9 | 101.4 | 20.8 | 5 | 2.1 | 31.6
0208BM006 | 2-D-2008 | 2 | 111119.54 | 0 | 2008_09_30 | 45.2744 | Bituminous Mix | -93.7332 | Novachip, PG 64-34; sent to Maplewood Lab for E* test. DURING PAVING | Maplewood Lab | 11/08/2010 | D | 7.4 | 151.9 | 101.4 | 20.8 | 1 | 1.1 | 34
0208BM006 | 2-D-2008 | 2 | 111119.54 | 0 | 2008_09_30 | 45.2744 | Bituminous Mix | -93.7332 | Novachip, PG 64-34; sent to Maplewood Lab for E* test. DURING PAVING | Maplewood Lab | 11/08/2010 | D | 7.4 | 151.9 | 101.4 | 20.8 | 0.5 | 0.8 | 33.4
0208BM006 | 2-D-2008 | 2 | 111119.54 | 0 | 2008_09_30 | 45.2744 | Bituminous Mix | -93.7332 | Novachip, PG 64-34; sent to Maplewood Lab for E* test. DURING PAVING | Maplewood Lab | 11/08/2010 | D | 7.4 | 151.9 | 101.4 | 20.8 | 0.1 | 0.5 | 29.5
0208BM006 | 2-D-2008 | 2 | 111119.54 | 0 | 2008_09_30 | 45.2744 | Bituminous Mix | -93.7332 | Novachip, PG 64-34; sent to Maplewood Lab for E* test. DURING PAVING | Maplewood Lab | 11/08/2010 | D | 7.4 | 151.9 | 101.4 | 38.1 | 25 | 1 | 31.9
0208BM006 | 2-D-2008 | 2 | 111119.54 | 0 | 2008_09_30 | 45.2744 | Bituminous Mix | -93.7332 | Novachip, PG 64-34; sent to Maplewood Lab for E* test. DURING PAVING | Maplewood Lab | 11/08/2010 | D | 7.4 | 151.9 | 101.4 | 38.6 | 10 | 0.7 | 30.1
0208BM006 | 2-D-2008 | 2 | 111119.54 | 0 | 2008_09_30 | 45.2744 | Bituminous Mix | -93.7332 | Novachip, PG 64-34; sent to Maplewood Lab for E* test. DURING PAVING | Maplewood Lab | 11/08/2010 | D | 7.4 | 151.9 | 101.4 | 38.6 | 5 | 0.5 | 28.9
0208BM006 | 2-D-2008 | 2 | 111119.54 | 0 | 2008_09_30 | 45.2744 | Bituminous Mix | -93.7332 | Novachip, PG 64-34; sent to Maplewood Lab for E* test. DURING PAVING | Maplewood Lab | 11/08/2010 | D | 7.4 | 151.9 | 101.4 | 38 | 1 | 0.3 | 24.7
0208BM006 | 2-D-2008 | 2 | 111119.54 | 0 | 2008_09_30 | 45.2744 | Bituminous Mix | -93.7332 | Novachip, PG 64-34; sent to Maplewood Lab for E* test. DURING PAVING | Maplewood Lab | 11/08/2010 | D | 7.4 | 151.9 | 101.4 | 37.9 | 0.5 | 0.3 | 22.3
0208BM006 | 2-D-2008 | 2 | 111119.54 | 0 | 2008_09_30 | 45.2744 | Bituminous Mix | -93.7332 | Novachip, PG 64-34; sent to Maplewood Lab for E* test. DURING PAVING | Maplewood Lab | 11/08/2010 | D | 7.4 | 151.9 | 101.4 | 38.1 | 0.1 | 0.2 | 17.8
0208BM006 | 2-D-2008 | 2 | 111119.54 | 0 | 2008_09_30 | 45.2744 | Bituminous Mix | -93.7332 | Novachip, PG 64-34; sent to Maplewood Lab for E* test. DURING PAVING | Maplewood Lab | 11/09/2010 | D | 7.4 | 151.9 | 101.4 | 54.7 | 25 | 0.4 | 22.3
0208BM006 | 2-D-2008 | 2 | 111119.54 | 0 | 2008_09_30 | 45.2744 | Bituminous Mix | -93.7332 | Novachip, PG 64-34; sent to Maplewood Lab for E* test. DURING PAVING | Maplewood Lab | 11/09/2010 | D | 7.4 | 151.9 | 101.4 | 54.8 | 10 | 0.3 | 19.8
0208BM006 | 2-D-2008 | 2 | 111119.54 | 0 | 2008_09_30 | 45.2744 | Bituminous Mix | -93.7332 | Novachip, PG 64-34; sent to Maplewood Lab for E* test. DURING PAVING | Maplewood Lab | 11/09/2010 | D | 7.4 | 151.9 | 101.4 | 54.8 | 5 | 0.3 | 18
0208BM006 | 2-D-2008 | 2 | 111119.54 | 0 | 2008_09_30 | 45.2744 | Bituminous Mix | -93.7332 | Novachip, PG 64-34; sent to Maplewood Lab for E* test. DURING PAVING | Maplewood Lab | 11/09/2010 | D | 7.4 | 151.9 | 101.4 | 54.7 | 1 | 0.2 | 14.7
0208GR021 | 2-P-2008 | 2 | 111000 | 6 | 2008_07_15 | 45.2745 | FDR (HMA + Cl 4) | -93.7336 | sent to Maplewood Lab for characterization testing. | Maplewood Lab | 06/17/2010 | A | 10.1 | 150.3 | 100.7 | 54.3 | 10 | 0.5 | 24
0208GR021 | 2-P-2008 | 2 | 111000 | 6 | 2008_07_15 | 45.2745 | FDR (HMA + Cl 4) | -93.7336 | sent to Maplewood Lab for characterization testing. | Maplewood Lab | 06/17/2010 | A | 10.1 | 150.3 | 100.7 | 54.4 | 5 | 0.4 | 23.8
0208GR021 | 2-P-2008 | 2 | 111000 | 6 | 2008_07_15 | 45.2745 | FDR (HMA + Cl 4) | -93.7336 | sent to Maplewood Lab for characterization testing. | Maplewood Lab | 06/17/2010 | A | 10.1 | 150.3 | 100.7 | 54.7 | 1 | 0.3 | 22.2
0208GR021 | 2-P-2008 | 2 | 111000 | 6 | 2008_07_15 | 45.2745 | FDR (HMA + Cl 4) | -93.7336 | sent to Maplewood Lab for characterization testing. | Maplewood Lab | 06/17/2010 | A | 10.1 | 150.3 | 100.7 | 54.7 | 0.5 | 0.2 | 21.7
0208GR021 | 2-P-2008 | 2 | 111000 | 6 | 2008_07_15 | 45.2745 | FDR (HMA + Cl 4) | -93.7336 | sent to Maplewood Lab for characterization testing. | Maplewood Lab | 06/17/2010 | A | 10.1 | 150.3 | 100.7 | 54.4 | 0.1 | 0.2 | 17.7
0208GR021 | 2-P-2008 | 2 | 111000 | 6 | 2008_07_15 | 45.2745 | FDR (HMA + Cl 4) | -93.7336 | sent to Maplewood Lab for characterization testing. | Maplewood Lab | 06/08/2010 | B | 10.4 | 149.9 | 100.7 | -9.3 | 25 | 7.4 | 9.6
0208GR021 | 2-P-2008 | 2 | 111000 | 6 | 2008_07_15 | 45.2745 | FDR (HMA + Cl 4) | -93.7336 | sent to Maplewood Lab for characterization testing. | Maplewood Lab | 06/08/2010 | B | 10.4 | 149.9 | 100.7 | -10.6 | 10 | 6.8 | 7
0208GR021 | 2-P-2008 | 2 | 111000 | 6 | 2008_07_15 | 45.2745 | FDR (HMA + Cl 4) | -93.7336 | sent to Maplewood Lab for characterization testing. | Maplewood Lab | 06/08/2010 | B | 10.4 | 149.9 | 100.7 | -10.2 | 5 | 6.6 | 7.4
0208GR021 | 2-P-2008 | 2 | 111000 | 6 | 2008_07_15 | 45.2745 | FDR (HMA + Cl 4) | -93.7336 | sent to Maplewood Lab for characterization testing. | Maplewood Lab | 06/08/2010 | B | 10.4 | 149.9 | 100.7 | -9.8 | 1 | 5.9 | 8.9
0208GR021 | 2-P-2008 | 2 | 111000 | 6 | 2008_07_15 | 45.2745 | FDR (HMA + Cl 4) | -93.7336 | sent to Maplewood Lab for characterization testing. | Maplewood Lab | 06/08/2010 | B | 10.4 | 149.9 | 100.7 | -9.9 | 0.5 | 5.6 | 10
0208GR021 | 2-P-2008 | 2 | 111000 | 6 | 2008_07_15 | 45.2745 | FDR (HMA + Cl 4) | -93.7336 | sent to Maplewood Lab for characterization testing. | Maplewood Lab | 06/08/2010 | B | 10.4 | 149.9 | 100.7 | -10.3 | 0.1 | 5 | 10.5
0208GR021 | 2-P-2008 | 2 | 111000 | 6 | 2008_07_15 | 45.2745 | FDR (HMA + Cl 4) | -93.7336 | sent to Maplewood Lab for characterization testing. | Maplewood Lab | 06/09/2010 | B | 10.4 | 149.9 | 100.7 | 5.1 | 25 | 4.8 | 12.1
0208GR021 | 2-P-2008 | 2 | 111000 | 6 | 2008_07_15 | 45.2745 | FDR (HMA + Cl 4) | -93.7336 | sent to Maplewood Lab for characterization testing. | Maplewood Lab | 06/09/2010 | B | 10.4 | 149.9 | 100.7 | 4.7 | 10 | 4.4 | 14.1
0208GR021 | 2-P-2008 | 2 | 111000 | 6 | 2008_07_15 | 45.2745 | FDR (HMA + Cl 4) | -93.7336 | sent to Maplewood Lab for characterization testing. | Maplewood Lab | 06/09/2010 | B | 10.4 | 149.9 | 100.7 | 3.9 | 5 | 4.1 | 14.2
0208GR021 | 2-P-2008 | 2 | 111000 | 6 | 2008_07_15 | 45.2745 | FDR (HMA + Cl 4) | -93.7336 | sent to Maplewood Lab for characterization testing. | Maplewood Lab | 06/09/2010 | B | 10.4 | 149.9 | 100.7 | 4.1 | 1 | 3.2 | 16.2
0208GR021 | 2-P-2008 | 2 | 111000 | 6 | 2008_07_15 | 45.2745 | FDR (HMA + Cl 4) | -93.7336 | sent to Maplewood Lab for characterization testing. | Maplewood Lab | 06/09/2010 | B | 10.4 | 149.9 | 100.7 | 3.9 | 0.5 | 3 | 17.8
0208GR021 | 2-P-2008 | 2 | 111000 | 6 | 2008_07_15 | 45.2745 | FDR (HMA + Cl 4) | -93.7336 | sent to Maplewood Lab for characterization testing. | Maplewood Lab | 06/09/2010 | B | 10.4 | 149.9 | 100.7 | 4.6 | 0.1 | 2.3 | 18
0208GR021 | 2-P-2008 | 2 | 111000 | 6 | 2008_07_15 | 45.2745 | FDR (HMA + Cl 4) | -93.7336 | sent to Maplewood Lab for characterization testing. | Maplewood Lab | 06/14/2010 | B | 10.4 | 149.9 | 100.7 | 20.6 | 25 | 2.5 | 19.9
0208GR021 | 2-P-2008 | 2 | 111000 | 6 | 2008_07_15 | 45.2745 | FDR (HMA + Cl 4) | -93.7336 | sent to Maplewood Lab for characterization testing. | Maplewood Lab | 06/14/2010 | B | 10.4 | 149.9 | 100.7 | 20.4 | 10 | 2.1 | 20.4
0208GR021 | 2-P-2008 | 2 | 111000 | 6 | 2008_07_15 | 45.2745 | FDR (HMA + Cl 4) | -93.7336 | sent to Maplewood Lab for characterization testing. | Maplewood Lab | 06/14/2010 | B | 10.4 | 149.9 | 100.7 | 20.4 | 5 | 1.8 | 21.4
0208GR021 | 2-P-2008 | 2 | 111000 | 6 | 2008_07_15 | 45.2745 | FDR (HMA + Cl 4) | -93.7336 | sent to Maplewood Lab for characterization testing. | Maplewood Lab | 06/14/2010 | B | 10.4 | 149.9 | 100.7 | 20.6 | 1 | 1.2 | 24.1
0208GR021 | 2-P-2008 | 2 | 111000 | 6 | 2008_07_15 | 45.2745 | FDR (HMA + Cl 4) | -93.7336 | sent to Maplewood Lab for characterization testing. | Maplewood Lab | 06/14/2010 | B | 10.4 | 149.9 | 100.7 | 20.7 | 0.5 | 1 | 25.2
0208BM006 | 2-D-2008 | 2 | 111119.54 | 0 | 2008_09_30 | 45.2744 | Bituminous Mix | -93.7332 | Novachip, PG 64-34; sent to Maplewood Lab for E* test. DURING PAVING | Maplewood Lab | 01/10/2011 | H |  | 156.5 | 101.3 | 22 | 25 | 4.1 | 25.3
0208BM006 | 2-D-2008 | 2 | 111119.54 | 0 | 2008_09_30 | 45.2744 | Bituminous Mix | -93.7332 | Novachip, PG 64-34; sent to Maplewood Lab for E* test. DURING PAVING | Maplewood Lab | 01/10/2011 | H |  | 156.5 | 101.3 | 21.9 | 10 | 3.2 | 29.1
0208BM006 | 2-D-2008 | 2 | 111119.54 | 0 | 2008_09_30 | 45.2744 | Bituminous Mix | -93.7332 | Novachip, PG 64-34; sent to Maplewood Lab for E* test. DURING PAVING | Maplewood Lab | 01/10/2011 | H |  | 156.5 | 101.3 | 21.4 | 5 | 2.6 | 30.2
0208BM006 | 2-D-2008 | 2 | 111119.54 | 0 | 2008_09_30 | 45.2744 | Bituminous Mix | -93.7332 | Novachip, PG 64-34; sent to Maplewood Lab for E* test. DURING PAVING | Maplewood Lab | 01/10/2011 | H |  | 156.5 | 101.3 | 21.1 | 1 | 1.4 | 31.6
0208BM006 | 2-D-2008 | 2 | 111119.54 | 0 | 2008_09_30 | 45.2744 | Bituminous Mix | -93.7332 | Novachip, PG 64-34; sent to Maplewood Lab for E* test. DURING PAVING | Maplewood Lab | 01/10/2011 | H |  | 156.5 | 101.3 | 20.2 | 0.5 | 1.1 | 31.5
0208BM006 | 2-D-2008 | 2 | 111119.54 | 0 | 2008_09_30 | 45.2744 | Bituminous Mix | -93.7332 | Novachip, PG 64-34; sent to Maplewood Lab for E* test. DURING PAVING | Maplewood Lab | 01/10/2011 | H |  | 156.5 | 101.3 | 21.1 | 0.1 | 0.7 | 29
0208BM006 | 2-D-2008 | 2 | 111119.54 | 0 | 2008_09_30 | 45.2744 | Bituminous Mix | -93.7332 | Novachip, PG 64-34; sent to Maplewood Lab for E* test. DURING PAVING | Maplewood Lab | 01/11/2011 | H |  | 156.5 | 101.3 | 37.5 | 25 | 1.5 | 29.6
0208BM006 | 2-D-2008 | 2 | 111119.54 | 0 | 2008_09_30 | 45.2744 | Bituminous Mix | -93.7332 | Novachip, PG 64-34; sent to Maplewood Lab for E* test. DURING PAVING | Maplewood Lab | 01/11/2011 | H |  | 156.5 | 101.3 | 37.6 | 10 | 1 | 29.9
0208BM006 | 2-D-2008 | 2 | 111119.54 | 0 | 2008_09_30 | 45.2744 | Bituminous Mix | -93.7332 | Novachip, PG 64-34; sent to Maplewood Lab for E* test. DURING PAVING | Maplewood Lab | 01/11/2011 | H |  | 156.5 | 101.3 | 37.8 | 5 | 0.8 | 30
0208BM006 | 2-D-2008 | 2 | 111119.54 | 0 | 2008_09_30 | 45.2744 | Bituminous Mix | -93.7332 | Novachip, PG 64-34; sent to Maplewood Lab for E* test. DURING PAVING | Maplewood Lab | 01/11/2011 | H |  | 156.5 | 101.3 | 37.9 | 1 | 0.5 | 26.5
0208BM006 | 2-D-2008 | 2 | 111119.54 | 0 | 2008_09_30 | 45.2744 | Bituminous Mix | -93.7332 | Novachip, PG 64-34; sent to Maplewood Lab for E* test. DURING PAVING | Maplewood Lab | 01/11/2011 | H |  | 156.5 | 101.3 | 38 | 0.5 | 0.4 | 24.6
0208BM006 | 2-D-2008 | 2 | 111119.54 | 0 | 2008_09_30 | 45.2744 | Bituminous Mix | -93.7332 | Novachip, PG 64-34; sent to Maplewood Lab for E* test. DURING PAVING | Maplewood Lab | 01/11/2011 | H |  | 156.5 | 101.3 | 38 | 0.1 | 0.3 | 20
0208BM006 | 2-D-2008 | 2 | 111119.54 | 0 | 2008_09_30 | 45.2744 | Bituminous Mix | -93.7332 | Novachip, PG 64-34; sent to Maplewood Lab for E* test. DURING PAVING | Maplewood Lab | 01/12/2011 | H |  | 156.5 | 101.3 | 54.1 | 25 | 0.6 | 25.7
0208BM006 | 2-D-2008 | 2 | 111119.54 | 0 | 2008_09_30 | 45.2744 | Bituminous Mix | -93.7332 | Novachip, PG 64-34; sent to Maplewood Lab for E* test. DURING PAVING | Maplewood Lab | 01/12/2011 | H |  | 156.5 | 101.3 | 54.3 | 10 | 0.4 | 24
0208BM006 | 2-D-2008 | 2 | 111119.54 | 0 | 2008_09_30 | 45.2744 | Bituminous Mix | -93.7332 | Novachip, PG 64-34; sent to Maplewood Lab for E* test. DURING PAVING | Maplewood Lab | 01/12/2011 | H |  | 156.5 | 101.3 | 54.6 | 5 | 0.3 | 22.5
0208BM006 | 2-D-2008 | 2 | 111119.54 | 0 | 2008_09_30 | 45.2744 | Bituminous Mix | -93.7332 | Novachip, PG 64-34; sent to Maplewood Lab for E* test. DURING PAVING | Maplewood Lab | 01/12/2011 | H |  | 156.5 | 101.3 | 54.7 | 1 | 0.2 | 18.7
0208BM006 | 2-D-2008 | 2 | 111119.54 | 0 | 2008_09_30 | 45.2744 | Bituminous Mix | -93.7332 | Novachip, PG 64-34; sent to Maplewood Lab for E* test. DURING PAVING | Maplewood Lab | 01/12/2011 | H |  | 156.5 | 101.3 | 54.7 | 0.5 | 0.2 | 17.1
0208BM006 | 2-D-2008 | 2 | 111119.54 | 0 | 2008_09_30 | 45.2744 | Bituminous Mix | -93.7332 | Novachip, PG 64-34; sent to Maplewood Lab for E* test. DURING PAVING | Maplewood Lab | 01/12/2011 | H |  | 156.5 | 101.3 | 54.7 | 0.1 | 0.2 | 13.6
0208BM006 | 2-D-2008 | 2 | 111119.54 | 0 | 2008_09_30 | 45.2744 | Bituminous Mix | -93.7332 | Novachip, PG 64-34; sent to Maplewood Lab for E* test. DURING PAVING | Maplewood Lab | 01/07/2011 | F |  | 150.9 | 101.4 | 4.3 | 5 | 9.2 | 18.7
0208BM006 | 2-D-2008 | 2 | 111119.54 | 0 | 2008_09_30 | 45.2744 | Bituminous Mix | -93.7332 | Novachip, PG 64-34; sent to Maplewood Lab for E* test. DURING PAVING | Maplewood Lab | 01/07/2011 | F |  | 150.9 | 101.4 | 3.7 | 1 | 6.6 | 21.8
0208BM006 | 2-D-2008 | 2 | 111119.54 | 0 | 2008_09_30 | 45.2744 | Bituminous Mix | -93.7332 | Novachip, PG 64-34; sent to Maplewood Lab for E* test. DURING PAVING | Maplewood Lab | 01/07/2011 | F |  | 150.9 | 101.4 | 4.3 | 0.5 | 5.6 | 23.6
0208BM006 | 2-D-2008 | 2 | 111119.54 | 0 | 2008_09_30 | 45.2744 | Bituminous Mix | -93.7332 | Novachip, PG 64-34; sent to Maplewood Lab for E* test. DURING PAVING | Maplewood Lab | 01/07/2011 | F |  | 150.9 | 101.4 | 4.3 | 0.1 | 3.9 | 24.3
0208BM006 | 2-D-2008 | 2 | 111119.54 | 0 | 2008_09_30 | 45.2744 | Bituminous Mix | -93.7332 | Novachip, PG 64-34; sent to Maplewood Lab for E* test. DURING PAVING | Maplewood Lab | 01/10/2011 | F |  | 150.9 | 101.4 | 20.7 | 25 | 4.3 | 28.4
0208BM006 | 2-D-2008 | 2 | 111119.54 | 0 | 2008_09_30 | 45.2744 | Bituminous Mix | -93.7332 | Novachip, PG 64-34; sent to Maplewood Lab for E* test. DURING PAVING | Maplewood Lab | 01/10/2011 | F |  | 150.9 | 101.4 | 20.6 | 10 | 3.4 | 28.7
0208BM006 | 2-D-2008 | 2 | 111119.54 | 0 | 2008_09_30 | 45.2744 | Bituminous Mix | -93.7332 | Novachip, PG 64-34; sent to Maplewood Lab for E* test. DURING PAVING | Maplewood Lab | 01/10/2011 | F |  | 150.9 | 101.4 | 20.8 | 5 | 2.8 | 30.3
0208BM006 | 2-D-2008 | 2 | 111119.54 | 0 | 2008_09_30 | 45.2744 | Bituminous Mix | -93.7332 | Novachip, PG 64-34; sent to Maplewood Lab for E* test. DURING PAVING | Maplewood Lab | 01/10/2011 | F |  | 150.9 | 101.4 | 20.8 | 1 | 1.5 | 33
0208BM006 | 2-D-2008 | 2 | 111119.54 | 0 | 2008_09_30 | 45.2744 | Bituminous Mix | -93.7332 | Novachip, PG 64-34; sent to Maplewood Lab for E* test. DURING PAVING | Maplewood Lab | 01/10/2011 | F |  | 150.9 | 101.4 | 20.8 | 0.5 | 1.2 | 33.5
0208BM006 | 2-D-2008 | 2 | 111119.54 | 0 | 2008_09_30 | 45.2744 | Bituminous Mix | -93.7332 | Novachip, PG 64-34; sent to Maplewood Lab for E* test. DURING PAVING | Maplewood Lab | 01/10/2011 | F |  | 150.9 | 101.4 | 21 | 0.1 | 0.7 | 30.6
0208BM006 | 2-D-2008 | 2 | 111119.54 | 0 | 2008_09_30 | 45.2744 | Bituminous Mix | -93.7332 | Novachip, PG 64-34; sent to Maplewood Lab for E* test. DURING PAVING | Maplewood Lab | 01/11/2011 | F |  | 150.9 | 101.4 | 38.1 | 25 | 1.3 | 29.6
0208BM006 | 2-D-2008 | 2 | 111119.54 | 0 | 2008_09_30 | 45.2744 | Bituminous Mix | -93.7332 | Novachip, PG 64-34; sent to Maplewood Lab for E* test. DURING PAVING | Maplewood Lab | 01/11/2011 | F |  | 150.9 | 101.4 | 38.3 | 10 | 0.9 | 30.2
0208BM006 | 2-D-2008 | 2 | 111119.54 | 0 | 2008_09_30 | 45.2744 | Bituminous Mix | -93.7332 | Novachip, PG 64-34; sent to Maplewood Lab for E* test. DURING PAVING | Maplewood Lab | 01/11/2011 | F |  | 150.9 | 101.4 | 38.6 | 5 | 0.7 | 30.1
0208BM006 | 2-D-2008 | 2 | 111119.54 | 0 | 2008_09_30 | 45.2744 | Bituminous Mix | -93.7332 | Novachip, PG 64-34; sent to Maplewood Lab for E* test. DURING PAVING | Maplewood Lab | 01/11/2011 | F |  | 150.9 | 101.4 | 38.5 | 1 | 0.4 | 26.7
0208BM006 | 2-D-2008 | 2 | 111119.54 | 0 | 2008_09_30 | 45.2744 | Bituminous Mix | -93.7332 | Novachip, PG 64-34; sent to Maplewood Lab for E* test. DURING PAVING | Maplewood Lab | 01/11/2011 | F |  | 150.9 | 101.4 | 38.8 | 0.5 | 0.3 | 25.1
0208BM006 | 2-D-2008 | 2 | 111119.54 | 0 | 2008_09_30 | 45.2744 | Bituminous Mix | -93.7332 | Novachip, PG 64-34; sent to Maplewood Lab for E* test. DURING PAVING | Maplewood Lab | 01/11/2011 | F |  | 150.9 | 101.4 | 38.3 | 0.1 | 0.2 | 20.6
0208BM006 | 2-D-2008 | 2 | 111119.54 | 0 | 2008_09_30 | 45.2744 | Bituminous Mix | -93.7332 | Novachip, PG 64-34; sent to Maplewood Lab for E* test. DURING PAVING | Maplewood Lab | 01/12/2011 | F |  | 150.9 | 101.4 | 54.6 | 25 | 0.5 | 24.9
0208BM006 | 2-D-2008 | 2 | 111119.54 | 0 | 2008_09_30 | 45.2744 | Bituminous Mix | -93.7332 | Novachip, PG 64-34; sent to Maplewood Lab for E* test. DURING PAVING | Maplewood Lab | 01/12/2011 | F |  | 150.9 | 101.4 | 54.7 | 10 | 0.4 | 23.1
0208BM006 | 2-D-2008 | 2 | 111119.54 | 0 | 2008_09_30 | 45.2744 | Bituminous Mix | -93.7332 | Novachip, PG 64-34; sent to Maplewood Lab for E* test. DURING PAVING | Maplewood Lab | 01/12/2011 | F |  | 150.9 | 101.4 | 54.9 | 5 | 0.3 | 21.3
0208BM006 | 2-D-2008 | 2 | 111119.54 | 0 | 2008_09_30 | 45.2744 | Bituminous Mix | -93.7332 | Novachip, PG 64-34; sent to Maplewood Lab for E* test. DURING PAVING | Maplewood Lab | 01/12/2011 | F |  | 150.9 | 101.4 | 55.5 | 1 | 0.2 | 18.3
0208BM006 | 2-D-2008 | 2 | 111119.54 | 0 | 2008_09_30 | 45.2744 | Bituminous Mix | -93.7332 | Novachip, PG 64-34; sent to Maplewood Lab for E* test. DURING PAVING | Maplewood Lab | 01/12/2011 | F |  | 150.9 | 101.4 | 54.4 | 0.5 | 0.2 | 16.9
0208BM006 | 2-D-2008 | 2 | 111119.54 | 0 | 2008_09_30 | 45.2744 | Bituminous Mix | -93.7332 | Novachip, PG 64-34; sent to Maplewood Lab for E* test. DURING PAVING | Maplewood Lab | 01/12/2011 | F |  | 150.9 | 101.4 | 54.7 | 0.1 | 0.2 | 14.4
0208BM006 | 2-D-2008 | 2 | 111119.54 | 0 | 2008_09_30 | 45.2744 | Bituminous Mix | -93.7332 | Novachip, PG 64-34; sent to Maplewood Lab for E* test. DURING PAVING | Maplewood Lab | 01/06/2011 | G |  | 151.1 | 101.4 | -9.8 | 25 | 28.1 | -2.1
0208BM006 | 2-D-2008 | 2 | 111119.54 | 0 | 2008_09_30 | 45.2744 | Bituminous Mix | -93.7332 | Novachip, PG 64-34; sent to Maplewood Lab for E* test. DURING PAVING | Maplewood Lab | 01/06/2011 | G |  | 151.1 | 101.4 | -9.8 | 10 | 23.2 | 12.6
0208GR021 | 2-P-2008 | 2 | 111000 | 6 | 2008_07_15 | 45.2745 | FDR (HMA + Cl 4) | -93.7336 | sent to Maplewood Lab for characterization testing. | Maplewood Lab | 03/10/2010 | F |  | 148.1 | 100.8 | 4.7 | 1 | 5.3 | 24.1
0208GR021 | 2-P-2008 | 2 | 111000 | 6 | 2008_07_15 | 45.2745 | FDR (HMA + Cl 4) | -93.7336 | sent to Maplewood Lab for characterization testing. | Maplewood Lab | 03/10/2010 | F |  | 148.1 | 100.8 | 4.2 | 0.5 | 4.5 | 25.5
0208GR021 | 2-P-2008 | 2 | 111000 | 6 | 2008_07_15 | 45.2745 | FDR (HMA + Cl 4) | -93.7336 | sent to Maplewood Lab for characterization testing. | Maplewood Lab | 03/10/2010 | F |  | 148.1 | 100.8 | 2.2 | 0.1 | 3.1 | 24.5
0208GR021 | 2-P-2008 | 2 | 111000 | 6 | 2008_07_15 | 45.2745 | FDR (HMA + Cl 4) | -93.7336 | sent to Maplewood Lab for characterization testing. | Maplewood Lab | 03/14/2010 | F |  | 148.1 | 100.8 | 21 | 25 | 3.9 | 21.6
0208GR021 | 2-P-2008 | 2 | 111000 | 6 | 2008_07_15 | 45.2745 | FDR (HMA + Cl 4) | -93.7336 | sent to Maplewood Lab for characterization testing. | Maplewood Lab | 03/14/2010 | F |  | 148.1 | 100.8 | 20.6 | 10 | 3 | 29.3
0208GR021 | 2-P-2008 | 2 | 111000 | 6 | 2008_07_15 | 45.2745 | FDR (HMA + Cl 4) | -93.7336 | sent to Maplewood Lab for characterization testing. | Maplewood Lab | 03/14/2010 | F |  | 148.1 | 100.8 | 20.8 | 5 | 2.4 | 31.4
0208GR021 | 2-P-2008 | 2 | 111000 | 6 | 2008_07_15 | 45.2745 | FDR (HMA + Cl 4) | -93.7336 | sent to Maplewood Lab for characterization testing. | Maplewood Lab | 03/14/2010 | F |  | 148.1 | 100.8 | 21.1 | 1 | 1.4 | 32.7
0208GR021 | 2-P-2008 | 2 | 111000 | 6 | 2008_07_15 | 45.2745 | FDR (HMA + Cl 4) | -93.7336 | sent to Maplewood Lab for characterization testing. | Maplewood Lab | 03/14/2010 | F |  | 148.1 | 100.8 | 21.2 | 0.5 | 1.1 | 32.8
0208GR021 | 2-P-2008 | 2 | 111000 | 6 | 2008_07_15 | 45.2745 | FDR (HMA + Cl 4) | -93.7336 | sent to Maplewood Lab for characterization testing. | Maplewood Lab | 03/14/2010 | F |  | 148.1 | 100.8 | 21 | 0.1 | 0.6 | 30.8
0208GR021 | 2-P-2008 | 2 | 111000 | 6 | 2008_07_15 | 45.2745 | FDR (HMA + Cl 4) | -93.7336 | sent to Maplewood Lab for characterization testing. | Maplewood Lab | 03/15/2010 | F |  | 148.1 | 100.8 | 38.1 | 25 | 1.1 | 31.1
0208GR021 | 2-P-2008 | 2 | 111000 | 6 | 2008_07_15 | 45.2745 | FDR (HMA + Cl 4) | -93.7336 | sent to Maplewood Lab for characterization testing. | Maplewood Lab | 03/15/2010 | F |  | 148.1 | 100.8 | 38.1 | 10 | 0.8 | 31.6
0208GR021 | 2-P-2008 | 2 | 111000 | 6 | 2008_07_15 | 45.2745 | FDR (HMA + Cl 4) | -93.7336 | sent to Maplewood Lab for characterization testing. | Maplewood Lab | 03/15/2010 | F |  | 148.1 | 100.8 | 38.2 | 5 | 0.6 | 30.8
0208GR021 | 2-P-2008 | 2 | 111000 | 6 | 2008_07_15 | 45.2745 | FDR (HMA + Cl 4) | -93.7336 | sent to Maplewood Lab for characterization testing. | Maplewood Lab | 03/15/2010 | F |  | 148.1 | 100.8 | 38.2 | 1 | 0.3 | 27.4
0208GR021 | 2-P-2008 | 2 | 111000 | 6 | 2008_07_15 | 45.2745 | FDR (HMA + Cl 4) | -93.7336 | sent to Maplewood Lab for characterization testing. | Maplewood Lab | 03/15/2010 | F |  | 148.1 | 100.8 | 38.3 | 0.5 | 0.3 | 25
0208GR021 | 2-P-2008 | 2 | 111000 | 6 | 2008_07_15 | 45.2745 | FDR (HMA + Cl 4) | -93.7336 | sent to Maplewood Lab for characterization testing. | Maplewood Lab | 03/15/2010 | F |  | 148.1 | 100.8 | 38.3 | 0.1 | 0.2 | 20.2
0208GR021 | 2-P-2008 | 2 | 111000 | 6 | 2008_07_15 | 45.2745 | FDR (HMA + Cl 4) | -93.7336 | sent to Maplewood Lab for characterization testing. | Maplewood Lab | 03/16/2010 | F |  | 148.1 | 100.8 | 54.7 | 25 | 0.5 | 25.4
0208GR021 | 2-P-2008 | 2 | 111000 | 6 | 2008_07_15 | 45.2745 | FDR (HMA + Cl 4) | -93.7336 | sent to Maplewood Lab for characterization testing. | Maplewood Lab | 03/16/2010 | F |  | 148.1 | 100.8 | 55 | 10 | 0.3 | 24.2
0208GR021 | 2-P-2008 | 2 | 111000 | 6 | 2008_07_15 | 45.2745 | FDR (HMA + Cl 4) | -93.7336 | sent to Maplewood Lab for characterization testing. | Maplewood Lab | 03/16/2010 | F |  | 148.1 | 100.8 | 55.1 | 5 | 0.3 | 22.5
0208GR021 | 2-P-2008 | 2 | 111000 | 6 | 2008_07_15 | 45.2745 | FDR (HMA + Cl 4) | -93.7336 | sent to Maplewood Lab for characterization testing. | Maplewood Lab | 03/16/2010 | F |  | 148.1 | 100.8 | 55.7 | 1 | 0.2 | 20.2
0208GR021 | 2-P-2008 | 2 | 111000 | 6 | 2008_07_15 | 45.2745 | FDR (HMA + Cl 4) | -93.7336 | sent to Maplewood Lab for characterization testing. | Maplewood Lab | 03/16/2010 | F |  | 148.1 | 100.8 | 53.8 | 0.5 | 0.1 | 19
0208GR021 | 2-P-2008 | 2 | 111000 | 6 | 2008_07_15 | 45.2745 | FDR (HMA + Cl 4) | -93.7336 | sent to Maplewood Lab for characterization testing. | Maplewood Lab | 03/16/2010 | F |  | 148.1 | 100.8 | 54 | 0.1 | 0.1 | 16
0208GR021 | 2-P-2008 | 2 | 111000 | 6 | 2008_07_15 | 45.2745 | FDR (HMA + Cl 4) | -93.7336 | sent to Maplewood Lab for characterization testing. | Maplewood Lab | 06/07/2010 | A | 10.1 | 150.3 | 100.7 | -8.7 | 25 | 7.3 | 3.2
0208GR021 | 2-P-2008 | 2 | 111000 | 6 | 2008_07_15 | 45.2745 | FDR (HMA + Cl 4) | -93.7336 | sent to Maplewood Lab for characterization testing. | Maplewood Lab | 03/16/2010 | D |  | 148.2 | 100.6 | 55.6 | 1 | 0.2 | 19.7
0208GR021 | 2-P-2008 | 2 | 111000 | 6 | 2008_07_15 | 45.2745 | FDR (HMA + Cl 4) | -93.7336 | sent to Maplewood Lab for characterization testing. | Maplewood Lab | 03/16/2010 | D |  | 148.2 | 100.6 | 53.7 | 0.5 | 0.2 | 17.7
0208GR021 | 2-P-2008 | 2 | 111000 | 6 | 2008_07_15 | 45.2745 | FDR (HMA + Cl 4) | -93.7336 | sent to Maplewood Lab for characterization testing. | Maplewood Lab | 03/16/2010 | D |  | 148.2 | 100.6 | 54 | 0.1 | 0.2 | 14.4
0208GR021 | 2-P-2008 | 2 | 111000 | 6 | 2008_07_15 | 45.2745 | FDR (HMA + Cl 4) | -93.7336 | sent to Maplewood Lab for characterization testing. | Maplewood Lab | 03/08/2010 | E |  | 147.2 | 100.8 | -9.2 | 25 | 13.1 | -3
0208GR021 | 2-P-2008 | 2 | 111000 | 6 | 2008_07_15 | 45.2745 | FDR (HMA + Cl 4) | -93.7336 | sent to Maplewood Lab for characterization testing. | Maplewood Lab | 03/08/2010 | E |  | 147.2 | 100.8 | -9.3 | 10 | 20.1 | 12.6
0208GR021 | 2-P-2008 | 2 | 111000 | 6 | 2008_07_15 | 45.2745 | FDR (HMA + Cl 4) | -93.7336 | sent to Maplewood Lab for characterization testing. | Maplewood Lab | 03/08/2010 | E |  | 147.2 | 100.8 | -9.7 | 5 | 18 | 11.8
0208GR021 | 2-P-2008 | 2 | 111000 | 6 | 2008_07_15 | 45.2745 | FDR (HMA + Cl 4) | -93.7336 | sent to Maplewood Lab for characterization testing. | Maplewood Lab | 03/08/2010 | E |  | 147.2 | 100.8 | -9.7 | 1 | 15.4 | 13.8
0208GR021 | 2-P-2008 | 2 | 111000 | 6 | 2008_07_15 | 45.2745 | FDR (HMA + Cl 4) | -93.7336 | sent to Maplewood Lab for characterization testing. | Maplewood Lab | 03/08/2010 | E |  | 147.2 | 100.8 | -9.9 | 0.5 | 14.3 | 14.9
0208GR021 | 2-P-2008 | 2 | 111000 | 6 | 2008_07_15 | 45.2745 | FDR (HMA + Cl 4) | -93.7336 | sent to Maplewood Lab for characterization testing. | Maplewood Lab | 03/08/2010 | E |  | 147.2 | 100.8 | -10.2 | 0.1 | 12 | 17.7
0208GR021 | 2-P-2008 | 2 | 111000 | 6 | 2008_07_15 | 45.2745 | FDR (HMA + Cl 4) | -93.7336 | sent to Maplewood Lab for characterization testing. | Maplewood Lab | 03/10/2010 | E |  | 147.2 | 100.8 | 4.1 | 25 | 8.3 | 21.1
0208GR021 | 2-P-2008 | 2 | 111000 | 6 | 2008_07_15 | 45.2745 | FDR (HMA + Cl 4) | -93.7336 | sent to Maplewood Lab for characterization testing. | Maplewood Lab | 03/10/2010 | E |  | 147.2 | 100.8 | 3.7 | 10 | 6.8 | 21.7
0208GR021 | 2-P-2008 | 2 | 111000 | 6 | 2008_07_15 | 45.2745 | FDR (HMA + Cl 4) | -93.7336 | sent to Maplewood Lab for characterization testing. | Maplewood Lab | 03/10/2010 | E |  | 147.2 | 100.8 | 3.2 | 5 | 6 | 22.2
0208GR021 | 2-P-2008 | 2 | 111000 | 6 | 2008_07_15 | 45.2745 | FDR (HMA + Cl 4) | -93.7336 | sent to Maplewood Lab for characterization testing. | Maplewood Lab | 03/10/2010 | E |  | 147.2 | 100.8 | 3.8 | 1 | 4.1 | 27.6
0208GR021 | 2-P-2008 | 2 | 111000 | 6 | 2008_07_15 | 45.2745 | FDR (HMA + Cl 4) | -93.7336 | sent to Maplewood Lab for characterization testing. | Maplewood Lab | 03/10/2010 | E |  | 147.2 | 100.8 | 4.3 | 0.5 | 3.5 | 29.1
0208GR021 | 2-P-2008 | 2 | 111000 | 6 | 2008_07_15 | 45.2745 | FDR (HMA + Cl 4) | -93.7336 | sent to Maplewood Lab for characterization testing. | Maplewood Lab | 03/10/2010 | E |  | 147.2 | 100.8 | 4.3 | 0.1 | 2.5 | 27.9
0208GR021 | 2-P-2008 | 2 | 111000 | 6 | 2008_07_15 | 45.2745 | FDR (HMA + Cl 4) | -93.7336 | sent to Maplewood Lab for characterization testing. | Maplewood Lab | 03/14/2010 | E |  | 147.2 | 100.8 | 20.3 | 25 | 4.2 | 16.2
0208GR021 | 2-P-2008 | 2 | 111000 | 6 | 2008_07_15 | 45.2745 | FDR (HMA + Cl 4) | -93.7336 | sent to Maplewood Lab for characterization testing. | Maplewood Lab | 03/14/2010 | E |  | 147.2 | 100.8 | 20.7 | 10 | 3.1 | 29
0208GR021 | 2-P-2008 | 2 | 111000 | 6 | 2008_07_15 | 45.2745 | FDR (HMA + Cl 4) | -93.7336 | sent to Maplewood Lab for characterization testing. | Maplewood Lab | 03/14/2010 | E |  | 147.2 | 100.8 | 20.8 | 5 | 2.5 | 30.5
0208GR021 | 2-P-2008 | 2 | 111000 | 6 | 2008_07_15 | 45.2745 | FDR (HMA + Cl 4) | -93.7336 | sent to Maplewood Lab for characterization testing. | Maplewood Lab | 03/14/2010 | E |  | 147.2 | 100.8 | 21 | 1 | 1.4 | 31.6
0208GR021 | 2-P-2008 | 2 | 111000 | 6 | 2008_07_15 | 45.2745 | FDR (HMA + Cl 4) | -93.7336 | sent to Maplewood Lab for characterization testing. | Maplewood Lab | 03/14/2010 | E |  | 147.2 | 100.8 | 21.2 | 0.5 | 1.1 | 32.2
0208GR021 | 2-P-2008 | 2 | 111000 | 6 | 2008_07_15 | 45.2745 | FDR (HMA + Cl 4) | -93.7336 | sent to Maplewood Lab for characterization testing. | Maplewood Lab | 03/14/2010 | E |  | 147.2 | 100.8 | 21.9 | 0.1 | 0.6 | 29.9
0208GR021 | 2-P-2008 | 2 | 111000 | 6 | 2008_07_15 | 45.2745 | FDR (HMA + Cl 4) | -93.7336 | sent to Maplewood Lab for characterization testing. | Maplewood Lab | 03/15/2010 | E |  | 147.2 | 100.8 | 37.3 | 25 | 1.2 | 31.1
0208GR021 | 2-P-2008 | 2 | 111000 | 6 | 2008_07_15 | 45.2745 | FDR (HMA + Cl 4) | -93.7336 | sent to Maplewood Lab for characterization testing. | Maplewood Lab | 03/15/2010 | E |  | 147.2 | 100.8 | 37.4 | 10 | 0.8 | 31.6
0208GR021 | 2-P-2008 | 2 | 111000 | 6 | 2008_07_15 | 45.2745 | FDR (HMA + Cl 4) | -93.7336 | sent to Maplewood Lab for characterization testing. | Maplewood Lab | 03/15/2010 | E |  | 147.2 | 100.8 | 37.6 | 5 | 0.6 | 30.5
0208GR021 | 2-P-2008 | 2 | 111000 | 6 | 2008_07_15 | 45.2745 | FDR (HMA + Cl 4) | -93.7336 | sent to Maplewood Lab for characterization testing. | Maplewood Lab | 03/15/2010 | E |  | 147.2 | 100.8 | 37.8 | 1 | 0.4 | 26.9
0208GR021 | 2-P-2008 | 2 | 111000 | 6 | 2008_07_15 | 45.2745 | FDR (HMA + Cl 4) | -93.7336 | sent to Maplewood Lab for characterization testing. | Maplewood Lab | 03/15/2010 | E |  | 147.2 | 100.8 | 37.9 | 0.5 | 0.3 | 24.8
0208GR021 | 2-P-2008 | 2 | 111000 | 6 | 2008_07_15 | 45.2745 | FDR (HMA + Cl 4) | -93.7336 | sent to Maplewood Lab for characterization testing. | Maplewood Lab | 03/15/2010 | E |  | 147.2 | 100.8 | 38.5 | 0.1 | 0.3 | 17.5
0208GR021 | 2-P-2008 | 2 | 111000 | 6 | 2008_07_15 | 45.2745 | FDR (HMA + Cl 4) | -93.7336 | sent to Maplewood Lab for characterization testing. | Maplewood Lab | 03/16/2010 | E |  | 147.2 | 100.8 | 51.7 | 25 | 0.6 | 26.7
0208GR021 | 2-P-2008 | 2 | 111000 | 6 | 2008_07_15 | 45.2745 | FDR (HMA + Cl 4) | -93.7336 | sent to Maplewood Lab for characterization testing. | Maplewood Lab | 03/16/2010 | E |  | 147.2 | 100.8 | 53.2 | 10 | 0.4 | 25.3
0208GR021 | 2-P-2008 | 2 | 111000 | 6 | 2008_07_15 | 45.2745 | FDR (HMA + Cl 4) | -93.7336 | sent to Maplewood Lab for characterization testing. | Maplewood Lab | 03/16/2010 | E |  | 147.2 | 100.8 | 53.4 | 5 | 0.3 | 23.3
0208GR021 | 2-P-2008 | 2 | 111000 | 6 | 2008_07_15 | 45.2745 | FDR (HMA + Cl 4) | -93.7336 | sent to Maplewood Lab for characterization testing. | Maplewood Lab | 03/16/2010 | E |  | 147.2 | 100.8 | 53.7 | 1 | 0.2 | 19.3
0208GR021 | 2-P-2008 | 2 | 111000 | 6 | 2008_07_15 | 45.2745 | FDR (HMA + Cl 4) | -93.7336 | sent to Maplewood Lab for characterization testing. | Maplewood Lab | 03/16/2010 | E |  | 147.2 | 100.8 | 53.9 | 0.5 | 0.2 | 19.4
0208GR021 | 2-P-2008 | 2 | 111000 | 6 | 2008_07_15 | 45.2745 | FDR (HMA + Cl 4) | -93.7336 | sent to Maplewood Lab for characterization testing. | Maplewood Lab | 03/16/2010 | E |  | 147.2 | 100.8 | 54.6 | 0.1 | 0.1 | 15.6
0208GR021 | 2-P-2008 | 2 | 111000 | 6 | 2008_07_15 | 45.2745 | FDR (HMA + Cl 4) | -93.7336 | sent to Maplewood Lab for characterization testing. | Maplewood Lab | 03/09/2010 | F |  | 148.1 | 100.8 | -8.9 | 25 | 22.2 | 4.2
0208GR021 | 2-P-2008 | 2 | 111000 | 6 | 2008_07_15 | 45.2745 | FDR (HMA + Cl 4) | -93.7336 | sent to Maplewood Lab for characterization testing. | Maplewood Lab | 03/09/2010 | F |  | 148.1 | 100.8 | -9.4 | 10 | 19 | 9.2
0208GR021 | 2-P-2008 | 2 | 111000 | 6 | 2008_07_15 | 45.2745 | FDR (HMA + Cl 4) | -93.7336 | sent to Maplewood Lab for characterization testing. | Maplewood Lab | 03/09/2010 | F |  | 148.1 | 100.8 | -9.4 | 5 | 16.9 | 10.3
0208GR021 | 2-P-2008 | 2 | 111000 | 6 | 2008_07_15 | 45.2745 | FDR (HMA + Cl 4) | -93.7336 | sent to Maplewood Lab for characterization testing. | Maplewood Lab | 03/09/2010 | F |  | 148.1 | 100.8 | -9.1 | 1 | 14.6 | 12.5
0208GR021 | 2-P-2008 | 2 | 111000 | 6 | 2008_07_15 | 45.2745 | FDR (HMA + Cl 4) | -93.7336 | sent to Maplewood Lab for characterization testing. | Maplewood Lab | 03/09/2010 | F |  | 148.1 | 100.8 | -9.2 | 0.5 | 13.4 | 13.2
0208GR021 | 2-P-2008 | 2 | 111000 | 6 | 2008_07_15 | 45.2745 | FDR (HMA + Cl 4) | -93.7336 | sent to Maplewood Lab for characterization testing. | Maplewood Lab | 03/09/2010 | F |  | 148.1 | 100.8 | -9.2 | 0.1 | 10.2 | 15.9
0208GR021 | 2-P-2008 | 2 | 111000 | 6 | 2008_07_15 | 45.2745 | FDR (HMA + Cl 4) | -93.7336 | sent to Maplewood Lab for characterization testing. | Maplewood Lab | 03/10/2010 | F |  | 148.1 | 100.8 | 3 | 25 | 9.7 | 15.8
0208GR021 | 2-P-2008 | 2 | 111000 | 6 | 2008_07_15 | 45.2745 | FDR (HMA + Cl 4) | -93.7336 | sent to Maplewood Lab for characterization testing. | Maplewood Lab | 06/16/2010 | A | 10.1 | 150.3 | 100.7 | 37.9 | 0.1 | 0.3 | 23
0208GR021 | 2-P-2008 | 2 | 111000 | 6 | 2008_07_15 | 45.2745 | FDR (HMA + Cl 4) | -93.7336 | sent to Maplewood Lab for characterization testing. | Maplewood Lab | 06/17/2010 | A | 10.1 | 150.3 | 100.7 | 53.8 | 25 | 0.6 | 25
0208GR021 | 2-P-2008 | 2 | 111000 | 6 | 2008_07_15 | 45.2745 | FDR (HMA + Cl 4) | -93.7336 | sent to Maplewood Lab for characterization testing. | Maplewood Lab | 06/07/2010 | A | 10.1 | 150.3 | 100.7 | -9.1 | 10 | 7.1 | 8.8
0208GR021 | 2-P-2008 | 2 | 111000 | 6 | 2008_07_15 | 45.2745 | FDR (HMA + Cl 4) | -93.7336 | sent to Maplewood Lab for characterization testing. | Maplewood Lab | 06/07/2010 | A | 10.1 | 150.3 | 100.7 | -8.9 | 5 | 6.8 | 9.4
0208GR021 | 2-P-2008 | 2 | 111000 | 6 | 2008_07_15 | 45.2745 | FDR (HMA + Cl 4) | -93.7336 | sent to Maplewood Lab for characterization testing. | Maplewood Lab | 06/07/2010 | A | 10.1 | 150.3 | 100.7 | -9.2 | 1 | 6 | 11.3
0208GR021 | 2-P-2008 | 2 | 111000 | 6 | 2008_07_15 | 45.2745 | FDR (HMA + Cl 4) | -93.7336 | sent to Maplewood Lab for characterization testing. | Maplewood Lab | 06/07/2010 | A | 10.1 | 150.3 | 100.7 | -9.3 | 0.5 | 5.7 | 10.5
0208GR021 | 2-P-2008 | 2 | 111000 | 6 | 2008_07_15 | 45.2745 | FDR (HMA + Cl 4) | -93.7336 | sent to Maplewood Lab for characterization testing. | Maplewood Lab | 06/07/2010 | A | 10.1 | 150.3 | 100.7 | -9.6 | 0.1 | 4.9 | 15.2
0208GR021 | 2-P-2008 | 2 | 111000 | 6 | 2008_07_15 | 45.2745 | FDR (HMA + Cl 4) | -93.7336 | sent to Maplewood Lab for characterization testing. | Maplewood Lab | 06/09/2010 | A | 10.1 | 150.3 | 100.7 | 4 | 25 | 5.5 | 11.9
0208GR021 | 2-P-2008 | 2 | 111000 | 6 | 2008_07_15 | 45.2745 | FDR (HMA + Cl 4) | -93.7336 | sent to Maplewood Lab for characterization testing. | Maplewood Lab | 06/09/2010 | A | 10.1 | 150.3 | 100.7 | 4.7 | 10 | 5.3 | 13.2
0208GR021 | 2-P-2008 | 2 | 111000 | 6 | 2008_07_15 | 45.2745 | FDR (HMA + Cl 4) | -93.7336 | sent to Maplewood Lab for characterization testing. | Maplewood Lab | 06/09/2010 | A | 10.1 | 150.3 | 100.7 | 4.9 | 5 | 4.8 | 14.7
0208GR021 | 2-P-2008 | 2 | 111000 | 6 | 2008_07_15 | 45.2745 | FDR (HMA + Cl 4) | -93.7336 | sent to Maplewood Lab for characterization testing. | Maplewood Lab | 06/09/2010 | A | 10.1 | 150.3 | 100.7 | 4.3 | 1 | 3.8 | 17
0208GR021 | 2-P-2008 | 2 | 111000 | 6 | 2008_07_15 | 45.2745 | FDR (HMA + Cl 4) | -93.7336 | sent to Maplewood Lab for characterization testing. | Maplewood Lab | 06/09/2010 | A | 10.1 | 150.3 | 100.7 | 4.8 | 0.5 | 3.4 | 17.8
0208GR021 | 2-P-2008 | 2 | 111000 | 6 | 2008_07_15 | 45.2745 | FDR (HMA + Cl 4) | -93.7336 | sent to Maplewood Lab for characterization testing. | Maplewood Lab | 06/09/2010 | A | 10.1 | 150.3 | 100.7 | 4.4 | 0.1 | 2.7 | 19.9
0208GR021 | 2-P-2008 | 2 | 111000 | 6 | 2008_07_15 | 45.2745 | FDR (HMA + Cl 4) | -93.7336 | sent to Maplewood Lab for characterization testing. | Maplewood Lab | 06/14/2010 | A | 10.1 | 150.3 | 100.7 | 20.4 | 25 | 2.7 | 18.3
0208GR021 | 2-P-2008 | 2 | 111000 | 6 | 2008_07_15 | 45.2745 | FDR (HMA + Cl 4) | -93.7336 | sent to Maplewood Lab for characterization testing. | Maplewood Lab | 06/14/2010 | A | 10.1 | 150.3 | 100.7 | 20.4 | 10 | 2.3 | 20.2
0208GR021 | 2-P-2008 | 2 | 111000 | 6 | 2008_07_15 | 45.2745 | FDR (HMA + Cl 4) | -93.7336 | sent to Maplewood Lab for characterization testing. | Maplewood Lab | 06/14/2010 | A | 10.1 | 150.3 | 100.7 | 20.4 | 5 | 2 | 21.7
0208GR021 | 2-P-2008 | 2 | 111000 | 6 | 2008_07_15 | 45.2745 | FDR (HMA + Cl 4) | -93.7336 | sent to Maplewood Lab for characterization testing. | Maplewood Lab | 06/14/2010 | A | 10.1 | 150.3 | 100.7 | 20.6 | 1 | 1.3 | 25
0208GR021 | 2-P-2008 | 2 | 111000 | 6 | 2008_07_15 | 45.2745 | FDR (HMA + Cl 4) | -93.7336 | sent to Maplewood Lab for characterization testing. | Maplewood Lab | 06/14/2010 | A | 10.1 | 150.3 | 100.7 | 20.9 | 0.5 | 1 | 25.7
0208GR021 | 2-P-2008 | 2 | 111000 | 6 | 2008_07_15 | 45.2745 | FDR (HMA + Cl 4) | -93.7336 | sent to Maplewood Lab for characterization testing. | Maplewood Lab | 06/14/2010 | A | 10.1 | 150.3 | 100.7 | 21 | 0.1 | 0.7 | 26.6
0208GR021 | 2-P-2008 | 2 | 111000 | 6 | 2008_07_15 | 45.2745 | FDR (HMA + Cl 4) | -93.7336 | sent to Maplewood Lab for characterization testing. | Maplewood Lab | 06/16/2010 | A | 10.1 | 150.3 | 100.7 | 37.3 | 25 | 1.3 | 24.1
0208GR021 | 2-P-2008 | 2 | 111000 | 6 | 2008_07_15 | 45.2745 | FDR (HMA + Cl 4) | -93.7336 | sent to Maplewood Lab for characterization testing. | Maplewood Lab | 06/16/2010 | A | 10.1 | 150.3 | 100.7 | 37.7 | 10 | 1 | 25.3
0208GR021 | 2-P-2008 | 2 | 111000 | 6 | 2008_07_15 | 45.2745 | FDR (HMA + Cl 4) | -93.7336 | sent to Maplewood Lab for characterization testing. | Maplewood Lab | 06/16/2010 | A | 10.1 | 150.3 | 100.7 | 37.9 | 5 | 0.8 | 25.8
0208GR021 | 2-P-2008 | 2 | 111000 | 6 | 2008_07_15 | 45.2745 | FDR (HMA + Cl 4) | -93.7336 | sent to Maplewood Lab for characterization testing. | Maplewood Lab | 06/16/2010 | A | 10.1 | 150.3 | 100.7 | 38.5 | 1 | 0.5 | 26.4
0208GR021 | 2-P-2008 | 2 | 111000 | 6 | 2008_07_15 | 45.2745 | FDR (HMA + Cl 4) | -93.7336 | sent to Maplewood Lab for characterization testing. | Maplewood Lab | 06/16/2010 | A | 10.1 | 150.3 | 100.7 | 37.9 | 0.5 | 0.5 | 25.8
0208GR021 | 2-P-2008 | 2 | 111000 | 6 | 2008_07_15 | 45.2745 | FDR (HMA + Cl 4) | -93.7336 | sent to Maplewood Lab for characterization testing. | Maplewood Lab | 06/14/2010 | B | 10.4 | 149.9 | 100.7 | 20.9 | 0.1 | 0.7 | 25.5
0208GR021 | 2-P-2008 | 2 | 111000 | 6 | 2008_07_15 | 45.2745 | FDR (HMA + Cl 4) | -93.7336 | sent to Maplewood Lab for characterization testing. | Maplewood Lab | 06/16/2010 | B | 10.4 | 149.9 | 100.7 | 37.6 | 25 | 1.3 | 23.1
0208GR021 | 2-P-2008 | 2 | 111000 | 6 | 2008_07_15 | 45.2745 | FDR (HMA + Cl 4) | -93.7336 | sent to Maplewood Lab for characterization testing. | Maplewood Lab | 06/16/2010 | B | 10.4 | 149.9 | 100.7 | 37.7 | 10 | 1 | 24.8
0208GR021 | 2-P-2008 | 2 | 111000 | 6 | 2008_07_15 | 45.2745 | FDR (HMA + Cl 4) | -93.7336 | sent to Maplewood Lab for characterization testing. | Maplewood Lab | 06/16/2010 | B | 10.4 | 149.9 | 100.7 | 37.9 | 5 | 0.8 | 24.4
0208GR021 | 2-P-2008 | 2 | 111000 | 6 | 2008_07_15 | 45.2745 | FDR (HMA + Cl 4) | -93.7336 | sent to Maplewood Lab for characterization testing. | Maplewood Lab | 06/16/2010 | B | 10.4 | 149.9 | 100.7 | 37.9 | 1 | 0.5 | 25.7
0208GR021 | 2-P-2008 | 2 | 111000 | 6 | 2008_07_15 | 45.2745 | FDR (HMA + Cl 4) | -93.7336 | sent to Maplewood Lab for characterization testing. | Maplewood Lab | 06/16/2010 | B | 10.4 | 149.9 | 100.7 | 37.9 | 0.5 | 0.4 | 25.6
0208GR021 | 2-P-2008 | 2 | 111000 | 6 | 2008_07_15 | 45.2745 | FDR (HMA + Cl 4) | -93.7336 | sent to Maplewood Lab for characterization testing. | Maplewood Lab | 06/16/2010 | B | 10.4 | 149.9 | 100.7 | 38.1 | 0.1 | 0.3 | 22.2
0208GR021 | 2-P-2008 | 2 | 111000 | 6 | 2008_07_15 | 45.2745 | FDR (HMA + Cl 4) | -93.7336 | sent to Maplewood Lab for characterization testing. | Maplewood Lab | 06/17/2010 | B | 10.4 | 149.9 | 100.7 | 54.3 | 25 | 0.6 | 22.5
0208GR021 | 2-P-2008 | 2 | 111000 | 6 | 2008_07_15 | 45.2745 | FDR (HMA + Cl 4) | -93.7336 | sent to Maplewood Lab for characterization testing. | Maplewood Lab | 06/17/2010 | B | 10.4 | 149.9 | 100.7 | 54.5 | 10 | 0.4 | 23.2
0208GR021 | 2-P-2008 | 2 | 111000 | 6 | 2008_07_15 | 45.2745 | FDR (HMA + Cl 4) | -93.7336 | sent to Maplewood Lab for characterization testing. | Maplewood Lab | 06/17/2010 | B | 10.4 | 149.9 | 100.7 | 53.7 | 5 | 0.4 | 22.5
0208GR021 | 2-P-2008 | 2 | 111000 | 6 | 2008_07_15 | 45.2745 | FDR (HMA + Cl 4) | -93.7336 | sent to Maplewood Lab for characterization testing. | Maplewood Lab | 06/17/2010 | B | 10.4 | 149.9 | 100.7 | 54.6 | 1 | 0.3 | 21.1
0208GR021 | 2-P-2008 | 2 | 111000 | 6 | 2008_07_15 | 45.2745 | FDR (HMA + Cl 4) | -93.7336 | sent to Maplewood Lab for characterization testing. | Maplewood Lab | 06/17/2010 | B | 10.4 | 149.9 | 100.7 | 54.5 | 0.5 | 0.2 | 20.3
0208GR021 | 2-P-2008 | 2 | 111000 | 6 | 2008_07_15 | 45.2745 | FDR (HMA + Cl 4) | -93.7336 | sent to Maplewood Lab for characterization testing. | Maplewood Lab | 06/17/2010 | B | 10.4 | 149.9 | 100.7 | 54.3 | 0.1 | 0.2 | 16.5
0208GR021 | 2-P-2008 | 2 | 111000 | 6 | 2008_07_15 | 45.2745 | FDR (HMA + Cl 4) | -93.7336 | sent to Maplewood Lab for characterization testing. | Maplewood Lab | 03/09/2010 | D |  | 148.2 | 100.6 | -9.7 | 25 | 11.3 | 6.8
0208GR021 | 2-P-2008 | 2 | 111000 | 6 | 2008_07_15 | 45.2745 | FDR (HMA + Cl 4) | -93.7336 | sent to Maplewood Lab for characterization testing. | Maplewood Lab | 03/09/2010 | D |  | 148.2 | 100.6 | -9.6 | 10 | 14.2 | 13.5
0208GR021 | 2-P-2008 | 2 | 111000 | 6 | 2008_07_15 | 45.2745 | FDR (HMA + Cl 4) | -93.7336 | sent to Maplewood Lab for characterization testing. | Maplewood Lab | 03/09/2010 | D |  | 148.2 | 100.6 | -10 | 5 | 13.6 | 14
0208GR021 | 2-P-2008 | 2 | 111000 | 6 | 2008_07_15 | 45.2745 | FDR (HMA + Cl 4) | -93.7336 | sent to Maplewood Lab for characterization testing. | Maplewood Lab | 03/09/2010 | D |  | 148.2 | 100.6 | -10.2 | 1 | 11.2 | 15.9
0208GR021 | 2-P-2008 | 2 | 111000 | 6 | 2008_07_15 | 45.2745 | FDR (HMA + Cl 4) | -93.7336 | sent to Maplewood Lab for characterization testing. | Maplewood Lab | 03/09/2010 | D |  | 148.2 | 100.6 | -9.8 | 0.5 | 10.5 | 16.7
0208GR021 | 2-P-2008 | 2 | 111000 | 6 | 2008_07_15 | 45.2745 | FDR (HMA + Cl 4) | -93.7336 | sent to Maplewood Lab for characterization testing. | Maplewood Lab | 03/09/2010 | D |  | 148.2 | 100.6 | -9.4 | 0.1 | 9 | 18.2
0208GR021 | 2-P-2008 | 2 | 111000 | 6 | 2008_07_15 | 45.2745 | FDR (HMA + Cl 4) | -93.7336 | sent to Maplewood Lab for characterization testing. | Maplewood Lab | 03/10/2010 | D |  | 148.2 | 100.6 | 4.7 | 25 | 8.6 | 23.3
0208GR021 | 2-P-2008 | 2 | 111000 | 6 | 2008_07_15 | 45.2745 | FDR (HMA + Cl 4) | -93.7336 | sent to Maplewood Lab for characterization testing. | Maplewood Lab | 03/10/2010 | D |  | 148.2 | 100.6 | 4.7 | 10 | 8 | 18.8
0208GR021 | 2-P-2008 | 2 | 111000 | 6 | 2008_07_15 | 45.2745 | FDR (HMA + Cl 4) | -93.7336 | sent to Maplewood Lab for characterization testing. | Maplewood Lab | 03/10/2010 | D |  | 148.2 | 100.6 | 4.5 | 5 | 7 | 20
0208GR021 | 2-P-2008 | 2 | 111000 | 6 | 2008_07_15 | 45.2745 | FDR (HMA + Cl 4) | -93.7336 | sent to Maplewood Lab for characterization testing. | Maplewood Lab | 03/10/2010 | D |  | 148.2 | 100.6 | 4 | 1 | 4.9 | 23.6
0208GR021 | 2-P-2008 | 2 | 111000 | 6 | 2008_07_15 | 45.2745 | FDR (HMA + Cl 4) | -93.7336 | sent to Maplewood Lab for characterization testing. | Maplewood Lab | 03/10/2010 | D |  | 148.2 | 100.6 | 4 | 0.5 | 4.3 | 24.6
0208GR021 | 2-P-2008 | 2 | 111000 | 6 | 2008_07_15 | 45.2745 | FDR (HMA + Cl 4) | -93.7336 | sent to Maplewood Lab for characterization testing. | Maplewood Lab | 03/10/2010 | D |  | 148.2 | 100.6 | 4.4 | 0.1 | 3 | 28.3
0208GR021 | 2-P-2008 | 2 | 111000 | 6 | 2008_07_15 | 45.2745 | FDR (HMA + Cl 4) | -93.7336 | sent to Maplewood Lab for characterization testing. | Maplewood Lab | 03/14/2010 | D |  | 148.2 | 100.6 | 22.2 | 25 | 3.1 | 13.1
0208GR021 | 2-P-2008 | 2 | 111000 | 6 | 2008_07_15 | 45.2745 | FDR (HMA + Cl 4) | -93.7336 | sent to Maplewood Lab for characterization testing. | Maplewood Lab | 03/14/2010 | D |  | 148.2 | 100.6 | 22 | 10 | 3.2 | 28.1
0208GR021 | 2-P-2008 | 2 | 111000 | 6 | 2008_07_15 | 45.2745 | FDR (HMA + Cl 4) | -93.7336 | sent to Maplewood Lab for characterization testing. | Maplewood Lab | 03/14/2010 | D |  | 148.2 | 100.6 | 21.8 | 5 | 2.5 | 28.4
0208GR021 | 2-P-2008 | 2 | 111000 | 6 | 2008_07_15 | 45.2745 | FDR (HMA + Cl 4) | -93.7336 | sent to Maplewood Lab for characterization testing. | Maplewood Lab | 03/14/2010 | D |  | 148.2 | 100.6 | 21.7 | 1 | 1.4 | 30.8
0208GR021 | 2-P-2008 | 2 | 111000 | 6 | 2008_07_15 | 45.2745 | FDR (HMA + Cl 4) | -93.7336 | sent to Maplewood Lab for characterization testing. | Maplewood Lab | 03/14/2010 | D |  | 148.2 | 100.6 | 21.6 | 0.5 | 1.1 | 31.1
0208GR021 | 2-P-2008 | 2 | 111000 | 6 | 2008_07_15 | 45.2745 | FDR (HMA + Cl 4) | -93.7336 | sent to Maplewood Lab for characterization testing. | Maplewood Lab | 03/14/2010 | D |  | 148.2 | 100.6 | 20.4 | 0.1 | 0.6 | 29.6
0208GR021 | 2-P-2008 | 2 | 111000 | 6 | 2008_07_15 | 45.2745 | FDR (HMA + Cl 4) | -93.7336 | sent to Maplewood Lab for characterization testing. | Maplewood Lab | 03/15/2010 | D |  | 148.2 | 100.6 | 37.9 | 25 | 1.3 | 30.9
0208GR021 | 2-P-2008 | 2 | 111000 | 6 | 2008_07_15 | 45.2745 | FDR (HMA + Cl 4) | -93.7336 | sent to Maplewood Lab for characterization testing. | Maplewood Lab | 03/15/2010 | D |  | 148.2 | 100.6 | 38 | 10 | 0.9 | 31.4
0208GR021 | 2-P-2008 | 2 | 111000 | 6 | 2008_07_15 | 45.2745 | FDR (HMA + Cl 4) | -93.7336 | sent to Maplewood Lab for characterization testing. | Maplewood Lab | 03/15/2010 | D |  | 148.2 | 100.6 | 38.3 | 5 | 0.7 | 29.6
0208GR021 | 2-P-2008 | 2 | 111000 | 6 | 2008_07_15 | 45.2745 | FDR (HMA + Cl 4) | -93.7336 | sent to Maplewood Lab for characterization testing. | Maplewood Lab | 03/15/2010 | D |  | 148.2 | 100.6 | 38.4 | 1 | 0.4 | 27.9
0208GR021 | 2-P-2008 | 2 | 111000 | 6 | 2008_07_15 | 45.2745 | FDR (HMA + Cl 4) | -93.7336 | sent to Maplewood Lab for characterization testing. | Maplewood Lab | 03/15/2010 | D |  | 148.2 | 100.6 | 38.3 | 0.5 | 0.3 | 25.7
0208GR021 | 2-P-2008 | 2 | 111000 | 6 | 2008_07_15 | 45.2745 | FDR (HMA + Cl 4) | -93.7336 | sent to Maplewood Lab for characterization testing. | Maplewood Lab | 03/15/2010 | D |  | 148.2 | 100.6 | 38.4 | 0.1 | 0.2 | 19.5
0208GR021 | 2-P-2008 | 2 | 111000 | 6 | 2008_07_15 | 45.2745 | FDR (HMA + Cl 4) | -93.7336 | sent to Maplewood Lab for characterization testing. | Maplewood Lab | 03/16/2010 | D |  | 148.2 | 100.6 | 53.9 | 25 | 0.6 | 28.3
0208GR021 | 2-P-2008 | 2 | 111000 | 6 | 2008_07_15 | 45.2745 | FDR (HMA + Cl 4) | -93.7336 | sent to Maplewood Lab for characterization testing. | Maplewood Lab | 03/16/2010 | D |  | 148.2 | 100.6 | 54.3 | 10 | 0.4 | 25.2
0208GR021 | 2-P-2008 | 2 | 111000 | 6 | 2008_07_15 | 45.2745 | FDR (HMA + Cl 4) | -93.7336 | sent to Maplewood Lab for characterization testing. | Maplewood Lab | 03/16/2010 | D |  | 148.2 | 100.6 | 54.7 | 5 | 0.3 | 23
0208GR021 | 2-P-2008 | 2 | 111000 | 6 | 2008_07_15 | 45.2745 | FDR (HMA + Cl 4) | -93.7336 | sent to Maplewood Lab for characterization testing. | Maplewood Lab | 03/10/2010 | F |  | 148.1 | 100.8 | 3.6 | 10 | 8.5 | 18.8
0208GR021 | 2-P-2008 | 2 | 111000 | 6 | 2008_07_15 | 45.2745 | FDR (HMA + Cl 4) | -93.7336 | sent to Maplewood Lab for characterization testing. | Maplewood Lab | 03/10/2010 | F |  | 148.1 | 100.8 | 4 | 5 | 7.5 | 20.3
0308BM012 | 3-D-2008 | 3 | 111692.04 | 0 | 2008_09_17 | 45.2735 | Bituminous Mix | -93.7314 | SPWEB440F, PG 64-34; sent to Maplewood Lab for TSR test. DURING PAVING | Maplewood Lab | 03/08/2010 | C | 6.6 | 149.4 | 101.3 | -9.9 | 0.1 | 12.1 | 20.2
0308BM012 | 3-D-2008 | 3 | 111692.04 | 0 | 2008_09_17 | 45.2735 | Bituminous Mix | -93.7314 | SPWEB440F, PG 64-34; sent to Maplewood Lab for TSR test. DURING PAVING | Maplewood Lab | 03/09/2010 | C | 6.6 | 149.4 | 101.3 | 4.6 | 25 | 10.6 | 16.8
0308BM012 | 3-D-2008 | 3 | 111692.04 | 0 | 2008_09_17 | 45.2735 | Bituminous Mix | -93.7314 | SPWEB440F, PG 64-34; sent to Maplewood Lab for TSR test. DURING PAVING | Maplewood Lab | 03/09/2010 | C | 6.6 | 149.4 | 101.3 | 4.7 | 10 | 8.8 | 19.2
0308BM012 | 3-D-2008 | 3 | 111692.04 | 0 | 2008_09_17 | 45.2735 | Bituminous Mix | -93.7314 | SPWEB440F, PG 64-34; sent to Maplewood Lab for TSR test. DURING PAVING | Maplewood Lab | 03/09/2010 | C | 6.6 | 149.4 | 101.3 | 4.4 | 5 | 7.5 | 21.1
0308BM012 | 3-D-2008 | 3 | 111692.04 | 0 | 2008_09_17 | 45.2735 | Bituminous Mix | -93.7314 | SPWEB440F, PG 64-34; sent to Maplewood Lab for TSR test. DURING PAVING | Maplewood Lab | 03/09/2010 | C | 6.6 | 149.4 | 101.3 | 4.7 | 1 | 5.1 | 25.2
0308BM012 | 3-D-2008 | 3 | 111692.04 | 0 | 2008_09_17 | 45.2735 | Bituminous Mix | -93.7314 | SPWEB440F, PG 64-34; sent to Maplewood Lab for TSR test. DURING PAVING | Maplewood Lab | 03/09/2010 | C | 6.6 | 149.4 | 101.3 | 4.6 | 0.5 | 4.2 | 26.6
0308BM012 | 3-D-2008 | 3 | 111692.04 | 0 | 2008_09_17 | 45.2735 | Bituminous Mix | -93.7314 | SPWEB440F, PG 64-34; sent to Maplewood Lab for TSR test. DURING PAVING | Maplewood Lab | 03/09/2010 | C | 6.6 | 149.4 | 101.3 | 4.6 | 0.1 | 2.7 | 29
0308BM012 | 3-D-2008 | 3 | 111692.04 | 0 | 2008_09_17 | 45.2735 | Bituminous Mix | -93.7314 | SPWEB440F, PG 64-34; sent to Maplewood Lab for TSR test. DURING PAVING | Maplewood Lab | 03/10/2010 | C | 6.6 | 149.4 | 101.3 | 20.9 | 25 | 3.8 | 27
0308BM012 | 3-D-2008 | 3 | 111692.04 | 0 | 2008_09_17 | 45.2735 | Bituminous Mix | -93.7314 | SPWEB440F, PG 64-34; sent to Maplewood Lab for TSR test. DURING PAVING | Maplewood Lab | 03/10/2010 | C | 6.6 | 149.4 | 101.3 | 20.9 | 10 | 2.8 | 29.2
0308BM012 | 3-D-2008 | 3 | 111692.04 | 0 | 2008_09_17 | 45.2735 | Bituminous Mix | -93.7314 | SPWEB440F, PG 64-34; sent to Maplewood Lab for TSR test. DURING PAVING | Maplewood Lab | 03/10/2010 | C | 6.6 | 149.4 | 101.3 | 20.9 | 5 | 2.1 | 31
0308BM012 | 3-D-2008 | 3 | 111692.04 | 0 | 2008_09_17 | 45.2735 | Bituminous Mix | -93.7314 | SPWEB440F, PG 64-34; sent to Maplewood Lab for TSR test. DURING PAVING | Maplewood Lab | 03/08/2010 | F | 6.6 | 149.6 | 101.3 | -10.1 | 10 | 19.9 | 10.2
0308BM012 | 3-D-2008 | 3 | 111692.04 | 0 | 2008_09_17 | 45.2735 | Bituminous Mix | -93.7314 | SPWEB440F, PG 64-34; sent to Maplewood Lab for TSR test. DURING PAVING | Maplewood Lab | 03/08/2010 | F | 6.6 | 149.6 | 101.3 | -10.2 | 5 | 18.7 | 11
0308BM012 | 3-D-2008 | 3 | 111692.04 | 0 | 2008_09_17 | 45.2735 | Bituminous Mix | -93.7314 | SPWEB440F, PG 64-34; sent to Maplewood Lab for TSR test. DURING PAVING | Maplewood Lab | 03/08/2010 | F | 6.6 | 149.6 | 101.3 | -9.7 | 1 | 15.4 | 13.5
0308BM012 | 3-D-2008 | 3 | 111692.04 | 0 | 2008_09_17 | 45.2735 | Bituminous Mix | -93.7314 | SPWEB440F, PG 64-34; sent to Maplewood Lab for TSR test. DURING PAVING | Maplewood Lab | 03/08/2010 | F | 6.6 | 149.6 | 101.3 | -10.1 | 0.5 | 14.2 | 14.7
0308BM012 | 3-D-2008 | 3 | 111692.04 | 0 | 2008_09_17 | 45.2735 | Bituminous Mix | -93.7314 | SPWEB440F, PG 64-34; sent to Maplewood Lab for TSR test. DURING PAVING | Maplewood Lab | 03/08/2010 | F | 6.6 | 149.6 | 101.3 | -9.6 | 0.1 | 11.2 | 18.9
0308BM012 | 3-D-2008 | 3 | 111692.04 | 0 | 2008_09_17 | 45.2735 | Bituminous Mix | -93.7314 | SPWEB440F, PG 64-34; sent to Maplewood Lab for TSR test. DURING PAVING | Maplewood Lab | 03/09/2010 | F | 6.6 | 149.6 | 101.3 | 3.8 | 25 | 9.9 | 18.5
0308BM012 | 3-D-2008 | 3 | 111692.04 | 0 | 2008_09_17 | 45.2735 | Bituminous Mix | -93.7314 | SPWEB440F, PG 64-34; sent to Maplewood Lab for TSR test. DURING PAVING | Maplewood Lab | 03/09/2010 | F | 6.6 | 149.6 | 101.3 | 4.2 | 10 | 8.6 | 20.5
0308BM012 | 3-D-2008 | 3 | 111692.04 | 0 | 2008_09_17 | 45.2735 | Bituminous Mix | -93.7314 | SPWEB440F, PG 64-34; sent to Maplewood Lab for TSR test. DURING PAVING | Maplewood Lab | 03/09/2010 | F | 6.6 | 149.6 | 101.3 | 4.3 | 5 | 7.4 | 22.2
0308BM012 | 3-D-2008 | 3 | 111692.04 | 0 | 2008_09_17 | 45.2735 | Bituminous Mix | -93.7314 | SPWEB440F, PG 64-34; sent to Maplewood Lab for TSR test. DURING PAVING | Maplewood Lab | 03/09/2010 | F | 6.6 | 149.6 | 101.3 | 4.4 | 1 | 4.9 | 26.5
0308BM012 | 3-D-2008 | 3 | 111692.04 | 0 | 2008_09_17 | 45.2735 | Bituminous Mix | -93.7314 | SPWEB440F, PG 64-34; sent to Maplewood Lab for TSR test. DURING PAVING | Maplewood Lab | 03/09/2010 | F | 6.6 | 149.6 | 101.3 | 4.4 | 0.5 | 4.1 | 28.1
0308BM012 | 3-D-2008 | 3 | 111692.04 | 0 | 2008_09_17 | 45.2735 | Bituminous Mix | -93.7314 | SPWEB440F, PG 64-34; sent to Maplewood Lab for TSR test. DURING PAVING | Maplewood Lab | 03/09/2010 | D | 6.4 | 148.4 | 101.3 | 4.4 | 10 | 10.7 | 18.3
0308BM012 | 3-D-2008 | 3 | 111692.04 | 0 | 2008_09_17 | 45.2735 | Bituminous Mix | -93.7314 | SPWEB440F, PG 64-34; sent to Maplewood Lab for TSR test. DURING PAVING | Maplewood Lab | 03/09/2010 | D | 6.4 | 148.4 | 101.3 | 4.9 | 5 | 9.2 | 20.2
0308BM012 | 3-D-2008 | 3 | 111692.04 | 0 | 2008_09_17 | 45.2735 | Bituminous Mix | -93.7314 | SPWEB440F, PG 64-34; sent to Maplewood Lab for TSR test. DURING PAVING | Maplewood Lab | 03/09/2010 | D | 6.4 | 148.4 | 101.3 | 4.1 | 1 | 6.3 | 24.1
0308BM012 | 3-D-2008 | 3 | 111692.04 | 0 | 2008_09_17 | 45.2735 | Bituminous Mix | -93.7314 | SPWEB440F, PG 64-34; sent to Maplewood Lab for TSR test. DURING PAVING | Maplewood Lab | 03/09/2010 | D | 6.4 | 148.4 | 101.3 | 4.2 | 0.5 | 5.2 | 25.7
0308BM012 | 3-D-2008 | 3 | 111692.04 | 0 | 2008_09_17 | 45.2735 | Bituminous Mix | -93.7314 | SPWEB440F, PG 64-34; sent to Maplewood Lab for TSR test. DURING PAVING | Maplewood Lab | 03/09/2010 | D | 6.4 | 148.4 | 101.3 | 4.3 | 0.1 | 3.4 | 28
0308BM012 | 3-D-2008 | 3 | 111692.04 | 0 | 2008_09_17 | 45.2735 | Bituminous Mix | -93.7314 | SPWEB440F, PG 64-34; sent to Maplewood Lab for TSR test. DURING PAVING | Maplewood Lab | 03/10/2010 | D | 6.4 | 148.4 | 101.3 | 21.1 | 25 | 3.9 | 25.8
0308BM012 | 3-D-2008 | 3 | 111692.04 | 0 | 2008_09_17 | 45.2735 | Bituminous Mix | -93.7314 | SPWEB440F, PG 64-34; sent to Maplewood Lab for TSR test. DURING PAVING | Maplewood Lab | 03/10/2010 | D | 6.4 | 148.4 | 101.3 | 21.1 | 10 | 2.9 | 28.8
0308BM012 | 3-D-2008 | 3 | 111692.04 | 0 | 2008_09_17 | 45.2735 | Bituminous Mix | -93.7314 | SPWEB440F, PG 64-34; sent to Maplewood Lab for TSR test. DURING PAVING | Maplewood Lab | 03/10/2010 | D | 6.4 | 148.4 | 101.3 | 21.2 | 5 | 2.3 | 28.8
0308BM012 | 3-D-2008 | 3 | 111692.04 | 0 | 2008_09_17 | 45.2735 | Bituminous Mix | -93.7314 | SPWEB440F, PG 64-34; sent to Maplewood Lab for TSR test. DURING PAVING | Maplewood Lab | 03/10/2010 | D | 6.4 | 148.4 | 101.3 | 21.2 | 1 | 1.2 | 32.8
0308BM012 | 3-D-2008 | 3 | 111692.04 | 0 | 2008_09_17 | 45.2735 | Bituminous Mix | -93.7314 | SPWEB440F, PG 64-34; sent to Maplewood Lab for TSR test. DURING PAVING | Maplewood Lab | 03/10/2010 | D | 6.4 | 148.4 | 101.3 | 21.2 | 0.5 | 1 | 32.8
0308BM012 | 3-D-2008 | 3 | 111692.04 | 0 | 2008_09_17 | 45.2735 | Bituminous Mix | -93.7314 | SPWEB440F, PG 64-34; sent to Maplewood Lab for TSR test. DURING PAVING | Maplewood Lab | 03/10/2010 | D | 6.4 | 148.4 | 101.3 | 21.2 | 0.1 | 0.6 | 29.5
0308BM012 | 3-D-2008 | 3 | 111692.04 | 0 | 2008_09_17 | 45.2735 | Bituminous Mix | -93.7314 | SPWEB440F, PG 64-34; sent to Maplewood Lab for TSR test. DURING PAVING | Maplewood Lab | 03/10/2010 | D | 6.4 | 148.4 | 101.3 | 37.9 | 25 | 1.4 | 26.4
0308BM012 | 3-D-2008 | 3 | 111692.04 | 0 | 2008_09_17 | 45.2735 | Bituminous Mix | -93.7314 | SPWEB440F, PG 64-34; sent to Maplewood Lab for TSR test. DURING PAVING | Maplewood Lab | 03/10/2010 | D | 6.4 | 148.4 | 101.3 | 37.7 | 10 | 0.8 | 27.7
0308BM012 | 3-D-2008 | 3 | 111692.04 | 0 | 2008_09_17 | 45.2735 | Bituminous Mix | -93.7314 | SPWEB440F, PG 64-34; sent to Maplewood Lab for TSR test. DURING PAVING | Maplewood Lab | 03/10/2010 | D | 6.4 | 148.4 | 101.3 | 37.6 | 5 | 0.6 | 28.4
0308BM012 | 3-D-2008 | 3 | 111692.04 | 0 | 2008_09_17 | 45.2735 | Bituminous Mix | -93.7314 | SPWEB440F, PG 64-34; sent to Maplewood Lab for TSR test. DURING PAVING | Maplewood Lab | 03/10/2010 | D | 6.4 | 148.4 | 101.3 | 37.4 | 1 | 0.3 | 26.4
0308BM012 | 3-D-2008 | 3 | 111692.04 | 0 | 2008_09_17 | 45.2735 | Bituminous Mix | -93.7314 | SPWEB440F, PG 64-34; sent to Maplewood Lab for TSR test. DURING PAVING | Maplewood Lab | 03/10/2010 | D | 6.4 | 148.4 | 101.3 | 37.2 | 0.5 | 0.3 | 25.3
0308BM012 | 3-D-2008 | 3 | 111692.04 | 0 | 2008_09_17 | 45.2735 | Bituminous Mix | -93.7314 | SPWEB440F, PG 64-34; sent to Maplewood Lab for TSR test. DURING PAVING | Maplewood Lab | 03/10/2010 | D | 6.4 | 148.4 | 101.3 | 37.7 | 0.1 | 0.2 | 19.6
0308BM012 | 3-D-2008 | 3 | 111692.04 | 0 | 2008_09_17 | 45.2735 | Bituminous Mix | -93.7314 | SPWEB440F, PG 64-34; sent to Maplewood Lab for TSR test. DURING PAVING | Maplewood Lab | 03/11/2010 | D | 6.4 | 148.4 | 101.3 | 53.7 | 25 | 0.7 | 21
0308BM012 | 3-D-2008 | 3 | 111692.04 | 0 | 2008_09_17 | 45.2735 | Bituminous Mix | -93.7314 | SPWEB440F, PG 64-34; sent to Maplewood Lab for TSR test. DURING PAVING | Maplewood Lab | 03/11/2010 | D | 6.4 | 148.4 | 101.3 | 54.1 | 10 | 0.4 | 20.3
0308BM012 | 3-D-2008 | 3 | 111692.04 | 0 | 2008_09_17 | 45.2735 | Bituminous Mix | -93.7314 | SPWEB440F, PG 64-34; sent to Maplewood Lab for TSR test. DURING PAVING | Maplewood Lab | 03/11/2010 | D | 6.4 | 148.4 | 101.3 | 54.3 | 5 | 0.3 | 18.5
0308BM012 | 3-D-2008 | 3 | 111692.04 | 0 | 2008_09_17 | 45.2735 | Bituminous Mix | -93.7314 | SPWEB440F, PG 64-34; sent to Maplewood Lab for TSR test. DURING PAVING | Maplewood Lab | 03/11/2010 | D | 6.4 | 148.4 | 101.3 | 54.6 | 1 | 0.2 | 16.7
0308BM012 | 3-D-2008 | 3 | 111692.04 | 0 | 2008_09_17 | 45.2735 | Bituminous Mix | -93.7314 | SPWEB440F, PG 64-34; sent to Maplewood Lab for TSR test. DURING PAVING | Maplewood Lab | 03/11/2010 | D | 6.4 | 148.4 | 101.3 | 54.6 | 0.5 | 0.2 | 15.5
0308BM012 | 3-D-2008 | 3 | 111692.04 | 0 | 2008_09_17 | 45.2735 | Bituminous Mix | -93.7314 | SPWEB440F, PG 64-34; sent to Maplewood Lab for TSR test. DURING PAVING | Maplewood Lab | 03/05/2010 | B | 6.5 | 149.1 | 101.3 | -9.7 | 1 | 15.4 | 15.1
0308BM012 | 3-D-2008 | 3 | 111692.04 | 0 | 2008_09_17 | 45.2735 | Bituminous Mix | -93.7314 | SPWEB440F, PG 64-34; sent to Maplewood Lab for TSR test. DURING PAVING | Maplewood Lab | 03/05/2010 | B | 6.5 | 149.1 | 101.3 | -10.2 | 0.5 | 13.9 | 16.4
0308BM012 | 3-D-2008 | 3 | 111692.04 | 0 | 2008_09_17 | 45.2735 | Bituminous Mix | -93.7314 | SPWEB440F, PG 64-34; sent to Maplewood Lab for TSR test. DURING PAVING | Maplewood Lab | 03/05/2010 | B | 6.5 | 149.1 | 101.3 | -10.1 | 0.1 | 10.5 | 18.1
0308BM012 | 3-D-2008 | 3 | 111692.04 | 0 | 2008_09_17 | 45.2735 | Bituminous Mix | -93.7314 | SPWEB440F, PG 64-34; sent to Maplewood Lab for TSR test. DURING PAVING | Maplewood Lab | 03/09/2010 | B | 6.5 | 149.1 | 101.3 | 4.1 | 25 | 9.8 | 11.1
0308BM012 | 3-D-2008 | 3 | 111692.04 | 0 | 2008_09_17 | 45.2735 | Bituminous Mix | -93.7314 | SPWEB440F, PG 64-34; sent to Maplewood Lab for TSR test. DURING PAVING | Maplewood Lab | 03/09/2010 | B | 6.5 | 149.1 | 101.3 | 4.3 | 10 | 8.1 | 19.4
0308BM012 | 3-D-2008 | 3 | 111692.04 | 0 | 2008_09_17 | 45.2735 | Bituminous Mix | -93.7314 | SPWEB440F, PG 64-34; sent to Maplewood Lab for TSR test. DURING PAVING | Maplewood Lab | 03/09/2010 | B | 6.5 | 149.1 | 101.3 | 4.7 | 5 | 6.9 | 21.6
0308BM012 | 3-D-2008 | 3 | 111692.04 | 0 | 2008_09_17 | 45.2735 | Bituminous Mix | -93.7314 | SPWEB440F, PG 64-34; sent to Maplewood Lab for TSR test. DURING PAVING | Maplewood Lab | 03/09/2010 | B | 6.5 | 149.1 | 101.3 | 4.4 | 1 | 4.6 | 25.7
0308BM012 | 3-D-2008 | 3 | 111692.04 | 0 | 2008_09_17 | 45.2735 | Bituminous Mix | -93.7314 | SPWEB440F, PG 64-34; sent to Maplewood Lab for TSR test. DURING PAVING | Maplewood Lab | 03/09/2010 | B | 6.5 | 149.1 | 101.3 | 4.3 | 0.5 | 3.8 | 27.4
0308BM012 | 3-D-2008 | 3 | 111692.04 | 0 | 2008_09_17 | 45.2735 | Bituminous Mix | -93.7314 | SPWEB440F, PG 64-34; sent to Maplewood Lab for TSR test. DURING PAVING | Maplewood Lab | 03/09/2010 | B | 6.5 | 149.1 | 101.3 | 4.5 | 0.1 | 2.4 | 29.9
0308BM012 | 3-D-2008 | 3 | 111692.04 | 0 | 2008_09_17 | 45.2735 | Bituminous Mix | -93.7314 | SPWEB440F, PG 64-34; sent to Maplewood Lab for TSR test. DURING PAVING | Maplewood Lab | 03/10/2010 | B | 6.5 | 149.1 | 101.3 | 20.9 | 25 | 3.7 | 26.4
0308BM012 | 3-D-2008 | 3 | 111692.04 | 0 | 2008_09_17 | 45.2735 | Bituminous Mix | -93.7314 | SPWEB440F, PG 64-34; sent to Maplewood Lab for TSR test. DURING PAVING | Maplewood Lab | 03/10/2010 | B | 6.5 | 149.1 | 101.3 | 20.8 | 10 | 2.8 | 29
0308BM012 | 3-D-2008 | 3 | 111692.04 | 0 | 2008_09_17 | 45.2735 | Bituminous Mix | -93.7314 | SPWEB440F, PG 64-34; sent to Maplewood Lab for TSR test. DURING PAVING | Maplewood Lab | 03/10/2010 | B | 6.5 | 149.1 | 101.3 | 20.9 | 5 | 2.1 | 31.2
0308BM012 | 3-D-2008 | 3 | 111692.04 | 0 | 2008_09_17 | 45.2735 | Bituminous Mix | -93.7314 | SPWEB440F, PG 64-34; sent to Maplewood Lab for TSR test. DURING PAVING | Maplewood Lab | 03/10/2010 | B | 6.5 | 149.1 | 101.3 | 20.8 | 1 | 1.1 | 34.1
0308BM012 | 3-D-2008 | 3 | 111692.04 | 0 | 2008_09_17 | 45.2735 | Bituminous Mix | -93.7314 | SPWEB440F, PG 64-34; sent to Maplewood Lab for TSR test. DURING PAVING | Maplewood Lab | 03/10/2010 | B | 6.5 | 149.1 | 101.3 | 20.8 | 0.5 | 0.9 | 33.4
0308BM012 | 3-D-2008 | 3 | 111692.04 | 0 | 2008_09_17 | 45.2735 | Bituminous Mix | -93.7314 | SPWEB440F, PG 64-34; sent to Maplewood Lab for TSR test. DURING PAVING | Maplewood Lab | 03/10/2010 | B | 6.5 | 149.1 | 101.3 | 20.8 | 0.1 | 0.5 | 29.4
0308BM012 | 3-D-2008 | 3 | 111692.04 | 0 | 2008_09_17 | 45.2735 | Bituminous Mix | -93.7314 | SPWEB440F, PG 64-34; sent to Maplewood Lab for TSR test. DURING PAVING | Maplewood Lab | 03/10/2010 | B | 6.5 | 149.1 | 101.3 | 37.8 | 25 | 1.3 | 26.3
0308BM012 | 3-D-2008 | 3 | 111692.04 | 0 | 2008_09_17 | 45.2735 | Bituminous Mix | -93.7314 | SPWEB440F, PG 64-34; sent to Maplewood Lab for TSR test. DURING PAVING | Maplewood Lab | 03/10/2010 | B | 6.5 | 149.1 | 101.3 | 39.4 | 10 | 0.8 | 27.6
0308BM012 | 3-D-2008 | 3 | 111692.04 | 0 | 2008_09_17 | 45.2735 | Bituminous Mix | -93.7314 | SPWEB440F, PG 64-34; sent to Maplewood Lab for TSR test. DURING PAVING | Maplewood Lab | 03/10/2010 | B | 6.5 | 149.1 | 101.3 | 38.3 | 5 | 0.6 | 28.5
0308BM012 | 3-D-2008 | 3 | 111692.04 | 0 | 2008_09_17 | 45.2735 | Bituminous Mix | -93.7314 | SPWEB440F, PG 64-34; sent to Maplewood Lab for TSR test. DURING PAVING | Maplewood Lab | 03/10/2010 | B | 6.5 | 149.1 | 101.3 | 37.8 | 1 | 0.3 | 25.9
0308BM012 | 3-D-2008 | 3 | 111692.04 | 0 | 2008_09_17 | 45.2735 | Bituminous Mix | -93.7314 | SPWEB440F, PG 64-34; sent to Maplewood Lab for TSR test. DURING PAVING | Maplewood Lab | 03/10/2010 | B | 6.5 | 149.1 | 101.3 | 37.9 | 0.5 | 0.3 | 24.6
0308BM012 | 3-D-2008 | 3 | 111692.04 | 0 | 2008_09_17 | 45.2735 | Bituminous Mix | -93.7314 | SPWEB440F, PG 64-34; sent to Maplewood Lab for TSR test. DURING PAVING | Maplewood Lab | 03/10/2010 | B | 6.5 | 149.1 | 101.3 | 37.6 | 0.1 | 0.2 | 19.8
0308BM012 | 3-D-2008 | 3 | 111692.04 | 0 | 2008_09_17 | 45.2735 | Bituminous Mix | -93.7314 | SPWEB440F, PG 64-34; sent to Maplewood Lab for TSR test. DURING PAVING | Maplewood Lab | 03/11/2010 | B | 6.5 | 149.1 | 101.3 | 54 | 25 | 0.6 | 20.1
0308BM012 | 3-D-2008 | 3 | 111692.04 | 0 | 2008_09_17 | 45.2735 | Bituminous Mix | -93.7314 | SPWEB440F, PG 64-34; sent to Maplewood Lab for TSR test. DURING PAVING | Maplewood Lab | 03/11/2010 | B | 6.5 | 149.1 | 101.3 | 54.5 | 10 | 0.3 | 21
0308BM012 | 3-D-2008 | 3 | 111692.04 | 0 | 2008_09_17 | 45.2735 | Bituminous Mix | -93.7314 | SPWEB440F, PG 64-34; sent to Maplewood Lab for TSR test. DURING PAVING | Maplewood Lab | 03/11/2010 | B | 6.5 | 149.1 | 101.3 | 54.8 | 5 | 0.2 | 18.6
0308BM012 | 3-D-2008 | 3 | 111692.04 | 0 | 2008_09_17 | 45.2735 | Bituminous Mix | -93.7314 | SPWEB440F, PG 64-34; sent to Maplewood Lab for TSR test. DURING PAVING | Maplewood Lab | 03/11/2010 | B | 6.5 | 149.1 | 101.3 | 54.8 | 1 | 0.2 | 16.9
0308BM012 | 3-D-2008 | 3 | 111692.04 | 0 | 2008_09_17 | 45.2735 | Bituminous Mix | -93.7314 | SPWEB440F, PG 64-34; sent to Maplewood Lab for TSR test. DURING PAVING | Maplewood Lab | 03/11/2010 | B | 6.5 | 149.1 | 101.3 | 54.7 | 0.5 | 0.2 | 15.7
0308BM012 | 3-D-2008 | 3 | 111692.04 | 0 | 2008_09_17 | 45.2735 | Bituminous Mix | -93.7314 | SPWEB440F, PG 64-34; sent to Maplewood Lab for TSR test. DURING PAVING | Maplewood Lab | 03/11/2010 | B | 6.5 | 149.1 | 101.3 | 54.2 | 0.1 | 0.1 | 12.7
0308BM012 | 3-D-2008 | 3 | 111692.04 | 0 | 2008_09_17 | 45.2735 | Bituminous Mix | -93.7314 | SPWEB440F, PG 64-34; sent to Maplewood Lab for TSR test. DURING PAVING | Maplewood Lab | 03/08/2010 | C | 6.6 | 149.4 | 101.3 | -9.2 | 25 | 22.5 | 8.8
0308BM012 | 3-D-2008 | 3 | 111692.04 | 0 | 2008_09_17 | 45.2735 | Bituminous Mix | -93.7314 | SPWEB440F, PG 64-34; sent to Maplewood Lab for TSR test. DURING PAVING | Maplewood Lab | 03/08/2010 | C | 6.6 | 149.4 | 101.3 | -10.1 | 10 | 21.6 | 10.1
0308BM012 | 3-D-2008 | 3 | 111692.04 | 0 | 2008_09_17 | 45.2735 | Bituminous Mix | -93.7314 | SPWEB440F, PG 64-34; sent to Maplewood Lab for TSR test. DURING PAVING | Maplewood Lab | 03/08/2010 | C | 6.6 | 149.4 | 101.3 | -9.7 | 5 | 20.2 | 11.8
0308BM012 | 3-D-2008 | 3 | 111692.04 | 0 | 2008_09_17 | 45.2735 | Bituminous Mix | -93.7314 | SPWEB440F, PG 64-34; sent to Maplewood Lab for TSR test. DURING PAVING | Maplewood Lab | 03/08/2010 | C | 6.6 | 149.4 | 101.3 | -9.6 | 1 | 16.6 | 14.7
0308BM012 | 3-D-2008 | 3 | 111692.04 | 0 | 2008_09_17 | 45.2735 | Bituminous Mix | -93.7314 | SPWEB440F, PG 64-34; sent to Maplewood Lab for TSR test. DURING PAVING | Maplewood Lab | 03/08/2010 | C | 6.6 | 149.4 | 101.3 | -9.8 | 0.5 | 15.2 | 15.9
0308BM012 | 3-D-2008 | 3 | 111692.04 | 0 | 2008_09_17 | 45.2735 | Bituminous Mix | -93.7314 | SPWEB440F, PG 64-34; sent to Maplewood Lab for TSR test. DURING PAVING | Maplewood Lab | 03/10/2010 | F | 6.6 | 149.6 | 101.3 | 37.7 | 0.1 | 0.2 | 19.3
0308BM012 | 3-D-2008 | 3 | 111692.04 | 0 | 2008_09_17 | 45.2735 | Bituminous Mix | -93.7314 | SPWEB440F, PG 64-34; sent to Maplewood Lab for TSR test. DURING PAVING | Maplewood Lab | 03/11/2010 | F | 6.6 | 149.6 | 101.3 | 54.1 | 25 | 0.6 | 18.6
0308BM012 | 3-D-2008 | 3 | 111692.04 | 0 | 2008_09_17 | 45.2735 | Bituminous Mix | -93.7314 | SPWEB440F, PG 64-34; sent to Maplewood Lab for TSR test. DURING PAVING | Maplewood Lab | 03/11/2010 | F | 6.6 | 149.6 | 101.3 | 54.4 | 10 | 0.4 | 19.2
0308BM012 | 3-D-2008 | 3 | 111692.04 | 0 | 2008_09_17 | 45.2735 | Bituminous Mix | -93.7314 | SPWEB440F, PG 64-34; sent to Maplewood Lab for TSR test. DURING PAVING | Maplewood Lab | 03/11/2010 | F | 6.6 | 149.6 | 101.3 | 54.7 | 5 | 0.3 | 17.2
0308BM012 | 3-D-2008 | 3 | 111692.04 | 0 | 2008_09_17 | 45.2735 | Bituminous Mix | -93.7314 | SPWEB440F, PG 64-34; sent to Maplewood Lab for TSR test. DURING PAVING | Maplewood Lab | 03/11/2010 | F | 6.6 | 149.6 | 101.3 | 54.7 | 1 | 0.2 | 16.1
0308BM012 | 3-D-2008 | 3 | 111692.04 | 0 | 2008_09_17 | 45.2735 | Bituminous Mix | -93.7314 | SPWEB440F, PG 64-34; sent to Maplewood Lab for TSR test. DURING PAVING | Maplewood Lab | 03/11/2010 | F | 6.6 | 149.6 | 101.3 | 54.6 | 0.5 | 0.2 | 15.3
0308BM012 | 3-D-2008 | 3 | 111692.04 | 0 | 2008_09_17 | 45.2735 | Bituminous Mix | -93.7314 | SPWEB440F, PG 64-34; sent to Maplewood Lab for TSR test. DURING PAVING | Maplewood Lab | 03/11/2010 | F | 6.6 | 149.6 | 101.3 | 54 | 0.1 | 0.2 | 13.3
0308BM012 | 3-D-2008 | 3 | 111692.04 | 0 | 2008_09_17 | 45.2735 | Bituminous Mix | -93.7314 | SPWEB440F, PG 64-34; sent to Maplewood Lab for TSR test. DURING PAVING | Maplewood Lab | 03/05/2010 | B | 6.5 | 149.1 | 101.3 | -9.9 | 25 | 19.1 | -7
0308BM012 | 3-D-2008 | 3 | 111692.04 | 0 | 2008_09_17 | 45.2735 | Bituminous Mix | -93.7314 | SPWEB440F, PG 64-34; sent to Maplewood Lab for TSR test. DURING PAVING | Maplewood Lab | 03/05/2010 | B | 6.5 | 149.1 | 101.3 | -11.3 | 10 | 20.9 | 12.4
0308BM012 | 3-D-2008 | 3 | 111692.04 | 0 | 2008_09_17 | 45.2735 | Bituminous Mix | -93.7314 | SPWEB440F, PG 64-34; sent to Maplewood Lab for TSR test. DURING PAVING | Maplewood Lab | 03/05/2010 | B | 6.5 | 149.1 | 101.3 | -9.5 | 5 | 18.8 | 13
0308BM012 | 3-D-2008 | 3 | 111692.04 | 0 | 2008_09_17 | 45.2735 | Bituminous Mix | -93.7314 | SPWEB440F, PG 64-34; sent to Maplewood Lab for TSR test. DURING PAVING | Maplewood Lab | 03/10/2010 | C | 6.6 | 149.4 | 101.3 | 20.9 | 1 | 1.2 | 33.2
0308BM012 | 3-D-2008 | 3 | 111692.04 | 0 | 2008_09_17 | 45.2735 | Bituminous Mix | -93.7314 | SPWEB440F, PG 64-34; sent to Maplewood Lab for TSR test. DURING PAVING | Maplewood Lab | 03/10/2010 | C | 6.6 | 149.4 | 101.3 | 20.8 | 0.5 | 0.9 | 33.3
0308BM012 | 3-D-2008 | 3 | 111692.04 | 0 | 2008_09_17 | 45.2735 | Bituminous Mix | -93.7314 | SPWEB440F, PG 64-34; sent to Maplewood Lab for TSR test. DURING PAVING | Maplewood Lab | 03/10/2010 | C | 6.6 | 149.4 | 101.3 | 20.9 | 0.1 | 0.5 | 29.9
0308BM012 | 3-D-2008 | 3 | 111692.04 | 0 | 2008_09_17 | 45.2735 | Bituminous Mix | -93.7314 | SPWEB440F, PG 64-34; sent to Maplewood Lab for TSR test. DURING PAVING | Maplewood Lab | 03/10/2010 | C | 6.6 | 149.4 | 101.3 | 36.1 | 25 | 1.3 | 25.7
0308BM012 | 3-D-2008 | 3 | 111692.04 | 0 | 2008_09_17 | 45.2735 | Bituminous Mix | -93.7314 | SPWEB440F, PG 64-34; sent to Maplewood Lab for TSR test. DURING PAVING | Maplewood Lab | 03/10/2010 | C | 6.6 | 149.4 | 101.3 | 35.9 | 10 | 0.8 | 27.7
0308BM012 | 3-D-2008 | 3 | 111692.04 | 0 | 2008_09_17 | 45.2735 | Bituminous Mix | -93.7314 | SPWEB440F, PG 64-34; sent to Maplewood Lab for TSR test. DURING PAVING | Maplewood Lab | 03/10/2010 | C | 6.6 | 149.4 | 101.3 | 37.1 | 5 | 0.6 | 27.6
0308BM012 | 3-D-2008 | 3 | 111692.04 | 0 | 2008_09_17 | 45.2735 | Bituminous Mix | -93.7314 | SPWEB440F, PG 64-34; sent to Maplewood Lab for TSR test. DURING PAVING | Maplewood Lab | 03/10/2010 | C | 6.6 | 149.4 | 101.3 | 38 | 1 | 0.3 | 24.7
0308BM012 | 3-D-2008 | 3 | 111692.04 | 0 | 2008_09_17 | 45.2735 | Bituminous Mix | -93.7314 | SPWEB440F, PG 64-34; sent to Maplewood Lab for TSR test. DURING PAVING | Maplewood Lab | 03/10/2010 | C | 6.6 | 149.4 | 101.3 | 37.9 | 0.5 | 0.3 | 23.2
0308BM012 | 3-D-2008 | 3 | 111692.04 | 0 | 2008_09_17 | 45.2735 | Bituminous Mix | -93.7314 | SPWEB440F, PG 64-34; sent to Maplewood Lab for TSR test. DURING PAVING | Maplewood Lab | 03/10/2010 | C | 6.6 | 149.4 | 101.3 | 37.4 | 0.1 | 0.2 | 19
0308BM012 | 3-D-2008 | 3 | 111692.04 | 0 | 2008_09_17 | 45.2735 | Bituminous Mix | -93.7314 | SPWEB440F, PG 64-34; sent to Maplewood Lab for TSR test. DURING PAVING | Maplewood Lab | 03/11/2010 | C | 6.6 | 149.4 | 101.3 | 54.1 | 25 | 0.6 | 21.6
0308BM012 | 3-D-2008 | 3 | 111692.04 | 0 | 2008_09_17 | 45.2735 | Bituminous Mix | -93.7314 | SPWEB440F, PG 64-34; sent to Maplewood Lab for TSR test. DURING PAVING | Maplewood Lab | 03/11/2010 | C | 6.6 | 149.4 | 101.3 | 54.4 | 10 | 0.4 | 20.5
0308BM012 | 3-D-2008 | 3 | 111692.04 | 0 | 2008_09_17 | 45.2735 | Bituminous Mix | -93.7314 | SPWEB440F, PG 64-34; sent to Maplewood Lab for TSR test. DURING PAVING | Maplewood Lab | 03/11/2010 | C | 6.6 | 149.4 | 101.3 | 54.6 | 5 | 0.3 | 17.3
0308BM012 | 3-D-2008 | 3 | 111692.04 | 0 | 2008_09_17 | 45.2735 | Bituminous Mix | -93.7314 | SPWEB440F, PG 64-34; sent to Maplewood Lab for TSR test. DURING PAVING | Maplewood Lab | 03/11/2010 | C | 6.6 | 149.4 | 101.3 | 54.7 | 1 | 0.2 | 15.9
0308BM012 | 3-D-2008 | 3 | 111692.04 | 0 | 2008_09_17 | 45.2735 | Bituminous Mix | -93.7314 | SPWEB440F, PG 64-34; sent to Maplewood Lab for TSR test. DURING PAVING | Maplewood Lab | 03/11/2010 | C | 6.6 | 149.4 | 101.3 | 54.5 | 0.5 | 0.2 | 15.4
0308BM012 | 3-D-2008 | 3 | 111692.04 | 0 | 2008_09_17 | 45.2735 | Bituminous Mix | -93.7314 | SPWEB440F, PG 64-34; sent to Maplewood Lab for TSR test. DURING PAVING | Maplewood Lab | 03/11/2010 | C | 6.6 | 149.4 | 101.3 | 54.1 | 0.1 | 0.2 | 13.2
0308BM012 | 3-D-2008 | 3 | 111692.04 | 0 | 2008_09_17 | 45.2735 | Bituminous Mix | -93.7314 | SPWEB440F, PG 64-34; sent to Maplewood Lab for TSR test. DURING PAVING | Maplewood Lab | 03/05/2010 | D | 6.4 | 148.4 | 101.3 | -9.2 | 25 | 24.3 | 8.9
0308BM012 | 3-D-2008 | 3 | 111692.04 | 0 | 2008_09_17 | 45.2735 | Bituminous Mix | -93.7314 | SPWEB440F, PG 64-34; sent to Maplewood Lab for TSR test. DURING PAVING | Maplewood Lab | 03/05/2010 | D | 6.4 | 148.4 | 101.3 | -10.7 | 10 | 22.9 | 10.5
0308BM012 | 3-D-2008 | 3 | 111692.04 | 0 | 2008_09_17 | 45.2735 | Bituminous Mix | -93.7314 | SPWEB440F, PG 64-34; sent to Maplewood Lab for TSR test. DURING PAVING | Maplewood Lab | 03/05/2010 | D | 6.4 | 148.4 | 101.3 | -12 | 5 | 21.3 | 11.4
0308BM012 | 3-D-2008 | 3 | 111692.04 | 0 | 2008_09_17 | 45.2735 | Bituminous Mix | -93.7314 | SPWEB440F, PG 64-34; sent to Maplewood Lab for TSR test. DURING PAVING | Maplewood Lab | 03/05/2010 | D | 6.4 | 148.4 | 101.3 | -9.9 | 1 | 17.5 | 14
0308BM012 | 3-D-2008 | 3 | 111692.04 | 0 | 2008_09_17 | 45.2735 | Bituminous Mix | -93.7314 | SPWEB440F, PG 64-34; sent to Maplewood Lab for TSR test. DURING PAVING | Maplewood Lab | 03/05/2010 | D | 6.4 | 148.4 | 101.3 | -10.9 | 0.5 | 16 | 15.2
0308BM012 | 3-D-2008 | 3 | 111692.04 | 0 | 2008_09_17 | 45.2735 | Bituminous Mix | -93.7314 | SPWEB440F, PG 64-34; sent to Maplewood Lab for TSR test. DURING PAVING | Maplewood Lab | 03/05/2010 | D | 6.4 | 148.4 | 101.3 | -9.8 | 0.1 | 12.7 | 18.9
0308BM012 | 3-D-2008 | 3 | 111692.04 | 0 | 2008_09_17 | 45.2735 | Bituminous Mix | -93.7314 | SPWEB440F, PG 64-34; sent to Maplewood Lab for TSR test. DURING PAVING | Maplewood Lab | 03/09/2010 | D | 6.4 | 148.4 | 101.3 | 4.1 | 25 | 13.4 | 16
0308BM012 | 3-D-2008 | 3 | 111692.04 | 0 | 2008_09_17 | 45.2735 | Bituminous Mix | -93.7314 | SPWEB440F, PG 64-34; sent to Maplewood Lab for TSR test. DURING PAVING | Maplewood Lab | 03/11/2010 | D | 6.4 | 148.4 | 101.3 | 54.1 | 0.1 | 0.1 | 14.1
0308BM012 | 3-D-2008 | 3 | 111692.04 | 0 | 2008_09_17 | 45.2735 | Bituminous Mix | -93.7314 | SPWEB440F, PG 64-34; sent to Maplewood Lab for TSR test. DURING PAVING | Maplewood Lab | 03/05/2010 | E | 6.6 | 150.4 | 101.3 | -11.1 | 25 | 26.7 | -19.6
0308BM012 | 3-D-2008 | 3 | 111692.04 | 0 | 2008_09_17 | 45.2735 | Bituminous Mix | -93.7314 | SPWEB440F, PG 64-34; sent to Maplewood Lab for TSR test. DURING PAVING | Maplewood Lab | 03/05/2010 | E | 6.6 | 150.4 | 101.3 | -8.9 | 10 | 21.2 | 10.1
0308BM012 | 3-D-2008 | 3 | 111692.04 | 0 | 2008_09_17 | 45.2735 | Bituminous Mix | -93.7314 | SPWEB440F, PG 64-34; sent to Maplewood Lab for TSR test. DURING PAVING | Maplewood Lab | 03/05/2010 | E | 6.6 | 150.4 | 101.3 | -9.9 | 5 | 19.9 | 10.8
0308BM012 | 3-D-2008 | 3 | 111692.04 | 0 | 2008_09_17 | 45.2735 | Bituminous Mix | -93.7314 | SPWEB440F, PG 64-34; sent to Maplewood Lab for TSR test. DURING PAVING | Maplewood Lab | 03/05/2010 | E | 6.6 | 150.4 | 101.3 | -11.7 | 1 | 16.6 | 13
0308BM012 | 3-D-2008 | 3 | 111692.04 | 0 | 2008_09_17 | 45.2735 | Bituminous Mix | -93.7314 | SPWEB440F, PG 64-34; sent to Maplewood Lab for TSR test. DURING PAVING | Maplewood Lab | 03/05/2010 | E | 6.6 | 150.4 | 101.3 | -9.7 | 0.5 | 15.2 | 14.1
0308BM012 | 3-D-2008 | 3 | 111692.04 | 0 | 2008_09_17 | 45.2735 | Bituminous Mix | -93.7314 | SPWEB440F, PG 64-34; sent to Maplewood Lab for TSR test. DURING PAVING | Maplewood Lab | 03/05/2010 | E | 6.6 | 150.4 | 101.3 | -9.9 | 0.1 | 12.1 | 14.8
0308BM012 | 3-D-2008 | 3 | 111692.04 | 0 | 2008_09_17 | 45.2735 | Bituminous Mix | -93.7314 | SPWEB440F, PG 64-34; sent to Maplewood Lab for TSR test. DURING PAVING | Maplewood Lab | 03/09/2010 | E | 6.6 | 150.4 | 101.3 | 4.9 | 25 | 9.1 | 17.3
0308BM012 | 3-D-2008 | 3 | 111692.04 | 0 | 2008_09_17 | 45.2735 | Bituminous Mix | -93.7314 | SPWEB440F, PG 64-34; sent to Maplewood Lab for TSR test. DURING PAVING | Maplewood Lab | 03/09/2010 | E | 6.6 | 150.4 | 101.3 | 4.5 | 10 | 7.7 | 19.6
0308BM012 | 3-D-2008 | 3 | 111692.04 | 0 | 2008_09_17 | 45.2735 | Bituminous Mix | -93.7314 | SPWEB440F, PG 64-34; sent to Maplewood Lab for TSR test. DURING PAVING | Maplewood Lab | 03/09/2010 | E | 6.6 | 150.4 | 101.3 | 4.6 | 5 | 6.7 | 21.6
0308BM012 | 3-D-2008 | 3 | 111692.04 | 0 | 2008_09_17 | 45.2735 | Bituminous Mix | -93.7314 | SPWEB440F, PG 64-34; sent to Maplewood Lab for TSR test. DURING PAVING | Maplewood Lab | 03/09/2010 | E | 6.6 | 150.4 | 101.3 | 4.8 | 1 | 4.5 | 26
0308BM012 | 3-D-2008 | 3 | 111692.04 | 0 | 2008_09_17 | 45.2735 | Bituminous Mix | -93.7314 | SPWEB440F, PG 64-34; sent to Maplewood Lab for TSR test. DURING PAVING | Maplewood Lab | 03/09/2010 | E | 6.6 | 150.4 | 101.3 | 4.5 | 0.5 | 3.8 | 27.4
0308BM012 | 3-D-2008 | 3 | 111692.04 | 0 | 2008_09_17 | 45.2735 | Bituminous Mix | -93.7314 | SPWEB440F, PG 64-34; sent to Maplewood Lab for TSR test. DURING PAVING | Maplewood Lab | 03/09/2010 | E | 6.6 | 150.4 | 101.3 | 4.5 | 0.1 | 2.6 | 29.7
0308BM012 | 3-D-2008 | 3 | 111692.04 | 0 | 2008_09_17 | 45.2735 | Bituminous Mix | -93.7314 | SPWEB440F, PG 64-34; sent to Maplewood Lab for TSR test. DURING PAVING | Maplewood Lab | 03/10/2010 | E | 6.6 | 150.4 | 101.3 | 21.4 | 25 | 3.8 | 25.3
0308BM012 | 3-D-2008 | 3 | 111692.04 | 0 | 2008_09_17 | 45.2735 | Bituminous Mix | -93.7314 | SPWEB440F, PG 64-34; sent to Maplewood Lab for TSR test. DURING PAVING | Maplewood Lab | 03/10/2010 | E | 6.6 | 150.4 | 101.3 | 21.4 | 10 | 2.8 | 27.7
0308BM012 | 3-D-2008 | 3 | 111692.04 | 0 | 2008_09_17 | 45.2735 | Bituminous Mix | -93.7314 | SPWEB440F, PG 64-34; sent to Maplewood Lab for TSR test. DURING PAVING | Maplewood Lab | 03/10/2010 | E | 6.6 | 150.4 | 101.3 | 21.4 | 5 | 2.2 | 29.3
0308BM012 | 3-D-2008 | 3 | 111692.04 | 0 | 2008_09_17 | 45.2735 | Bituminous Mix | -93.7314 | SPWEB440F, PG 64-34; sent to Maplewood Lab for TSR test. DURING PAVING | Maplewood Lab | 03/10/2010 | E | 6.6 | 150.4 | 101.3 | 21.4 | 1 | 1.3 | 31.4
0308BM012 | 3-D-2008 | 3 | 111692.04 | 0 | 2008_09_17 | 45.2735 | Bituminous Mix | -93.7314 | SPWEB440F, PG 64-34; sent to Maplewood Lab for TSR test. DURING PAVING | Maplewood Lab | 03/10/2010 | E | 6.6 | 150.4 | 101.3 | 21.4 | 0.5 | 1 | 31.7
0308BM012 | 3-D-2008 | 3 | 111692.04 | 0 | 2008_09_17 | 45.2735 | Bituminous Mix | -93.7314 | SPWEB440F, PG 64-34; sent to Maplewood Lab for TSR test. DURING PAVING | Maplewood Lab | 03/10/2010 | E | 6.6 | 150.4 | 101.3 | 21.5 | 0.1 | 0.6 | 29.2
0308BM012 | 3-D-2008 | 3 | 111692.04 | 0 | 2008_09_17 | 45.2735 | Bituminous Mix | -93.7314 | SPWEB440F, PG 64-34; sent to Maplewood Lab for TSR test. DURING PAVING | Maplewood Lab | 03/10/2010 | E | 6.6 | 150.4 | 101.3 | 36.8 | 25 | 1.4 | 26.4
0308BM012 | 3-D-2008 | 3 | 111692.04 | 0 | 2008_09_17 | 45.2735 | Bituminous Mix | -93.7314 | SPWEB440F, PG 64-34; sent to Maplewood Lab for TSR test. DURING PAVING | Maplewood Lab | 03/10/2010 | E | 6.6 | 150.4 | 101.3 | 36.8 | 10 | 0.9 | 27.1
0308BM012 | 3-D-2008 | 3 | 111692.04 | 0 | 2008_09_17 | 45.2735 | Bituminous Mix | -93.7314 | SPWEB440F, PG 64-34; sent to Maplewood Lab for TSR test. DURING PAVING | Maplewood Lab | 03/10/2010 | E | 6.6 | 150.4 | 101.3 | 37.2 | 5 | 0.6 | 27.7
0308BM012 | 3-D-2008 | 3 | 111692.04 | 0 | 2008_09_17 | 45.2735 | Bituminous Mix | -93.7314 | SPWEB440F, PG 64-34; sent to Maplewood Lab for TSR test. DURING PAVING | Maplewood Lab | 03/10/2010 | E | 6.6 | 150.4 | 101.3 | 37.6 | 1 | 0.4 | 25.1
0308BM012 | 3-D-2008 | 3 | 111692.04 | 0 | 2008_09_17 | 45.2735 | Bituminous Mix | -93.7314 | SPWEB440F, PG 64-34; sent to Maplewood Lab for TSR test. DURING PAVING | Maplewood Lab | 03/10/2010 | E | 6.6 | 150.4 | 101.3 | 37.8 | 0.5 | 0.3 | 24.2
0308BM012 | 3-D-2008 | 3 | 111692.04 | 0 | 2008_09_17 | 45.2735 | Bituminous Mix | -93.7314 | SPWEB440F, PG 64-34; sent to Maplewood Lab for TSR test. DURING PAVING | Maplewood Lab | 03/10/2010 | E | 6.6 | 150.4 | 101.3 | 37.3 | 0.1 | 0.2 | 19.8
0308BM012 | 3-D-2008 | 3 | 111692.04 | 0 | 2008_09_17 | 45.2735 | Bituminous Mix | -93.7314 | SPWEB440F, PG 64-34; sent to Maplewood Lab for TSR test. DURING PAVING | Maplewood Lab | 03/11/2010 | E | 6.6 | 150.4 | 101.3 | 54.1 | 25 | 0.6 | 20.9
0308BM012 | 3-D-2008 | 3 | 111692.04 | 0 | 2008_09_17 | 45.2735 | Bituminous Mix | -93.7314 | SPWEB440F, PG 64-34; sent to Maplewood Lab for TSR test. DURING PAVING | Maplewood Lab | 03/11/2010 | E | 6.6 | 150.4 | 101.3 | 54.2 | 10 | 0.4 | 21.2
0308BM012 | 3-D-2008 | 3 | 111692.04 | 0 | 2008_09_17 | 45.2735 | Bituminous Mix | -93.7314 | SPWEB440F, PG 64-34; sent to Maplewood Lab for TSR test. DURING PAVING | Maplewood Lab | 03/11/2010 | E | 6.6 | 150.4 | 101.3 | 54.3 | 5 | 0.3 | 18.7
0308BM012 | 3-D-2008 | 3 | 111692.04 | 0 | 2008_09_17 | 45.2735 | Bituminous Mix | -93.7314 | SPWEB440F, PG 64-34; sent to Maplewood Lab for TSR test. DURING PAVING | Maplewood Lab | 03/11/2010 | E | 6.6 | 150.4 | 101.3 | 54.4 | 1 | 0.2 | 16.8
0308BM012 | 3-D-2008 | 3 | 111692.04 | 0 | 2008_09_17 | 45.2735 | Bituminous Mix | -93.7314 | SPWEB440F, PG 64-34; sent to Maplewood Lab for TSR test. DURING PAVING | Maplewood Lab | 03/11/2010 | E | 6.6 | 150.4 | 101.3 | 54.3 | 0.5 | 0.2 | 16.2
0308BM012 | 3-D-2008 | 3 | 111692.04 | 0 | 2008_09_17 | 45.2735 | Bituminous Mix | -93.7314 | SPWEB440F, PG 64-34; sent to Maplewood Lab for TSR test. DURING PAVING | Maplewood Lab | 03/11/2010 | E | 6.6 | 150.4 | 101.3 | 53.8 | 0.1 | 0.2 | 14.3
0308BM012 | 3-D-2008 | 3 | 111692.04 | 0 | 2008_09_17 | 45.2735 | Bituminous Mix | -93.7314 | SPWEB440F, PG 64-34; sent to Maplewood Lab for TSR test. DURING PAVING | Maplewood Lab | 03/08/2010 | F | 6.6 | 149.6 | 101.3 | -10.2 | 25 | 20.7 | 9.7
0399BM001 | 3-D-1990 | 3 | 111692.04 | 0 | 2001_06_01 | 45.2735 | Bituminous Mix | -93.7314 | mnroad_id assumed - sent to ASU June 2001 (plant mix). | Arizona State University | 10/01/1999 | 2 | 6.4 | 150 | 100 | 54.4 | 0.5 | 0.2 | 31.8
0399BM001 | 3-D-1990 | 3 | 111692.04 | 0 | 2001_06_01 | 45.2735 | Bituminous Mix | -93.7314 | mnroad_id assumed - sent to ASU June 2001 (plant mix). | Arizona State University | 10/01/1999 | 2 | 6.4 | 150 | 100 | 54.4 | 0.1 | 0.2 | 41.7
0399BM001 | 3-D-1990 | 3 | 111692.04 | 0 | 2001_06_01 | 45.2735 | Bituminous Mix | -93.7314 | mnroad_id assumed - sent to ASU June 2001 (plant mix). | Arizona State University | 10/01/1999 | 1 | 6.2 | 150 | 100 | 4.4 | 0.5 | 11.1 | 17.8
0399BM001 | 3-D-1990 | 3 | 111692.04 | 0 | 2001_06_01 | 45.2735 | Bituminous Mix | -93.7314 | mnroad_id assumed - sent to ASU June 2001 (plant mix). | Arizona State University | 10/01/1999 | 1 | 6.2 | 150 | 100 | 4.4 | 0.1 | 8.6 | 22.8
0399BM001 | 3-D-1990 | 3 | 111692.04 | 0 | 2001_06_01 | 45.2735 | Bituminous Mix | -93.7314 | mnroad_id assumed - sent to ASU June 2001 (plant mix). | Arizona State University | 10/01/1999 | 1 | 6.2 | 150 | 100 | 21.1 | 25 | 8.1 | 18.3
0399BM001 | 3-D-1990 | 3 | 111692.04 | 0 | 2001_06_01 | 45.2735 | Bituminous Mix | -93.7314 | mnroad_id assumed - sent to ASU June 2001 (plant mix). | Arizona State University | 10/01/1999 | 1 | 6.2 | 150 | 100 | 21.1 | 10 | 6.7 | 23.4
0399BM001 | 3-D-1990 | 3 | 111692.04 | 0 | 2001_06_01 | 45.2735 | Bituminous Mix | -93.7314 | mnroad_id assumed - sent to ASU June 2001 (plant mix). | Arizona State University | 10/01/1999 | 1 | 6.2 | 150 | 100 | 21.1 | 5 | 5.8 | 25.7
0399BM001 | 3-D-1990 | 3 | 111692.04 | 0 | 2001_06_01 | 45.2735 | Bituminous Mix | -93.7314 | mnroad_id assumed - sent to ASU June 2001 (plant mix). | Arizona State University | 10/01/1999 | 1 | 6.2 | 150 | 100 | 21.1 | 1 | 3.9 | 33.3
0399BM001 | 3-D-1990 | 3 | 111692.04 | 0 | 2001_06_01 | 45.2735 | Bituminous Mix | -93.7314 | mnroad_id assumed - sent to ASU June 2001 (plant mix). | Arizona State University | 10/01/1999 | 1 | 6.2 | 150 | 100 | -10 | 25 | 18.5 | 6.3
0399BM001 | 3-D-1990 | 3 | 111692.04 | 0 | 2001_06_01 | 45.2735 | Bituminous Mix | -93.7314 | mnroad_id assumed - sent to ASU June 2001 (plant mix). | Arizona State University | 10/01/1999 | 1 | 6.2 | 150 | 100 | -10 | 10 | 17.9 | 8.2
0399BM001 | 3-D-1990 | 3 | 111692.04 | 0 | 2001_06_01 | 45.2735 | Bituminous Mix | -93.7314 | mnroad_id assumed - sent to ASU June 2001 (plant mix). | Arizona State University | 10/01/1999 | 1 | 6.2 | 150 | 100 | -10 | 5 | 17 | 8.5
0399BM001 | 3-D-1990 | 3 | 111692.04 | 0 | 2001_06_01 | 45.2735 | Bituminous Mix | -93.7314 | mnroad_id assumed - sent to ASU June 2001 (plant mix). | Arizona State University | 10/01/1999 | 1 | 6.2 | 150 | 100 | -10 | 1 | 15 | 10.4
0399BM001 | 3-D-1990 | 3 | 111692.04 | 0 | 2001_06_01 | 45.2735 | Bituminous Mix | -93.7314 | mnroad_id assumed - sent to ASU June 2001 (plant mix). | Arizona State University | 10/01/1999 | 1 | 6.2 | 150 | 100 | -10 | 0.5 | 14.1 | 11.5
0399BM001 | 3-D-1990 | 3 | 111692.04 | 0 | 2001_06_01 | 45.2735 | Bituminous Mix | -93.7314 | mnroad_id assumed - sent to ASU June 2001 (plant mix). | Arizona State University | 10/01/1999 | 1 | 6.2 | 150 | 100 | -10 | 0.1 | 12.4 | 11.7
0399BM001 | 3-D-1990 | 3 | 111692.04 | 0 | 2001_06_01 | 45.2735 | Bituminous Mix | -93.7314 | mnroad_id assumed - sent to ASU June 2001 (plant mix). | Arizona State University | 10/01/1999 | 1 | 6.2 | 150 | 100 | 4.4 | 25 | 17.8 | 9.3
0399BM001 | 3-D-1990 | 3 | 111692.04 | 0 | 2001_06_01 | 45.2735 | Bituminous Mix | -93.7314 | mnroad_id assumed - sent to ASU June 2001 (plant mix). | Arizona State University | 10/01/1999 | 1 | 6.2 | 150 | 100 | 4.4 | 10 | 16.3 | 11.4
0399BM001 | 3-D-1990 | 3 | 111692.04 | 0 | 2001_06_01 | 45.2735 | Bituminous Mix | -93.7314 | mnroad_id assumed - sent to ASU June 2001 (plant mix). | Arizona State University | 10/01/1999 | 1 | 6.2 | 150 | 100 | 4.4 | 5 | 15.1 | 12.4
0399BM001 | 3-D-1990 | 3 | 111692.04 | 0 | 2001_06_01 | 45.2735 | Bituminous Mix | -93.7314 | mnroad_id assumed - sent to ASU June 2001 (plant mix). | Arizona State University | 10/01/1999 | 1 | 6.2 | 150 | 100 | 4.4 | 1 | 12.3 | 16
0399BM001 | 3-D-1990 | 3 | 111692.04 | 0 | 2001_06_01 | 45.2735 | Bituminous Mix | -93.7314 | mnroad_id assumed - sent to ASU June 2001 (plant mix). | Arizona State University | 10/01/1999 | 1 | 6.2 | 150 | 100 | 21.1 | 0.5 | 3.2 | 36.4
0399BM001 | 3-D-1990 | 3 | 111692.04 | 0 | 2001_06_01 | 45.2735 | Bituminous Mix | -93.7314 | mnroad_id assumed - sent to ASU June 2001 (plant mix). | Arizona State University | 10/01/1999 | 1 | 6.2 | 150 | 100 | 21.1 | 0.1 | 2.1 | 42.5
0399BM001 | 3-D-1990 | 3 | 111692.04 | 0 | 2001_06_01 | 45.2735 | Bituminous Mix | -93.7314 | mnroad_id assumed - sent to ASU June 2001 (plant mix). | Arizona State University | 10/01/1999 | 1 | 6.2 | 150 | 100 | 37.8 | 25 | 2 | 36.3
0399BM001 | 3-D-1990 | 3 | 111692.04 | 0 | 2001_06_01 | 45.2735 | Bituminous Mix | -93.7314 | mnroad_id assumed - sent to ASU June 2001 (plant mix). | Arizona State University | 10/01/1999 | 1 | 6.2 | 150 | 100 | 37.8 | 10 | 1.4 | 37.6
0399BM001 | 3-D-1990 | 3 | 111692.04 | 0 | 2001_06_01 | 45.2735 | Bituminous Mix | -93.7314 | mnroad_id assumed - sent to ASU June 2001 (plant mix). | Arizona State University | 10/01/1999 | 1 | 6.2 | 150 | 100 | 37.8 | 5 | 1.1 | 35.1
0399BM001 | 3-D-1990 | 3 | 111692.04 | 0 | 2001_06_01 | 45.2735 | Bituminous Mix | -93.7314 | mnroad_id assumed - sent to ASU June 2001 (plant mix). | Arizona State University | 10/01/1999 | 1 | 6.2 | 150 | 100 | 37.8 | 1 | 0.7 | 37.4
0399BM001 | 3-D-1990 | 3 | 111692.04 | 0 | 2001_06_01 | 45.2735 | Bituminous Mix | -93.7314 | mnroad_id assumed - sent to ASU June 2001 (plant mix). | Arizona State University | 10/01/1999 | 1 | 6.2 | 150 | 100 | 37.8 | 0.5 | 0.5 | 37.6
0399BM001 | 3-D-1990 | 3 | 111692.04 | 0 | 2001_06_01 | 45.2735 | Bituminous Mix | -93.7314 | mnroad_id assumed - sent to ASU June 2001 (plant mix). | Arizona State University | 10/01/1999 | 1 | 6.2 | 150 | 100 | 37.8 | 0.1 | 0.3 | 38.4
0399BM001 | 3-D-1990 | 3 | 111692.04 | 0 | 2001_06_01 | 45.2735 | Bituminous Mix | -93.7314 | mnroad_id assumed - sent to ASU June 2001 (plant mix). | Arizona State University | 10/01/1999 | 1 | 6.2 | 150 | 100 | 54.4 | 25 | 0.5 | 37.4
0399BM001 | 3-D-1990 | 3 | 111692.04 | 0 | 2001_06_01 | 45.2735 | Bituminous Mix | -93.7314 | mnroad_id assumed - sent to ASU June 2001 (plant mix). | Arizona State University | 10/01/1999 | 1 | 6.2 | 150 | 100 | 54.4 | 10 | 0.4 | 36.1
0399BM001 | 3-D-1990 | 3 | 111692.04 | 0 | 2001_06_01 | 45.2735 | Bituminous Mix | -93.7314 | mnroad_id assumed - sent to ASU June 2001 (plant mix). | Arizona State University | 10/01/1999 | 1 | 6.2 | 150 | 100 | 54.4 | 5 | 0.3 | 32.8
0399BM001 | 3-D-1990 | 3 | 111692.04 | 0 | 2001_06_01 | 45.2735 | Bituminous Mix | -93.7314 | mnroad_id assumed - sent to ASU June 2001 (plant mix). | Arizona State University | 10/01/1999 | 1 | 6.2 | 150 | 100 | 54.4 | 1 | 0.2 | 26.4
0399BM001 | 3-D-1990 | 3 | 111692.04 | 0 | 2001_06_01 | 45.2735 | Bituminous Mix | -93.7314 | mnroad_id assumed - sent to ASU June 2001 (plant mix). | Arizona State University | 10/01/1999 | 1 | 6.2 | 150 | 100 | 54.4 | 0.5 | 0.2 | 29.5
0399BM001 | 3-D-1990 | 3 | 111692.04 | 0 | 2001_06_01 | 45.2735 | Bituminous Mix | -93.7314 | mnroad_id assumed - sent to ASU June 2001 (plant mix). | Arizona State University | 10/01/1999 | 1 | 6.2 | 150 | 100 | 54.4 | 0.1 | 0.2 | 55
0399BM001 | 3-D-1990 | 3 | 111692.04 | 0 | 2001_06_01 | 45.2735 | Bituminous Mix | -93.7314 | mnroad_id assumed - sent to ASU June 2001 (plant mix). | Arizona State University | 10/01/1999 | 2 | 6.4 | 150 | 100 | -10 | 25 | 13.1 | 5.9
0399BM001 | 3-D-1990 | 3 | 111692.04 | 0 | 2001_06_01 | 45.2735 | Bituminous Mix | -93.7314 | mnroad_id assumed - sent to ASU June 2001 (plant mix). | Arizona State University | 10/01/1999 | 2 | 6.4 | 150 | 100 | -10 | 10 | 13 | 8
0399BM001 | 3-D-1990 | 3 | 111692.04 | 0 | 2001_06_01 | 45.2735 | Bituminous Mix | -93.7314 | mnroad_id assumed - sent to ASU June 2001 (plant mix). | Arizona State University | 10/01/1999 | 2 | 6.4 | 150 | 100 | -10 | 5 | 12.4 | 8.7
0399BM001 | 3-D-1990 | 3 | 111692.04 | 0 | 2001_06_01 | 45.2735 | Bituminous Mix | -93.7314 | mnroad_id assumed - sent to ASU June 2001 (plant mix). | Arizona State University | 10/01/1999 | 2 | 6.4 | 150 | 100 | -10 | 1 | 11 | 9.6
0399BM001 | 3-D-1990 | 3 | 111692.04 | 0 | 2001_06_01 | 45.2735 | Bituminous Mix | -93.7314 | mnroad_id assumed - sent to ASU June 2001 (plant mix). | Arizona State University | 10/01/1999 | 2 | 6.4 | 150 | 100 | -10 | 0.5 | 10.5 | 10.3
0399BM001 | 3-D-1990 | 3 | 111692.04 | 0 | 2001_06_01 | 45.2735 | Bituminous Mix | -93.7314 | mnroad_id assumed - sent to ASU June 2001 (plant mix). | Arizona State University | 10/01/1999 | 2 | 6.4 | 150 | 100 | -10 | 0.1 | 9.2 | 11.2
0399BM001 | 3-D-1990 | 3 | 111692.04 | 0 | 2001_06_01 | 45.2735 | Bituminous Mix | -93.7314 | mnroad_id assumed - sent to ASU June 2001 (plant mix). | Arizona State University | 10/01/1999 | 2 | 6.4 | 150 | 100 | 4.4 | 25 | 12.4 | 10.3
0399BM001 | 3-D-1990 | 3 | 111692.04 | 0 | 2001_06_01 | 45.2735 | Bituminous Mix | -93.7314 | mnroad_id assumed - sent to ASU June 2001 (plant mix). | Arizona State University | 10/01/1999 | 2 | 6.4 | 150 | 100 | 4.4 | 10 | 11.1 | 12.4
0399BM001 | 3-D-1990 | 3 | 111692.04 | 0 | 2001_06_01 | 45.2735 | Bituminous Mix | -93.7314 | mnroad_id assumed - sent to ASU June 2001 (plant mix). | Arizona State University | 10/01/1999 | 2 | 6.4 | 150 | 100 | 4.4 | 5 | 10 | 14
0399BM001 | 3-D-1990 | 3 | 111692.04 | 0 | 2001_06_01 | 45.2735 | Bituminous Mix | -93.7314 | mnroad_id assumed - sent to ASU June 2001 (plant mix). | Arizona State University | 10/01/1999 | 2 | 6.4 | 150 | 100 | 4.4 | 1 | 8 | 16.3
0399BM001 | 3-D-1990 | 3 | 111692.04 | 0 | 2001_06_01 | 45.2735 | Bituminous Mix | -93.7314 | mnroad_id assumed - sent to ASU June 2001 (plant mix). | Arizona State University | 10/01/1999 | 2 | 6.4 | 150 | 100 | 4.4 | 0.5 | 7.2 | 18.5
0399BM001 | 3-D-1990 | 3 | 111692.04 | 0 | 2001_06_01 | 45.2735 | Bituminous Mix | -93.7314 | mnroad_id assumed - sent to ASU June 2001 (plant mix). | Arizona State University | 10/01/1999 | 2 | 6.4 | 150 | 100 | 4.4 | 0.1 | 5.3 | 21.8
0399BM001 | 3-D-1990 | 3 | 111692.04 | 0 | 2001_06_01 | 45.2735 | Bituminous Mix | -93.7314 | mnroad_id assumed - sent to ASU June 2001 (plant mix). | Arizona State University | 10/01/1999 | 2 | 6.4 | 150 | 100 | 21.1 | 25 | 5.8 | 17.3
0399BM001 | 3-D-1990 | 3 | 111692.04 | 0 | 2001_06_01 | 45.2735 | Bituminous Mix | -93.7314 | mnroad_id assumed - sent to ASU June 2001 (plant mix). | Arizona State University | 10/01/1999 | 2 | 6.4 | 150 | 100 | 21.1 | 10 | 5 | 22.1
0399BM001 | 3-D-1990 | 3 | 111692.04 | 0 | 2001_06_01 | 45.2735 | Bituminous Mix | -93.7314 | mnroad_id assumed - sent to ASU June 2001 (plant mix). | Arizona State University | 10/01/1999 | 2 | 6.4 | 150 | 100 | 21.1 | 5 | 4.3 | 23.9
0399BM001 | 3-D-1990 | 3 | 111692.04 | 0 | 2001_06_01 | 45.2735 | Bituminous Mix | -93.7314 | mnroad_id assumed - sent to ASU June 2001 (plant mix). | Arizona State University | 10/01/1999 | 2 | 6.4 | 150 | 100 | 21.1 | 1 | 2.9 | 29.9
0399BM001 | 3-D-1990 | 3 | 111692.04 | 0 | 2001_06_01 | 45.2735 | Bituminous Mix | -93.7314 | mnroad_id assumed - sent to ASU June 2001 (plant mix). | Arizona State University | 10/01/1999 | 2 | 6.4 | 150 | 100 | 21.1 | 0.5 | 2.4 | 32.2
0399BM001 | 3-D-1990 | 3 | 111692.04 | 0 | 2001_06_01 | 45.2735 | Bituminous Mix | -93.7314 | mnroad_id assumed - sent to ASU June 2001 (plant mix). | Arizona State University | 10/01/1999 | 2 | 6.4 | 150 | 100 | 21.1 | 0.1 | 1.5 | 37.5
0399BM001 | 3-D-1990 | 3 | 111692.04 | 0 | 2001_06_01 | 45.2735 | Bituminous Mix | -93.7314 | mnroad_id assumed - sent to ASU June 2001 (plant mix). | Arizona State University | 10/01/1999 | 2 | 6.4 | 150 | 100 | 37.8 | 25 | 1.7 | 33.9
0399BM001 | 3-D-1990 | 3 | 111692.04 | 0 | 2001_06_01 | 45.2735 | Bituminous Mix | -93.7314 | mnroad_id assumed - sent to ASU June 2001 (plant mix). | Arizona State University | 10/01/1999 | 2 | 6.4 | 150 | 100 | 37.8 | 10 | 1.2 | 36.5
0308BM012 | 3-D-2008 | 3 | 111692.04 | 0 | 2008_09_17 | 45.2735 | Bituminous Mix | -93.7314 | SPWEB440F, PG 64-34; sent to Maplewood Lab for TSR test. DURING PAVING | Maplewood Lab | 03/09/2010 | F | 6.6 | 149.6 | 101.3 | 4.4 | 0.1 | 2.7 | 30.3
0308BM012 | 3-D-2008 | 3 | 111692.04 | 0 | 2008_09_17 | 45.2735 | Bituminous Mix | -93.7314 | SPWEB440F, PG 64-34; sent to Maplewood Lab for TSR test. DURING PAVING | Maplewood Lab | 03/10/2010 | F | 6.6 | 149.6 | 101.3 | 21.7 | 25 | 3.8 | 26.9
0308BM012 | 3-D-2008 | 3 | 111692.04 | 0 | 2008_09_17 | 45.2735 | Bituminous Mix | -93.7314 | SPWEB440F, PG 64-34; sent to Maplewood Lab for TSR test. DURING PAVING | Maplewood Lab | 03/10/2010 | F | 6.6 | 149.6 | 101.3 | 22.1 | 10 | 2.6 | 29.8
0308BM012 | 3-D-2008 | 3 | 111692.04 | 0 | 2008_09_17 | 45.2735 | Bituminous Mix | -93.7314 | SPWEB440F, PG 64-34; sent to Maplewood Lab for TSR test. DURING PAVING | Maplewood Lab | 03/10/2010 | F | 6.6 | 149.6 | 101.3 | 22.5 | 5 | 2 | 31.4
0308BM012 | 3-D-2008 | 3 | 111692.04 | 0 | 2008_09_17 | 45.2735 | Bituminous Mix | -93.7314 | SPWEB440F, PG 64-34; sent to Maplewood Lab for TSR test. DURING PAVING | Maplewood Lab | 03/10/2010 | F | 6.6 | 149.6 | 101.3 | 22.2 | 1 | 1 | 33.5
0308BM012 | 3-D-2008 | 3 | 111692.04 | 0 | 2008_09_17 | 45.2735 | Bituminous Mix | -93.7314 | SPWEB440F, PG 64-34; sent to Maplewood Lab for TSR test. DURING PAVING | Maplewood Lab | 03/10/2010 | F | 6.6 | 149.6 | 101.3 | 21.6 | 0.5 | 0.8 | 32.7
0308BM012 | 3-D-2008 | 3 | 111692.04 | 0 | 2008_09_17 | 45.2735 | Bituminous Mix | -93.7314 | SPWEB440F, PG 64-34; sent to Maplewood Lab for TSR test. DURING PAVING | Maplewood Lab | 03/10/2010 | F | 6.6 | 149.6 | 101.3 | 21.2 | 0.1 | 0.5 | -91
0308BM012 | 3-D-2008 | 3 | 111692.04 | 0 | 2008_09_17 | 45.2735 | Bituminous Mix | -93.7314 | SPWEB440F, PG 64-34; sent to Maplewood Lab for TSR test. DURING PAVING | Maplewood Lab | 03/10/2010 | F | 6.6 | 149.6 | 101.3 | 37.2 | 25 | 1.3 | 25.9
0308BM012 | 3-D-2008 | 3 | 111692.04 | 0 | 2008_09_17 | 45.2735 | Bituminous Mix | -93.7314 | SPWEB440F, PG 64-34; sent to Maplewood Lab for TSR test. DURING PAVING | Maplewood Lab | 03/10/2010 | F | 6.6 | 149.6 | 101.3 | 37.2 | 10 | 0.8 | 27.5
0308BM012 | 3-D-2008 | 3 | 111692.04 | 0 | 2008_09_17 | 45.2735 | Bituminous Mix | -93.7314 | SPWEB440F, PG 64-34; sent to Maplewood Lab for TSR test. DURING PAVING | Maplewood Lab | 03/10/2010 | F | 6.6 | 149.6 | 101.3 | 37.4 | 5 | 0.5 | 28.2
0308BM012 | 3-D-2008 | 3 | 111692.04 | 0 | 2008_09_17 | 45.2735 | Bituminous Mix | -93.7314 | SPWEB440F, PG 64-34; sent to Maplewood Lab for TSR test. DURING PAVING | Maplewood Lab | 03/10/2010 | F | 6.6 | 149.6 | 101.3 | 37.7 | 1 | 0.3 | 25.2
0308BM012 | 3-D-2008 | 3 | 111692.04 | 0 | 2008_09_17 | 45.2735 | Bituminous Mix | -93.7314 | SPWEB440F, PG 64-34; sent to Maplewood Lab for TSR test. DURING PAVING | Maplewood Lab | 03/10/2010 | F | 6.6 | 149.6 | 101.3 | 37.9 | 0.5 | 0.3 | 23.9
0308GR031 | 3-P-2008 | 3 | 111600 | 6 | 2008_07_15 | 45.2736 | FDR (HMA + Cl 5) | -93.7317 | sent to Maplewood Lab for characterization testing. | Maplewood Lab | 09/17/2010 | I |  | 150.8 | 101.3 | 55.1 | 10 | 0.4 | 27.1
0308GR031 | 3-P-2008 | 3 | 111600 | 6 | 2008_07_15 | 45.2736 | FDR (HMA + Cl 5) | -93.7317 | sent to Maplewood Lab for characterization testing. | Maplewood Lab | 09/17/2010 | I |  | 150.8 | 101.3 | 55 | 5 | 0.3 | 26.4
0308GR031 | 3-P-2008 | 3 | 111600 | 6 | 2008_07_15 | 45.2736 | FDR (HMA + Cl 5) | -93.7317 | sent to Maplewood Lab for characterization testing. | Maplewood Lab | 09/17/2010 | I |  | 150.8 | 101.3 | 55.6 | 1 | 0.2 | 23.6
0308GR031 | 3-P-2008 | 3 | 111600 | 6 | 2008_07_15 | 45.2736 | FDR (HMA + Cl 5) | -93.7317 | sent to Maplewood Lab for characterization testing. | Maplewood Lab | 09/17/2010 | I |  | 150.8 | 101.3 | 53.6 | 0.5 | 0.2 | 22
0308GR031 | 3-P-2008 | 3 | 111600 | 6 | 2008_07_15 | 45.2736 | FDR (HMA + Cl 5) | -93.7317 | sent to Maplewood Lab for characterization testing. | Maplewood Lab | 09/17/2010 | I |  | 150.8 | 101.3 | 54.3 | 0.1 | 0.2 | 18.3
0308GR031 | 3-P-2008 | 3 | 111600 | 6 | 2008_07_15 | 45.2736 | FDR (HMA + Cl 5) | -93.7317 | sent to Maplewood Lab for characterization testing. | Maplewood Lab | 02/16/2010 | A |  | 150.6 | 101.3 | 37.8 | 0.1 | 0.2 | 17.7
0308GR031 | 3-P-2008 | 3 | 111600 | 6 | 2008_07_15 | 45.2736 | FDR (HMA + Cl 5) | -93.7317 | sent to Maplewood Lab for characterization testing. | Maplewood Lab | 06/15/2010 | G |  | 150.2 | 100.8 | 20.9 | 10 | 4.1 | 19.6
0308GR031 | 3-P-2008 | 3 | 111600 | 6 | 2008_07_15 | 45.2736 | FDR (HMA + Cl 5) | -93.7317 | sent to Maplewood Lab for characterization testing. | Maplewood Lab | 06/15/2010 | G |  | 150.2 | 100.8 | 21.1 | 5 | 3.6 | 21.6
0308GR031 | 3-P-2008 | 3 | 111600 | 6 | 2008_07_15 | 45.2736 | FDR (HMA + Cl 5) | -93.7317 | sent to Maplewood Lab for characterization testing. | Maplewood Lab | 06/15/2010 | G |  | 150.2 | 100.8 | 21.2 | 1 | 2.5 | 24.2
0308GR031 | 3-P-2008 | 3 | 111600 | 6 | 2008_07_15 | 45.2736 | FDR (HMA + Cl 5) | -93.7317 | sent to Maplewood Lab for characterization testing. | Maplewood Lab | 06/15/2010 | G |  | 150.2 | 100.8 | 21.2 | 0.5 | 2.1 | 25.8
0308GR031 | 3-P-2008 | 3 | 111600 | 6 | 2008_07_15 | 45.2736 | FDR (HMA + Cl 5) | -93.7317 | sent to Maplewood Lab for characterization testing. | Maplewood Lab | 06/15/2010 | G |  | 150.2 | 100.8 | 21.2 | 0.1 | 1.4 | 26.8
0308GR031 | 3-P-2008 | 3 | 111600 | 6 | 2008_07_15 | 45.2736 | FDR (HMA + Cl 5) | -93.7317 | sent to Maplewood Lab for characterization testing. | Maplewood Lab | 06/16/2010 | G |  | 150.2 | 100.8 | 37.9 | 25 | 2.3 | 22.4
0308GR031 | 3-P-2008 | 3 | 111600 | 6 | 2008_07_15 | 45.2736 | FDR (HMA + Cl 5) | -93.7317 | sent to Maplewood Lab for characterization testing. | Maplewood Lab | 06/16/2010 | G |  | 150.2 | 100.8 | 38.2 | 10 | 1.7 | 25.8
0308GR031 | 3-P-2008 | 3 | 111600 | 6 | 2008_07_15 | 45.2736 | FDR (HMA + Cl 5) | -93.7317 | sent to Maplewood Lab for characterization testing. | Maplewood Lab | 06/16/2010 | G |  | 150.2 | 100.8 | 37.6 | 5 | 1.4 | 27.3
0308GR031 | 3-P-2008 | 3 | 111600 | 6 | 2008_07_15 | 45.2736 | FDR (HMA + Cl 5) | -93.7317 | sent to Maplewood Lab for characterization testing. | Maplewood Lab | 06/16/2010 | G |  | 150.2 | 100.8 | 38.4 | 1 | 0.8 | 28.6
0308GR031 | 3-P-2008 | 3 | 111600 | 6 | 2008_07_15 | 45.2736 | FDR (HMA + Cl 5) | -93.7317 | sent to Maplewood Lab for characterization testing. | Maplewood Lab | 06/16/2010 | G |  | 150.2 | 100.8 | 38.1 | 0.5 | 0.7 | 28.6
0308GR031 | 3-P-2008 | 3 | 111600 | 6 | 2008_07_15 | 45.2736 | FDR (HMA + Cl 5) | -93.7317 | sent to Maplewood Lab for characterization testing. | Maplewood Lab | 06/16/2010 | G |  | 150.2 | 100.8 | 37.8 | 0.1 | 0.4 | 25.5
0308GR031 | 3-P-2008 | 3 | 111600 | 6 | 2008_07_15 | 45.2736 | FDR (HMA + Cl 5) | -93.7317 | sent to Maplewood Lab for characterization testing. | Maplewood Lab | 06/17/2010 | G |  | 150.2 | 100.8 | 54.3 | 25 | 1 | 25.8
0308GR031 | 3-P-2008 | 3 | 111600 | 6 | 2008_07_15 | 45.2736 | FDR (HMA + Cl 5) | -93.7317 | sent to Maplewood Lab for characterization testing. | Maplewood Lab | 06/17/2010 | G |  | 150.2 | 100.8 | 54.8 | 10 | 0.7 | 25.2
0308GR031 | 3-P-2008 | 3 | 111600 | 6 | 2008_07_15 | 45.2736 | FDR (HMA + Cl 5) | -93.7317 | sent to Maplewood Lab for characterization testing. | Maplewood Lab | 06/17/2010 | G |  | 150.2 | 100.8 | 54.4 | 5 | 0.6 | 24.7
0308GR031 | 3-P-2008 | 3 | 111600 | 6 | 2008_07_15 | 45.2736 | FDR (HMA + Cl 5) | -93.7317 | sent to Maplewood Lab for characterization testing. | Maplewood Lab | 06/17/2010 | G |  | 150.2 | 100.8 | 54.7 | 1 | 0.4 | 23
0308GR031 | 3-P-2008 | 3 | 111600 | 6 | 2008_07_15 | 45.2736 | FDR (HMA + Cl 5) | -93.7317 | sent to Maplewood Lab for characterization testing. | Maplewood Lab | 06/17/2010 | G |  | 150.2 | 100.8 | 54.5 | 0.5 | 0.3 | 22.2
0308GR031 | 3-P-2008 | 3 | 111600 | 6 | 2008_07_15 | 45.2736 | FDR (HMA + Cl 5) | -93.7317 | sent to Maplewood Lab for characterization testing. | Maplewood Lab | 06/17/2010 | G |  | 150.2 | 100.8 | 54.6 | 0.1 | 0.3 | 18
0308GR031 | 3-P-2008 | 3 | 111600 | 6 | 2008_07_15 | 45.2736 | FDR (HMA + Cl 5) | -93.7317 | sent to Maplewood Lab for characterization testing. | Maplewood Lab | 06/08/2010 | H |  | 150.1 | 100.7 | -9.5 | 25 | 11.1 | 16.3
0308GR031 | 3-P-2008 | 3 | 111600 | 6 | 2008_07_15 | 45.2736 | FDR (HMA + Cl 5) | -93.7317 | sent to Maplewood Lab for characterization testing. | Maplewood Lab | 06/08/2010 | H |  | 150.1 | 100.7 | -9.6 | 10 | 11.6 | 8.2
0308GR031 | 3-P-2008 | 3 | 111600 | 6 | 2008_07_15 | 45.2736 | FDR (HMA + Cl 5) | -93.7317 | sent to Maplewood Lab for characterization testing. | Maplewood Lab | 06/08/2010 | H |  | 150.1 | 100.7 | -10.8 | 5 | 11.8 | 7.8
0308GR031 | 3-P-2008 | 3 | 111600 | 6 | 2008_07_15 | 45.2736 | FDR (HMA + Cl 5) | -93.7317 | sent to Maplewood Lab for characterization testing. | Maplewood Lab | 06/08/2010 | H |  | 150.1 | 100.7 | -10.3 | 1 | 10.5 | 10.8
0308GR031 | 3-P-2008 | 3 | 111600 | 6 | 2008_07_15 | 45.2736 | FDR (HMA + Cl 5) | -93.7317 | sent to Maplewood Lab for characterization testing. | Maplewood Lab | 06/08/2010 | H |  | 150.1 | 100.7 | -9.6 | 0.5 | 10 | 11.2
0308GR031 | 3-P-2008 | 3 | 111600 | 6 | 2008_07_15 | 45.2736 | FDR (HMA + Cl 5) | -93.7317 | sent to Maplewood Lab for characterization testing. | Maplewood Lab | 06/08/2010 | H |  | 150.1 | 100.7 | -9.8 | 0.1 | 8.9 | 12.4
0308GR031 | 3-P-2008 | 3 | 111600 | 6 | 2008_07_15 | 45.2736 | FDR (HMA + Cl 5) | -93.7317 | sent to Maplewood Lab for characterization testing. | Maplewood Lab | 06/09/2010 | H |  | 150.1 | 100.7 | 4.8 | 25 | 10.7 | 9.4
0308GR031 | 3-P-2008 | 3 | 111600 | 6 | 2008_07_15 | 45.2736 | FDR (HMA + Cl 5) | -93.7317 | sent to Maplewood Lab for characterization testing. | Maplewood Lab | 06/09/2010 | H |  | 150.1 | 100.7 | 4.4 | 10 | 9.8 | 10.2
0308GR031 | 3-P-2008 | 3 | 111600 | 6 | 2008_07_15 | 45.2736 | FDR (HMA + Cl 5) | -93.7317 | sent to Maplewood Lab for characterization testing. | Maplewood Lab | 06/09/2010 | H |  | 150.1 | 100.7 | 4.3 | 5 | 9.3 | 11.2
0308GR031 | 3-P-2008 | 3 | 111600 | 6 | 2008_07_15 | 45.2736 | FDR (HMA + Cl 5) | -93.7317 | sent to Maplewood Lab for characterization testing. | Maplewood Lab | 06/09/2010 | H |  | 150.1 | 100.7 | 4.7 | 1 | 7.6 | 13.1
0308GR031 | 3-P-2008 | 3 | 111600 | 6 | 2008_07_15 | 45.2736 | FDR (HMA + Cl 5) | -93.7317 | sent to Maplewood Lab for characterization testing. | Maplewood Lab | 06/09/2010 | H |  | 150.1 | 100.7 | 4.2 | 0.5 | 7.1 | 14.5
0308GR031 | 3-P-2008 | 3 | 111600 | 6 | 2008_07_15 | 45.2736 | FDR (HMA + Cl 5) | -93.7317 | sent to Maplewood Lab for characterization testing. | Maplewood Lab | 06/09/2010 | H |  | 150.1 | 100.7 | 4.7 | 0.1 | 5.7 | 14.7
0308GR031 | 3-P-2008 | 3 | 111600 | 6 | 2008_07_15 | 45.2736 | FDR (HMA + Cl 5) | -93.7317 | sent to Maplewood Lab for characterization testing. | Maplewood Lab | 06/14/2010 | H |  | 150.1 | 100.7 | 21.3 | 25 | 4.7 | 19.6
0308GR031 | 3-P-2008 | 3 | 111600 | 6 | 2008_07_15 | 45.2736 | FDR (HMA + Cl 5) | -93.7317 | sent to Maplewood Lab for characterization testing. | Maplewood Lab | 06/14/2010 | H |  | 150.1 | 100.7 | 21.3 | 10 | 4 | 19.9
0308GR031 | 3-P-2008 | 3 | 111600 | 6 | 2008_07_15 | 45.2736 | FDR (HMA + Cl 5) | -93.7317 | sent to Maplewood Lab for characterization testing. | Maplewood Lab | 06/14/2010 | H |  | 150.1 | 100.7 | 21.3 | 5 | 3.4 | 21.4
0308GR031 | 3-P-2008 | 3 | 111600 | 6 | 2008_07_15 | 45.2736 | FDR (HMA + Cl 5) | -93.7317 | sent to Maplewood Lab for characterization testing. | Maplewood Lab | 06/14/2010 | H |  | 150.1 | 100.7 | 21.3 | 1 | 2.3 | 24
0308GR031 | 3-P-2008 | 3 | 111600 | 6 | 2008_07_15 | 45.2736 | FDR (HMA + Cl 5) | -93.7317 | sent to Maplewood Lab for characterization testing. | Maplewood Lab | 06/14/2010 | H |  | 150.1 | 100.7 | 21.3 | 0.5 | 2 | 24.8
0308GR031 | 3-P-2008 | 3 | 111600 | 6 | 2008_07_15 | 45.2736 | FDR (HMA + Cl 5) | -93.7317 | sent to Maplewood Lab for characterization testing. | Maplewood Lab | 06/14/2010 | H |  | 150.1 | 100.7 | 21.4 | 0.1 | 1.3 | 26.2
0308GR031 | 3-P-2008 | 3 | 111600 | 6 | 2008_07_15 | 45.2736 | FDR (HMA + Cl 5) | -93.7317 | sent to Maplewood Lab for characterization testing. | Maplewood Lab | 06/16/2010 | H |  | 150.1 | 100.7 | 37.4 | 25 | 2.6 | 24
0308GR031 | 3-P-2008 | 3 | 111600 | 6 | 2008_07_15 | 45.2736 | FDR (HMA + Cl 5) | -93.7317 | sent to Maplewood Lab for characterization testing. | Maplewood Lab | 06/16/2010 | H |  | 150.1 | 100.7 | 37.5 | 10 | 2 | 25.2
0308GR031 | 3-P-2008 | 3 | 111600 | 6 | 2008_07_15 | 45.2736 | FDR (HMA + Cl 5) | -93.7317 | sent to Maplewood Lab for characterization testing. | Maplewood Lab | 06/16/2010 | H |  | 150.1 | 100.7 | 37.6 | 5 | 1.6 | 26.8
0308GR031 | 3-P-2008 | 3 | 111600 | 6 | 2008_07_15 | 45.2736 | FDR (HMA + Cl 5) | -93.7317 | sent to Maplewood Lab for characterization testing. | Maplewood Lab | 06/16/2010 | H |  | 150.1 | 100.7 | 37.7 | 1 | 0.9 | 28.6
0308GR031 | 3-P-2008 | 3 | 111600 | 6 | 2008_07_15 | 45.2736 | FDR (HMA + Cl 5) | -93.7317 | sent to Maplewood Lab for characterization testing. | Maplewood Lab | 06/16/2010 | H |  | 150.1 | 100.7 | 37.7 | 0.5 | 0.7 | 28.4
0308GR031 | 3-P-2008 | 3 | 111600 | 6 | 2008_07_15 | 45.2736 | FDR (HMA + Cl 5) | -93.7317 | sent to Maplewood Lab for characterization testing. | Maplewood Lab | 06/16/2010 | H |  | 150.1 | 100.7 | 38.5 | 0.1 | 0.5 | 26.1
0308GR031 | 3-P-2008 | 3 | 111600 | 6 | 2008_07_15 | 45.2736 | FDR (HMA + Cl 5) | -93.7317 | sent to Maplewood Lab for characterization testing. | Maplewood Lab | 06/17/2010 | H |  | 150.1 | 100.7 | 54.1 | 25 | 1 | 28.1
0308GR031 | 3-P-2008 | 3 | 111600 | 6 | 2008_07_15 | 45.2736 | FDR (HMA + Cl 5) | -93.7317 | sent to Maplewood Lab for characterization testing. | Maplewood Lab | 06/17/2010 | H |  | 150.1 | 100.7 | 54.5 | 10 | 0.7 | 27.4
0308GR031 | 3-P-2008 | 3 | 111600 | 6 | 2008_07_15 | 45.2736 | FDR (HMA + Cl 5) | -93.7317 | sent to Maplewood Lab for characterization testing. | Maplewood Lab | 06/17/2010 | H |  | 150.1 | 100.7 | 54.6 | 5 | 0.6 | 27
0308GR031 | 3-P-2008 | 3 | 111600 | 6 | 2008_07_15 | 45.2736 | FDR (HMA + Cl 5) | -93.7317 | sent to Maplewood Lab for characterization testing. | Maplewood Lab | 06/17/2010 | H |  | 150.1 | 100.7 | 54.8 | 1 | 0.4 | 24.4
0308GR031 | 3-P-2008 | 3 | 111600 | 6 | 2008_07_15 | 45.2736 | FDR (HMA + Cl 5) | -93.7317 | sent to Maplewood Lab for characterization testing. | Maplewood Lab | 06/17/2010 | H |  | 150.1 | 100.7 | 54.7 | 0.5 | 0.3 | 23
0308GR031 | 3-P-2008 | 3 | 111600 | 6 | 2008_07_15 | 45.2736 | FDR (HMA + Cl 5) | -93.7317 | sent to Maplewood Lab for characterization testing. | Maplewood Lab | 06/17/2010 | H |  | 150.1 | 100.7 | 53.6 | 0.1 | 0.2 | 18.2
0308GR031 | 3-P-2008 | 3 | 111600 | 6 | 2008_07_15 | 45.2736 | FDR (HMA + Cl 5) | -93.7317 | sent to Maplewood Lab for characterization testing. | Maplewood Lab | 09/02/2010 | I |  | 150.8 | 101.3 | -9.9 | 25 | 10.7 | 8
0308GR031 | 3-P-2008 | 3 | 111600 | 6 | 2008_07_15 | 45.2736 | FDR (HMA + Cl 5) | -93.7317 | sent to Maplewood Lab for characterization testing. | Maplewood Lab | 09/02/2010 | I |  | 150.8 | 101.3 | -9.3 | 10 | 10 | 10.6
0308GR031 | 3-P-2008 | 3 | 111600 | 6 | 2008_07_15 | 45.2736 | FDR (HMA + Cl 5) | -93.7317 | sent to Maplewood Lab for characterization testing. | Maplewood Lab | 09/02/2010 | I |  | 150.8 | 101.3 | -9.3 | 5 | 9.4 | 12
0399BM001 | 3-D-1990 | 3 | 111692.04 | 0 | 2001_06_01 | 45.2735 | Bituminous Mix | -93.7314 | mnroad_id assumed - sent to ASU June 2001 (plant mix). | Arizona State University | 10/01/1999 | 2 | 6.4 | 150 | 100 | 37.8 | 5 | 1 | 34.7
0399BM001 | 3-D-1990 | 3 | 111692.04 | 0 | 2001_06_01 | 45.2735 | Bituminous Mix | -93.7314 | mnroad_id assumed - sent to ASU June 2001 (plant mix). | Arizona State University | 10/01/1999 | 2 | 6.4 | 150 | 100 | 37.8 | 1 | 0.6 | 35.3
0399BM001 | 3-D-1990 | 3 | 111692.04 | 0 | 2001_06_01 | 45.2735 | Bituminous Mix | -93.7314 | mnroad_id assumed - sent to ASU June 2001 (plant mix). | Arizona State University | 10/01/1999 | 2 | 6.4 | 150 | 100 | 37.8 | 0.5 | 0.5 | 35.4
0399BM001 | 3-D-1990 | 3 | 111692.04 | 0 | 2001_06_01 | 45.2735 | Bituminous Mix | -93.7314 | mnroad_id assumed - sent to ASU June 2001 (plant mix). | Arizona State University | 10/01/1999 | 2 | 6.4 | 150 | 100 | 37.8 | 0.1 | 0.3 | 35.4
0399BM001 | 3-D-1990 | 3 | 111692.04 | 0 | 2001_06_01 | 45.2735 | Bituminous Mix | -93.7314 | mnroad_id assumed - sent to ASU June 2001 (plant mix). | Arizona State University | 10/01/1999 | 2 | 6.4 | 150 | 100 | 54.4 | 25 | 0.6 | 38.8
0399BM001 | 3-D-1990 | 3 | 111692.04 | 0 | 2001_06_01 | 45.2735 | Bituminous Mix | -93.7314 | mnroad_id assumed - sent to ASU June 2001 (plant mix). | Arizona State University | 10/01/1999 | 2 | 6.4 | 150 | 100 | 54.4 | 10 | 0.4 | 38.2
0399BM001 | 3-D-1990 | 3 | 111692.04 | 0 | 2001_06_01 | 45.2735 | Bituminous Mix | -93.7314 | mnroad_id assumed - sent to ASU June 2001 (plant mix). | Arizona State University | 10/01/1999 | 2 | 6.4 | 150 | 100 | 54.4 | 5 | 0.3 | 34.5
0399BM001 | 3-D-1990 | 3 | 111692.04 | 0 | 2001_06_01 | 45.2735 | Bituminous Mix | -93.7314 | mnroad_id assumed - sent to ASU June 2001 (plant mix). | Arizona State University | 10/01/1999 | 2 | 6.4 | 150 | 100 | 54.4 | 1 | 0.2 | 31.4
0308GR031 | 3-P-2008 | 3 | 111600 | 6 | 2008_07_15 | 45.2736 | FDR (HMA + Cl 5) | -93.7317 | sent to Maplewood Lab for characterization testing. | Maplewood Lab | 09/02/2010 | I |  | 150.8 | 101.3 | -9.3 | 1 | 8 | 13.7
0308GR031 | 3-P-2008 | 3 | 111600 | 6 | 2008_07_15 | 45.2736 | FDR (HMA + Cl 5) | -93.7317 | sent to Maplewood Lab for characterization testing. | Maplewood Lab | 09/02/2010 | I |  | 150.8 | 101.3 | -9.2 | 0.5 | 7.4 | 13.9
0308GR031 | 3-P-2008 | 3 | 111600 | 6 | 2008_07_15 | 45.2736 | FDR (HMA + Cl 5) | -93.7317 | sent to Maplewood Lab for characterization testing. | Maplewood Lab | 09/02/2010 | I |  | 150.8 | 101.3 | -9.3 | 0.1 | 6.2 | 17.5
0308GR031 | 3-P-2008 | 3 | 111600 | 6 | 2008_07_15 | 45.2736 | FDR (HMA + Cl 5) | -93.7317 | sent to Maplewood Lab for characterization testing. | Maplewood Lab | 09/08/2010 | I |  | 150.8 | 101.3 | 4.4 | 25 | 6.7 | 10.8
0308GR031 | 3-P-2008 | 3 | 111600 | 6 | 2008_07_15 | 45.2736 | FDR (HMA + Cl 5) | -93.7317 | sent to Maplewood Lab for characterization testing. | Maplewood Lab | 09/08/2010 | I |  | 150.8 | 101.3 | 4.4 | 10 | 5.6 | 17.4
0308GR031 | 3-P-2008 | 3 | 111600 | 6 | 2008_07_15 | 45.2736 | FDR (HMA + Cl 5) | -93.7317 | sent to Maplewood Lab for characterization testing. | Maplewood Lab | 09/08/2010 | I |  | 150.8 | 101.3 | 4.1 | 5 | 5 | 18.9
0308GR031 | 3-P-2008 | 3 | 111600 | 6 | 2008_07_15 | 45.2736 | FDR (HMA + Cl 5) | -93.7317 | sent to Maplewood Lab for characterization testing. | Maplewood Lab | 09/08/2010 | I |  | 150.8 | 101.3 | 4.8 | 1 | 3.6 | 21.8
0308GR031 | 3-P-2008 | 3 | 111600 | 6 | 2008_07_15 | 45.2736 | FDR (HMA + Cl 5) | -93.7317 | sent to Maplewood Lab for characterization testing. | Maplewood Lab | 09/08/2010 | I |  | 150.8 | 101.3 | 4.6 | 0.5 | 3.1 | 23.2
0308GR031 | 3-P-2008 | 3 | 111600 | 6 | 2008_07_15 | 45.2736 | FDR (HMA + Cl 5) | -93.7317 | sent to Maplewood Lab for characterization testing. | Maplewood Lab | 09/08/2010 | I |  | 150.8 | 101.3 | 4.6 | 0.1 | 2 | 24.1
0308GR031 | 3-P-2008 | 3 | 111600 | 6 | 2008_07_15 | 45.2736 | FDR (HMA + Cl 5) | -93.7317 | sent to Maplewood Lab for characterization testing. | Maplewood Lab | 09/09/2010 | I |  | 150.8 | 101.3 | 21.2 | 25 | 3 | 23.3
0308GR031 | 3-P-2008 | 3 | 111600 | 6 | 2008_07_15 | 45.2736 | FDR (HMA + Cl 5) | -93.7317 | sent to Maplewood Lab for characterization testing. | Maplewood Lab | 09/09/2010 | I |  | 150.8 | 101.3 | 21.2 | 10 | 2.3 | 25.1
0308GR031 | 3-P-2008 | 3 | 111600 | 6 | 2008_07_15 | 45.2736 | FDR (HMA + Cl 5) | -93.7317 | sent to Maplewood Lab for characterization testing. | Maplewood Lab | 09/09/2010 | I |  | 150.8 | 101.3 | 21.3 | 5 | 1.9 | 26.6
0308GR031 | 3-P-2008 | 3 | 111600 | 6 | 2008_07_15 | 45.2736 | FDR (HMA + Cl 5) | -93.7317 | sent to Maplewood Lab for characterization testing. | Maplewood Lab | 09/09/2010 | I |  | 150.8 | 101.3 | 21.3 | 1 | 1.2 | 29.6
0308GR031 | 3-P-2008 | 3 | 111600 | 6 | 2008_07_15 | 45.2736 | FDR (HMA + Cl 5) | -93.7317 | sent to Maplewood Lab for characterization testing. | Maplewood Lab | 09/09/2010 | I |  | 150.8 | 101.3 | 21.3 | 0.5 | 0.9 | 30.4
0308GR031 | 3-P-2008 | 3 | 111600 | 6 | 2008_07_15 | 45.2736 | FDR (HMA + Cl 5) | -93.7317 | sent to Maplewood Lab for characterization testing. | Maplewood Lab | 02/08/2010 | A |  | 150.6 | 101.3 | -11.9 | 25 | 17.8 | 9.9
0308GR031 | 3-P-2008 | 3 | 111600 | 6 | 2008_07_15 | 45.2736 | FDR (HMA + Cl 5) | -93.7317 | sent to Maplewood Lab for characterization testing. | Maplewood Lab | 02/08/2010 | A |  | 150.6 | 101.3 | -9.8 | 10 | 15.6 | 11.2
0308GR031 | 3-P-2008 | 3 | 111600 | 6 | 2008_07_15 | 45.2736 | FDR (HMA + Cl 5) | -93.7317 | sent to Maplewood Lab for characterization testing. | Maplewood Lab | 02/08/2010 | A |  | 150.6 | 101.3 | -10 | 5 | 14.5 | 12.5
0308GR031 | 3-P-2008 | 3 | 111600 | 6 | 2008_07_15 | 45.2736 | FDR (HMA + Cl 5) | -93.7317 | sent to Maplewood Lab for characterization testing. | Maplewood Lab | 02/08/2010 | A |  | 150.6 | 101.3 | -9.2 | 1 | 11.6 | 15.5
0308GR031 | 3-P-2008 | 3 | 111600 | 6 | 2008_07_15 | 45.2736 | FDR (HMA + Cl 5) | -93.7317 | sent to Maplewood Lab for characterization testing. | Maplewood Lab | 02/08/2010 | A |  | 150.6 | 101.3 | -9.8 | 0.5 | 10.5 | 16.7
0308GR031 | 3-P-2008 | 3 | 111600 | 6 | 2008_07_15 | 45.2736 | FDR (HMA + Cl 5) | -93.7317 | sent to Maplewood Lab for characterization testing. | Maplewood Lab | 02/08/2010 | A |  | 150.6 | 101.3 | -9.9 | 0.1 | 8 | 19.8
0308GR031 | 3-P-2008 | 3 | 111600 | 6 | 2008_07_15 | 45.2736 | FDR (HMA + Cl 5) | -93.7317 | sent to Maplewood Lab for characterization testing. | Maplewood Lab | 02/09/2010 | A |  | 150.6 | 101.3 | 4.7 | 25 | 8.6 | 19.7
0308GR031 | 3-P-2008 | 3 | 111600 | 6 | 2008_07_15 | 45.2736 | FDR (HMA + Cl 5) | -93.7317 | sent to Maplewood Lab for characterization testing. | Maplewood Lab | 02/09/2010 | A |  | 150.6 | 101.3 | 4.6 | 10 | 7.9 | 21.5
0308GR031 | 3-P-2008 | 3 | 111600 | 6 | 2008_07_15 | 45.2736 | FDR (HMA + Cl 5) | -93.7317 | sent to Maplewood Lab for characterization testing. | Maplewood Lab | 02/09/2010 | A |  | 150.6 | 101.3 | 4.4 | 5 | 6.7 | 23.7
0308GR031 | 3-P-2008 | 3 | 111600 | 6 | 2008_07_15 | 45.2736 | FDR (HMA + Cl 5) | -93.7317 | sent to Maplewood Lab for characterization testing. | Maplewood Lab | 02/09/2010 | A |  | 150.6 | 101.3 | 4.5 | 1 | 4.2 | 28.8
0308GR031 | 3-P-2008 | 3 | 111600 | 6 | 2008_07_15 | 45.2736 | FDR (HMA + Cl 5) | -93.7317 | sent to Maplewood Lab for characterization testing. | Maplewood Lab | 02/09/2010 | A |  | 150.6 | 101.3 | 4.3 | 0.5 | 3.4 | 30.6
0308GR031 | 3-P-2008 | 3 | 111600 | 6 | 2008_07_15 | 45.2736 | FDR (HMA + Cl 5) | -93.7317 | sent to Maplewood Lab for characterization testing. | Maplewood Lab | 02/09/2010 | A |  | 150.6 | 101.3 | 4.2 | 0.1 | 2.1 | 33
0308GR031 | 3-P-2008 | 3 | 111600 | 6 | 2008_07_15 | 45.2736 | FDR (HMA + Cl 5) | -93.7317 | sent to Maplewood Lab for characterization testing. | Maplewood Lab | 02/10/2010 | A |  | 150.6 | 101.3 | 21.1 | 25 | 2.9 | 27.5
0308GR031 | 3-P-2008 | 3 | 111600 | 6 | 2008_07_15 | 45.2736 | FDR (HMA + Cl 5) | -93.7317 | sent to Maplewood Lab for characterization testing. | Maplewood Lab | 02/10/2010 | A |  | 150.6 | 101.3 | 21.2 | 10 | 2.1 | 30.6
0308GR031 | 3-P-2008 | 3 | 111600 | 6 | 2008_07_15 | 45.2736 | FDR (HMA + Cl 5) | -93.7317 | sent to Maplewood Lab for characterization testing. | Maplewood Lab | 02/10/2010 | A |  | 150.6 | 101.3 | 21.2 | 5 | 1.6 | 32.1
0308GR031 | 3-P-2008 | 3 | 111600 | 6 | 2008_07_15 | 45.2736 | FDR (HMA + Cl 5) | -93.7317 | sent to Maplewood Lab for characterization testing. | Maplewood Lab | 02/10/2010 | A |  | 150.6 | 101.3 | 21.2 | 1 | 0.8 | 33.7
0308GR031 | 3-P-2008 | 3 | 111600 | 6 | 2008_07_15 | 45.2736 | FDR (HMA + Cl 5) | -93.7317 | sent to Maplewood Lab for characterization testing. | Maplewood Lab | 02/10/2010 | A |  | 150.6 | 101.3 | 21.2 | 0.5 | 0.7 | 32.9
0308GR031 | 3-P-2008 | 3 | 111600 | 6 | 2008_07_15 | 45.2736 | FDR (HMA + Cl 5) | -93.7317 | sent to Maplewood Lab for characterization testing. | Maplewood Lab | 02/10/2010 | A |  | 150.6 | 101.3 | 21.2 | 0.1 | 0.4 | 28.5
0308GR031 | 3-P-2008 | 3 | 111600 | 6 | 2008_07_15 | 45.2736 | FDR (HMA + Cl 5) | -93.7317 | sent to Maplewood Lab for characterization testing. | Maplewood Lab | 02/16/2010 | A |  | 150.6 | 101.3 | 37.7 | 25 | 0.8 | 28.4
0308GR031 | 3-P-2008 | 3 | 111600 | 6 | 2008_07_15 | 45.2736 | FDR (HMA + Cl 5) | -93.7317 | sent to Maplewood Lab for characterization testing. | Maplewood Lab | 02/16/2010 | A |  | 150.6 | 101.3 | 37.8 | 10 | 0.5 | 28.8
0308GR031 | 3-P-2008 | 3 | 111600 | 6 | 2008_07_15 | 45.2736 | FDR (HMA + Cl 5) | -93.7317 | sent to Maplewood Lab for characterization testing. | Maplewood Lab | 02/16/2010 | A |  | 150.6 | 101.3 | 37.8 | 5 | 0.4 | 26.9
0308GR031 | 3-P-2008 | 3 | 111600 | 6 | 2008_07_15 | 45.2736 | FDR (HMA + Cl 5) | -93.7317 | sent to Maplewood Lab for characterization testing. | Maplewood Lab | 02/16/2010 | A |  | 150.6 | 101.3 | 37.9 | 1 | 0.2 | 23
0308GR031 | 3-P-2008 | 3 | 111600 | 6 | 2008_07_15 | 45.2736 | FDR (HMA + Cl 5) | -93.7317 | sent to Maplewood Lab for characterization testing. | Maplewood Lab | 02/16/2010 | A |  | 150.6 | 101.3 | 37.9 | 0.5 | 0.2 | 21.4
0308GR031 | 3-P-2008 | 3 | 111600 | 6 | 2008_07_15 | 45.2736 | FDR (HMA + Cl 5) | -93.7317 | sent to Maplewood Lab for characterization testing. | Maplewood Lab | 02/17/2010 | A |  | 150.6 | 101.3 | 54.1 | 25 | 0.7 | 19
0308GR031 | 3-P-2008 | 3 | 111600 | 6 | 2008_07_15 | 45.2736 | FDR (HMA + Cl 5) | -93.7317 | sent to Maplewood Lab for characterization testing. | Maplewood Lab | 02/17/2010 | A |  | 150.6 | 101.3 | 54.5 | 10 | 0.3 | 20.6
0308GR031 | 3-P-2008 | 3 | 111600 | 6 | 2008_07_15 | 45.2736 | FDR (HMA + Cl 5) | -93.7317 | sent to Maplewood Lab for characterization testing. | Maplewood Lab | 02/17/2010 | A |  | 150.6 | 101.3 | 54.7 | 5 | 0.2 | 17.6
0308GR031 | 3-P-2008 | 3 | 111600 | 6 | 2008_07_15 | 45.2736 | FDR (HMA + Cl 5) | -93.7317 | sent to Maplewood Lab for characterization testing. | Maplewood Lab | 02/17/2010 | A |  | 150.6 | 101.3 | 54.7 | 1 | 0.2 | 16.7
0308GR031 | 3-P-2008 | 3 | 111600 | 6 | 2008_07_15 | 45.2736 | FDR (HMA + Cl 5) | -93.7317 | sent to Maplewood Lab for characterization testing. | Maplewood Lab | 02/17/2010 | A |  | 150.6 | 101.3 | 54.6 | 0.5 | 0.1 | 16.3
0308GR031 | 3-P-2008 | 3 | 111600 | 6 | 2008_07_15 | 45.2736 | FDR (HMA + Cl 5) | -93.7317 | sent to Maplewood Lab for characterization testing. | Maplewood Lab | 02/17/2010 | A |  | 150.6 | 101.3 | 54.1 | 0.1 | 0.1 | 15
0308GR031 | 3-P-2008 | 3 | 111600 | 6 | 2008_07_15 | 45.2736 | FDR (HMA + Cl 5) | -93.7317 | sent to Maplewood Lab for characterization testing. | Maplewood Lab | 06/07/2010 | G |  | 150.2 | 100.8 | -8.8 | 25 | 13 | 10.4
0308GR031 | 3-P-2008 | 3 | 111600 | 6 | 2008_07_15 | 45.2736 | FDR (HMA + Cl 5) | -93.7317 | sent to Maplewood Lab for characterization testing. | Maplewood Lab | 06/07/2010 | G |  | 150.2 | 100.8 | -9.4 | 10 | 12.4 | 8.3
0308GR031 | 3-P-2008 | 3 | 111600 | 6 | 2008_07_15 | 45.2736 | FDR (HMA + Cl 5) | -93.7317 | sent to Maplewood Lab for characterization testing. | Maplewood Lab | 06/07/2010 | G |  | 150.2 | 100.8 | -8.8 | 5 | 12 | 8.7
0308GR031 | 3-P-2008 | 3 | 111600 | 6 | 2008_07_15 | 45.2736 | FDR (HMA + Cl 5) | -93.7317 | sent to Maplewood Lab for characterization testing. | Maplewood Lab | 06/07/2010 | G |  | 150.2 | 100.8 | -10.3 | 1 | 11 | 9.7
0308GR031 | 3-P-2008 | 3 | 111600 | 6 | 2008_07_15 | 45.2736 | FDR (HMA + Cl 5) | -93.7317 | sent to Maplewood Lab for characterization testing. | Maplewood Lab | 06/07/2010 | G |  | 150.2 | 100.8 | -10.3 | 0.5 | 10.5 | 10.5
0308GR031 | 3-P-2008 | 3 | 111600 | 6 | 2008_07_15 | 45.2736 | FDR (HMA + Cl 5) | -93.7317 | sent to Maplewood Lab for characterization testing. | Maplewood Lab | 06/07/2010 | G |  | 150.2 | 100.8 | -10 | 0.1 | 9.6 | 12.2
0308GR031 | 3-P-2008 | 3 | 111600 | 6 | 2008_07_15 | 45.2736 | FDR (HMA + Cl 5) | -93.7317 | sent to Maplewood Lab for characterization testing. | Maplewood Lab | 06/09/2010 | G |  | 150.2 | 100.8 | 5.4 | 25 | 10.9 | 8.9
0308GR031 | 3-P-2008 | 3 | 111600 | 6 | 2008_07_15 | 45.2736 | FDR (HMA + Cl 5) | -93.7317 | sent to Maplewood Lab for characterization testing. | Maplewood Lab | 06/09/2010 | G |  | 150.2 | 100.8 | 5.4 | 10 | 9.6 | 9.6
0308GR031 | 3-P-2008 | 3 | 111600 | 6 | 2008_07_15 | 45.2736 | FDR (HMA + Cl 5) | -93.7317 | sent to Maplewood Lab for characterization testing. | Maplewood Lab | 06/09/2010 | G |  | 150.2 | 100.8 | 5.1 | 5 | 9 | 10.7
0308GR031 | 3-P-2008 | 3 | 111600 | 6 | 2008_07_15 | 45.2736 | FDR (HMA + Cl 5) | -93.7317 | sent to Maplewood Lab for characterization testing. | Maplewood Lab | 06/09/2010 | G |  | 150.2 | 100.8 | 4.6 | 1 | 7.4 | 13
0308GR031 | 3-P-2008 | 3 | 111600 | 6 | 2008_07_15 | 45.2736 | FDR (HMA + Cl 5) | -93.7317 | sent to Maplewood Lab for characterization testing. | Maplewood Lab | 06/09/2010 | G |  | 150.2 | 100.8 | 4.1 | 0.5 | 6.8 | 14.1
0308GR031 | 3-P-2008 | 3 | 111600 | 6 | 2008_07_15 | 45.2736 | FDR (HMA + Cl 5) | -93.7317 | sent to Maplewood Lab for characterization testing. | Maplewood Lab | 06/09/2010 | G |  | 150.2 | 100.8 | 4.7 | 0.1 | 5.6 | 16.1
0308GR031 | 3-P-2008 | 3 | 111600 | 6 | 2008_07_15 | 45.2736 | FDR (HMA + Cl 5) | -93.7317 | sent to Maplewood Lab for characterization testing. | Maplewood Lab | 06/15/2010 | G |  | 150.2 | 100.8 | 20.9 | 25 | 4.7 | 16.9
0308GR031 | 3-P-2008 | 3 | 111600 | 6 | 2008_07_15 | 45.2736 | FDR (HMA + Cl 5) | -93.7317 | sent to Maplewood Lab for characterization testing. | Maplewood Lab | 09/09/2010 | I |  | 150.8 | 101.3 | 21.4 | 0.1 | 0.6 | 29.1
0308GR031 | 3-P-2008 | 3 | 111600 | 6 | 2008_07_15 | 45.2736 | FDR (HMA + Cl 5) | -93.7317 | sent to Maplewood Lab for characterization testing. | Maplewood Lab | 09/15/2010 | I |  | 150.8 | 101.3 | 37.6 | 25 | 1.2 | 27.7
0308GR031 | 3-P-2008 | 3 | 111600 | 6 | 2008_07_15 | 45.2736 | FDR (HMA + Cl 5) | -93.7317 | sent to Maplewood Lab for characterization testing. | Maplewood Lab | 09/15/2010 | I |  | 150.8 | 101.3 | 38.1 | 10 | 0.9 | 28.3
0308GR031 | 3-P-2008 | 3 | 111600 | 6 | 2008_07_15 | 45.2736 | FDR (HMA + Cl 5) | -93.7317 | sent to Maplewood Lab for characterization testing. | Maplewood Lab | 09/15/2010 | I |  | 150.8 | 101.3 | 38.2 | 5 | 0.7 | 28.4
0308GR031 | 3-P-2008 | 3 | 111600 | 6 | 2008_07_15 | 45.2736 | FDR (HMA + Cl 5) | -93.7317 | sent to Maplewood Lab for characterization testing. | Maplewood Lab | 09/15/2010 | I |  | 150.8 | 101.3 | 38.2 | 1 | 0.4 | 26.8
0308GR031 | 3-P-2008 | 3 | 111600 | 6 | 2008_07_15 | 45.2736 | FDR (HMA + Cl 5) | -93.7317 | sent to Maplewood Lab for characterization testing. | Maplewood Lab | 09/15/2010 | I |  | 150.8 | 101.3 | 38.2 | 0.5 | 0.3 | 25.5
0308GR031 | 3-P-2008 | 3 | 111600 | 6 | 2008_07_15 | 45.2736 | FDR (HMA + Cl 5) | -93.7317 | sent to Maplewood Lab for characterization testing. | Maplewood Lab | 09/15/2010 | I |  | 150.8 | 101.3 | 37.7 | 0.1 | 0.2 | 22.4
0308GR031 | 3-P-2008 | 3 | 111600 | 6 | 2008_07_15 | 45.2736 | FDR (HMA + Cl 5) | -93.7317 | sent to Maplewood Lab for characterization testing. | Maplewood Lab | 09/17/2010 | I |  | 150.8 | 101.3 | 54.7 | 25 | 0.6 | 28.5
0408GR021 | 4-P-2008 | 4 | 112400 | 6 | 2008_07_18 | 45.2723 | FDR (HMA) | -93.7292 | sent to Maplewood Lab for Mr test. | Maplewood Lab | 02/17/2010 | B |  | 151.9 | 101.2 | 54.3 | 1 | 0.2 | 22.3
0408GR021 | 4-P-2008 | 4 | 112400 | 6 | 2008_07_18 | 45.2723 | FDR (HMA) | -93.7292 | sent to Maplewood Lab for Mr test. | Maplewood Lab | 02/17/2010 | B |  | 151.9 | 101.2 | 54.6 | 0.5 | 0.2 | 21.2
0408GR021 | 4-P-2008 | 4 | 112400 | 6 | 2008_07_18 | 45.2723 | FDR (HMA) | -93.7292 | sent to Maplewood Lab for Mr test. | Maplewood Lab | 02/17/2010 | B |  | 151.9 | 101.2 | 54.1 | 0.1 | 0.2 | 14.9
0408GR021 | 4-P-2008 | 4 | 112400 | 6 | 2008_07_18 | 45.2723 | FDR (HMA) | -93.7292 | sent to Maplewood Lab for Mr test. | Maplewood Lab | 06/07/2010 | C | 11.5 | 149.9 | 100.9 | -9.8 | 25 | 12.5 | 5.4
0408GR021 | 4-P-2008 | 4 | 112400 | 6 | 2008_07_18 | 45.2723 | FDR (HMA) | -93.7292 | sent to Maplewood Lab for Mr test. | Maplewood Lab | 06/07/2010 | C | 11.5 | 149.9 | 100.9 | -11.3 | 10 | 12 | 7.4
0408GR021 | 4-P-2008 | 4 | 112400 | 6 | 2008_07_18 | 45.2723 | FDR (HMA) | -93.7292 | sent to Maplewood Lab for Mr test. | Maplewood Lab | 06/07/2010 | C | 11.5 | 149.9 | 100.9 | -10.3 | 5 | 11.5 | 7.9
0408GR021 | 4-P-2008 | 4 | 112400 | 6 | 2008_07_18 | 45.2723 | FDR (HMA) | -93.7292 | sent to Maplewood Lab for Mr test. | Maplewood Lab | 06/07/2010 | C | 11.5 | 149.9 | 100.9 | -10.6 | 1 | 10.4 | 9.6
0408GR021 | 4-P-2008 | 4 | 112400 | 6 | 2008_07_18 | 45.2723 | FDR (HMA) | -93.7292 | sent to Maplewood Lab for Mr test. | Maplewood Lab | 06/07/2010 | C | 11.5 | 149.9 | 100.9 | -9.9 | 0.5 | 10 | 9.8
0408GR021 | 4-P-2008 | 4 | 112400 | 6 | 2008_07_18 | 45.2723 | FDR (HMA) | -93.7292 | sent to Maplewood Lab for Mr test. | Maplewood Lab | 06/07/2010 | C | 11.5 | 149.9 | 100.9 | -10.3 | 0.1 | 9.1 | 11.4
0408GR021 | 4-P-2008 | 4 | 112400 | 6 | 2008_07_18 | 45.2723 | FDR (HMA) | -93.7292 | sent to Maplewood Lab for Mr test. | Maplewood Lab | 06/09/2010 | C | 11.5 | 149.9 | 100.9 | 4.4 | 25 | 8.6 | 9.5
0408GR021 | 4-P-2008 | 4 | 112400 | 6 | 2008_07_18 | 45.2723 | FDR (HMA) | -93.7292 | sent to Maplewood Lab for Mr test. | Maplewood Lab | 06/09/2010 | C | 11.5 | 149.9 | 100.9 | 4.1 | 10 | 8 | 10.9
0408GR021 | 4-P-2008 | 4 | 112400 | 6 | 2008_07_18 | 45.2723 | FDR (HMA) | -93.7292 | sent to Maplewood Lab for Mr test. | Maplewood Lab | 06/09/2010 | C | 11.5 | 149.9 | 100.9 | 3.9 | 5 | 7.4 | 11.9
0408GR021 | 4-P-2008 | 4 | 112400 | 6 | 2008_07_18 | 45.2723 | FDR (HMA) | -93.7292 | sent to Maplewood Lab for Mr test. | Maplewood Lab | 06/09/2010 | C | 11.5 | 149.9 | 100.9 | 4 | 1 | 5.8 | 14.1
0408GR021 | 4-P-2008 | 4 | 112400 | 6 | 2008_07_18 | 45.2723 | FDR (HMA) | -93.7292 | sent to Maplewood Lab for Mr test. | Maplewood Lab | 06/09/2010 | C | 11.5 | 149.9 | 100.9 | 4.7 | 0.5 | 5.3 | 15.3
0408GR021 | 4-P-2008 | 4 | 112400 | 6 | 2008_07_18 | 45.2723 | FDR (HMA) | -93.7292 | sent to Maplewood Lab for Mr test. | Maplewood Lab | 06/09/2010 | C | 11.5 | 149.9 | 100.9 | 4.3 | 0.1 | 4.5 | 18.6
0408GR021 | 4-P-2008 | 4 | 112400 | 6 | 2008_07_18 | 45.2723 | FDR (HMA) | -93.7292 | sent to Maplewood Lab for Mr test. | Maplewood Lab | 06/15/2010 | C | 11.5 | 149.9 | 100.9 | 20.9 | 25 | 4.5 | 16.3
0408GR021 | 4-P-2008 | 4 | 112400 | 6 | 2008_07_18 | 45.2723 | FDR (HMA) | -93.7292 | sent to Maplewood Lab for Mr test. | Maplewood Lab | 06/15/2010 | C | 11.5 | 149.9 | 100.9 | 21 | 10 | 4 | 18.7
0408GR021 | 4-P-2008 | 4 | 112400 | 6 | 2008_07_18 | 45.2723 | FDR (HMA) | -93.7292 | sent to Maplewood Lab for Mr test. | Maplewood Lab | 06/15/2010 | C | 11.5 | 149.9 | 100.9 | 21 | 5 | 3.5 | 19.6
0408GR021 | 4-P-2008 | 4 | 112400 | 6 | 2008_07_18 | 45.2723 | FDR (HMA) | -93.7292 | sent to Maplewood Lab for Mr test. | Maplewood Lab | 06/15/2010 | C | 11.5 | 149.9 | 100.9 | 21 | 1 | 2.4 | 23
0408GR021 | 4-P-2008 | 4 | 112400 | 6 | 2008_07_18 | 45.2723 | FDR (HMA) | -93.7292 | sent to Maplewood Lab for Mr test. | Maplewood Lab | 06/15/2010 | C | 11.5 | 149.9 | 100.9 | 21 | 0.5 | 2.1 | 24.2
0408GR021 | 4-P-2008 | 4 | 112400 | 6 | 2008_07_18 | 45.2723 | FDR (HMA) | -93.7292 | sent to Maplewood Lab for Mr test. | Maplewood Lab | 06/15/2010 | C | 11.5 | 149.9 | 100.9 | 21.2 | 0.1 | 1.4 | 25.5
0408GR021 | 4-P-2008 | 4 | 112400 | 6 | 2008_07_18 | 45.2723 | FDR (HMA) | -93.7292 | sent to Maplewood Lab for Mr test. | Maplewood Lab | 06/16/2010 | C | 11.5 | 149.9 | 100.9 | 37.8 | 25 | 2.4 | 22.1
0408GR021 | 4-P-2008 | 4 | 112400 | 6 | 2008_07_18 | 45.2723 | FDR (HMA) | -93.7292 | sent to Maplewood Lab for Mr test. | Maplewood Lab | 06/16/2010 | C | 11.5 | 149.9 | 100.9 | 37.4 | 10 | 1.9 | 24.3
0408GR021 | 4-P-2008 | 4 | 112400 | 6 | 2008_07_18 | 45.2723 | FDR (HMA) | -93.7292 | sent to Maplewood Lab for Mr test. | Maplewood Lab | 06/16/2010 | C | 11.5 | 149.9 | 100.9 | 37.6 | 5 | 1.6 | 25.9
0408GR021 | 4-P-2008 | 4 | 112400 | 6 | 2008_07_18 | 45.2723 | FDR (HMA) | -93.7292 | sent to Maplewood Lab for Mr test. | Maplewood Lab | 06/16/2010 | C | 11.5 | 149.9 | 100.9 | 37.8 | 1 | 0.9 | 27.8
0408GR021 | 4-P-2008 | 4 | 112400 | 6 | 2008_07_18 | 45.2723 | FDR (HMA) | -93.7292 | sent to Maplewood Lab for Mr test. | Maplewood Lab | 06/16/2010 | C | 11.5 | 149.9 | 100.9 | 38.1 | 0.5 | 0.8 | 27.8
0408GR021 | 4-P-2008 | 4 | 112400 | 6 | 2008_07_18 | 45.2723 | FDR (HMA) | -93.7292 | sent to Maplewood Lab for Mr test. | Maplewood Lab | 06/16/2010 | C | 11.5 | 149.9 | 100.9 | 38 | 0.1 | 0.5 | 25
0408GR021 | 4-P-2008 | 4 | 112400 | 6 | 2008_07_18 | 45.2723 | FDR (HMA) | -93.7292 | sent to Maplewood Lab for Mr test. | Maplewood Lab | 06/17/2010 | C | 11.5 | 149.9 | 100.9 | 54 | 25 | 1 | 26.6
0408GR021 | 4-P-2008 | 4 | 112400 | 6 | 2008_07_18 | 45.2723 | FDR (HMA) | -93.7292 | sent to Maplewood Lab for Mr test. | Maplewood Lab | 06/17/2010 | C | 11.5 | 149.9 | 100.9 | 54.2 | 10 | 0.7 | 27.3
0408GR021 | 4-P-2008 | 4 | 112400 | 6 | 2008_07_18 | 45.2723 | FDR (HMA) | -93.7292 | sent to Maplewood Lab for Mr test. | Maplewood Lab | 06/17/2010 | C | 11.5 | 149.9 | 100.9 | 54.3 | 5 | 0.6 | 26.5
0408GR021 | 4-P-2008 | 4 | 112400 | 6 | 2008_07_18 | 45.2723 | FDR (HMA) | -93.7292 | sent to Maplewood Lab for Mr test. | Maplewood Lab | 06/17/2010 | C | 11.5 | 149.9 | 100.9 | 54.7 | 1 | 0.4 | 24.8
0408GR021 | 4-P-2008 | 4 | 112400 | 6 | 2008_07_18 | 45.2723 | FDR (HMA) | -93.7292 | sent to Maplewood Lab for Mr test. | Maplewood Lab | 06/17/2010 | C | 11.5 | 149.9 | 100.9 | 54.4 | 0.5 | 0.3 | 24.4
0408GR021 | 4-P-2008 | 4 | 112400 | 6 | 2008_07_18 | 45.2723 | FDR (HMA) | -93.7292 | sent to Maplewood Lab for Mr test. | Maplewood Lab | 06/17/2010 | C | 11.5 | 149.9 | 100.9 | 54.3 | 0.1 | 0.2 | 19.1
0408GR021 | 4-P-2008 | 4 | 112400 | 6 | 2008_07_18 | 45.2723 | FDR (HMA) | -93.7292 | sent to Maplewood Lab for Mr test. | Maplewood Lab | 06/08/2010 | D | 12.3 | 150.2 | 100.8 | -11.2 | 25 | 10.2 | 6.3
0408GR021 | 4-P-2008 | 4 | 112400 | 6 | 2008_07_18 | 45.2723 | FDR (HMA) | -93.7292 | sent to Maplewood Lab for Mr test. | Maplewood Lab | 06/08/2010 | D | 12.3 | 150.2 | 100.8 | -11.3 | 10 | 9.9 | 6.5
0408GR021 | 4-P-2008 | 4 | 112400 | 6 | 2008_07_18 | 45.2723 | FDR (HMA) | -93.7292 | sent to Maplewood Lab for Mr test. | Maplewood Lab | 06/08/2010 | D | 12.3 | 150.2 | 100.8 | -10.7 | 5 | 9.6 | 8
0408GR021 | 4-P-2008 | 4 | 112400 | 6 | 2008_07_18 | 45.2723 | FDR (HMA) | -93.7292 | sent to Maplewood Lab for Mr test. | Maplewood Lab | 06/08/2010 | D | 12.3 | 150.2 | 100.8 | -9.9 | 1 | 8.7 | 8.9
0408GR021 | 4-P-2008 | 4 | 112400 | 6 | 2008_07_18 | 45.2723 | FDR (HMA) | -93.7292 | sent to Maplewood Lab for Mr test. | Maplewood Lab | 06/08/2010 | D | 12.3 | 150.2 | 100.8 | -10.2 | 0.5 | 8.4 | 8.9
0408GR021 | 4-P-2008 | 4 | 112400 | 6 | 2008_07_18 | 45.2723 | FDR (HMA) | -93.7292 | sent to Maplewood Lab for Mr test. | Maplewood Lab | 06/08/2010 | D | 12.3 | 150.2 | 100.8 | -9.9 | 0.1 | 7.5 | 10.8
0408GR021 | 4-P-2008 | 4 | 112400 | 6 | 2008_07_18 | 45.2723 | FDR (HMA) | -93.7292 | sent to Maplewood Lab for Mr test. | Maplewood Lab | 06/09/2010 | D | 12.3 | 150.2 | 100.8 | 4.4 | 25 | 7.7 | 8.6
0408GR021 | 4-P-2008 | 4 | 112400 | 6 | 2008_07_18 | 45.2723 | FDR (HMA) | -93.7292 | sent to Maplewood Lab for Mr test. | Maplewood Lab | 06/09/2010 | D | 12.3 | 150.2 | 100.8 | 4.3 | 10 | 7.2 | 10.1
0408GR021 | 4-P-2008 | 4 | 112400 | 6 | 2008_07_18 | 45.2723 | FDR (HMA) | -93.7292 | sent to Maplewood Lab for Mr test. | Maplewood Lab | 06/09/2010 | D | 12.3 | 150.2 | 100.8 | 4.1 | 5 | 6.7 | 10.8
0408GR021 | 4-P-2008 | 4 | 112400 | 6 | 2008_07_18 | 45.2723 | FDR (HMA) | -93.7292 | sent to Maplewood Lab for Mr test. | Maplewood Lab | 06/09/2010 | D | 12.3 | 150.2 | 100.8 | 3.6 | 1 | 5.6 | 12.4
0408GR021 | 4-P-2008 | 4 | 112400 | 6 | 2008_07_18 | 45.2723 | FDR (HMA) | -93.7292 | sent to Maplewood Lab for Mr test. | Maplewood Lab | 06/09/2010 | D | 12.3 | 150.2 | 100.8 | 4.6 | 0.5 | 5.3 | 13.3
0408GR021 | 4-P-2008 | 4 | 112400 | 6 | 2008_07_18 | 45.2723 | FDR (HMA) | -93.7292 | sent to Maplewood Lab for Mr test. | Maplewood Lab | 06/09/2010 | D | 12.3 | 150.2 | 100.8 | 4.4 | 0.1 | 4.5 | 12.2
0408GR021 | 4-P-2008 | 4 | 112400 | 6 | 2008_07_18 | 45.2723 | FDR (HMA) | -93.7292 | sent to Maplewood Lab for Mr test. | Maplewood Lab | 06/15/2010 | D | 12.3 | 150.2 | 100.8 | 20.8 | 25 | 4.1 | 17.2
0408GR021 | 4-P-2008 | 4 | 112400 | 6 | 2008_07_18 | 45.2723 | FDR (HMA) | -93.7292 | sent to Maplewood Lab for Mr test. | Maplewood Lab | 06/15/2010 | D | 12.3 | 150.2 | 100.8 | 21.1 | 10 | 3.7 | 18.9
0408GR021 | 4-P-2008 | 4 | 112400 | 6 | 2008_07_18 | 45.2723 | FDR (HMA) | -93.7292 | sent to Maplewood Lab for Mr test. | Maplewood Lab | 06/15/2010 | D | 12.3 | 150.2 | 100.8 | 21 | 5 | 3.2 | 20.1
0408GR021 | 4-P-2008 | 4 | 112400 | 6 | 2008_07_18 | 45.2723 | FDR (HMA) | -93.7292 | sent to Maplewood Lab for Mr test. | Maplewood Lab | 06/15/2010 | D | 12.3 | 150.2 | 100.8 | 21.1 | 1 | 2.3 | 23
0408GR021 | 4-P-2008 | 4 | 112400 | 6 | 2008_07_18 | 45.2723 | FDR (HMA) | -93.7292 | sent to Maplewood Lab for Mr test. | Maplewood Lab | 06/15/2010 | D | 12.3 | 150.2 | 100.8 | 21.1 | 0.5 | 2 | 24
0408GR021 | 4-P-2008 | 4 | 112400 | 6 | 2008_07_18 | 45.2723 | FDR (HMA) | -93.7292 | sent to Maplewood Lab for Mr test. | Maplewood Lab | 06/15/2010 | D | 12.3 | 150.2 | 100.8 | 21.2 | 0.1 | 1.3 | 25.3
0408GR021 | 4-P-2008 | 4 | 112400 | 6 | 2008_07_18 | 45.2723 | FDR (HMA) | -93.7292 | sent to Maplewood Lab for Mr test. | Maplewood Lab | 06/16/2010 | D | 12.3 | 150.2 | 100.8 | 37.4 | 25 | 2.1 | 22.8
0499BM001 | 4-D-1991 | 4 | 112284.77 | 0 | 2001_06_01 | 45.2725 | Bituminous Mix | -93.7296 | mnroad_id assumed - sent to ASU June 2001 (plant mix). | Arizona State University | 10/01/1999 | 2 | 6.4 | 150 | 100 | 54.4 | 1 | 0.2 | 29.3
0499BM001 | 4-D-1991 | 4 | 112284.77 | 0 | 2001_06_01 | 45.2725 | Bituminous Mix | -93.7296 | mnroad_id assumed - sent to ASU June 2001 (plant mix). | Arizona State University | 10/01/1999 | 2 | 6.4 | 150 | 100 | 54.4 | 0.5 | 0.2 | 27.3
0499BM001 | 4-D-1991 | 4 | 112284.77 | 0 | 2001_06_01 | 45.2725 | Bituminous Mix | -93.7296 | mnroad_id assumed - sent to ASU June 2001 (plant mix). | Arizona State University | 10/01/1999 | 2 | 6.4 | 150 | 100 | 54.4 | 0.1 | 0.1 | 28.3
0499BM001 | 4-D-1991 | 4 | 112284.77 | 0 | 2001_06_01 | 45.2725 | Bituminous Mix | -93.7296 | mnroad_id assumed - sent to ASU June 2001 (plant mix). | Arizona State University | 10/01/1999 | 1 | 6.3 | 150 | 100 | -10 | 25 | 41 | 7.4
0499BM001 | 4-D-1991 | 4 | 112284.77 | 0 | 2001_06_01 | 45.2725 | Bituminous Mix | -93.7296 | mnroad_id assumed - sent to ASU June 2001 (plant mix). | Arizona State University | 10/01/1999 | 1 | 6.3 | 150 | 100 | -10 | 10 | 38.9 | 9.1
0499BM001 | 4-D-1991 | 4 | 112284.77 | 0 | 2001_06_01 | 45.2725 | Bituminous Mix | -93.7296 | mnroad_id assumed - sent to ASU June 2001 (plant mix). | Arizona State University | 10/01/1999 | 1 | 6.3 | 150 | 100 | -10 | 5 | 37.1 | 10.4
0499BM001 | 4-D-1991 | 4 | 112284.77 | 0 | 2001_06_01 | 45.2725 | Bituminous Mix | -93.7296 | mnroad_id assumed - sent to ASU June 2001 (plant mix). | Arizona State University | 10/01/1999 | 1 | 6.3 | 150 | 100 | -10 | 1 | 32 | 11.5
0499BM001 | 4-D-1991 | 4 | 112284.77 | 0 | 2001_06_01 | 45.2725 | Bituminous Mix | -93.7296 | mnroad_id assumed - sent to ASU June 2001 (plant mix). | Arizona State University | 10/01/1999 | 1 | 6.3 | 150 | 100 | -10 | 0.5 | 29.8 | 12.3
0499BM001 | 4-D-1991 | 4 | 112284.77 | 0 | 2001_06_01 | 45.2725 | Bituminous Mix | -93.7296 | mnroad_id assumed - sent to ASU June 2001 (plant mix). | Arizona State University | 10/01/1999 | 1 | 6.3 | 150 | 100 | -10 | 0.1 | 25 | 13
0499BM001 | 4-D-1991 | 4 | 112284.77 | 0 | 2001_06_01 | 45.2725 | Bituminous Mix | -93.7296 | mnroad_id assumed - sent to ASU June 2001 (plant mix). | Arizona State University | 10/01/1999 | 1 | 6.3 | 150 | 100 | 4.4 | 25 | 25.6 | 10.4
0499BM001 | 4-D-1991 | 4 | 112284.77 | 0 | 2001_06_01 | 45.2725 | Bituminous Mix | -93.7296 | mnroad_id assumed - sent to ASU June 2001 (plant mix). | Arizona State University | 10/01/1999 | 1 | 6.3 | 150 | 100 | 4.4 | 1 | 17.2 | 15.8
0408GR021 | 4-P-2008 | 4 | 112400 | 6 | 2008_07_18 | 45.2723 | FDR (HMA) | -93.7292 | sent to Maplewood Lab for Mr test. | Maplewood Lab | 02/08/2010 | A |  | 150.2 | 101.1 | -10 | 0.5 | 10.7 | 17.5
0408GR021 | 4-P-2008 | 4 | 112400 | 6 | 2008_07_18 | 45.2723 | FDR (HMA) | -93.7292 | sent to Maplewood Lab for Mr test. | Maplewood Lab | 02/08/2010 | A |  | 150.2 | 101.1 | -9 | 0.1 | 9 | 18.9
0408GR021 | 4-P-2008 | 4 | 112400 | 6 | 2008_07_18 | 45.2723 | FDR (HMA) | -93.7292 | sent to Maplewood Lab for Mr test. | Maplewood Lab | 02/09/2010 | A |  | 150.2 | 101.1 | 5.1 | 25 | 7.7 | 14.2
0408GR021 | 4-P-2008 | 4 | 112400 | 6 | 2008_07_18 | 45.2723 | FDR (HMA) | -93.7292 | sent to Maplewood Lab for Mr test. | Maplewood Lab | 02/09/2010 | A |  | 150.2 | 101.1 | 4.2 | 10 | 7.4 | 17.4
0408GR021 | 4-P-2008 | 4 | 112400 | 6 | 2008_07_18 | 45.2723 | FDR (HMA) | -93.7292 | sent to Maplewood Lab for Mr test. | Maplewood Lab | 02/09/2010 | A |  | 150.2 | 101.1 | 4.1 | 5 | 6.7 | 20.7
0408GR021 | 4-P-2008 | 4 | 112400 | 6 | 2008_07_18 | 45.2723 | FDR (HMA) | -93.7292 | sent to Maplewood Lab for Mr test. | Maplewood Lab | 02/09/2010 | A |  | 150.2 | 101.1 | 4.7 | 1 | 4.8 | 23.5
0408GR021 | 4-P-2008 | 4 | 112400 | 6 | 2008_07_18 | 45.2723 | FDR (HMA) | -93.7292 | sent to Maplewood Lab for Mr test. | Maplewood Lab | 02/09/2010 | A |  | 150.2 | 101.1 | 4.1 | 0.5 | 4.2 | 24.1
0408GR021 | 4-P-2008 | 4 | 112400 | 6 | 2008_07_18 | 45.2723 | FDR (HMA) | -93.7292 | sent to Maplewood Lab for Mr test. | Maplewood Lab | 02/09/2010 | A |  | 150.2 | 101.1 | 4 | 0.1 | 3.1 | 26.1
0408GR021 | 4-P-2008 | 4 | 112400 | 6 | 2008_07_18 | 45.2723 | FDR (HMA) | -93.7292 | sent to Maplewood Lab for Mr test. | Maplewood Lab | 02/10/2010 | A |  | 150.2 | 101.1 | 20.7 | 25 | 4.6 | 21.2
0408GR021 | 4-P-2008 | 4 | 112400 | 6 | 2008_07_18 | 45.2723 | FDR (HMA) | -93.7292 | sent to Maplewood Lab for Mr test. | Maplewood Lab | 02/10/2010 | A |  | 150.2 | 101.1 | 20.9 | 10 | 4 | 23.6
0408GR021 | 4-P-2008 | 4 | 112400 | 6 | 2008_07_18 | 45.2723 | FDR (HMA) | -93.7292 | sent to Maplewood Lab for Mr test. | Maplewood Lab | 02/10/2010 | A |  | 150.2 | 101.1 | 21.2 | 5 | 3.4 | 25.5
0408GR021 | 4-P-2008 | 4 | 112400 | 6 | 2008_07_18 | 45.2723 | FDR (HMA) | -93.7292 | sent to Maplewood Lab for Mr test. | Maplewood Lab | 02/10/2010 | A |  | 150.2 | 101.1 | 21.2 | 1 | 2.1 | 27.9
0408GR021 | 4-P-2008 | 4 | 112400 | 6 | 2008_07_18 | 45.2723 | FDR (HMA) | -93.7292 | sent to Maplewood Lab for Mr test. | Maplewood Lab | 02/10/2010 | A |  | 150.2 | 101.1 | 21.2 | 0.5 | 1.8 | 27.9
0408GR021 | 4-P-2008 | 4 | 112400 | 6 | 2008_07_18 | 45.2723 | FDR (HMA) | -93.7292 | sent to Maplewood Lab for Mr test. | Maplewood Lab | 02/10/2010 | A |  | 150.2 | 101.1 | 21.1 | 0.1 | 1.1 | 26.2
0408GR021 | 4-P-2008 | 4 | 112400 | 6 | 2008_07_18 | 45.2723 | FDR (HMA) | -93.7292 | sent to Maplewood Lab for Mr test. | Maplewood Lab | 02/16/2010 | A |  | 150.2 | 101.1 | 37.3 | 25 | 1.7 | 24.9
0408GR021 | 4-P-2008 | 4 | 112400 | 6 | 2008_07_18 | 45.2723 | FDR (HMA) | -93.7292 | sent to Maplewood Lab for Mr test. | Maplewood Lab | 02/16/2010 | A |  | 150.2 | 101.1 | 37.4 | 10 | 1.3 | 25.8
0408GR021 | 4-P-2008 | 4 | 112400 | 6 | 2008_07_18 | 45.2723 | FDR (HMA) | -93.7292 | sent to Maplewood Lab for Mr test. | Maplewood Lab | 02/16/2010 | A |  | 150.2 | 101.1 | 37.7 | 5 | 1 | 25.3
0408GR021 | 4-P-2008 | 4 | 112400 | 6 | 2008_07_18 | 45.2723 | FDR (HMA) | -93.7292 | sent to Maplewood Lab for Mr test. | Maplewood Lab | 02/16/2010 | A |  | 150.2 | 101.1 | 37.9 | 1 | 0.6 | 24.2
0408GR021 | 4-P-2008 | 4 | 112400 | 6 | 2008_07_18 | 45.2723 | FDR (HMA) | -93.7292 | sent to Maplewood Lab for Mr test. | Maplewood Lab | 02/16/2010 | A |  | 150.2 | 101.1 | 37.9 | 0.5 | 0.5 | 23
0408GR021 | 4-P-2008 | 4 | 112400 | 6 | 2008_07_18 | 45.2723 | FDR (HMA) | -93.7292 | sent to Maplewood Lab for Mr test. | Maplewood Lab | 02/16/2010 | A |  | 150.2 | 101.1 | 37.7 | 0.1 | 0.4 | 18
0408GR021 | 4-P-2008 | 4 | 112400 | 6 | 2008_07_18 | 45.2723 | FDR (HMA) | -93.7292 | sent to Maplewood Lab for Mr test. | Maplewood Lab | 02/17/2010 | A |  | 150.2 | 101.1 | 53.9 | 25 | 0.8 | 24.6
0408GR021 | 4-P-2008 | 4 | 112400 | 6 | 2008_07_18 | 45.2723 | FDR (HMA) | -93.7292 | sent to Maplewood Lab for Mr test. | Maplewood Lab | 02/17/2010 | A |  | 150.2 | 101.1 | 54.3 | 10 | 0.5 | 26
0408GR021 | 4-P-2008 | 4 | 112400 | 6 | 2008_07_18 | 45.2723 | FDR (HMA) | -93.7292 | sent to Maplewood Lab for Mr test. | Maplewood Lab | 02/17/2010 | A |  | 150.2 | 101.1 | 54.6 | 5 | 0.4 | 24.9
0408GR021 | 4-P-2008 | 4 | 112400 | 6 | 2008_07_18 | 45.2723 | FDR (HMA) | -93.7292 | sent to Maplewood Lab for Mr test. | Maplewood Lab | 02/17/2010 | A |  | 150.2 | 101.1 | 54.7 | 1 | 0.2 | 21.9
0408GR021 | 4-P-2008 | 4 | 112400 | 6 | 2008_07_18 | 45.2723 | FDR (HMA) | -93.7292 | sent to Maplewood Lab for Mr test. | Maplewood Lab | 02/17/2010 | A |  | 150.2 | 101.1 | 54.7 | 0.5 | 0.2 | 20.6
0408GR021 | 4-P-2008 | 4 | 112400 | 6 | 2008_07_18 | 45.2723 | FDR (HMA) | -93.7292 | sent to Maplewood Lab for Mr test. | Maplewood Lab | 02/17/2010 | A |  | 150.2 | 101.1 | 54.2 | 0.1 | 0.2 | 17
0408GR021 | 4-P-2008 | 4 | 112400 | 6 | 2008_07_18 | 45.2723 | FDR (HMA) | -93.7292 | sent to Maplewood Lab for Mr test. | Maplewood Lab | 02/08/2010 | B |  | 151.9 | 101.2 | -9.5 | 25 | 10.6 | 5.4
0408GR021 | 4-P-2008 | 4 | 112400 | 6 | 2008_07_18 | 45.2723 | FDR (HMA) | -93.7292 | sent to Maplewood Lab for Mr test. | Maplewood Lab | 02/08/2010 | B |  | 151.9 | 101.2 | -9.5 | 10 | 8.9 | 10.9
0408GR021 | 4-P-2008 | 4 | 112400 | 6 | 2008_07_18 | 45.2723 | FDR (HMA) | -93.7292 | sent to Maplewood Lab for Mr test. | Maplewood Lab | 02/08/2010 | B |  | 151.9 | 101.2 | -10.3 | 5 | 8.6 | 12.2
0408GR021 | 4-P-2008 | 4 | 112400 | 6 | 2008_07_18 | 45.2723 | FDR (HMA) | -93.7292 | sent to Maplewood Lab for Mr test. | Maplewood Lab | 02/08/2010 | B |  | 151.9 | 101.2 | -9.6 | 1 | 7.2 | 14.9
0408GR021 | 4-P-2008 | 4 | 112400 | 6 | 2008_07_18 | 45.2723 | FDR (HMA) | -93.7292 | sent to Maplewood Lab for Mr test. | Maplewood Lab | 02/08/2010 | B |  | 151.9 | 101.2 | -9.4 | 0.5 | 6.6 | 15.8
0408GR021 | 4-P-2008 | 4 | 112400 | 6 | 2008_07_18 | 45.2723 | FDR (HMA) | -93.7292 | sent to Maplewood Lab for Mr test. | Maplewood Lab | 02/08/2010 | B |  | 151.9 | 101.2 | -9.9 | 0.1 | 5.4 | 17.7
0408GR021 | 4-P-2008 | 4 | 112400 | 6 | 2008_07_18 | 45.2723 | FDR (HMA) | -93.7292 | sent to Maplewood Lab for Mr test. | Maplewood Lab | 02/09/2010 | B |  | 151.9 | 101.2 | 4.1 | 25 | 6.3 | 13
0408GR021 | 4-P-2008 | 4 | 112400 | 6 | 2008_07_18 | 45.2723 | FDR (HMA) | -93.7292 | sent to Maplewood Lab for Mr test. | Maplewood Lab | 02/09/2010 | B |  | 151.9 | 101.2 | 4.1 | 10 | 5.6 | 18.4
0408GR021 | 4-P-2008 | 4 | 112400 | 6 | 2008_07_18 | 45.2723 | FDR (HMA) | -93.7292 | sent to Maplewood Lab for Mr test. | Maplewood Lab | 02/09/2010 | B |  | 151.9 | 101.2 | 4.2 | 5 | 4.9 | 19.2
0408GR021 | 4-P-2008 | 4 | 112400 | 6 | 2008_07_18 | 45.2723 | FDR (HMA) | -93.7292 | sent to Maplewood Lab for Mr test. | Maplewood Lab | 02/09/2010 | B |  | 151.9 | 101.2 | 4.3 | 1 | 3.5 | 21.8
0408GR021 | 4-P-2008 | 4 | 112400 | 6 | 2008_07_18 | 45.2723 | FDR (HMA) | -93.7292 | sent to Maplewood Lab for Mr test. | Maplewood Lab | 02/09/2010 | B |  | 151.9 | 101.2 | 4.6 | 0.5 | 3.1 | 22.5
0408GR021 | 4-P-2008 | 4 | 112400 | 6 | 2008_07_18 | 45.2723 | FDR (HMA) | -93.7292 | sent to Maplewood Lab for Mr test. | Maplewood Lab | 02/09/2010 | B |  | 151.9 | 101.2 | 4.1 | 0.1 | 2.2 | 24
0408GR021 | 4-P-2008 | 4 | 112400 | 6 | 2008_07_18 | 45.2723 | FDR (HMA) | -93.7292 | sent to Maplewood Lab for Mr test. | Maplewood Lab | 02/10/2010 | B |  | 151.9 | 101.2 | 21.1 | 25 | 2.6 | 21.8
0408GR021 | 4-P-2008 | 4 | 112400 | 6 | 2008_07_18 | 45.2723 | FDR (HMA) | -93.7292 | sent to Maplewood Lab for Mr test. | Maplewood Lab | 02/10/2010 | B |  | 151.9 | 101.2 | 21.1 | 10 | 2.1 | 23.3
0408GR021 | 4-P-2008 | 4 | 112400 | 6 | 2008_07_18 | 45.2723 | FDR (HMA) | -93.7292 | sent to Maplewood Lab for Mr test. | Maplewood Lab | 02/10/2010 | B |  | 151.9 | 101.2 | 21.1 | 5 | 1.8 | 24.4
0408GR021 | 4-P-2008 | 4 | 112400 | 6 | 2008_07_18 | 45.2723 | FDR (HMA) | -93.7292 | sent to Maplewood Lab for Mr test. | Maplewood Lab | 02/10/2010 | B |  | 151.9 | 101.2 | 21.1 | 1 | 1.1 | 27.2
0408GR021 | 4-P-2008 | 4 | 112400 | 6 | 2008_07_18 | 45.2723 | FDR (HMA) | -93.7292 | sent to Maplewood Lab for Mr test. | Maplewood Lab | 02/10/2010 | B |  | 151.9 | 101.2 | 21.1 | 0.5 | 0.9 | 28
0408GR021 | 4-P-2008 | 4 | 112400 | 6 | 2008_07_18 | 45.2723 | FDR (HMA) | -93.7292 | sent to Maplewood Lab for Mr test. | Maplewood Lab | 02/10/2010 | B |  | 151.9 | 101.2 | 21.1 | 0.1 | 0.6 | 26.6
0408GR021 | 4-P-2008 | 4 | 112400 | 6 | 2008_07_18 | 45.2723 | FDR (HMA) | -93.7292 | sent to Maplewood Lab for Mr test. | Maplewood Lab | 02/16/2010 | B |  | 151.9 | 101.2 | 37.4 | 25 | 1.5 | 24.5
0408GR021 | 4-P-2008 | 4 | 112400 | 6 | 2008_07_18 | 45.2723 | FDR (HMA) | -93.7292 | sent to Maplewood Lab for Mr test. | Maplewood Lab | 02/16/2010 | B |  | 151.9 | 101.2 | 37.6 | 10 | 1.1 | 25.6
0408GR021 | 4-P-2008 | 4 | 112400 | 6 | 2008_07_18 | 45.2723 | FDR (HMA) | -93.7292 | sent to Maplewood Lab for Mr test. | Maplewood Lab | 02/16/2010 | B |  | 151.9 | 101.2 | 37.8 | 5 | 0.9 | 25.7
0408GR021 | 4-P-2008 | 4 | 112400 | 6 | 2008_07_18 | 45.2723 | FDR (HMA) | -93.7292 | sent to Maplewood Lab for Mr test. | Maplewood Lab | 02/16/2010 | B |  | 151.9 | 101.2 | 37.9 | 1 | 0.5 | 25.9
0408GR021 | 4-P-2008 | 4 | 112400 | 6 | 2008_07_18 | 45.2723 | FDR (HMA) | -93.7292 | sent to Maplewood Lab for Mr test. | Maplewood Lab | 02/16/2010 | B |  | 151.9 | 101.2 | 37.9 | 0.5 | 0.4 | 27.1
0408GR021 | 4-P-2008 | 4 | 112400 | 6 | 2008_07_18 | 45.2723 | FDR (HMA) | -93.7292 | sent to Maplewood Lab for Mr test. | Maplewood Lab | 02/16/2010 | B |  | 151.9 | 101.2 | 37.8 | 0.1 | 0.3 | 23.9
0408GR021 | 4-P-2008 | 4 | 112400 | 6 | 2008_07_18 | 45.2723 | FDR (HMA) | -93.7292 | sent to Maplewood Lab for Mr test. | Maplewood Lab | 02/17/2010 | B |  | 151.9 | 101.2 | 54.1 | 25 | 0.8 | 21.9
0408GR021 | 4-P-2008 | 4 | 112400 | 6 | 2008_07_18 | 45.2723 | FDR (HMA) | -93.7292 | sent to Maplewood Lab for Mr test. | Maplewood Lab | 02/17/2010 | B |  | 151.9 | 101.2 | 54.5 | 10 | 0.5 | 26.9
0408GR021 | 4-P-2008 | 4 | 112400 | 6 | 2008_07_18 | 45.2723 | FDR (HMA) | -93.7292 | sent to Maplewood Lab for Mr test. | Maplewood Lab | 02/17/2010 | B |  | 151.9 | 101.2 | 54.7 | 5 | 0.3 | 25.1
0408GR021 | 4-P-2008 | 4 | 112400 | 6 | 2008_07_18 | 45.2723 | FDR (HMA) | -93.7292 | sent to Maplewood Lab for Mr test. | Maplewood Lab | 06/16/2010 | D | 12.3 | 150.2 | 100.8 | 37.5 | 10 | 1.7 | 24.9
0408GR021 | 4-P-2008 | 4 | 112400 | 6 | 2008_07_18 | 45.2723 | FDR (HMA) | -93.7292 | sent to Maplewood Lab for Mr test. | Maplewood Lab | 06/16/2010 | D | 12.3 | 150.2 | 100.8 | 37.6 | 5 | 1.4 | 26.4
0408GR021 | 4-P-2008 | 4 | 112400 | 6 | 2008_07_18 | 45.2723 | FDR (HMA) | -93.7292 | sent to Maplewood Lab for Mr test. | Maplewood Lab | 06/16/2010 | D | 12.3 | 150.2 | 100.8 | 37.7 | 1 | 0.8 | 28.3
0408GR021 | 4-P-2008 | 4 | 112400 | 6 | 2008_07_18 | 45.2723 | FDR (HMA) | -93.7292 | sent to Maplewood Lab for Mr test. | Maplewood Lab | 06/16/2010 | D | 12.3 | 150.2 | 100.8 | 37.7 | 0.5 | 0.7 | 28.1
0408GR021 | 4-P-2008 | 4 | 112400 | 6 | 2008_07_18 | 45.2723 | FDR (HMA) | -93.7292 | sent to Maplewood Lab for Mr test. | Maplewood Lab | 06/16/2010 | D | 12.3 | 150.2 | 100.8 | 38.1 | 0.1 | 0.4 | 25.1
0408GR021 | 4-P-2008 | 4 | 112400 | 6 | 2008_07_18 | 45.2723 | FDR (HMA) | -93.7292 | sent to Maplewood Lab for Mr test. | Maplewood Lab | 06/17/2010 | D | 12.3 | 150.2 | 100.8 | 54.9 | 25 | 1 | 25.1
0408GR021 | 4-P-2008 | 4 | 112400 | 6 | 2008_07_18 | 45.2723 | FDR (HMA) | -93.7292 | sent to Maplewood Lab for Mr test. | Maplewood Lab | 06/17/2010 | D | 12.3 | 150.2 | 100.8 | 54.5 | 10 | 0.7 | 25.6
0408GR021 | 4-P-2008 | 4 | 112400 | 6 | 2008_07_18 | 45.2723 | FDR (HMA) | -93.7292 | sent to Maplewood Lab for Mr test. | Maplewood Lab | 06/17/2010 | D | 12.3 | 150.2 | 100.8 | 54.3 | 5 | 0.6 | 25.4
0408GR021 | 4-P-2008 | 4 | 112400 | 6 | 2008_07_18 | 45.2723 | FDR (HMA) | -93.7292 | sent to Maplewood Lab for Mr test. | Maplewood Lab | 06/17/2010 | D | 12.3 | 150.2 | 100.8 | 54.7 | 1 | 0.4 | 24.1
0408GR021 | 4-P-2008 | 4 | 112400 | 6 | 2008_07_18 | 45.2723 | FDR (HMA) | -93.7292 | sent to Maplewood Lab for Mr test. | Maplewood Lab | 06/17/2010 | D | 12.3 | 150.2 | 100.8 | 53.3 | 0.5 | 0.3 | 22.8
0408GR021 | 4-P-2008 | 4 | 112400 | 6 | 2008_07_18 | 45.2723 | FDR (HMA) | -93.7292 | sent to Maplewood Lab for Mr test. | Maplewood Lab | 06/18/2010 | D | 12.3 | 150.2 | 100.8 | 54.2 | 0.1 | 0.2 | 18.8
0408GR021 | 4-P-2008 | 4 | 112400 | 6 | 2008_07_18 | 45.2723 | FDR (HMA) | -93.7292 | sent to Maplewood Lab for Mr test. | Maplewood Lab | 02/08/2010 | A |  | 150.2 | 101.1 | -9.8 | 25 | 14.9 | 14
0408GR021 | 4-P-2008 | 4 | 112400 | 6 | 2008_07_18 | 45.2723 | FDR (HMA) | -93.7292 | sent to Maplewood Lab for Mr test. | Maplewood Lab | 02/08/2010 | A |  | 150.2 | 101.1 | -9.4 | 10 | 14.6 | 13.1
0408GR021 | 4-P-2008 | 4 | 112400 | 6 | 2008_07_18 | 45.2723 | FDR (HMA) | -93.7292 | sent to Maplewood Lab for Mr test. | Maplewood Lab | 02/08/2010 | A |  | 150.2 | 101.1 | -9.1 | 5 | 13.7 | 14.7
0408GR021 | 4-P-2008 | 4 | 112400 | 6 | 2008_07_18 | 45.2723 | FDR (HMA) | -93.7292 | sent to Maplewood Lab for Mr test. | Maplewood Lab | 02/08/2010 | A |  | 150.2 | 101.1 | -10.5 | 1 | 11.4 | 16.5
0499BM001 | 4-D-1991 | 4 | 112284.77 | 0 | 2001_06_01 | 45.2725 | Bituminous Mix | -93.7296 | mnroad_id assumed - sent to ASU June 2001 (plant mix). | Arizona State University | 10/01/1999 | 1 | 6.3 | 150 | 100 | 4.4 | 5 | 21.2 | 13.7
0499BM001 | 4-D-1991 | 4 | 112284.77 | 0 | 2001_06_01 | 45.2725 | Bituminous Mix | -93.7296 | mnroad_id assumed - sent to ASU June 2001 (plant mix). | Arizona State University | 10/01/1999 | 1 | 6.3 | 150 | 100 | 4.4 | 10 | 23.4 | 13
0499BM001 | 4-D-1991 | 4 | 112284.77 | 0 | 2001_06_01 | 45.2725 | Bituminous Mix | -93.7296 | mnroad_id assumed - sent to ASU June 2001 (plant mix). | Arizona State University | 10/01/1999 | 1 | 6.3 | 150 | 100 | 4.4 | 0.5 | 15.4 | 17.6
0499BM001 | 4-D-1991 | 4 | 112284.77 | 0 | 2001_06_01 | 45.2725 | Bituminous Mix | -93.7296 | mnroad_id assumed - sent to ASU June 2001 (plant mix). | Arizona State University | 10/01/1999 | 1 | 6.3 | 150 | 100 | 4.4 | 0.1 | 11.3 | 20.8
0499BM001 | 4-D-1991 | 4 | 112284.77 | 0 | 2001_06_01 | 45.2725 | Bituminous Mix | -93.7296 | mnroad_id assumed - sent to ASU June 2001 (plant mix). | Arizona State University | 10/01/1999 | 1 | 6.3 | 150 | 100 | 21.1 | 25 | 12.5 | 18.6
0499BM001 | 4-D-1991 | 4 | 112284.77 | 0 | 2001_06_01 | 45.2725 | Bituminous Mix | -93.7296 | mnroad_id assumed - sent to ASU June 2001 (plant mix). | Arizona State University | 10/01/1999 | 1 | 6.3 | 150 | 100 | 21.1 | 10 | 10 | 21.9
0499BM001 | 4-D-1991 | 4 | 112284.77 | 0 | 2001_06_01 | 45.2725 | Bituminous Mix | -93.7296 | mnroad_id assumed - sent to ASU June 2001 (plant mix). | Arizona State University | 10/01/1999 | 1 | 6.3 | 150 | 100 | 21.1 | 5 | 8.3 | 23.8
0499BM001 | 4-D-1991 | 4 | 112284.77 | 0 | 2001_06_01 | 45.2725 | Bituminous Mix | -93.7296 | mnroad_id assumed - sent to ASU June 2001 (plant mix). | Arizona State University | 10/01/1999 | 1 | 6.3 | 150 | 100 | 21.1 | 1 | 5.6 | 31
0499BM001 | 4-D-1991 | 4 | 112284.77 | 0 | 2001_06_01 | 45.2725 | Bituminous Mix | -93.7296 | mnroad_id assumed - sent to ASU June 2001 (plant mix). | Arizona State University | 10/01/1999 | 1 | 6.3 | 150 | 100 | 21.1 | 0.5 | 4.5 | 33.6
0499BM001 | 4-D-1991 | 4 | 112284.77 | 0 | 2001_06_01 | 45.2725 | Bituminous Mix | -93.7296 | mnroad_id assumed - sent to ASU June 2001 (plant mix). | Arizona State University | 10/01/1999 | 1 | 6.3 | 150 | 100 | 21.1 | 0.1 | 2.7 | 39.8
0499BM001 | 4-D-1991 | 4 | 112284.77 | 0 | 2001_06_01 | 45.2725 | Bituminous Mix | -93.7296 | mnroad_id assumed - sent to ASU June 2001 (plant mix). | Arizona State University | 10/01/1999 | 1 | 6.3 | 150 | 100 | 37.8 | 25 | 2.7 | 40.7
0499BM001 | 4-D-1991 | 4 | 112284.77 | 0 | 2001_06_01 | 45.2725 | Bituminous Mix | -93.7296 | mnroad_id assumed - sent to ASU June 2001 (plant mix). | Arizona State University | 10/01/1999 | 1 | 6.3 | 150 | 100 | 37.8 | 10 | 1.8 | 40.7
0499BM001 | 4-D-1991 | 4 | 112284.77 | 0 | 2001_06_01 | 45.2725 | Bituminous Mix | -93.7296 | mnroad_id assumed - sent to ASU June 2001 (plant mix). | Arizona State University | 10/01/1999 | 1 | 6.3 | 150 | 100 | 37.8 | 5 | 1.3 | 38.7
0499BM001 | 4-D-1991 | 4 | 112284.77 | 0 | 2001_06_01 | 45.2725 | Bituminous Mix | -93.7296 | mnroad_id assumed - sent to ASU June 2001 (plant mix). | Arizona State University | 10/01/1999 | 1 | 6.3 | 150 | 100 | 37.8 | 1 | 0.8 | 38.9
0499BM001 | 4-D-1991 | 4 | 112284.77 | 0 | 2001_06_01 | 45.2725 | Bituminous Mix | -93.7296 | mnroad_id assumed - sent to ASU June 2001 (plant mix). | Arizona State University | 10/01/1999 | 1 | 6.3 | 150 | 100 | 37.8 | 0.5 | 0.6 | 37.1
0499BM001 | 4-D-1991 | 4 | 112284.77 | 0 | 2001_06_01 | 45.2725 | Bituminous Mix | -93.7296 | mnroad_id assumed - sent to ASU June 2001 (plant mix). | Arizona State University | 10/01/1999 | 1 | 6.3 | 150 | 100 | 37.8 | 0.1 | 0.4 | 35.6
0499BM001 | 4-D-1991 | 4 | 112284.77 | 0 | 2001_06_01 | 45.2725 | Bituminous Mix | -93.7296 | mnroad_id assumed - sent to ASU June 2001 (plant mix). | Arizona State University | 10/01/1999 | 1 | 6.3 | 150 | 100 | 54.4 | 25 | 0.8 | 42.6
0499BM001 | 4-D-1991 | 4 | 112284.77 | 0 | 2001_06_01 | 45.2725 | Bituminous Mix | -93.7296 | mnroad_id assumed - sent to ASU June 2001 (plant mix). | Arizona State University | 10/01/1999 | 1 | 6.3 | 150 | 100 | 54.4 | 10 | 0.5 | 41.8
0499BM001 | 4-D-1991 | 4 | 112284.77 | 0 | 2001_06_01 | 45.2725 | Bituminous Mix | -93.7296 | mnroad_id assumed - sent to ASU June 2001 (plant mix). | Arizona State University | 10/01/1999 | 1 | 6.3 | 150 | 100 | 54.4 | 5 | 0.4 | 39.2
0499BM001 | 4-D-1991 | 4 | 112284.77 | 0 | 2001_06_01 | 45.2725 | Bituminous Mix | -93.7296 | mnroad_id assumed - sent to ASU June 2001 (plant mix). | Arizona State University | 10/01/1999 | 1 | 6.3 | 150 | 100 | 54.4 | 1 | 0.3 | 34.2
0499BM001 | 4-D-1991 | 4 | 112284.77 | 0 | 2001_06_01 | 45.2725 | Bituminous Mix | -93.7296 | mnroad_id assumed - sent to ASU June 2001 (plant mix). | Arizona State University | 10/01/1999 | 1 | 6.3 | 150 | 100 | 54.4 | 0.5 | 0.2 | 35.6
0499BM001 | 4-D-1991 | 4 | 112284.77 | 0 | 2001_06_01 | 45.2725 | Bituminous Mix | -93.7296 | mnroad_id assumed - sent to ASU June 2001 (plant mix). | Arizona State University | 10/01/1999 | 1 | 6.3 | 150 | 100 | 54.4 | 0.1 | 0.2 | 35.5
0499BM001 | 4-D-1991 | 4 | 112284.77 | 0 | 2001_06_01 | 45.2725 | Bituminous Mix | -93.7296 | mnroad_id assumed - sent to ASU June 2001 (plant mix). | Arizona State University | 10/01/1999 | 2 | 6.4 | 150 | 100 | -10 | 25 | 25.8 | 5.1
0499BM001 | 4-D-1991 | 4 | 112284.77 | 0 | 2001_06_01 | 45.2725 | Bituminous Mix | -93.7296 | mnroad_id assumed - sent to ASU June 2001 (plant mix). | Arizona State University | 10/01/1999 | 2 | 6.4 | 150 | 100 | -10 | 10 | 25.2 | 7.9
0499BM001 | 4-D-1991 | 4 | 112284.77 | 0 | 2001_06_01 | 45.2725 | Bituminous Mix | -93.7296 | mnroad_id assumed - sent to ASU June 2001 (plant mix). | Arizona State University | 10/01/1999 | 2 | 6.4 | 150 | 100 | -10 | 5 | 23.8 | 8.1
0499BM001 | 4-D-1991 | 4 | 112284.77 | 0 | 2001_06_01 | 45.2725 | Bituminous Mix | -93.7296 | mnroad_id assumed - sent to ASU June 2001 (plant mix). | Arizona State University | 10/01/1999 | 2 | 6.4 | 150 | 100 | -10 | 1 | 21 | 9.1
0499BM001 | 4-D-1991 | 4 | 112284.77 | 0 | 2001_06_01 | 45.2725 | Bituminous Mix | -93.7296 | mnroad_id assumed - sent to ASU June 2001 (plant mix). | Arizona State University | 10/01/1999 | 2 | 6.4 | 150 | 100 | -10 | 0.5 | 19.7 | 9.6
0499BM001 | 4-D-1991 | 4 | 112284.77 | 0 | 2001_06_01 | 45.2725 | Bituminous Mix | -93.7296 | mnroad_id assumed - sent to ASU June 2001 (plant mix). | Arizona State University | 10/01/1999 | 2 | 6.4 | 150 | 100 | -10 | 0.1 | 16.9 | 11.6
0499BM001 | 4-D-1991 | 4 | 112284.77 | 0 | 2001_06_01 | 45.2725 | Bituminous Mix | -93.7296 | mnroad_id assumed - sent to ASU June 2001 (plant mix). | Arizona State University | 10/01/1999 | 2 | 6.4 | 150 | 100 | 4.4 | 25 | 12.2 | 8.9
0499BM001 | 4-D-1991 | 4 | 112284.77 | 0 | 2001_06_01 | 45.2725 | Bituminous Mix | -93.7296 | mnroad_id assumed - sent to ASU June 2001 (plant mix). | Arizona State University | 10/01/1999 | 2 | 6.4 | 150 | 100 | 4.4 | 10 | 11.4 | 11.2
0499BM001 | 4-D-1991 | 4 | 112284.77 | 0 | 2001_06_01 | 45.2725 | Bituminous Mix | -93.7296 | mnroad_id assumed - sent to ASU June 2001 (plant mix). | Arizona State University | 10/01/1999 | 2 | 6.4 | 150 | 100 | 4.4 | 5 | 10.6 | 12.1
0499BM001 | 4-D-1991 | 4 | 112284.77 | 0 | 2001_06_01 | 45.2725 | Bituminous Mix | -93.7296 | mnroad_id assumed - sent to ASU June 2001 (plant mix). | Arizona State University | 10/01/1999 | 2 | 6.4 | 150 | 100 | 4.4 | 1 | 8.8 | 14.6
0499BM001 | 4-D-1991 | 4 | 112284.77 | 0 | 2001_06_01 | 45.2725 | Bituminous Mix | -93.7296 | mnroad_id assumed - sent to ASU June 2001 (plant mix). | Arizona State University | 10/01/1999 | 2 | 6.4 | 150 | 100 | 4.4 | 0.5 | 8.1 | 16.8
0499BM001 | 4-D-1991 | 4 | 112284.77 | 0 | 2001_06_01 | 45.2725 | Bituminous Mix | -93.7296 | mnroad_id assumed - sent to ASU June 2001 (plant mix). | Arizona State University | 10/01/1999 | 2 | 6.4 | 150 | 100 | 4.4 | 0.1 | 6.3 | 20.8
0499BM001 | 4-D-1991 | 4 | 112284.77 | 0 | 2001_06_01 | 45.2725 | Bituminous Mix | -93.7296 | mnroad_id assumed - sent to ASU June 2001 (plant mix). | Arizona State University | 10/01/1999 | 2 | 6.4 | 150 | 100 | 21.1 | 25 | 8.1 | 19
0499BM001 | 4-D-1991 | 4 | 112284.77 | 0 | 2001_06_01 | 45.2725 | Bituminous Mix | -93.7296 | mnroad_id assumed - sent to ASU June 2001 (plant mix). | Arizona State University | 10/01/1999 | 2 | 6.4 | 150 | 100 | 21.1 | 10 | 7 | 22.3
0499BM001 | 4-D-1991 | 4 | 112284.77 | 0 | 2001_06_01 | 45.2725 | Bituminous Mix | -93.7296 | mnroad_id assumed - sent to ASU June 2001 (plant mix). | Arizona State University | 10/01/1999 | 2 | 6.4 | 150 | 100 | 21.1 | 5 | 6.1 | 24.2
0499BM001 | 4-D-1991 | 4 | 112284.77 | 0 | 2001_06_01 | 45.2725 | Bituminous Mix | -93.7296 | mnroad_id assumed - sent to ASU June 2001 (plant mix). | Arizona State University | 10/01/1999 | 2 | 6.4 | 150 | 100 | 21.1 | 1 | 4.1 | 31.2
0499BM001 | 4-D-1991 | 4 | 112284.77 | 0 | 2001_06_01 | 45.2725 | Bituminous Mix | -93.7296 | mnroad_id assumed - sent to ASU June 2001 (plant mix). | Arizona State University | 10/01/1999 | 2 | 6.4 | 150 | 100 | 21.1 | 0.5 | 3.4 | 34
0499BM001 | 4-D-1991 | 4 | 112284.77 | 0 | 2001_06_01 | 45.2725 | Bituminous Mix | -93.7296 | mnroad_id assumed - sent to ASU June 2001 (plant mix). | Arizona State University | 10/01/1999 | 2 | 6.4 | 150 | 100 | 21.1 | 0.1 | 2.2 | 39.2
0499BM001 | 4-D-1991 | 4 | 112284.77 | 0 | 2001_06_01 | 45.2725 | Bituminous Mix | -93.7296 | mnroad_id assumed - sent to ASU June 2001 (plant mix). | Arizona State University | 10/01/1999 | 2 | 6.4 | 150 | 100 | 37.8 | 25 | 1.5 | 33.9
0499BM001 | 4-D-1991 | 4 | 112284.77 | 0 | 2001_06_01 | 45.2725 | Bituminous Mix | -93.7296 | mnroad_id assumed - sent to ASU June 2001 (plant mix). | Arizona State University | 10/01/1999 | 2 | 6.4 | 150 | 100 | 37.8 | 10 | 1.1 | 37.6
0499BM001 | 4-D-1991 | 4 | 112284.77 | 0 | 2001_06_01 | 45.2725 | Bituminous Mix | -93.7296 | mnroad_id assumed - sent to ASU June 2001 (plant mix). | Arizona State University | 10/01/1999 | 2 | 6.4 | 150 | 100 | 37.8 | 5 | 0.8 | 33.5
0499BM001 | 4-D-1991 | 4 | 112284.77 | 0 | 2001_06_01 | 45.2725 | Bituminous Mix | -93.7296 | mnroad_id assumed - sent to ASU June 2001 (plant mix). | Arizona State University | 10/01/1999 | 2 | 6.4 | 150 | 100 | 37.8 | 1 | 0.5 | 33.4
0499BM001 | 4-D-1991 | 4 | 112284.77 | 0 | 2001_06_01 | 45.2725 | Bituminous Mix | -93.7296 | mnroad_id assumed - sent to ASU June 2001 (plant mix). | Arizona State University | 10/01/1999 | 2 | 6.4 | 150 | 100 | 37.8 | 0.5 | 0.4 | 32.9
0499BM001 | 4-D-1991 | 4 | 112284.77 | 0 | 2001_06_01 | 45.2725 | Bituminous Mix | -93.7296 | mnroad_id assumed - sent to ASU June 2001 (plant mix). | Arizona State University | 10/01/1999 | 2 | 6.4 | 150 | 100 | 37.8 | 0.1 | 0.3 | 33.3
0499BM001 | 4-D-1991 | 4 | 112284.77 | 0 | 2001_06_01 | 45.2725 | Bituminous Mix | -93.7296 | mnroad_id assumed - sent to ASU June 2001 (plant mix). | Arizona State University | 10/01/1999 | 2 | 6.4 | 150 | 100 | 54.4 | 25 | 0.6 | 38.7
0499BM001 | 4-D-1991 | 4 | 112284.77 | 0 | 2001_06_01 | 45.2725 | Bituminous Mix | -93.7296 | mnroad_id assumed - sent to ASU June 2001 (plant mix). | Arizona State University | 10/01/1999 | 2 | 6.4 | 150 | 100 | 54.4 | 10 | 0.4 | 38.5
0499BM001 | 4-D-1991 | 4 | 112284.77 | 0 | 2001_06_01 | 45.2725 | Bituminous Mix | -93.7296 | mnroad_id assumed - sent to ASU June 2001 (plant mix). | Arizona State University | 10/01/1999 | 2 | 6.4 | 150 | 100 | 54.4 | 5 | 0.3 | 38.2
1499BM001 | 14-D-1991 | 14 | 119167.5 | 0 | 2001_06_01 | 45.261 | Bituminous Mix | -93.7084 | mnroad_id assumed - sent to ASU June 2001 (plant mix). | Arizona State University | 10/01/1999 | 1 | 5.8 | 150 | 100 | -10 | 25 | 29.6 | 4.6
1499BM001 | 14-D-1991 | 14 | 119167.5 | 0 | 2001_06_01 | 45.261 | Bituminous Mix | -93.7084 | mnroad_id assumed - sent to ASU June 2001 (plant mix). | Arizona State University | 10/01/1999 | 2 | 5.9 | 150 | 100 | 54.4 | 0.1 | 0.2 | 38.7
1499BM001 | 14-D-1991 | 14 | 119167.5 | 0 | 2001_06_01 | 45.261 | Bituminous Mix | -93.7084 | mnroad_id assumed - sent to ASU June 2001 (plant mix). | Arizona State University | 10/01/1999 | 1 | 5.8 | 150 | 100 | -10 | 5 | 26.9 | 6.8
1499BM001 | 14-D-1991 | 14 | 119167.5 | 0 | 2001_06_01 | 45.261 | Bituminous Mix | -93.7084 | mnroad_id assumed - sent to ASU June 2001 (plant mix). | Arizona State University | 10/01/1999 | 1 | 5.8 | 150 | 100 | -10 | 1 | 23.9 | 8.9
1499BM001 | 14-D-1991 | 14 | 119167.5 | 0 | 2001_06_01 | 45.261 | Bituminous Mix | -93.7084 | mnroad_id assumed - sent to ASU June 2001 (plant mix). | Arizona State University | 10/01/1999 | 1 | 5.8 | 150 | 100 | -10 | 0.5 | 22.6 | 8.8
1499BM001 | 14-D-1991 | 14 | 119167.5 | 0 | 2001_06_01 | 45.261 | Bituminous Mix | -93.7084 | mnroad_id assumed - sent to ASU June 2001 (plant mix). | Arizona State University | 10/01/1999 | 1 | 5.8 | 150 | 100 | -10 | 0.1 | 19.3 | 10.5
1499BM001 | 14-D-1991 | 14 | 119167.5 | 0 | 2001_06_01 | 45.261 | Bituminous Mix | -93.7084 | mnroad_id assumed - sent to ASU June 2001 (plant mix). | Arizona State University | 10/01/1999 | 1 | 5.8 | 150 | 100 | 4.4 | 25 | 23.1 | 7.6
1499BM001 | 14-D-1991 | 14 | 119167.5 | 0 | 2001_06_01 | 45.261 | Bituminous Mix | -93.7084 | mnroad_id assumed - sent to ASU June 2001 (plant mix). | Arizona State University | 10/01/1999 | 1 | 5.8 | 150 | 100 | 4.4 | 10 | 21.5 | 10.4
1499BM001 | 14-D-1991 | 14 | 119167.5 | 0 | 2001_06_01 | 45.261 | Bituminous Mix | -93.7084 | mnroad_id assumed - sent to ASU June 2001 (plant mix). | Arizona State University | 10/01/1999 | 1 | 5.8 | 150 | 100 | 4.4 | 5 | 19.6 | 10.4
1499BM001 | 14-D-1991 | 14 | 119167.5 | 0 | 2001_06_01 | 45.261 | Bituminous Mix | -93.7084 | mnroad_id assumed - sent to ASU June 2001 (plant mix). | Arizona State University | 10/01/1999 | 1 | 5.8 | 150 | 100 | 4.4 | 1 | 16.2 | 12.8
1499BM001 | 14-D-1991 | 14 | 119167.5 | 0 | 2001_06_01 | 45.261 | Bituminous Mix | -93.7084 | mnroad_id assumed - sent to ASU June 2001 (plant mix). | Arizona State University | 10/01/1999 | 1 | 5.8 | 150 | 100 | 4.4 | 0.5 | 14.6 | 14.6
1499BM001 | 14-D-1991 | 14 | 119167.5 | 0 | 2001_06_01 | 45.261 | Bituminous Mix | -93.7084 | mnroad_id assumed - sent to ASU June 2001 (plant mix). | Arizona State University | 10/01/1999 | 1 | 5.8 | 150 | 100 | 4.4 | 0.1 | 11.3 | 18.3
1499BM001 | 14-D-1991 | 14 | 119167.5 | 0 | 2001_06_01 | 45.261 | Bituminous Mix | -93.7084 | mnroad_id assumed - sent to ASU June 2001 (plant mix). | Arizona State University | 10/01/1999 | 1 | 5.8 | 150 | 100 | 21.1 | 25 | 11.9 | 17.3
1499BM001 | 14-D-1991 | 14 | 119167.5 | 0 | 2001_06_01 | 45.261 | Bituminous Mix | -93.7084 | mnroad_id assumed - sent to ASU June 2001 (plant mix). | Arizona State University | 10/01/1999 | 1 | 5.8 | 150 | 100 | 21.1 | 10 | 10.1 | 20.7
1499BM001 | 14-D-1991 | 14 | 119167.5 | 0 | 2001_06_01 | 45.261 | Bituminous Mix | -93.7084 | mnroad_id assumed - sent to ASU June 2001 (plant mix). | Arizona State University | 10/01/1999 | 1 | 5.8 | 150 | 100 | 21.1 | 5 | 8.5 | 21.8
1499BM001 | 14-D-1991 | 14 | 119167.5 | 0 | 2001_06_01 | 45.261 | Bituminous Mix | -93.7084 | mnroad_id assumed - sent to ASU June 2001 (plant mix). | Arizona State University | 10/01/1999 | 1 | 5.8 | 150 | 100 | 21.1 | 1 | 5.7 | 27.6
1499BM001 | 14-D-1991 | 14 | 119167.5 | 0 | 2001_06_01 | 45.261 | Bituminous Mix | -93.7084 | mnroad_id assumed - sent to ASU June 2001 (plant mix). | Arizona State University | 10/01/1999 | 1 | 5.8 | 150 | 100 | 21.1 | 0.5 | 4.7 | 31
1499BM001 | 14-D-1991 | 14 | 119167.5 | 0 | 2001_06_01 | 45.261 | Bituminous Mix | -93.7084 | mnroad_id assumed - sent to ASU June 2001 (plant mix). | Arizona State University | 10/01/1999 | 1 | 5.8 | 150 | 100 | 21.1 | 0.1 | 2.9 | 36.3
1499BM001 | 14-D-1991 | 14 | 119167.5 | 0 | 2001_06_01 | 45.261 | Bituminous Mix | -93.7084 | mnroad_id assumed - sent to ASU June 2001 (plant mix). | Arizona State University | 10/01/1999 | 1 | 5.8 | 150 | 100 | 37.8 | 25 | 2.7 | 32.4
1499BM001 | 14-D-1991 | 14 | 119167.5 | 0 | 2001_06_01 | 45.261 | Bituminous Mix | -93.7084 | mnroad_id assumed - sent to ASU June 2001 (plant mix). | Arizona State University | 10/01/1999 | 1 | 5.8 | 150 | 100 | 37.8 | 10 | 1.9 | 34.3
1499BM001 | 14-D-1991 | 14 | 119167.5 | 0 | 2001_06_01 | 45.261 | Bituminous Mix | -93.7084 | mnroad_id assumed - sent to ASU June 2001 (plant mix). | Arizona State University | 10/01/1999 | 1 | 5.8 | 150 | 100 | 37.8 | 5 | 1.4 | 33.9
1499BM001 | 14-D-1991 | 14 | 119167.5 | 0 | 2001_06_01 | 45.261 | Bituminous Mix | -93.7084 | mnroad_id assumed - sent to ASU June 2001 (plant mix). | Arizona State University | 10/01/1999 | 1 | 5.8 | 150 | 100 | 37.8 | 1 | 0.8 | 34.7
1499BM001 | 14-D-1991 | 14 | 119167.5 | 0 | 2001_06_01 | 45.261 | Bituminous Mix | -93.7084 | mnroad_id assumed - sent to ASU June 2001 (plant mix). | Arizona State University | 10/01/1999 | 1 | 5.8 | 150 | 100 | 37.8 | 0.5 | 0.7 | 34.5
1499BM001 | 14-D-1991 | 14 | 119167.5 | 0 | 2001_06_01 | 45.261 | Bituminous Mix | -93.7084 | mnroad_id assumed - sent to ASU June 2001 (plant mix). | Arizona State University | 10/01/1999 | 1 | 5.8 | 150 | 100 | 37.8 | 0.1 | 0.4 | 35.4
1499BM001 | 14-D-1991 | 14 | 119167.5 | 0 | 2001_06_01 | 45.261 | Bituminous Mix | -93.7084 | mnroad_id assumed - sent to ASU June 2001 (plant mix). | Arizona State University | 10/01/1999 | 1 | 5.8 | 150 | 100 | 54.4 | 25 | 0.8 | 41.5
1499BM001 | 14-D-1991 | 14 | 119167.5 | 0 | 2001_06_01 | 45.261 | Bituminous Mix | -93.7084 | mnroad_id assumed - sent to ASU June 2001 (plant mix). | Arizona State University | 10/01/1999 | 1 | 5.8 | 150 | 100 | 54.4 | 10 | 0.5 | 38.8
1499BM001 | 14-D-1991 | 14 | 119167.5 | 0 | 2001_06_01 | 45.261 | Bituminous Mix | -93.7084 | mnroad_id assumed - sent to ASU June 2001 (plant mix). | Arizona State University | 10/01/1999 | 1 | 5.8 | 150 | 100 | 54.4 | 5 | 0.4 | 38.4
1499BM001 | 14-D-1991 | 14 | 119167.5 | 0 | 2001_06_01 | 45.261 | Bituminous Mix | -93.7084 | mnroad_id assumed - sent to ASU June 2001 (plant mix). | Arizona State University | 10/01/1999 | 1 | 5.8 | 150 | 100 | 54.4 | 1 | 0.3 | 34.5
1499BM001 | 14-D-1991 | 14 | 119167.5 | 0 | 2001_06_01 | 45.261 | Bituminous Mix | -93.7084 | mnroad_id assumed - sent to ASU June 2001 (plant mix). | Arizona State University | 10/01/1999 | 1 | 5.8 | 150 | 100 | 54.4 | 0.5 | 0.2 | 32.2
1499BM001 | 14-D-1991 | 14 | 119167.5 | 0 | 2001_06_01 | 45.261 | Bituminous Mix | -93.7084 | mnroad_id assumed - sent to ASU June 2001 (plant mix). | Arizona State University | 10/01/1999 | 1 | 5.8 | 150 | 100 | 54.4 | 0.1 | 0.2 | 36.4
1499BM001 | 14-D-1991 | 14 | 119167.5 | 0 | 2001_06_01 | 45.261 | Bituminous Mix | -93.7084 | mnroad_id assumed - sent to ASU June 2001 (plant mix). | Arizona State University | 10/01/1999 | 2 | 5.9 | 150 | 100 | -10 | 25 | 24 | 5.5
1499BM001 | 14-D-1991 | 14 | 119167.5 | 0 | 2001_06_01 | 45.261 | Bituminous Mix | -93.7084 | mnroad_id assumed - sent to ASU June 2001 (plant mix). | Arizona State University | 10/01/1999 | 2 | 5.9 | 150 | 100 | -10 | 10 | 23.2 | 7.1
1499BM001 | 14-D-1991 | 14 | 119167.5 | 0 | 2001_06_01 | 45.261 | Bituminous Mix | -93.7084 | mnroad_id assumed - sent to ASU June 2001 (plant mix). | Arizona State University | 10/01/1999 | 2 | 5.9 | 150 | 100 | -10 | 5 | 22.1 | 6.8
1499BM001 | 14-D-1991 | 14 | 119167.5 | 0 | 2001_06_01 | 45.261 | Bituminous Mix | -93.7084 | mnroad_id assumed - sent to ASU June 2001 (plant mix). | Arizona State University | 10/01/1999 | 2 | 5.9 | 150 | 100 | -10 | 1 | 19.6 | 8.5
1499BM001 | 14-D-1991 | 14 | 119167.5 | 0 | 2001_06_01 | 45.261 | Bituminous Mix | -93.7084 | mnroad_id assumed - sent to ASU June 2001 (plant mix). | Arizona State University | 10/01/1999 | 2 | 5.9 | 150 | 100 | -10 | 0.5 | 18.4 | 9.1
1499BM001 | 14-D-1991 | 14 | 119167.5 | 0 | 2001_06_01 | 45.261 | Bituminous Mix | -93.7084 | mnroad_id assumed - sent to ASU June 2001 (plant mix). | Arizona State University | 10/01/1999 | 2 | 5.9 | 150 | 100 | -10 | 0.1 | 15.9 | 10
1499BM001 | 14-D-1991 | 14 | 119167.5 | 0 | 2001_06_01 | 45.261 | Bituminous Mix | -93.7084 | mnroad_id assumed - sent to ASU June 2001 (plant mix). | Arizona State University | 10/01/1999 | 2 | 5.9 | 150 | 100 | 4.4 | 25 | 16.6 | 8.9
1499BM001 | 14-D-1991 | 14 | 119167.5 | 0 | 2001_06_01 | 45.261 | Bituminous Mix | -93.7084 | mnroad_id assumed - sent to ASU June 2001 (plant mix). | Arizona State University | 10/01/1999 | 2 | 5.9 | 150 | 100 | 4.4 | 10 | 15 | 11.7
1499BM001 | 14-D-1991 | 14 | 119167.5 | 0 | 2001_06_01 | 45.261 | Bituminous Mix | -93.7084 | mnroad_id assumed - sent to ASU June 2001 (plant mix). | Arizona State University | 10/01/1999 | 2 | 5.9 | 150 | 100 | 4.4 | 5 | 13.6 | 13.2
1499BM001 | 14-D-1991 | 14 | 119167.5 | 0 | 2001_06_01 | 45.261 | Bituminous Mix | -93.7084 | mnroad_id assumed - sent to ASU June 2001 (plant mix). | Arizona State University | 10/01/1999 | 2 | 5.9 | 150 | 100 | 4.4 | 1 | 11 | 15.3
1499BM001 | 14-D-1991 | 14 | 119167.5 | 0 | 2001_06_01 | 45.261 | Bituminous Mix | -93.7084 | mnroad_id assumed - sent to ASU June 2001 (plant mix). | Arizona State University | 10/01/1999 | 2 | 5.9 | 150 | 100 | 4.4 | 0.5 | 9.9 | 17.4
1499BM001 | 14-D-1991 | 14 | 119167.5 | 0 | 2001_06_01 | 45.261 | Bituminous Mix | -93.7084 | mnroad_id assumed - sent to ASU June 2001 (plant mix). | Arizona State University | 10/01/1999 | 2 | 5.9 | 150 | 100 | 4.4 | 0.1 | 7.5 | 20.5
1499BM001 | 14-D-1991 | 14 | 119167.5 | 0 | 2001_06_01 | 45.261 | Bituminous Mix | -93.7084 | mnroad_id assumed - sent to ASU June 2001 (plant mix). | Arizona State University | 10/01/1999 | 2 | 5.9 | 150 | 100 | 21.1 | 25 | 8.5 | 17.1
1499BM001 | 14-D-1991 | 14 | 119167.5 | 0 | 2001_06_01 | 45.261 | Bituminous Mix | -93.7084 | mnroad_id assumed - sent to ASU June 2001 (plant mix). | Arizona State University | 10/01/1999 | 2 | 5.9 | 150 | 100 | 21.1 | 10 | 6.9 | 21.4
1499BM001 | 14-D-1991 | 14 | 119167.5 | 0 | 2001_06_01 | 45.261 | Bituminous Mix | -93.7084 | mnroad_id assumed - sent to ASU June 2001 (plant mix). | Arizona State University | 10/01/1999 | 2 | 5.9 | 150 | 100 | 21.1 | 5 | 5.9 | 23.1
1499BM001 | 14-D-1991 | 14 | 119167.5 | 0 | 2001_06_01 | 45.261 | Bituminous Mix | -93.7084 | mnroad_id assumed - sent to ASU June 2001 (plant mix). | Arizona State University | 10/01/1999 | 2 | 5.9 | 150 | 100 | 21.1 | 1 | 4 | 28.1
1499BM001 | 14-D-1991 | 14 | 119167.5 | 0 | 2001_06_01 | 45.261 | Bituminous Mix | -93.7084 | mnroad_id assumed - sent to ASU June 2001 (plant mix). | Arizona State University | 10/01/1999 | 2 | 5.9 | 150 | 100 | 21.1 | 0.5 | 3.3 | 31.4
1499BM001 | 14-D-1991 | 14 | 119167.5 | 0 | 2001_06_01 | 45.261 | Bituminous Mix | -93.7084 | mnroad_id assumed - sent to ASU June 2001 (plant mix). | Arizona State University | 10/01/1999 | 2 | 5.9 | 150 | 100 | 21.1 | 0.1 | 2.1 | 35.7
1499BM001 | 14-D-1991 | 14 | 119167.5 | 0 | 2001_06_01 | 45.261 | Bituminous Mix | -93.7084 | mnroad_id assumed - sent to ASU June 2001 (plant mix). | Arizona State University | 10/01/1999 | 2 | 5.9 | 150 | 100 | 37.8 | 25 | 2 | 34.5
1499BM001 | 14-D-1991 | 14 | 119167.5 | 0 | 2001_06_01 | 45.261 | Bituminous Mix | -93.7084 | mnroad_id assumed - sent to ASU June 2001 (plant mix). | Arizona State University | 10/01/1999 | 2 | 5.9 | 150 | 100 | 37.8 | 10 | 1.3 | 36.5
1499BM001 | 14-D-1991 | 14 | 119167.5 | 0 | 2001_06_01 | 45.261 | Bituminous Mix | -93.7084 | mnroad_id assumed - sent to ASU June 2001 (plant mix). | Arizona State University | 10/01/1999 | 2 | 5.9 | 150 | 100 | 37.8 | 5 | 1 | 36.6
1499BM001 | 14-D-1991 | 14 | 119167.5 | 0 | 2001_06_01 | 45.261 | Bituminous Mix | -93.7084 | mnroad_id assumed - sent to ASU June 2001 (plant mix). | Arizona State University | 10/01/1999 | 2 | 5.9 | 150 | 100 | 37.8 | 1 | 0.6 | 35
1499BM001 | 14-D-1991 | 14 | 119167.5 | 0 | 2001_06_01 | 45.261 | Bituminous Mix | -93.7084 | mnroad_id assumed - sent to ASU June 2001 (plant mix). | Arizona State University | 10/01/1999 | 2 | 5.9 | 150 | 100 | 37.8 | 0.5 | 0.4 | 34.5
1499BM001 | 14-D-1991 | 14 | 119167.5 | 0 | 2001_06_01 | 45.261 | Bituminous Mix | -93.7084 | mnroad_id assumed - sent to ASU June 2001 (plant mix). | Arizona State University | 10/01/1999 | 2 | 5.9 | 150 | 100 | 37.8 | 0.1 | 0.3 | 33
1499BM001 | 14-D-1991 | 14 | 119167.5 | 0 | 2001_06_01 | 45.261 | Bituminous Mix | -93.7084 | mnroad_id assumed - sent to ASU June 2001 (plant mix). | Arizona State University | 10/01/1999 | 2 | 5.9 | 150 | 100 | 54.4 | 25 | 0.9 | 43.8
1499BM001 | 14-D-1991 | 14 | 119167.5 | 0 | 2001_06_01 | 45.261 | Bituminous Mix | -93.7084 | mnroad_id assumed - sent to ASU June 2001 (plant mix). | Arizona State University | 10/01/1999 | 2 | 5.9 | 150 | 100 | 54.4 | 10 | 0.6 | 41
1499BM001 | 14-D-1991 | 14 | 119167.5 | 0 | 2001_06_01 | 45.261 | Bituminous Mix | -93.7084 | mnroad_id assumed - sent to ASU June 2001 (plant mix). | Arizona State University | 10/01/1999 | 2 | 5.9 | 150 | 100 | 54.4 | 5 | 0.5 | 36.9
1499BM001 | 14-D-1991 | 14 | 119167.5 | 0 | 2001_06_01 | 45.261 | Bituminous Mix | -93.7084 | mnroad_id assumed - sent to ASU June 2001 (plant mix). | Arizona State University | 10/01/1999 | 2 | 5.9 | 150 | 100 | 54.4 | 1 | 0.3 | 34.6
1499BM001 | 14-D-1991 | 14 | 119167.5 | 0 | 2001_06_01 | 45.261 | Bituminous Mix | -93.7084 | mnroad_id assumed - sent to ASU June 2001 (plant mix). | Arizona State University | 10/01/1999 | 2 | 5.9 | 150 | 100 | 54.4 | 0.5 | 0.3 | 32.4
1499BM001 | 14-D-1991 | 14 | 119167.5 | 0 | 2001_06_01 | 45.261 | Bituminous Mix | -93.7084 | mnroad_id assumed - sent to ASU June 2001 (plant mix). | Arizona State University | 10/01/1999 | 1 | 5.8 | 150 | 100 | -10 | 10 | 28 | 6.5
1508BM024 | 15-D-2008 | 15 | 119731.25 | 0 | 2008_09_19 | 45.26 | Bituminous Mix | -93.7067 | shoulder mix - 5% tear off shingles, PG 58-28; sent to ISU for shingles PF study. DURING PAVING | Iowa State University | 10/19/2011 | 3 | 7 | 150 | 100 | 4 | 0.2 | 10
1508BM024 | 15-D-2008 | 15 | 119731.25 | 0 | 2008_09_19 | 45.26 | Bituminous Mix | -93.7067 | shoulder mix - 5% tear off shingles, PG 58-28; sent to ISU for shingles PF study. DURING PAVING | Iowa State University | 10/19/2011 | 3 | 7 | 150 | 100 | 4 | 0.1 | 9.3
1508BM024 | 15-D-2008 | 15 | 119731.25 | 0 | 2008_09_19 | 45.26 | Bituminous Mix | -93.7067 | shoulder mix - 5% tear off shingles, PG 58-28; sent to ISU for shingles PF study. DURING PAVING | Iowa State University | 10/19/2011 | 3 | 7 | 150 | 100 | 21 | 25 | 8.7
1508BM024 | 15-D-2008 | 15 | 119731.25 | 0 | 2008_09_19 | 45.26 | Bituminous Mix | -93.7067 | shoulder mix - 5% tear off shingles, PG 58-28; sent to ISU for shingles PF study. DURING PAVING | Iowa State University | 10/19/2011 | 5 | 7 | 150 | 100 | 21 | 0.1 | 4.5
1508BM024 | 15-D-2008 | 15 | 119731.25 | 0 | 2008_09_19 | 45.26 | Bituminous Mix | -93.7067 | shoulder mix - 5% tear off shingles, PG 58-28; sent to ISU for shingles PF study. DURING PAVING | Iowa State University | 10/19/2011 | 5 | 7 | 150 | 100 | 37 | 25 | 5.9
1508BM024 | 15-D-2008 | 15 | 119731.25 | 0 | 2008_09_19 | 45.26 | Bituminous Mix | -93.7067 | shoulder mix - 5% tear off shingles, PG 58-28; sent to ISU for shingles PF study. DURING PAVING | Iowa State University | 10/19/2011 | 5 | 7 | 150 | 100 | 37 | 20 | 5.6
1508BM024 | 15-D-2008 | 15 | 119731.25 | 0 | 2008_09_19 | 45.26 | Bituminous Mix | -93.7067 | shoulder mix - 5% tear off shingles, PG 58-28; sent to ISU for shingles PF study. DURING PAVING | Iowa State University | 10/19/2011 | 1 | 7 | 150 | 100 | 4 | 25 | 17.6
1508BM024 | 15-D-2008 | 15 | 119731.25 | 0 | 2008_09_19 | 45.26 | Bituminous Mix | -93.7067 | shoulder mix - 5% tear off shingles, PG 58-28; sent to ISU for shingles PF study. DURING PAVING | Iowa State University | 10/19/2011 | 1 | 7 | 150 | 100 | 4 | 20 | 17.3
1508BM024 | 15-D-2008 | 15 | 119731.25 | 0 | 2008_09_19 | 45.26 | Bituminous Mix | -93.7067 | shoulder mix - 5% tear off shingles, PG 58-28; sent to ISU for shingles PF study. DURING PAVING | Iowa State University | 10/19/2011 | 1 | 7 | 150 | 100 | 4 | 10 | 16.5
1508BM024 | 15-D-2008 | 15 | 119731.25 | 0 | 2008_09_19 | 45.26 | Bituminous Mix | -93.7067 | shoulder mix - 5% tear off shingles, PG 58-28; sent to ISU for shingles PF study. DURING PAVING | Iowa State University | 10/19/2011 | 1 | 7 | 150 | 100 | 4 | 5 | 15.6
1508BM024 | 15-D-2008 | 15 | 119731.25 | 0 | 2008_09_19 | 45.26 | Bituminous Mix | -93.7067 | shoulder mix - 5% tear off shingles, PG 58-28; sent to ISU for shingles PF study. DURING PAVING | Iowa State University | 10/19/2011 | 1 | 7 | 150 | 100 | 4 | 2 | 14.6
1508BM024 | 15-D-2008 | 15 | 119731.25 | 0 | 2008_09_19 | 45.26 | Bituminous Mix | -93.7067 | shoulder mix - 5% tear off shingles, PG 58-28; sent to ISU for shingles PF study. DURING PAVING | Iowa State University | 10/19/2011 | 1 | 7 | 150 | 100 | 4 | 1 | 13.7
1508BM024 | 15-D-2008 | 15 | 119731.25 | 0 | 2008_09_19 | 45.26 | Bituminous Mix | -93.7067 | shoulder mix - 5% tear off shingles, PG 58-28; sent to ISU for shingles PF study. DURING PAVING | Iowa State University | 10/19/2011 | 1 | 7 | 150 | 100 | 4 | 0.5 | 12.9
1508BM024 | 15-D-2008 | 15 | 119731.25 | 0 | 2008_09_19 | 45.26 | Bituminous Mix | -93.7067 | shoulder mix - 5% tear off shingles, PG 58-28; sent to ISU for shingles PF study. DURING PAVING | Iowa State University | 10/19/2011 | 1 | 7 | 150 | 100 | 4 | 0.2 | 11.8
1508BM024 | 15-D-2008 | 15 | 119731.25 | 0 | 2008_09_19 | 45.26 | Bituminous Mix | -93.7067 | shoulder mix - 5% tear off shingles, PG 58-28; sent to ISU for shingles PF study. DURING PAVING | Iowa State University | 10/19/2011 | 1 | 7 | 150 | 100 | 4 | 0.1 | 11
1508BM024 | 15-D-2008 | 15 | 119731.25 | 0 | 2008_09_19 | 45.26 | Bituminous Mix | -93.7067 | shoulder mix - 5% tear off shingles, PG 58-28; sent to ISU for shingles PF study. DURING PAVING | Iowa State University | 10/19/2011 | 1 | 7 | 150 | 100 | 21 | 25 | 10.3
1508BM024 | 15-D-2008 | 15 | 119731.25 | 0 | 2008_09_19 | 45.26 | Bituminous Mix | -93.7067 | shoulder mix - 5% tear off shingles, PG 58-28; sent to ISU for shingles PF study. DURING PAVING | Iowa State University | 10/19/2011 | 1 | 7 | 150 | 100 | 21 | 20 | 9.9
1508BM024 | 15-D-2008 | 15 | 119731.25 | 0 | 2008_09_19 | 45.26 | Bituminous Mix | -93.7067 | shoulder mix - 5% tear off shingles, PG 58-28; sent to ISU for shingles PF study. DURING PAVING | Iowa State University | 10/19/2011 | 1 | 7 | 150 | 100 | 21 | 10 | 9
1508BM024 | 15-D-2008 | 15 | 119731.25 | 0 | 2008_09_19 | 45.26 | Bituminous Mix | -93.7067 | shoulder mix - 5% tear off shingles, PG 58-28; sent to ISU for shingles PF study. DURING PAVING | Iowa State University | 10/19/2011 | 1 | 7 | 150 | 100 | 21 | 5 | 8.1
1508BM024 | 15-D-2008 | 15 | 119731.25 | 0 | 2008_09_19 | 45.26 | Bituminous Mix | -93.7067 | shoulder mix - 5% tear off shingles, PG 58-28; sent to ISU for shingles PF study. DURING PAVING | Iowa State University | 10/19/2011 | 1 | 7 | 150 | 100 | 21 | 2 | 7
1508BM024 | 15-D-2008 | 15 | 119731.25 | 0 | 2008_09_19 | 45.26 | Bituminous Mix | -93.7067 | shoulder mix - 5% tear off shingles, PG 58-28; sent to ISU for shingles PF study. DURING PAVING | Iowa State University | 10/19/2011 | 1 | 7 | 150 | 100 | 21 | 1 | 6.3
1508BM024 | 15-D-2008 | 15 | 119731.25 | 0 | 2008_09_19 | 45.26 | Bituminous Mix | -93.7067 | shoulder mix - 5% tear off shingles, PG 58-28; sent to ISU for shingles PF study. DURING PAVING | Iowa State University | 10/19/2011 | 1 | 7 | 150 | 100 | 21 | 0.5 | 5.5
1508BM024 | 15-D-2008 | 15 | 119731.25 | 0 | 2008_09_19 | 45.26 | Bituminous Mix | -93.7067 | shoulder mix - 5% tear off shingles, PG 58-28; sent to ISU for shingles PF study. DURING PAVING | Iowa State University | 10/19/2011 | 1 | 7 | 150 | 100 | 21 | 0.2 | 4.7
1508BM024 | 15-D-2008 | 15 | 119731.25 | 0 | 2008_09_19 | 45.26 | Bituminous Mix | -93.7067 | shoulder mix - 5% tear off shingles, PG 58-28; sent to ISU for shingles PF study. DURING PAVING | Iowa State University | 10/19/2011 | 1 | 7 | 150 | 100 | 21 | 0.1 | 4.1
1508BM024 | 15-D-2008 | 15 | 119731.25 | 0 | 2008_09_19 | 45.26 | Bituminous Mix | -93.7067 | shoulder mix - 5% tear off shingles, PG 58-28; sent to ISU for shingles PF study. DURING PAVING | Iowa State University | 10/19/2011 | 1 | 7 | 150 | 100 | 37 | 25 | 4.8
1508BM024 | 15-D-2008 | 15 | 119731.25 | 0 | 2008_09_19 | 45.26 | Bituminous Mix | -93.7067 | shoulder mix - 5% tear off shingles, PG 58-28; sent to ISU for shingles PF study. DURING PAVING | Iowa State University | 10/19/2011 | 1 | 7 | 150 | 100 | 37 | 20 | 4.6
1508BM024 | 15-D-2008 | 15 | 119731.25 | 0 | 2008_09_19 | 45.26 | Bituminous Mix | -93.7067 | shoulder mix - 5% tear off shingles, PG 58-28; sent to ISU for shingles PF study. DURING PAVING | Iowa State University | 10/19/2011 | 1 | 7 | 150 | 100 | 37 | 10 | 3.9
1508BM024 | 15-D-2008 | 15 | 119731.25 | 0 | 2008_09_19 | 45.26 | Bituminous Mix | -93.7067 | shoulder mix - 5% tear off shingles, PG 58-28; sent to ISU for shingles PF study. DURING PAVING | Iowa State University | 10/19/2011 | 1 | 7 | 150 | 100 | 37 | 5 | 3.3
1508BM024 | 15-D-2008 | 15 | 119731.25 | 0 | 2008_09_19 | 45.26 | Bituminous Mix | -93.7067 | shoulder mix - 5% tear off shingles, PG 58-28; sent to ISU for shingles PF study. DURING PAVING | Iowa State University | 10/19/2011 | 1 | 7 | 150 | 100 | 37 | 2 | 2.7
1508BM024 | 15-D-2008 | 15 | 119731.25 | 0 | 2008_09_19 | 45.26 | Bituminous Mix | -93.7067 | shoulder mix - 5% tear off shingles, PG 58-28; sent to ISU for shingles PF study. DURING PAVING | Iowa State University | 10/19/2011 | 1 | 7 | 150 | 100 | 37 | 1 | 2.2
1508BM024 | 15-D-2008 | 15 | 119731.25 | 0 | 2008_09_19 | 45.26 | Bituminous Mix | -93.7067 | shoulder mix - 5% tear off shingles, PG 58-28; sent to ISU for shingles PF study. DURING PAVING | Iowa State University | 10/19/2011 | 1 | 7 | 150 | 100 | 37 | 0.5 | 1.8
1508BM024 | 15-D-2008 | 15 | 119731.25 | 0 | 2008_09_19 | 45.26 | Bituminous Mix | -93.7067 | shoulder mix - 5% tear off shingles, PG 58-28; sent to ISU for shingles PF study. DURING PAVING | Iowa State University | 10/19/2011 | 1 | 7 | 150 | 100 | 37 | 0.2 | 1.4
1508BM024 | 15-D-2008 | 15 | 119731.25 | 0 | 2008_09_19 | 45.26 | Bituminous Mix | -93.7067 | shoulder mix - 5% tear off shingles, PG 58-28; sent to ISU for shingles PF study. DURING PAVING | Iowa State University | 10/19/2011 | 1 | 7 | 150 | 100 | 37 | 0.1 | 1.2
1508BM024 | 15-D-2008 | 15 | 119731.25 | 0 | 2008_09_19 | 45.26 | Bituminous Mix | -93.7067 | shoulder mix - 5% tear off shingles, PG 58-28; sent to ISU for shingles PF study. DURING PAVING | Iowa State University | 10/19/2011 | 2 | 7 | 150 | 100 | 4 | 25 | 17.7
1508BM024 | 15-D-2008 | 15 | 119731.25 | 0 | 2008_09_19 | 45.26 | Bituminous Mix | -93.7067 | shoulder mix - 5% tear off shingles, PG 58-28; sent to ISU for shingles PF study. DURING PAVING | Iowa State University | 10/19/2011 | 2 | 7 | 150 | 100 | 4 | 20 | 17
1508BM024 | 15-D-2008 | 15 | 119731.25 | 0 | 2008_09_19 | 45.26 | Bituminous Mix | -93.7067 | shoulder mix - 5% tear off shingles, PG 58-28; sent to ISU for shingles PF study. DURING PAVING | Iowa State University | 10/19/2011 | 2 | 7 | 150 | 100 | 4 | 10 | 16.2
1508BM024 | 15-D-2008 | 15 | 119731.25 | 0 | 2008_09_19 | 45.26 | Bituminous Mix | -93.7067 | shoulder mix - 5% tear off shingles, PG 58-28; sent to ISU for shingles PF study. DURING PAVING | Iowa State University | 10/19/2011 | 2 | 7 | 150 | 100 | 4 | 5 | 15.4
1508BM024 | 15-D-2008 | 15 | 119731.25 | 0 | 2008_09_19 | 45.26 | Bituminous Mix | -93.7067 | shoulder mix - 5% tear off shingles, PG 58-28; sent to ISU for shingles PF study. DURING PAVING | Iowa State University | 10/19/2011 | 2 | 7 | 150 | 100 | 4 | 2 | 14.4
1508BM024 | 15-D-2008 | 15 | 119731.25 | 0 | 2008_09_19 | 45.26 | Bituminous Mix | -93.7067 | shoulder mix - 5% tear off shingles, PG 58-28; sent to ISU for shingles PF study. DURING PAVING | Iowa State University | 10/19/2011 | 2 | 7 | 150 | 100 | 4 | 1 | 13.6
1508BM024 | 15-D-2008 | 15 | 119731.25 | 0 | 2008_09_19 | 45.26 | Bituminous Mix | -93.7067 | shoulder mix - 5% tear off shingles, PG 58-28; sent to ISU for shingles PF study. DURING PAVING | Iowa State University | 10/19/2011 | 2 | 7 | 150 | 100 | 4 | 0.5 | 12.8
1508BM024 | 15-D-2008 | 15 | 119731.25 | 0 | 2008_09_19 | 45.26 | Bituminous Mix | -93.7067 | shoulder mix - 5% tear off shingles, PG 58-28; sent to ISU for shingles PF study. DURING PAVING | Iowa State University | 10/19/2011 | 2 | 7 | 150 | 100 | 4 | 0.2 | 11.8
1508BM024 | 15-D-2008 | 15 | 119731.25 | 0 | 2008_09_19 | 45.26 | Bituminous Mix | -93.7067 | shoulder mix - 5% tear off shingles, PG 58-28; sent to ISU for shingles PF study. DURING PAVING | Iowa State University | 10/19/2011 | 2 | 7 | 150 | 100 | 4 | 0.1 | 10.9
1508BM024 | 15-D-2008 | 15 | 119731.25 | 0 | 2008_09_19 | 45.26 | Bituminous Mix | -93.7067 | shoulder mix - 5% tear off shingles, PG 58-28; sent to ISU for shingles PF study. DURING PAVING | Iowa State University | 10/19/2011 | 2 | 7 | 150 | 100 | 21 | 25 | 10.2
1508BM024 | 15-D-2008 | 15 | 119731.25 | 0 | 2008_09_19 | 45.26 | Bituminous Mix | -93.7067 | shoulder mix - 5% tear off shingles, PG 58-28; sent to ISU for shingles PF study. DURING PAVING | Iowa State University | 10/19/2011 | 2 | 7 | 150 | 100 | 21 | 20 | 9.8
1508BM024 | 15-D-2008 | 15 | 119731.25 | 0 | 2008_09_19 | 45.26 | Bituminous Mix | -93.7067 | shoulder mix - 5% tear off shingles, PG 58-28; sent to ISU for shingles PF study. DURING PAVING | Iowa State University | 10/19/2011 | 2 | 7 | 150 | 100 | 21 | 10 | 8.9
1508BM024 | 15-D-2008 | 15 | 119731.25 | 0 | 2008_09_19 | 45.26 | Bituminous Mix | -93.7067 | shoulder mix - 5% tear off shingles, PG 58-28; sent to ISU for shingles PF study. DURING PAVING | Iowa State University | 10/19/2011 | 2 | 7 | 150 | 100 | 21 | 5 | 8
1508BM024 | 15-D-2008 | 15 | 119731.25 | 0 | 2008_09_19 | 45.26 | Bituminous Mix | -93.7067 | shoulder mix - 5% tear off shingles, PG 58-28; sent to ISU for shingles PF study. DURING PAVING | Iowa State University | 10/19/2011 | 2 | 7 | 150 | 100 | 21 | 2 | 6.9
1508BM024 | 15-D-2008 | 15 | 119731.25 | 0 | 2008_09_19 | 45.26 | Bituminous Mix | -93.7067 | shoulder mix - 5% tear off shingles, PG 58-28; sent to ISU for shingles PF study. DURING PAVING | Iowa State University | 10/19/2011 | 2 | 7 | 150 | 100 | 21 | 1 | 6.2
1508BM024 | 15-D-2008 | 15 | 119731.25 | 0 | 2008_09_19 | 45.26 | Bituminous Mix | -93.7067 | shoulder mix - 5% tear off shingles, PG 58-28; sent to ISU for shingles PF study. DURING PAVING | Iowa State University | 10/19/2011 | 2 | 7 | 150 | 100 | 21 | 0.5 | 5.5
1508BM024 | 15-D-2008 | 15 | 119731.25 | 0 | 2008_09_19 | 45.26 | Bituminous Mix | -93.7067 | shoulder mix - 5% tear off shingles, PG 58-28; sent to ISU for shingles PF study. DURING PAVING | Iowa State University | 10/19/2011 | 2 | 7 | 150 | 100 | 21 | 0.2 | 4.7
1508BM024 | 15-D-2008 | 15 | 119731.25 | 0 | 2008_09_19 | 45.26 | Bituminous Mix | -93.7067 | shoulder mix - 5% tear off shingles, PG 58-28; sent to ISU for shingles PF study. DURING PAVING | Iowa State University | 10/19/2011 | 2 | 7 | 150 | 100 | 21 | 0.1 | 4.1
1508BM024 | 15-D-2008 | 15 | 119731.25 | 0 | 2008_09_19 | 45.26 | Bituminous Mix | -93.7067 | shoulder mix - 5% tear off shingles, PG 58-28; sent to ISU for shingles PF study. DURING PAVING | Iowa State University | 10/19/2011 | 2 | 7 | 150 | 100 | 37 | 25 | 4.6
1508BM024 | 15-D-2008 | 15 | 119731.25 | 0 | 2008_09_19 | 45.26 | Bituminous Mix | -93.7067 | shoulder mix - 5% tear off shingles, PG 58-28; sent to ISU for shingles PF study. DURING PAVING | Iowa State University | 10/19/2011 | 2 | 7 | 150 | 100 | 37 | 20 | 4.4
1508BM024 | 15-D-2008 | 15 | 119731.25 | 0 | 2008_09_19 | 45.26 | Bituminous Mix | -93.7067 | shoulder mix - 5% tear off shingles, PG 58-28; sent to ISU for shingles PF study. DURING PAVING | Iowa State University | 10/19/2011 | 2 | 7 | 150 | 100 | 37 | 10 | 3.8
1508BM024 | 15-D-2008 | 15 | 119731.25 | 0 | 2008_09_19 | 45.26 | Bituminous Mix | -93.7067 | shoulder mix - 5% tear off shingles, PG 58-28; sent to ISU for shingles PF study. DURING PAVING | Iowa State University | 10/19/2011 | 2 | 7 | 150 | 100 | 37 | 5 | 3.2
1508BM024 | 15-D-2008 | 15 | 119731.25 | 0 | 2008_09_19 | 45.26 | Bituminous Mix | -93.7067 | shoulder mix - 5% tear off shingles, PG 58-28; sent to ISU for shingles PF study. DURING PAVING | Iowa State University | 10/19/2011 | 2 | 7 | 150 | 100 | 37 | 2 | 2.6
1508BM024 | 15-D-2008 | 15 | 119731.25 | 0 | 2008_09_19 | 45.26 | Bituminous Mix | -93.7067 | shoulder mix - 5% tear off shingles, PG 58-28; sent to ISU for shingles PF study. DURING PAVING | Iowa State University | 10/19/2011 | 2 | 7 | 150 | 100 | 37 | 1 | 2.2
1508BM024 | 15-D-2008 | 15 | 119731.25 | 0 | 2008_09_19 | 45.26 | Bituminous Mix | -93.7067 | shoulder mix - 5% tear off shingles, PG 58-28; sent to ISU for shingles PF study. DURING PAVING | Iowa State University | 10/19/2011 | 2 | 7 | 150 | 100 | 37 | 0.5 | 1.8
1508BM024 | 15-D-2008 | 15 | 119731.25 | 0 | 2008_09_19 | 45.26 | Bituminous Mix | -93.7067 | shoulder mix - 5% tear off shingles, PG 58-28; sent to ISU for shingles PF study. DURING PAVING | Iowa State University | 10/19/2011 | 2 | 7 | 150 | 100 | 37 | 0.2 | 1.5
1508BM024 | 15-D-2008 | 15 | 119731.25 | 0 | 2008_09_19 | 45.26 | Bituminous Mix | -93.7067 | shoulder mix - 5% tear off shingles, PG 58-28; sent to ISU for shingles PF study. DURING PAVING | Iowa State University | 10/19/2011 | 2 | 7 | 150 | 100 | 37 | 0.1 | 1.2
1508BM024 | 15-D-2008 | 15 | 119731.25 | 0 | 2008_09_19 | 45.26 | Bituminous Mix | -93.7067 | shoulder mix - 5% tear off shingles, PG 58-28; sent to ISU for shingles PF study. DURING PAVING | Iowa State University | 10/19/2011 | 3 | 7 | 150 | 100 | 4 | 25 | 15.4
1508BM024 | 15-D-2008 | 15 | 119731.25 | 0 | 2008_09_19 | 45.26 | Bituminous Mix | -93.7067 | shoulder mix - 5% tear off shingles, PG 58-28; sent to ISU for shingles PF study. DURING PAVING | Iowa State University | 10/19/2011 | 3 | 7 | 150 | 100 | 4 | 20 | 15.1
1508BM024 | 15-D-2008 | 15 | 119731.25 | 0 | 2008_09_19 | 45.26 | Bituminous Mix | -93.7067 | shoulder mix - 5% tear off shingles, PG 58-28; sent to ISU for shingles PF study. DURING PAVING | Iowa State University | 10/19/2011 | 3 | 7 | 150 | 100 | 4 | 10 | 14.3
1508BM024 | 15-D-2008 | 15 | 119731.25 | 0 | 2008_09_19 | 45.26 | Bituminous Mix | -93.7067 | shoulder mix - 5% tear off shingles, PG 58-28; sent to ISU for shingles PF study. DURING PAVING | Iowa State University | 10/19/2011 | 3 | 7 | 150 | 100 | 4 | 5 | 13.6
1508BM024 | 15-D-2008 | 15 | 119731.25 | 0 | 2008_09_19 | 45.26 | Bituminous Mix | -93.7067 | shoulder mix - 5% tear off shingles, PG 58-28; sent to ISU for shingles PF study. DURING PAVING | Iowa State University | 10/19/2011 | 3 | 7 | 150 | 100 | 4 | 2 | 12.6
1508BM024 | 15-D-2008 | 15 | 119731.25 | 0 | 2008_09_19 | 45.26 | Bituminous Mix | -93.7067 | shoulder mix - 5% tear off shingles, PG 58-28; sent to ISU for shingles PF study. DURING PAVING | Iowa State University | 10/19/2011 | 3 | 7 | 150 | 100 | 4 | 1 | 11.8
1508BM024 | 15-D-2008 | 15 | 119731.25 | 0 | 2008_09_19 | 45.26 | Bituminous Mix | -93.7067 | shoulder mix - 5% tear off shingles, PG 58-28; sent to ISU for shingles PF study. DURING PAVING | Iowa State University | 10/19/2011 | 3 | 7 | 150 | 100 | 4 | 0.5 | 11
1508BM024 | 15-D-2008 | 15 | 119731.25 | 0 | 2008_09_19 | 45.26 | Bituminous Mix | -93.7067 | shoulder mix - 5% tear off shingles, PG 58-28; sent to ISU for shingles PF study. DURING PAVING | Iowa State University | 10/19/2011 | 5 | 7 | 150 | 100 | 37 | 0.5 | 2.5
1508BM024 | 15-D-2008 | 15 | 119731.25 | 0 | 2008_09_19 | 45.26 | Bituminous Mix | -93.7067 | shoulder mix - 5% tear off shingles, PG 58-28; sent to ISU for shingles PF study. DURING PAVING | Iowa State University | 10/19/2011 | 5 | 7 | 150 | 100 | 37 | 0.2 | 2
1508BM024 | 15-D-2008 | 15 | 119731.25 | 0 | 2008_09_19 | 45.26 | Bituminous Mix | -93.7067 | shoulder mix - 5% tear off shingles, PG 58-28; sent to ISU for shingles PF study. DURING PAVING | Iowa State University | 10/19/2011 | 5 | 7 | 150 | 100 | 37 | 0.1 | 1.7
1508BM024 | 15-D-2008 | 15 | 119731.25 | 0 | 2008_09_19 | 45.26 | Bituminous Mix | -93.7067 | shoulder mix - 5% tear off shingles, PG 58-28; sent to ISU for shingles PF study. DURING PAVING | Iowa State University | 10/19/2011 | 3 | 7 | 150 | 100 | 21 | 20 | 8.4
1508BM024 | 15-D-2008 | 15 | 119731.25 | 0 | 2008_09_19 | 45.26 | Bituminous Mix | -93.7067 | shoulder mix - 5% tear off shingles, PG 58-28; sent to ISU for shingles PF study. DURING PAVING | Iowa State University | 10/19/2011 | 3 | 7 | 150 | 100 | 21 | 10 | 7.5
1508BM024 | 15-D-2008 | 15 | 119731.25 | 0 | 2008_09_19 | 45.26 | Bituminous Mix | -93.7067 | shoulder mix - 5% tear off shingles, PG 58-28; sent to ISU for shingles PF study. DURING PAVING | Iowa State University | 10/19/2011 | 3 | 7 | 150 | 100 | 21 | 5 | 6.8
1508BM024 | 15-D-2008 | 15 | 119731.25 | 0 | 2008_09_19 | 45.26 | Bituminous Mix | -93.7067 | shoulder mix - 5% tear off shingles, PG 58-28; sent to ISU for shingles PF study. DURING PAVING | Iowa State University | 10/19/2011 | 3 | 7 | 150 | 100 | 21 | 2 | 5.8
1508BM024 | 15-D-2008 | 15 | 119731.25 | 0 | 2008_09_19 | 45.26 | Bituminous Mix | -93.7067 | shoulder mix - 5% tear off shingles, PG 58-28; sent to ISU for shingles PF study. DURING PAVING | Iowa State University | 10/19/2011 | 3 | 7 | 150 | 100 | 21 | 1 | 5.2
1508BM024 | 15-D-2008 | 15 | 119731.25 | 0 | 2008_09_19 | 45.26 | Bituminous Mix | -93.7067 | shoulder mix - 5% tear off shingles, PG 58-28; sent to ISU for shingles PF study. DURING PAVING | Iowa State University | 10/19/2011 | 3 | 7 | 150 | 100 | 21 | 0.5 | 4.6
1508BM024 | 15-D-2008 | 15 | 119731.25 | 0 | 2008_09_19 | 45.26 | Bituminous Mix | -93.7067 | shoulder mix - 5% tear off shingles, PG 58-28; sent to ISU for shingles PF study. DURING PAVING | Iowa State University | 10/19/2011 | 3 | 7 | 150 | 100 | 21 | 0.2 | 3.9
1508BM024 | 15-D-2008 | 15 | 119731.25 | 0 | 2008_09_19 | 45.26 | Bituminous Mix | -93.7067 | shoulder mix - 5% tear off shingles, PG 58-28; sent to ISU for shingles PF study. DURING PAVING | Iowa State University | 10/19/2011 | 3 | 7 | 150 | 100 | 21 | 0.1 | 3.4
1508BM024 | 15-D-2008 | 15 | 119731.25 | 0 | 2008_09_19 | 45.26 | Bituminous Mix | -93.7067 | shoulder mix - 5% tear off shingles, PG 58-28; sent to ISU for shingles PF study. DURING PAVING | Iowa State University | 10/19/2011 | 3 | 7 | 150 | 100 | 37 | 25 | 4.5
1508BM024 | 15-D-2008 | 15 | 119731.25 | 0 | 2008_09_19 | 45.26 | Bituminous Mix | -93.7067 | shoulder mix - 5% tear off shingles, PG 58-28; sent to ISU for shingles PF study. DURING PAVING | Iowa State University | 10/19/2011 | 3 | 7 | 150 | 100 | 37 | 20 | 4.2
1508BM024 | 15-D-2008 | 15 | 119731.25 | 0 | 2008_09_19 | 45.26 | Bituminous Mix | -93.7067 | shoulder mix - 5% tear off shingles, PG 58-28; sent to ISU for shingles PF study. DURING PAVING | Iowa State University | 10/19/2011 | 3 | 7 | 150 | 100 | 37 | 10 | 3.6
1508BM024 | 15-D-2008 | 15 | 119731.25 | 0 | 2008_09_19 | 45.26 | Bituminous Mix | -93.7067 | shoulder mix - 5% tear off shingles, PG 58-28; sent to ISU for shingles PF study. DURING PAVING | Iowa State University | 10/19/2011 | 3 | 7 | 150 | 100 | 37 | 5 | 3.1
1508BM024 | 15-D-2008 | 15 | 119731.25 | 0 | 2008_09_19 | 45.26 | Bituminous Mix | -93.7067 | shoulder mix - 5% tear off shingles, PG 58-28; sent to ISU for shingles PF study. DURING PAVING | Iowa State University | 10/19/2011 | 3 | 7 | 150 | 100 | 37 | 2 | 2.5
1508BM024 | 15-D-2008 | 15 | 119731.25 | 0 | 2008_09_19 | 45.26 | Bituminous Mix | -93.7067 | shoulder mix - 5% tear off shingles, PG 58-28; sent to ISU for shingles PF study. DURING PAVING | Iowa State University | 10/19/2011 | 3 | 7 | 150 | 100 | 37 | 1 | 2
1508BM024 | 15-D-2008 | 15 | 119731.25 | 0 | 2008_09_19 | 45.26 | Bituminous Mix | -93.7067 | shoulder mix - 5% tear off shingles, PG 58-28; sent to ISU for shingles PF study. DURING PAVING | Iowa State University | 10/19/2011 | 3 | 7 | 150 | 100 | 37 | 0.5 | 1.7
1508BM024 | 15-D-2008 | 15 | 119731.25 | 0 | 2008_09_19 | 45.26 | Bituminous Mix | -93.7067 | shoulder mix - 5% tear off shingles, PG 58-28; sent to ISU for shingles PF study. DURING PAVING | Iowa State University | 10/19/2011 | 3 | 7 | 150 | 100 | 37 | 0.2 | 1.4
1508BM024 | 15-D-2008 | 15 | 119731.25 | 0 | 2008_09_19 | 45.26 | Bituminous Mix | -93.7067 | shoulder mix - 5% tear off shingles, PG 58-28; sent to ISU for shingles PF study. DURING PAVING | Iowa State University | 10/19/2011 | 3 | 7 | 150 | 100 | 37 | 0.1 | 1.1
1508BM024 | 15-D-2008 | 15 | 119731.25 | 0 | 2008_09_19 | 45.26 | Bituminous Mix | -93.7067 | shoulder mix - 5% tear off shingles, PG 58-28; sent to ISU for shingles PF study. DURING PAVING | Iowa State University | 10/19/2011 | 4 | 7 | 150 | 100 | 4 | 25 | 17.1
1508BM024 | 15-D-2008 | 15 | 119731.25 | 0 | 2008_09_19 | 45.26 | Bituminous Mix | -93.7067 | shoulder mix - 5% tear off shingles, PG 58-28; sent to ISU for shingles PF study. DURING PAVING | Iowa State University | 10/19/2011 | 4 | 7 | 150 | 100 | 4 | 20 | 16.8
1508BM024 | 15-D-2008 | 15 | 119731.25 | 0 | 2008_09_19 | 45.26 | Bituminous Mix | -93.7067 | shoulder mix - 5% tear off shingles, PG 58-28; sent to ISU for shingles PF study. DURING PAVING | Iowa State University | 10/19/2011 | 4 | 7 | 150 | 100 | 4 | 10 | 16
1508BM024 | 15-D-2008 | 15 | 119731.25 | 0 | 2008_09_19 | 45.26 | Bituminous Mix | -93.7067 | shoulder mix - 5% tear off shingles, PG 58-28; sent to ISU for shingles PF study. DURING PAVING | Iowa State University | 10/19/2011 | 4 | 7 | 150 | 100 | 4 | 5 | 15.1
1508BM024 | 15-D-2008 | 15 | 119731.25 | 0 | 2008_09_19 | 45.26 | Bituminous Mix | -93.7067 | shoulder mix - 5% tear off shingles, PG 58-28; sent to ISU for shingles PF study. DURING PAVING | Iowa State University | 10/19/2011 | 4 | 7 | 150 | 100 | 4 | 2 | 14.1
1508BM024 | 15-D-2008 | 15 | 119731.25 | 0 | 2008_09_19 | 45.26 | Bituminous Mix | -93.7067 | shoulder mix - 5% tear off shingles, PG 58-28; sent to ISU for shingles PF study. DURING PAVING | Iowa State University | 10/19/2011 | 4 | 7 | 150 | 100 | 4 | 1 | 13.3
1508BM024 | 15-D-2008 | 15 | 119731.25 | 0 | 2008_09_19 | 45.26 | Bituminous Mix | -93.7067 | shoulder mix - 5% tear off shingles, PG 58-28; sent to ISU for shingles PF study. DURING PAVING | Iowa State University | 10/19/2011 | 4 | 7 | 150 | 100 | 4 | 0.5 | 12.5
1508BM024 | 15-D-2008 | 15 | 119731.25 | 0 | 2008_09_19 | 45.26 | Bituminous Mix | -93.7067 | shoulder mix - 5% tear off shingles, PG 58-28; sent to ISU for shingles PF study. DURING PAVING | Iowa State University | 10/19/2011 | 4 | 7 | 150 | 100 | 4 | 0.2 | 11.4
1508BM024 | 15-D-2008 | 15 | 119731.25 | 0 | 2008_09_19 | 45.26 | Bituminous Mix | -93.7067 | shoulder mix - 5% tear off shingles, PG 58-28; sent to ISU for shingles PF study. DURING PAVING | Iowa State University | 10/19/2011 | 4 | 7 | 150 | 100 | 4 | 0.1 | 10.6
1508BM024 | 15-D-2008 | 15 | 119731.25 | 0 | 2008_09_19 | 45.26 | Bituminous Mix | -93.7067 | shoulder mix - 5% tear off shingles, PG 58-28; sent to ISU for shingles PF study. DURING PAVING | Iowa State University | 10/19/2011 | 4 | 7 | 150 | 100 | 21 | 25 | 10
1508BM024 | 15-D-2008 | 15 | 119731.25 | 0 | 2008_09_19 | 45.26 | Bituminous Mix | -93.7067 | shoulder mix - 5% tear off shingles, PG 58-28; sent to ISU for shingles PF study. DURING PAVING | Iowa State University | 10/19/2011 | 4 | 7 | 150 | 100 | 21 | 20 | 9.7
1508BM024 | 15-D-2008 | 15 | 119731.25 | 0 | 2008_09_19 | 45.26 | Bituminous Mix | -93.7067 | shoulder mix - 5% tear off shingles, PG 58-28; sent to ISU for shingles PF study. DURING PAVING | Iowa State University | 10/19/2011 | 4 | 7 | 150 | 100 | 21 | 10 | 8.8
1508BM024 | 15-D-2008 | 15 | 119731.25 | 0 | 2008_09_19 | 45.26 | Bituminous Mix | -93.7067 | shoulder mix - 5% tear off shingles, PG 58-28; sent to ISU for shingles PF study. DURING PAVING | Iowa State University | 10/19/2011 | 4 | 7 | 150 | 100 | 21 | 5 | 7.9
1508BM024 | 15-D-2008 | 15 | 119731.25 | 0 | 2008_09_19 | 45.26 | Bituminous Mix | -93.7067 | shoulder mix - 5% tear off shingles, PG 58-28; sent to ISU for shingles PF study. DURING PAVING | Iowa State University | 10/19/2011 | 4 | 7 | 150 | 100 | 21 | 2 | 6.9
1508BM024 | 15-D-2008 | 15 | 119731.25 | 0 | 2008_09_19 | 45.26 | Bituminous Mix | -93.7067 | shoulder mix - 5% tear off shingles, PG 58-28; sent to ISU for shingles PF study. DURING PAVING | Iowa State University | 10/19/2011 | 4 | 7 | 150 | 100 | 21 | 1 | 6.2
1508BM024 | 15-D-2008 | 15 | 119731.25 | 0 | 2008_09_19 | 45.26 | Bituminous Mix | -93.7067 | shoulder mix - 5% tear off shingles, PG 58-28; sent to ISU for shingles PF study. DURING PAVING | Iowa State University | 10/19/2011 | 4 | 7 | 150 | 100 | 21 | 0.5 | 5.5
1508BM024 | 15-D-2008 | 15 | 119731.25 | 0 | 2008_09_19 | 45.26 | Bituminous Mix | -93.7067 | shoulder mix - 5% tear off shingles, PG 58-28; sent to ISU for shingles PF study. DURING PAVING | Iowa State University | 10/19/2011 | 4 | 7 | 150 | 100 | 21 | 0.2 | 4.7
1508BM024 | 15-D-2008 | 15 | 119731.25 | 0 | 2008_09_19 | 45.26 | Bituminous Mix | -93.7067 | shoulder mix - 5% tear off shingles, PG 58-28; sent to ISU for shingles PF study. DURING PAVING | Iowa State University | 10/19/2011 | 4 | 7 | 150 | 100 | 21 | 0.1 | 4.1
1508BM024 | 15-D-2008 | 15 | 119731.25 | 0 | 2008_09_19 | 45.26 | Bituminous Mix | -93.7067 | shoulder mix - 5% tear off shingles, PG 58-28; sent to ISU for shingles PF study. DURING PAVING | Iowa State University | 10/19/2011 | 4 | 7 | 150 | 100 | 37 | 25 | 5.2
1508BM024 | 15-D-2008 | 15 | 119731.25 | 0 | 2008_09_19 | 45.26 | Bituminous Mix | -93.7067 | shoulder mix - 5% tear off shingles, PG 58-28; sent to ISU for shingles PF study. DURING PAVING | Iowa State University | 10/19/2011 | 4 | 7 | 150 | 100 | 37 | 20 | 5
1508BM024 | 15-D-2008 | 15 | 119731.25 | 0 | 2008_09_19 | 45.26 | Bituminous Mix | -93.7067 | shoulder mix - 5% tear off shingles, PG 58-28; sent to ISU for shingles PF study. DURING PAVING | Iowa State University | 10/19/2011 | 4 | 7 | 150 | 100 | 37 | 10 | 4.3
1508BM024 | 15-D-2008 | 15 | 119731.25 | 0 | 2008_09_19 | 45.26 | Bituminous Mix | -93.7067 | shoulder mix - 5% tear off shingles, PG 58-28; sent to ISU for shingles PF study. DURING PAVING | Iowa State University | 10/19/2011 | 4 | 7 | 150 | 100 | 37 | 5 | 3.7
1508BM024 | 15-D-2008 | 15 | 119731.25 | 0 | 2008_09_19 | 45.26 | Bituminous Mix | -93.7067 | shoulder mix - 5% tear off shingles, PG 58-28; sent to ISU for shingles PF study. DURING PAVING | Iowa State University | 10/19/2011 | 4 | 7 | 150 | 100 | 37 | 2 | 3
1508BM024 | 15-D-2008 | 15 | 119731.25 | 0 | 2008_09_19 | 45.26 | Bituminous Mix | -93.7067 | shoulder mix - 5% tear off shingles, PG 58-28; sent to ISU for shingles PF study. DURING PAVING | Iowa State University | 10/19/2011 | 4 | 7 | 150 | 100 | 37 | 1 | 2.5
1508BM024 | 15-D-2008 | 15 | 119731.25 | 0 | 2008_09_19 | 45.26 | Bituminous Mix | -93.7067 | shoulder mix - 5% tear off shingles, PG 58-28; sent to ISU for shingles PF study. DURING PAVING | Iowa State University | 10/19/2011 | 4 | 7 | 150 | 100 | 37 | 0.5 | 2.1
1508BM024 | 15-D-2008 | 15 | 119731.25 | 0 | 2008_09_19 | 45.26 | Bituminous Mix | -93.7067 | shoulder mix - 5% tear off shingles, PG 58-28; sent to ISU for shingles PF study. DURING PAVING | Iowa State University | 10/19/2011 | 4 | 7 | 150 | 100 | 37 | 0.2 | 1.7
1508BM024 | 15-D-2008 | 15 | 119731.25 | 0 | 2008_09_19 | 45.26 | Bituminous Mix | -93.7067 | shoulder mix - 5% tear off shingles, PG 58-28; sent to ISU for shingles PF study. DURING PAVING | Iowa State University | 10/19/2011 | 4 | 7 | 150 | 100 | 37 | 0.1 | 1.5
1508BM024 | 15-D-2008 | 15 | 119731.25 | 0 | 2008_09_19 | 45.26 | Bituminous Mix | -93.7067 | shoulder mix - 5% tear off shingles, PG 58-28; sent to ISU for shingles PF study. DURING PAVING | Iowa State University | 10/19/2011 | 5 | 7 | 150 | 100 | 4 | 25 | 17.6
1508BM024 | 15-D-2008 | 15 | 119731.25 | 0 | 2008_09_19 | 45.26 | Bituminous Mix | -93.7067 | shoulder mix - 5% tear off shingles, PG 58-28; sent to ISU for shingles PF study. DURING PAVING | Iowa State University | 10/19/2011 | 5 | 7 | 150 | 100 | 4 | 20 | 17.3
1508BM024 | 15-D-2008 | 15 | 119731.25 | 0 | 2008_09_19 | 45.26 | Bituminous Mix | -93.7067 | shoulder mix - 5% tear off shingles, PG 58-28; sent to ISU for shingles PF study. DURING PAVING | Iowa State University | 10/19/2011 | 5 | 7 | 150 | 100 | 4 | 10 | 16.5
1508BM024 | 15-D-2008 | 15 | 119731.25 | 0 | 2008_09_19 | 45.26 | Bituminous Mix | -93.7067 | shoulder mix - 5% tear off shingles, PG 58-28; sent to ISU for shingles PF study. DURING PAVING | Iowa State University | 10/19/2011 | 5 | 7 | 150 | 100 | 4 | 5 | 15.7
1508BM024 | 15-D-2008 | 15 | 119731.25 | 0 | 2008_09_19 | 45.26 | Bituminous Mix | -93.7067 | shoulder mix - 5% tear off shingles, PG 58-28; sent to ISU for shingles PF study. DURING PAVING | Iowa State University | 10/19/2011 | 5 | 7 | 150 | 100 | 4 | 2 | 14.7
1508BM024 | 15-D-2008 | 15 | 119731.25 | 0 | 2008_09_19 | 45.26 | Bituminous Mix | -93.7067 | shoulder mix - 5% tear off shingles, PG 58-28; sent to ISU for shingles PF study. DURING PAVING | Iowa State University | 10/19/2011 | 5 | 7 | 150 | 100 | 4 | 1 | 13.9
1508BM024 | 15-D-2008 | 15 | 119731.25 | 0 | 2008_09_19 | 45.26 | Bituminous Mix | -93.7067 | shoulder mix - 5% tear off shingles, PG 58-28; sent to ISU for shingles PF study. DURING PAVING | Iowa State University | 10/19/2011 | 5 | 7 | 150 | 100 | 4 | 0.5 | 13.1
1508BM024 | 15-D-2008 | 15 | 119731.25 | 0 | 2008_09_19 | 45.26 | Bituminous Mix | -93.7067 | shoulder mix - 5% tear off shingles, PG 58-28; sent to ISU for shingles PF study. DURING PAVING | Iowa State University | 10/19/2011 | 5 | 7 | 150 | 100 | 4 | 0.2 | 12.1
1508BM024 | 15-D-2008 | 15 | 119731.25 | 0 | 2008_09_19 | 45.26 | Bituminous Mix | -93.7067 | shoulder mix - 5% tear off shingles, PG 58-28; sent to ISU for shingles PF study. DURING PAVING | Iowa State University | 10/19/2011 | 5 | 7 | 150 | 100 | 4 | 0.1 | 11.3
1508BM024 | 15-D-2008 | 15 | 119731.25 | 0 | 2008_09_19 | 45.26 | Bituminous Mix | -93.7067 | shoulder mix - 5% tear off shingles, PG 58-28; sent to ISU for shingles PF study. DURING PAVING | Iowa State University | 10/19/2011 | 5 | 7 | 150 | 100 | 21 | 25 | 10.6
1508BM024 | 15-D-2008 | 15 | 119731.25 | 0 | 2008_09_19 | 45.26 | Bituminous Mix | -93.7067 | shoulder mix - 5% tear off shingles, PG 58-28; sent to ISU for shingles PF study. DURING PAVING | Iowa State University | 10/19/2011 | 5 | 7 | 150 | 100 | 21 | 20 | 10.2
1508BM024 | 15-D-2008 | 15 | 119731.25 | 0 | 2008_09_19 | 45.26 | Bituminous Mix | -93.7067 | shoulder mix - 5% tear off shingles, PG 58-28; sent to ISU for shingles PF study. DURING PAVING | Iowa State University | 10/19/2011 | 5 | 7 | 150 | 100 | 21 | 10 | 9.3
1508BM024 | 15-D-2008 | 15 | 119731.25 | 0 | 2008_09_19 | 45.26 | Bituminous Mix | -93.7067 | shoulder mix - 5% tear off shingles, PG 58-28; sent to ISU for shingles PF study. DURING PAVING | Iowa State University | 10/19/2011 | 5 | 7 | 150 | 100 | 21 | 5 | 8.4
1508BM024 | 15-D-2008 | 15 | 119731.25 | 0 | 2008_09_19 | 45.26 | Bituminous Mix | -93.7067 | shoulder mix - 5% tear off shingles, PG 58-28; sent to ISU for shingles PF study. DURING PAVING | Iowa State University | 10/19/2011 | 5 | 7 | 150 | 100 | 21 | 2 | 7.4
1508BM024 | 15-D-2008 | 15 | 119731.25 | 0 | 2008_09_19 | 45.26 | Bituminous Mix | -93.7067 | shoulder mix - 5% tear off shingles, PG 58-28; sent to ISU for shingles PF study. DURING PAVING | Iowa State University | 10/19/2011 | 5 | 7 | 150 | 100 | 21 | 1 | 6.6
1508BM024 | 15-D-2008 | 15 | 119731.25 | 0 | 2008_09_19 | 45.26 | Bituminous Mix | -93.7067 | shoulder mix - 5% tear off shingles, PG 58-28; sent to ISU for shingles PF study. DURING PAVING | Iowa State University | 10/19/2011 | 5 | 7 | 150 | 100 | 21 | 0.5 | 5.9
1508BM024 | 15-D-2008 | 15 | 119731.25 | 0 | 2008_09_19 | 45.26 | Bituminous Mix | -93.7067 | shoulder mix - 5% tear off shingles, PG 58-28; sent to ISU for shingles PF study. DURING PAVING | Iowa State University | 10/19/2011 | 5 | 7 | 150 | 100 | 21 | 0.2 | 5.1
1599BM001 | 15-D-1991 | 15 | 119731.25 | 0 | 2001_06_01 | 45.26 | Bituminous Mix | -93.7067 | mnroad_id assumed - sent to ASU June 2001 (plant mix). | Arizona State University | 10/01/1999 | 2 | 7 | 150 | 100 | 54.4 | 1 | 0.3 | 30
1599BM001 | 15-D-1991 | 15 | 119731.25 | 0 | 2001_06_01 | 45.26 | Bituminous Mix | -93.7067 | mnroad_id assumed - sent to ASU June 2001 (plant mix). | Arizona State University | 10/01/1999 | 2 | 7 | 150 | 100 | 54.4 | 5 | 0.6 | 34.4
1599BM001 | 15-D-1991 | 15 | 119731.25 | 0 | 2001_06_01 | 45.26 | Bituminous Mix | -93.7067 | mnroad_id assumed - sent to ASU June 2001 (plant mix). | Arizona State University | 10/01/1999 | 2 | 7 | 150 | 100 | 54.4 | 0.1 | 0.2 | 33.9
1599BM001 | 15-D-1991 | 15 | 119731.25 | 0 | 2001_06_01 | 45.26 | Bituminous Mix | -93.7067 | mnroad_id assumed - sent to ASU June 2001 (plant mix). | Arizona State University | 10/01/1999 | 1 | 7 | 150 | 100 | -10 | 25 | 27.9 | 3.9
1599BM001 | 15-D-1991 | 15 | 119731.25 | 0 | 2001_06_01 | 45.26 | Bituminous Mix | -93.7067 | mnroad_id assumed - sent to ASU June 2001 (plant mix). | Arizona State University | 10/01/1999 | 1 | 7 | 150 | 100 | -10 | 10 | 27.4 | 5.7
1599BM001 | 15-D-1991 | 15 | 119731.25 | 0 | 2001_06_01 | 45.26 | Bituminous Mix | -93.7067 | mnroad_id assumed - sent to ASU June 2001 (plant mix). | Arizona State University | 10/01/1999 | 1 | 7 | 150 | 100 | -10 | 5 | 26.2 | 6
1599BM001 | 15-D-1991 | 15 | 119731.25 | 0 | 2001_06_01 | 45.26 | Bituminous Mix | -93.7067 | mnroad_id assumed - sent to ASU June 2001 (plant mix). | Arizona State University | 10/01/1999 | 1 | 7 | 150 | 100 | -10 | 1 | 23.9 | 7.5
1599BM001 | 15-D-1991 | 15 | 119731.25 | 0 | 2001_06_01 | 45.26 | Bituminous Mix | -93.7067 | mnroad_id assumed - sent to ASU June 2001 (plant mix). | Arizona State University | 10/01/1999 | 1 | 7 | 150 | 100 | -10 | 0.5 | 22.4 | 6.8
1599BM001 | 15-D-1991 | 15 | 119731.25 | 0 | 2001_06_01 | 45.26 | Bituminous Mix | -93.7067 | mnroad_id assumed - sent to ASU June 2001 (plant mix). | Arizona State University | 10/01/1999 | 1 | 7 | 150 | 100 | -10 | 0.1 | 19.7 | 7.9
1599BM001 | 15-D-1991 | 15 | 119731.25 | 0 | 2001_06_01 | 45.26 | Bituminous Mix | -93.7067 | mnroad_id assumed - sent to ASU June 2001 (plant mix). | Arizona State University | 10/01/1999 | 1 | 7 | 150 | 100 | 4.4 | 25 | 22.4 | 4.7
1599BM001 | 15-D-1991 | 15 | 119731.25 | 0 | 2001_06_01 | 45.26 | Bituminous Mix | -93.7067 | mnroad_id assumed - sent to ASU June 2001 (plant mix). | Arizona State University | 10/01/1999 | 1 | 7 | 150 | 100 | 4.4 | 10 | 21 | 8.1
1599BM001 | 15-D-1991 | 15 | 119731.25 | 0 | 2001_06_01 | 45.26 | Bituminous Mix | -93.7067 | mnroad_id assumed - sent to ASU June 2001 (plant mix). | Arizona State University | 10/01/1999 | 1 | 7 | 150 | 100 | 4.4 | 5 | 19.6 | 8.7
1599BM001 | 15-D-1991 | 15 | 119731.25 | 0 | 2001_06_01 | 45.26 | Bituminous Mix | -93.7067 | mnroad_id assumed - sent to ASU June 2001 (plant mix). | Arizona State University | 10/01/1999 | 1 | 7 | 150 | 100 | 4.4 | 1 | 16.5 | 10.6
1599BM001 | 15-D-1991 | 15 | 119731.25 | 0 | 2001_06_01 | 45.26 | Bituminous Mix | -93.7067 | mnroad_id assumed - sent to ASU June 2001 (plant mix). | Arizona State University | 10/01/1999 | 1 | 7 | 150 | 100 | 4.4 | 0.5 | 15.2 | 12
1599BM001 | 15-D-1991 | 15 | 119731.25 | 0 | 2001_06_01 | 45.26 | Bituminous Mix | -93.7067 | mnroad_id assumed - sent to ASU June 2001 (plant mix). | Arizona State University | 10/01/1999 | 1 | 7 | 150 | 100 | 4.4 | 0.1 | 11.9 | 13.8
1599BM001 | 15-D-1991 | 15 | 119731.25 | 0 | 2001_06_01 | 45.26 | Bituminous Mix | -93.7067 | mnroad_id assumed - sent to ASU June 2001 (plant mix). | Arizona State University | 10/01/1999 | 1 | 7 | 150 | 100 | 21.1 | 25 | 11.7 | 15.1
1599BM001 | 15-D-1991 | 15 | 119731.25 | 0 | 2001_06_01 | 45.26 | Bituminous Mix | -93.7067 | mnroad_id assumed - sent to ASU June 2001 (plant mix). | Arizona State University | 10/01/1999 | 1 | 7 | 150 | 100 | 21.1 | 10 | 10.1 | 18.2
1599BM001 | 15-D-1991 | 15 | 119731.25 | 0 | 2001_06_01 | 45.26 | Bituminous Mix | -93.7067 | mnroad_id assumed - sent to ASU June 2001 (plant mix). | Arizona State University | 10/01/1999 | 1 | 7 | 150 | 100 | 21.1 | 5 | 8.8 | 19.8
1599BM001 | 15-D-1991 | 15 | 119731.25 | 0 | 2001_06_01 | 45.26 | Bituminous Mix | -93.7067 | mnroad_id assumed - sent to ASU June 2001 (plant mix). | Arizona State University | 10/01/1999 | 1 | 7 | 150 | 100 | 21.1 | 1 | 6.5 | 24.5
1599BM001 | 15-D-1991 | 15 | 119731.25 | 0 | 2001_06_01 | 45.26 | Bituminous Mix | -93.7067 | mnroad_id assumed - sent to ASU June 2001 (plant mix). | Arizona State University | 10/01/1999 | 1 | 7 | 150 | 100 | 21.1 | 0.5 | 5.6 | 27.8
1599BM001 | 15-D-1991 | 15 | 119731.25 | 0 | 2001_06_01 | 45.26 | Bituminous Mix | -93.7067 | mnroad_id assumed - sent to ASU June 2001 (plant mix). | Arizona State University | 10/01/1999 | 1 | 7 | 150 | 100 | 21.1 | 0.1 | 3.8 | 33.9
1599BM001 | 15-D-1991 | 15 | 119731.25 | 0 | 2001_06_01 | 45.26 | Bituminous Mix | -93.7067 | mnroad_id assumed - sent to ASU June 2001 (plant mix). | Arizona State University | 10/01/1999 | 1 | 7 | 150 | 100 | 37.8 | 25 | 3.7 | 28.5
1599BM001 | 15-D-1991 | 15 | 119731.25 | 0 | 2001_06_01 | 45.26 | Bituminous Mix | -93.7067 | mnroad_id assumed - sent to ASU June 2001 (plant mix). | Arizona State University | 10/01/1999 | 1 | 7 | 150 | 100 | 37.8 | 10 | 2.7 | 32.3
1599BM001 | 15-D-1991 | 15 | 119731.25 | 0 | 2001_06_01 | 45.26 | Bituminous Mix | -93.7067 | mnroad_id assumed - sent to ASU June 2001 (plant mix). | Arizona State University | 10/01/1999 | 1 | 7 | 150 | 100 | 37.8 | 5 | 2.1 | 33.1
1599BM001 | 15-D-1991 | 15 | 119731.25 | 0 | 2001_06_01 | 45.26 | Bituminous Mix | -93.7067 | mnroad_id assumed - sent to ASU June 2001 (plant mix). | Arizona State University | 10/01/1999 | 1 | 7 | 150 | 100 | 37.8 | 1 | 1.3 | 37.9
1599BM001 | 15-D-1991 | 15 | 119731.25 | 0 | 2001_06_01 | 45.26 | Bituminous Mix | -93.7067 | mnroad_id assumed - sent to ASU June 2001 (plant mix). | Arizona State University | 10/01/1999 | 1 | 7 | 150 | 100 | 37.8 | 0.5 | 1 | 38.8
1599BM001 | 15-D-1991 | 15 | 119731.25 | 0 | 2001_06_01 | 45.26 | Bituminous Mix | -93.7067 | mnroad_id assumed - sent to ASU June 2001 (plant mix). | Arizona State University | 10/01/1999 | 1 | 7 | 150 | 100 | 37.8 | 0.1 | 0.6 | 40
1599BM001 | 15-D-1991 | 15 | 119731.25 | 0 | 2001_06_01 | 45.26 | Bituminous Mix | -93.7067 | mnroad_id assumed - sent to ASU June 2001 (plant mix). | Arizona State University | 10/01/1999 | 1 | 7 | 150 | 100 | 54.4 | 25 | 0.8 | 35.6
1599BM001 | 15-D-1991 | 15 | 119731.25 | 0 | 2001_06_01 | 45.26 | Bituminous Mix | -93.7067 | mnroad_id assumed - sent to ASU June 2001 (plant mix). | Arizona State University | 10/01/1999 | 1 | 7 | 150 | 100 | 54.4 | 10 | 0.6 | 36.4
1599BM001 | 15-D-1991 | 15 | 119731.25 | 0 | 2001_06_01 | 45.26 | Bituminous Mix | -93.7067 | mnroad_id assumed - sent to ASU June 2001 (plant mix). | Arizona State University | 10/01/1999 | 1 | 7 | 150 | 100 | 54.4 | 5 | 0.4 | 32.2
1599BM001 | 15-D-1991 | 15 | 119731.25 | 0 | 2001_06_01 | 45.26 | Bituminous Mix | -93.7067 | mnroad_id assumed - sent to ASU June 2001 (plant mix). | Arizona State University | 10/01/1999 | 1 | 7 | 150 | 100 | 54.4 | 1 | 0.3 | 29.6
1599BM001 | 15-D-1991 | 15 | 119731.25 | 0 | 2001_06_01 | 45.26 | Bituminous Mix | -93.7067 | mnroad_id assumed - sent to ASU June 2001 (plant mix). | Arizona State University | 10/01/1999 | 1 | 7 | 150 | 100 | 54.4 | 0.5 | 0.3 | 29.6
1599BM001 | 15-D-1991 | 15 | 119731.25 | 0 | 2001_06_01 | 45.26 | Bituminous Mix | -93.7067 | mnroad_id assumed - sent to ASU June 2001 (plant mix). | Arizona State University | 10/01/1999 | 1 | 7 | 150 | 100 | 54.4 | 0.1 | 0.2 | 34.1
1599BM001 | 15-D-1991 | 15 | 119731.25 | 0 | 2001_06_01 | 45.26 | Bituminous Mix | -93.7067 | mnroad_id assumed - sent to ASU June 2001 (plant mix). | Arizona State University | 10/01/1999 | 2 | 7 | 150 | 100 | -10 | 25 | 21.5 | 5.1
1599BM001 | 15-D-1991 | 15 | 119731.25 | 0 | 2001_06_01 | 45.26 | Bituminous Mix | -93.7067 | mnroad_id assumed - sent to ASU June 2001 (plant mix). | Arizona State University | 10/01/1999 | 2 | 7 | 150 | 100 | -10 | 10 | 21.3 | 7.4
1599BM001 | 15-D-1991 | 15 | 119731.25 | 0 | 2001_06_01 | 45.26 | Bituminous Mix | -93.7067 | mnroad_id assumed - sent to ASU June 2001 (plant mix). | Arizona State University | 10/01/1999 | 2 | 7 | 150 | 100 | -10 | 5 | 20.8 | 8.4
1599BM001 | 15-D-1991 | 15 | 119731.25 | 0 | 2001_06_01 | 45.26 | Bituminous Mix | -93.7067 | mnroad_id assumed - sent to ASU June 2001 (plant mix). | Arizona State University | 10/01/1999 | 2 | 7 | 150 | 100 | -10 | 1 | 19.4 | 9.3
1599BM001 | 15-D-1991 | 15 | 119731.25 | 0 | 2001_06_01 | 45.26 | Bituminous Mix | -93.7067 | mnroad_id assumed - sent to ASU June 2001 (plant mix). | Arizona State University | 10/01/1999 | 2 | 7 | 150 | 100 | -10 | 0.5 | 18.5 | 9.4
1599BM001 | 15-D-1991 | 15 | 119731.25 | 0 | 2001_06_01 | 45.26 | Bituminous Mix | -93.7067 | mnroad_id assumed - sent to ASU June 2001 (plant mix). | Arizona State University | 10/01/1999 | 2 | 7 | 150 | 100 | -10 | 0.1 | 16.2 | 9.7
1599BM001 | 15-D-1991 | 15 | 119731.25 | 0 | 2001_06_01 | 45.26 | Bituminous Mix | -93.7067 | mnroad_id assumed - sent to ASU June 2001 (plant mix). | Arizona State University | 10/01/1999 | 2 | 7 | 150 | 100 | 4.4 | 25 | 19.2 | 5.6
1599BM001 | 15-D-1991 | 15 | 119731.25 | 0 | 2001_06_01 | 45.26 | Bituminous Mix | -93.7067 | mnroad_id assumed - sent to ASU June 2001 (plant mix). | Arizona State University | 10/01/1999 | 2 | 7 | 150 | 100 | 4.4 | 10 | 18.5 | 8.4
1599BM001 | 15-D-1991 | 15 | 119731.25 | 0 | 2001_06_01 | 45.26 | Bituminous Mix | -93.7067 | mnroad_id assumed - sent to ASU June 2001 (plant mix). | Arizona State University | 10/01/1999 | 2 | 7 | 150 | 100 | 4.4 | 5 | 17.7 | 9.5
1599BM001 | 15-D-1991 | 15 | 119731.25 | 0 | 2001_06_01 | 45.26 | Bituminous Mix | -93.7067 | mnroad_id assumed - sent to ASU June 2001 (plant mix). | Arizona State University | 10/01/1999 | 2 | 7 | 150 | 100 | 4.4 | 1 | 15.2 | 10.4
1599BM001 | 15-D-1991 | 15 | 119731.25 | 0 | 2001_06_01 | 45.26 | Bituminous Mix | -93.7067 | mnroad_id assumed - sent to ASU June 2001 (plant mix). | Arizona State University | 10/01/1999 | 2 | 7 | 150 | 100 | 4.4 | 0.5 | 14.1 | 10.9
1599BM001 | 15-D-1991 | 15 | 119731.25 | 0 | 2001_06_01 | 45.26 | Bituminous Mix | -93.7067 | mnroad_id assumed - sent to ASU June 2001 (plant mix). | Arizona State University | 10/01/1999 | 2 | 7 | 150 | 100 | 4.4 | 0.1 | 11.4 | 12.7
1599BM001 | 15-D-1991 | 15 | 119731.25 | 0 | 2001_06_01 | 45.26 | Bituminous Mix | -93.7067 | mnroad_id assumed - sent to ASU June 2001 (plant mix). | Arizona State University | 10/01/1999 | 2 | 7 | 150 | 100 | 21.1 | 25 | 9.9 | 15.5
1599BM001 | 15-D-1991 | 15 | 119731.25 | 0 | 2001_06_01 | 45.26 | Bituminous Mix | -93.7067 | mnroad_id assumed - sent to ASU June 2001 (plant mix). | Arizona State University | 10/01/1999 | 2 | 7 | 150 | 100 | 21.1 | 10 | 8.5 | 18.7
1599BM001 | 15-D-1991 | 15 | 119731.25 | 0 | 2001_06_01 | 45.26 | Bituminous Mix | -93.7067 | mnroad_id assumed - sent to ASU June 2001 (plant mix). | Arizona State University | 10/01/1999 | 2 | 7 | 150 | 100 | 21.1 | 5 | 7.4 | 20.7
1599BM001 | 15-D-1991 | 15 | 119731.25 | 0 | 2001_06_01 | 45.26 | Bituminous Mix | -93.7067 | mnroad_id assumed - sent to ASU June 2001 (plant mix). | Arizona State University | 10/01/1999 | 2 | 7 | 150 | 100 | 21.1 | 1 | 5.4 | 24.9
1599BM001 | 15-D-1991 | 15 | 119731.25 | 0 | 2001_06_01 | 45.26 | Bituminous Mix | -93.7067 | mnroad_id assumed - sent to ASU June 2001 (plant mix). | Arizona State University | 10/01/1999 | 2 | 7 | 150 | 100 | 21.1 | 0.5 | 4.6 | 27.3
1599BM001 | 15-D-1991 | 15 | 119731.25 | 0 | 2001_06_01 | 45.26 | Bituminous Mix | -93.7067 | mnroad_id assumed - sent to ASU June 2001 (plant mix). | Arizona State University | 10/01/1999 | 2 | 7 | 150 | 100 | 21.1 | 0.1 | 3.1 | 31.9
1599BM001 | 15-D-1991 | 15 | 119731.25 | 0 | 2001_06_01 | 45.26 | Bituminous Mix | -93.7067 | mnroad_id assumed - sent to ASU June 2001 (plant mix). | Arizona State University | 10/01/1999 | 2 | 7 | 150 | 100 | 37.8 | 25 | 3 | 26.5
1599BM001 | 15-D-1991 | 15 | 119731.25 | 0 | 2001_06_01 | 45.26 | Bituminous Mix | -93.7067 | mnroad_id assumed - sent to ASU June 2001 (plant mix). | Arizona State University | 10/01/1999 | 2 | 7 | 150 | 100 | 37.8 | 10 | 2.3 | 29.7
1599BM001 | 15-D-1991 | 15 | 119731.25 | 0 | 2001_06_01 | 45.26 | Bituminous Mix | -93.7067 | mnroad_id assumed - sent to ASU June 2001 (plant mix). | Arizona State University | 10/01/1999 | 2 | 7 | 150 | 100 | 37.8 | 5 | 1.8 | 31.1
1599BM001 | 15-D-1991 | 15 | 119731.25 | 0 | 2001_06_01 | 45.26 | Bituminous Mix | -93.7067 | mnroad_id assumed - sent to ASU June 2001 (plant mix). | Arizona State University | 10/01/1999 | 2 | 7 | 150 | 100 | 37.8 | 1 | 1.1 | 35.4
1599BM001 | 15-D-1991 | 15 | 119731.25 | 0 | 2001_06_01 | 45.26 | Bituminous Mix | -93.7067 | mnroad_id assumed - sent to ASU June 2001 (plant mix). | Arizona State University | 10/01/1999 | 2 | 7 | 150 | 100 | 37.8 | 0.5 | 0.9 | 36.5
1599BM001 | 15-D-1991 | 15 | 119731.25 | 0 | 2001_06_01 | 45.26 | Bituminous Mix | -93.7067 | mnroad_id assumed - sent to ASU June 2001 (plant mix). | Arizona State University | 10/01/1999 | 2 | 7 | 150 | 100 | 37.8 | 0.1 | 0.6 | 37.5
1599BM001 | 15-D-1991 | 15 | 119731.25 | 0 | 2001_06_01 | 45.26 | Bituminous Mix | -93.7067 | mnroad_id assumed - sent to ASU June 2001 (plant mix). | Arizona State University | 10/01/1999 | 2 | 7 | 150 | 100 | 54.4 | 25 | 1 | 33.8
1599BM001 | 15-D-1991 | 15 | 119731.25 | 0 | 2001_06_01 | 45.26 | Bituminous Mix | -93.7067 | mnroad_id assumed - sent to ASU June 2001 (plant mix). | Arizona State University | 10/01/1999 | 2 | 7 | 150 | 100 | 54.4 | 10 | 0.7 | 35
1599BM001 | 15-D-1991 | 15 | 119731.25 | 0 | 2001_06_01 | 45.26 | Bituminous Mix | -93.7067 | mnroad_id assumed - sent to ASU June 2001 (plant mix). | Arizona State University | 10/01/1999 | 2 | 7 | 150 | 100 | 54.4 | 0.5 | 0.3 | 30.4
1508BM024 | 15-D-2008 | 15 | 119731.25 | 0 | 2008_09_19 | 45.26 | Bituminous Mix | -93.7067 | shoulder mix - 5% tear off shingles, PG 58-28; sent to ISU for shingles PF study. DURING PAVING | Iowa State University | 10/19/2011 | 5 | 7 | 150 | 100 | 37 | 10 | 4.8
1508BM024 | 15-D-2008 | 15 | 119731.25 | 0 | 2008_09_19 | 45.26 | Bituminous Mix | -93.7067 | shoulder mix - 5% tear off shingles, PG 58-28; sent to ISU for shingles PF study. DURING PAVING | Iowa State University | 10/19/2011 | 5 | 7 | 150 | 100 | 37 | 5 | 4.2
1508BM024 | 15-D-2008 | 15 | 119731.25 | 0 | 2008_09_19 | 45.26 | Bituminous Mix | -93.7067 | shoulder mix - 5% tear off shingles, PG 58-28; sent to ISU for shingles PF study. DURING PAVING | Iowa State University | 10/19/2011 | 5 | 7 | 150 | 100 | 37 | 2 | 3.5
1508BM024 | 15-D-2008 | 15 | 119731.25 | 0 | 2008_09_19 | 45.26 | Bituminous Mix | -93.7067 | shoulder mix - 5% tear off shingles, PG 58-28; sent to ISU for shingles PF study. DURING PAVING | Iowa State University | 10/19/2011 | 5 | 7 | 150 | 100 | 37 | 1 | 2.9
1699BM001 | 16-D-1990 | 16 | 120303.75 | 0 | 2001_06_01 | 45.2591 | Bituminous Mix | -93.7049 | mnroad_id assumed - sent to ASU June 2001 (lab blend). | Arizona State University | 10/01/1999 | 1 |  | 150 | 100 | 54.4 | 5 | 0.3 | 35.9
1699BM001 | 16-D-1990 | 16 | 120303.75 | 0 | 2001_06_01 | 45.2591 | Bituminous Mix | -93.7049 | mnroad_id assumed - sent to ASU June 2001 (lab blend). | Arizona State University | 10/01/1999 | 1 |  | 150 | 100 | 54.4 | 10 | 0.4 | 37.8
1699BM001 | 16-D-1990 | 16 | 120303.75 | 0 | 2001_06_01 | 45.2591 | Bituminous Mix | -93.7049 | mnroad_id assumed - sent to ASU June 2001 (lab blend). | Arizona State University | 10/01/1999 | 1 |  | 150 | 100 | 54.4 | 0.5 | 0.1 | 29.9
1699BM001 | 16-D-1990 | 16 | 120303.75 | 0 | 2001_06_01 | 45.2591 | Bituminous Mix | -93.7049 | mnroad_id assumed - sent to ASU June 2001 (lab blend). | Arizona State University | 10/01/1999 | 1 |  | 150 | 100 | 54.4 | 0.1 | 0.1 | 30.2
1699BM001 | 16-D-1990 | 16 | 120303.75 | 0 | 2001_06_01 | 45.2591 | Bituminous Mix | -93.7049 | mnroad_id assumed - sent to ASU June 2001 (lab blend). | Arizona State University | 10/01/1999 | 2 |  | 150 | 100 | -9 | 25 | 22.9 | 14.5
1699BM001 | 16-D-1990 | 16 | 120303.75 | 0 | 2001_06_01 | 45.2591 | Bituminous Mix | -93.7049 | mnroad_id assumed - sent to ASU June 2001 (lab blend). | Arizona State University | 10/01/1999 | 2 |  | 150 | 100 | -9 | 10 | 21.1 | 13.1
1699BM001 | 16-D-1990 | 16 | 120303.75 | 0 | 2001_06_01 | 45.2591 | Bituminous Mix | -93.7049 | mnroad_id assumed - sent to ASU June 2001 (lab blend). | Arizona State University | 10/01/1999 | 2 |  | 150 | 100 | -9 | 5 | 20.5 | 6.4
1699BM001 | 16-D-1990 | 16 | 120303.75 | 0 | 2001_06_01 | 45.2591 | Bituminous Mix | -93.7049 | mnroad_id assumed - sent to ASU June 2001 (lab blend). | Arizona State University | 10/01/1999 | 2 |  | 150 | 100 | -9 | 1 | 18.1 | 8
1699BM001 | 16-D-1990 | 16 | 120303.75 | 0 | 2001_06_01 | 45.2591 | Bituminous Mix | -93.7049 | mnroad_id assumed - sent to ASU June 2001 (lab blend). | Arizona State University | 10/01/1999 | 2 |  | 150 | 100 | -9 | 0.5 | 16.6 | 9.9
1699BM001 | 16-D-1990 | 16 | 120303.75 | 0 | 2001_06_01 | 45.2591 | Bituminous Mix | -93.7049 | mnroad_id assumed - sent to ASU June 2001 (lab blend). | Arizona State University | 10/01/1999 | 2 |  | 150 | 100 | -9 | 0.1 | 14.4 | 12
1699BM001 | 16-D-1990 | 16 | 120303.75 | 0 | 2001_06_01 | 45.2591 | Bituminous Mix | -93.7049 | mnroad_id assumed - sent to ASU June 2001 (lab blend). | Arizona State University | 10/01/1999 | 2 |  | 150 | 100 | 4.4 | 25 | 18.8 | 20.6
1699BM001 | 16-D-1990 | 16 | 120303.75 | 0 | 2001_06_01 | 45.2591 | Bituminous Mix | -93.7049 | mnroad_id assumed - sent to ASU June 2001 (lab blend). | Arizona State University | 10/01/1999 | 2 |  | 150 | 100 | 4.4 | 10 | 17.5 | 13.6
1699BM001 | 16-D-1990 | 16 | 120303.75 | 0 | 2001_06_01 | 45.2591 | Bituminous Mix | -93.7049 | mnroad_id assumed - sent to ASU June 2001 (lab blend). | Arizona State University | 10/01/1999 | 2 |  | 150 | 100 | 4.4 | 5 | 16 | 13.2
1699BM001 | 16-D-1990 | 16 | 120303.75 | 0 | 2001_06_01 | 45.2591 | Bituminous Mix | -93.7049 | mnroad_id assumed - sent to ASU June 2001 (lab blend). | Arizona State University | 10/01/1999 | 2 |  | 150 | 100 | 4.4 | 1 | 13.1 | 15.5
1699BM001 | 16-D-1990 | 16 | 120303.75 | 0 | 2001_06_01 | 45.2591 | Bituminous Mix | -93.7049 | mnroad_id assumed - sent to ASU June 2001 (lab blend). | Arizona State University | 10/01/1999 | 2 |  | 150 | 100 | 4.4 | 0.5 | 11.8 | 13.6
1699BM001 | 16-D-1990 | 16 | 120303.75 | 0 | 2001_06_01 | 45.2591 | Bituminous Mix | -93.7049 | mnroad_id assumed - sent to ASU June 2001 (lab blend). | Arizona State University | 10/01/1999 | 2 |  | 150 | 100 | 4.4 | 0.1 | 9.3 | 16.3
1699BM001 | 16-D-1990 | 16 | 120303.75 | 0 | 2001_06_01 | 45.2591 | Bituminous Mix | -93.7049 | mnroad_id assumed - sent to ASU June 2001 (lab blend). | Arizona State University | 10/01/1999 | 2 |  | 150 | 100 | 21.1 | 25 | 8.3 | 27
1699BM001 | 16-D-1990 | 16 | 120303.75 | 0 | 2001_06_01 | 45.2591 | Bituminous Mix | -93.7049 | mnroad_id assumed - sent to ASU June 2001 (lab blend). | Arizona State University | 10/01/1999 | 2 |  | 150 | 100 | 21.1 | 10 | 6.8 | 24.2
1699BM001 | 16-D-1990 | 16 | 120303.75 | 0 | 2001_06_01 | 45.2591 | Bituminous Mix | -93.7049 | mnroad_id assumed - sent to ASU June 2001 (lab blend). | Arizona State University | 10/01/1999 | 2 |  | 150 | 100 | 21.1 | 5 | 5.8 | 23.9
1699BM001 | 16-D-1990 | 16 | 120303.75 | 0 | 2001_06_01 | 45.2591 | Bituminous Mix | -93.7049 | mnroad_id assumed - sent to ASU June 2001 (lab blend). | Arizona State University | 10/01/1999 | 2 |  | 150 | 100 | 21.1 | 1 | 3.7 | 26
1699BM001 | 16-D-1990 | 16 | 120303.75 | 0 | 2001_06_01 | 45.2591 | Bituminous Mix | -93.7049 | mnroad_id assumed - sent to ASU June 2001 (lab blend). | Arizona State University | 10/01/1999 | 2 |  | 150 | 100 | 21.1 | 0.5 | 3 | 27.9
1699BM001 | 16-D-1990 | 16 | 120303.75 | 0 | 2001_06_01 | 45.2591 | Bituminous Mix | -93.7049 | mnroad_id assumed - sent to ASU June 2001 (lab blend). | Arizona State University | 10/01/1999 | 2 |  | 150 | 100 | 21.1 | 0.1 | 1.9 | 35.5
1699BM001 | 16-D-1990 | 16 | 120303.75 | 0 | 2001_06_01 | 45.2591 | Bituminous Mix | -93.7049 | mnroad_id assumed - sent to ASU June 2001 (lab blend). | Arizona State University | 10/01/1999 | 2 |  | 150 | 100 | 37.8 | 25 | 2.5 | 41.8
1699BM001 | 16-D-1990 | 16 | 120303.75 | 0 | 2001_06_01 | 45.2591 | Bituminous Mix | -93.7049 | mnroad_id assumed - sent to ASU June 2001 (lab blend). | Arizona State University | 10/01/1999 | 2 |  | 150 | 100 | 37.8 | 10 | 1.9 | 35.8
1699BM001 | 16-D-1990 | 16 | 120303.75 | 0 | 2001_06_01 | 45.2591 | Bituminous Mix | -93.7049 | mnroad_id assumed - sent to ASU June 2001 (lab blend). | Arizona State University | 10/01/1999 | 2 |  | 150 | 100 | 37.8 | 5 | 1.4 | 36.2
1699BM001 | 16-D-1990 | 16 | 120303.75 | 0 | 2001_06_01 | 45.2591 | Bituminous Mix | -93.7049 | mnroad_id assumed - sent to ASU June 2001 (lab blend). | Arizona State University | 10/01/1999 | 2 |  | 150 | 100 | 37.8 | 1 | 0.8 | 35.1
1699BM001 | 16-D-1990 | 16 | 120303.75 | 0 | 2001_06_01 | 45.2591 | Bituminous Mix | -93.7049 | mnroad_id assumed - sent to ASU June 2001 (lab blend). | Arizona State University | 10/01/1999 | 2 |  | 150 | 100 | 37.8 | 0.5 | 0.6 | 34
1699BM001 | 16-D-1990 | 16 | 120303.75 | 0 | 2001_06_01 | 45.2591 | Bituminous Mix | -93.7049 | mnroad_id assumed - sent to ASU June 2001 (lab blend). | Arizona State University | 10/01/1999 | 2 |  | 150 | 100 | 37.8 | 0.1 | 0.4 | 38.8
1699BM001 | 16-D-1990 | 16 | 120303.75 | 0 | 2001_06_01 | 45.2591 | Bituminous Mix | -93.7049 | mnroad_id assumed - sent to ASU June 2001 (lab blend). | Arizona State University | 10/01/1999 | 2 |  | 150 | 100 | 54.4 | 25 | 0.8 | 42.7
1699BM001 | 16-D-1990 | 16 | 120303.75 | 0 | 2001_06_01 | 45.2591 | Bituminous Mix | -93.7049 | mnroad_id assumed - sent to ASU June 2001 (lab blend). | Arizona State University | 10/01/1999 | 2 |  | 150 | 100 | 54.4 | 10 | 0.6 | 37.8
1699BM001 | 16-D-1990 | 16 | 120303.75 | 0 | 2001_06_01 | 45.2591 | Bituminous Mix | -93.7049 | mnroad_id assumed - sent to ASU June 2001 (lab blend). | Arizona State University | 10/01/1999 | 2 |  | 150 | 100 | 54.4 | 5 | 0.4 | 35.8
1699BM001 | 16-D-1990 | 16 | 120303.75 | 0 | 2001_06_01 | 45.2591 | Bituminous Mix | -93.7049 | mnroad_id assumed - sent to ASU June 2001 (lab blend). | Arizona State University | 10/01/1999 | 2 |  | 150 | 100 | 54.4 | 1 | 0.2 | 32.5
1699BM001 | 16-D-1990 | 16 | 120303.75 | 0 | 2001_06_01 | 45.2591 | Bituminous Mix | -93.7049 | mnroad_id assumed - sent to ASU June 2001 (lab blend). | Arizona State University | 10/01/1999 | 2 |  | 150 | 100 | 54.4 | 0.5 | 0.2 | 30.5
1699BM001 | 16-D-1990 | 16 | 120303.75 | 0 | 2001_06_01 | 45.2591 | Bituminous Mix | -93.7049 | mnroad_id assumed - sent to ASU June 2001 (lab blend). | Arizona State University | 10/01/1999 | 2 |  | 150 | 100 | 54.4 | 0.1 | 0.1 | 31.6
1699BM001 | 16-D-1990 | 16 | 120303.75 | 0 | 2001_06_01 | 45.2591 | Bituminous Mix | -93.7049 | mnroad_id assumed - sent to ASU June 2001 (lab blend). | Arizona State University | 10/01/1999 | 1 |  | 150 | 100 | -9 | 25 | 26 | 13.2
1699BM001 | 16-D-1990 | 16 | 120303.75 | 0 | 2001_06_01 | 45.2591 | Bituminous Mix | -93.7049 | mnroad_id assumed - sent to ASU June 2001 (lab blend). | Arizona State University | 10/01/1999 | 1 |  | 150 | 100 | -9 | 10 | 23.1 | 11.8
1699BM001 | 16-D-1990 | 16 | 120303.75 | 0 | 2001_06_01 | 45.2591 | Bituminous Mix | -93.7049 | mnroad_id assumed - sent to ASU June 2001 (lab blend). | Arizona State University | 10/01/1999 | 1 |  | 150 | 100 | -9 | 5 | 20.6 | 10
1699BM001 | 16-D-1990 | 16 | 120303.75 | 0 | 2001_06_01 | 45.2591 | Bituminous Mix | -93.7049 | mnroad_id assumed - sent to ASU June 2001 (lab blend). | Arizona State University | 10/01/1999 | 1 |  | 150 | 100 | -9 | 1 | 19.9 | 10.8
1699BM001 | 16-D-1990 | 16 | 120303.75 | 0 | 2001_06_01 | 45.2591 | Bituminous Mix | -93.7049 | mnroad_id assumed - sent to ASU June 2001 (lab blend). | Arizona State University | 10/01/1999 | 1 |  | 150 | 100 | -9 | 0.5 | 19.3 | 11.5
1699BM001 | 16-D-1990 | 16 | 120303.75 | 0 | 2001_06_01 | 45.2591 | Bituminous Mix | -93.7049 | mnroad_id assumed - sent to ASU June 2001 (lab blend). | Arizona State University | 10/01/1999 | 1 |  | 150 | 100 | -9 | 0.1 | 17.5 | 12.8
1699BM001 | 16-D-1990 | 16 | 120303.75 | 0 | 2001_06_01 | 45.2591 | Bituminous Mix | -93.7049 | mnroad_id assumed - sent to ASU June 2001 (lab blend). | Arizona State University | 10/01/1999 | 1 |  | 150 | 100 | 4.4 | 25 | 17.3 | 17.2
1699BM001 | 16-D-1990 | 16 | 120303.75 | 0 | 2001_06_01 | 45.2591 | Bituminous Mix | -93.7049 | mnroad_id assumed - sent to ASU June 2001 (lab blend). | Arizona State University | 10/01/1999 | 1 |  | 150 | 100 | 4.4 | 10 | 16 | 15.9
1699BM001 | 16-D-1990 | 16 | 120303.75 | 0 | 2001_06_01 | 45.2591 | Bituminous Mix | -93.7049 | mnroad_id assumed - sent to ASU June 2001 (lab blend). | Arizona State University | 10/01/1999 | 1 |  | 150 | 100 | 4.4 | 5 | 15.2 | 13.5
1699BM001 | 16-D-1990 | 16 | 120303.75 | 0 | 2001_06_01 | 45.2591 | Bituminous Mix | -93.7049 | mnroad_id assumed - sent to ASU June 2001 (lab blend). | Arizona State University | 10/01/1999 | 1 |  | 150 | 100 | 4.4 | 1 | 12.4 | 14.6
1699BM001 | 16-D-1990 | 16 | 120303.75 | 0 | 2001_06_01 | 45.2591 | Bituminous Mix | -93.7049 | mnroad_id assumed - sent to ASU June 2001 (lab blend). | Arizona State University | 10/01/1999 | 1 |  | 150 | 100 | 4.4 | 0.5 | 11.1 | 14.6
1699BM001 | 16-D-1990 | 16 | 120303.75 | 0 | 2001_06_01 | 45.2591 | Bituminous Mix | -93.7049 | mnroad_id assumed - sent to ASU June 2001 (lab blend). | Arizona State University | 10/01/1999 | 1 |  | 150 | 100 | 4.4 | 0.1 | 8.6 | 18.5
1699BM001 | 16-D-1990 | 16 | 120303.75 | 0 | 2001_06_01 | 45.2591 | Bituminous Mix | -93.7049 | mnroad_id assumed - sent to ASU June 2001 (lab blend). | Arizona State University | 10/01/1999 | 1 |  | 150 | 100 | 21.1 | 25 | 7.8 | 29
1699BM001 | 16-D-1990 | 16 | 120303.75 | 0 | 2001_06_01 | 45.2591 | Bituminous Mix | -93.7049 | mnroad_id assumed - sent to ASU June 2001 (lab blend). | Arizona State University | 10/01/1999 | 1 |  | 150 | 100 | 21.1 | 10 | 6.4 | 24.1
1699BM001 | 16-D-1990 | 16 | 120303.75 | 0 | 2001_06_01 | 45.2591 | Bituminous Mix | -93.7049 | mnroad_id assumed - sent to ASU June 2001 (lab blend). | Arizona State University | 10/01/1999 | 1 |  | 150 | 100 | 21.1 | 5 | 5.6 | 24.5
1699BM001 | 16-D-1990 | 16 | 120303.75 | 0 | 2001_06_01 | 45.2591 | Bituminous Mix | -93.7049 | mnroad_id assumed - sent to ASU June 2001 (lab blend). | Arizona State University | 10/01/1999 | 1 |  | 150 | 100 | 21.1 | 1 | 3.9 | 26.6
1699BM001 | 16-D-1990 | 16 | 120303.75 | 0 | 2001_06_01 | 45.2591 | Bituminous Mix | -93.7049 | mnroad_id assumed - sent to ASU June 2001 (lab blend). | Arizona State University | 10/01/1999 | 1 |  | 150 | 100 | 21.1 | 0.5 | 3.3 | 28.2
1699BM001 | 16-D-1990 | 16 | 120303.75 | 0 | 2001_06_01 | 45.2591 | Bituminous Mix | -93.7049 | mnroad_id assumed - sent to ASU June 2001 (lab blend). | Arizona State University | 10/01/1999 | 1 |  | 150 | 100 | 21.1 | 0.1 | 2.1 | 34.7
1699BM001 | 16-D-1990 | 16 | 120303.75 | 0 | 2001_06_01 | 45.2591 | Bituminous Mix | -93.7049 | mnroad_id assumed - sent to ASU June 2001 (lab blend). | Arizona State University | 10/01/1999 | 1 |  | 150 | 100 | 37.8 | 25 | 3.1 | 39.9
1699BM001 | 16-D-1990 | 16 | 120303.75 | 0 | 2001_06_01 | 45.2591 | Bituminous Mix | -93.7049 | mnroad_id assumed - sent to ASU June 2001 (lab blend). | Arizona State University | 10/01/1999 | 1 |  | 150 | 100 | 37.8 | 10 | 2.2 | 37.6
1699BM001 | 16-D-1990 | 16 | 120303.75 | 0 | 2001_06_01 | 45.2591 | Bituminous Mix | -93.7049 | mnroad_id assumed - sent to ASU June 2001 (lab blend). | Arizona State University | 10/01/1999 | 1 |  | 150 | 100 | 37.8 | 5 | 1.7 | 36.3
1699BM001 | 16-D-1990 | 16 | 120303.75 | 0 | 2001_06_01 | 45.2591 | Bituminous Mix | -93.7049 | mnroad_id assumed - sent to ASU June 2001 (lab blend). | Arizona State University | 10/01/1999 | 1 |  | 150 | 100 | 37.8 | 1 | 0.9 | 36.2
1699BM001 | 16-D-1990 | 16 | 120303.75 | 0 | 2001_06_01 | 45.2591 | Bituminous Mix | -93.7049 | mnroad_id assumed - sent to ASU June 2001 (lab blend). | Arizona State University | 10/01/1999 | 1 |  | 150 | 100 | 37.8 | 0.5 | 0.7 | 34.7
1699BM001 | 16-D-1990 | 16 | 120303.75 | 0 | 2001_06_01 | 45.2591 | Bituminous Mix | -93.7049 | mnroad_id assumed - sent to ASU June 2001 (lab blend). | Arizona State University | 10/01/1999 | 1 |  | 150 | 100 | 37.8 | 0.1 | 0.4 | 36.8
1699BM001 | 16-D-1990 | 16 | 120303.75 | 0 | 2001_06_01 | 45.2591 | Bituminous Mix | -93.7049 | mnroad_id assumed - sent to ASU June 2001 (lab blend). | Arizona State University | 10/01/1999 | 1 |  | 150 | 100 | 54.4 | 25 | 0.6 | 43.6
1699BM001 | 16-D-1990 | 16 | 120303.75 | 0 | 2001_06_01 | 45.2591 | Bituminous Mix | -93.7049 | mnroad_id assumed - sent to ASU June 2001 (lab blend). | Arizona State University | 10/01/1999 | 1 |  | 150 | 100 | 54.4 | 1 | 0.2 | 31.9
1799BM001 | 17-D-1990 | 17 | 120870 | 0 | 2001_06_01 | 45.2581 | Bituminous Mix | -93.7032 | mnroad_id assumed - sent to ASU June 2001 (lab blend). | Arizona State University | 10/01/1999 | 1 |  | 150 | 100 | -9 | 25 | 26.7 | 12.3
1799BM001 | 17-D-1990 | 17 | 120870 | 0 | 2001_06_01 | 45.2581 | Bituminous Mix | -93.7032 | mnroad_id assumed - sent to ASU June 2001 (lab blend). | Arizona State University | 10/01/1999 | 2 |  | 150 | 100 | 54.4 | 0.1 | 0.1 | 28.1
1799BM001 | 17-D-1990 | 17 | 120870 | 0 | 2001_06_01 | 45.2581 | Bituminous Mix | -93.7032 | mnroad_id assumed - sent to ASU June 2001 (lab blend). | Arizona State University | 10/01/1999 | 1 |  | 150 | 100 | -9 | 5 | 26 | 9.7
1799BM001 | 17-D-1990 | 17 | 120870 | 0 | 2001_06_01 | 45.2581 | Bituminous Mix | -93.7032 | mnroad_id assumed - sent to ASU June 2001 (lab blend). | Arizona State University | 10/01/1999 | 1 |  | 150 | 100 | -9 | 1 | 22.6 | 8.2
1799BM001 | 17-D-1990 | 17 | 120870 | 0 | 2001_06_01 | 45.2581 | Bituminous Mix | -93.7032 | mnroad_id assumed - sent to ASU June 2001 (lab blend). | Arizona State University | 10/01/1999 | 1 |  | 150 | 100 | -9 | 0.5 | 21.9 | 7.2
1799BM001 | 17-D-1990 | 17 | 120870 | 0 | 2001_06_01 | 45.2581 | Bituminous Mix | -93.7032 | mnroad_id assumed - sent to ASU June 2001 (lab blend). | Arizona State University | 10/01/1999 | 1 |  | 150 | 100 | -9 | 0.1 | 19.2 | 10.2
1799BM001 | 17-D-1990 | 17 | 120870 | 0 | 2001_06_01 | 45.2581 | Bituminous Mix | -93.7032 | mnroad_id assumed - sent to ASU June 2001 (lab blend). | Arizona State University | 10/01/1999 | 1 |  | 150 | 100 | 4.4 | 25 | 19.6 | 13.9
1799BM001 | 17-D-1990 | 17 | 120870 | 0 | 2001_06_01 | 45.2581 | Bituminous Mix | -93.7032 | mnroad_id assumed - sent to ASU June 2001 (lab blend). | Arizona State University | 10/01/1999 | 1 |  | 150 | 100 | 4.4 | 10 | 18.6 | 13.8
1799BM001 | 17-D-1990 | 17 | 120870 | 0 | 2001_06_01 | 45.2581 | Bituminous Mix | -93.7032 | mnroad_id assumed - sent to ASU June 2001 (lab blend). | Arizona State University | 10/01/1999 | 1 |  | 150 | 100 | 4.4 | 5 | 17.6 | 13.3
1799BM001 | 17-D-1990 | 17 | 120870 | 0 | 2001_06_01 | 45.2581 | Bituminous Mix | -93.7032 | mnroad_id assumed - sent to ASU June 2001 (lab blend). | Arizona State University | 10/01/1999 | 1 |  | 150 | 100 | 4.4 | 1 | 14.6 | 11.9
1799BM001 | 17-D-1990 | 17 | 120870 | 0 | 2001_06_01 | 45.2581 | Bituminous Mix | -93.7032 | mnroad_id assumed - sent to ASU June 2001 (lab blend). | Arizona State University | 10/01/1999 | 1 |  | 150 | 100 | 4.4 | 0.5 | 13.7 | 13.7
1799BM001 | 17-D-1990 | 17 | 120870 | 0 | 2001_06_01 | 45.2581 | Bituminous Mix | -93.7032 | mnroad_id assumed - sent to ASU June 2001 (lab blend). | Arizona State University | 10/01/1999 | 1 |  | 150 | 100 | 4.4 | 0.1 | 10.9 | 16.1
1799BM001 | 17-D-1990 | 17 | 120870 | 0 | 2001_06_01 | 45.2581 | Bituminous Mix | -93.7032 | mnroad_id assumed - sent to ASU June 2001 (lab blend). | Arizona State University | 10/01/1999 | 1 |  | 150 | 100 | 21.1 | 25 | 10.4 | 25.2
1799BM001 | 17-D-1990 | 17 | 120870 | 0 | 2001_06_01 | 45.2581 | Bituminous Mix | -93.7032 | mnroad_id assumed - sent to ASU June 2001 (lab blend). | Arizona State University | 10/01/1999 | 1 |  | 150 | 100 | 21.1 | 10 | 8.8 | 23.5
1799BM001 | 17-D-1990 | 17 | 120870 | 0 | 2001_06_01 | 45.2581 | Bituminous Mix | -93.7032 | mnroad_id assumed - sent to ASU June 2001 (lab blend). | Arizona State University | 10/01/1999 | 1 |  | 150 | 100 | 21.1 | 5 | 7.7 | 24.5
1799BM001 | 17-D-1990 | 17 | 120870 | 0 | 2001_06_01 | 45.2581 | Bituminous Mix | -93.7032 | mnroad_id assumed - sent to ASU June 2001 (lab blend). | Arizona State University | 10/01/1999 | 1 |  | 150 | 100 | 21.1 | 1 | 5.1 | 25.3
1799BM001 | 17-D-1990 | 17 | 120870 | 0 | 2001_06_01 | 45.2581 | Bituminous Mix | -93.7032 | mnroad_id assumed - sent to ASU June 2001 (lab blend). | Arizona State University | 10/01/1999 | 1 |  | 150 | 100 | 21.1 | 0.5 | 4.1 | 27.8
1799BM001 | 17-D-1990 | 17 | 120870 | 0 | 2001_06_01 | 45.2581 | Bituminous Mix | -93.7032 | mnroad_id assumed - sent to ASU June 2001 (lab blend). | Arizona State University | 10/01/1999 | 1 |  | 150 | 100 | 21.1 | 0.1 | 2.6 | 35
1799BM001 | 17-D-1990 | 17 | 120870 | 0 | 2001_06_01 | 45.2581 | Bituminous Mix | -93.7032 | mnroad_id assumed - sent to ASU June 2001 (lab blend). | Arizona State University | 10/01/1999 | 1 |  | 150 | 100 | 37.8 | 25 | 2.7 | 37.7
1799BM001 | 17-D-1990 | 17 | 120870 | 0 | 2001_06_01 | 45.2581 | Bituminous Mix | -93.7032 | mnroad_id assumed - sent to ASU June 2001 (lab blend). | Arizona State University | 10/01/1999 | 1 |  | 150 | 100 | 37.8 | 10 | 2 | 35.3
1799BM001 | 17-D-1990 | 17 | 120870 | 0 | 2001_06_01 | 45.2581 | Bituminous Mix | -93.7032 | mnroad_id assumed - sent to ASU June 2001 (lab blend). | Arizona State University | 10/01/1999 | 1 |  | 150 | 100 | 37.8 | 5 | 1.5 | 34.3
1799BM001 | 17-D-1990 | 17 | 120870 | 0 | 2001_06_01 | 45.2581 | Bituminous Mix | -93.7032 | mnroad_id assumed - sent to ASU June 2001 (lab blend). | Arizona State University | 10/01/1999 | 1 |  | 150 | 100 | 37.8 | 1 | 0.8 | 33.3
1799BM001 | 17-D-1990 | 17 | 120870 | 0 | 2001_06_01 | 45.2581 | Bituminous Mix | -93.7032 | mnroad_id assumed - sent to ASU June 2001 (lab blend). | Arizona State University | 10/01/1999 | 1 |  | 150 | 100 | 37.8 | 0.5 | 0.6 | 32.8
1799BM001 | 17-D-1990 | 17 | 120870 | 0 | 2001_06_01 | 45.2581 | Bituminous Mix | -93.7032 | mnroad_id assumed - sent to ASU June 2001 (lab blend). | Arizona State University | 10/01/1999 | 1 |  | 150 | 100 | 37.8 | 0.1 | 0.4 | 36.4
1799BM001 | 17-D-1990 | 17 | 120870 | 0 | 2001_06_01 | 45.2581 | Bituminous Mix | -93.7032 | mnroad_id assumed - sent to ASU June 2001 (lab blend). | Arizona State University | 10/01/1999 | 1 |  | 150 | 100 | 54.4 | 25 | 0.7 | 40.1
1799BM001 | 17-D-1990 | 17 | 120870 | 0 | 2001_06_01 | 45.2581 | Bituminous Mix | -93.7032 | mnroad_id assumed - sent to ASU June 2001 (lab blend). | Arizona State University | 10/01/1999 | 1 |  | 150 | 100 | 54.4 | 10 | 0.5 | 33.8
1799BM001 | 17-D-1990 | 17 | 120870 | 0 | 2001_06_01 | 45.2581 | Bituminous Mix | -93.7032 | mnroad_id assumed - sent to ASU June 2001 (lab blend). | Arizona State University | 10/01/1999 | 1 |  | 150 | 100 | 54.4 | 5 | 0.4 | 32
1799BM001 | 17-D-1990 | 17 | 120870 | 0 | 2001_06_01 | 45.2581 | Bituminous Mix | -93.7032 | mnroad_id assumed - sent to ASU June 2001 (lab blend). | Arizona State University | 10/01/1999 | 1 |  | 150 | 100 | 54.4 | 1 | 0.2 | 25.1
1799BM001 | 17-D-1990 | 17 | 120870 | 0 | 2001_06_01 | 45.2581 | Bituminous Mix | -93.7032 | mnroad_id assumed - sent to ASU June 2001 (lab blend). | Arizona State University | 10/01/1999 | 1 |  | 150 | 100 | 54.4 | 0.5 | 0.2 | 24.6
1799BM001 | 17-D-1990 | 17 | 120870 | 0 | 2001_06_01 | 45.2581 | Bituminous Mix | -93.7032 | mnroad_id assumed - sent to ASU June 2001 (lab blend). | Arizona State University | 10/01/1999 | 1 |  | 150 | 100 | 54.4 | 0.1 | 0.1 | 24.1
1799BM001 | 17-D-1990 | 17 | 120870 | 0 | 2001_06_01 | 45.2581 | Bituminous Mix | -93.7032 | mnroad_id assumed - sent to ASU June 2001 (lab blend). | Arizona State University | 10/01/1999 | 2 |  | 150 | 100 | -9 | 25 | 21.7 | 14
1799BM001 | 17-D-1990 | 17 | 120870 | 0 | 2001_06_01 | 45.2581 | Bituminous Mix | -93.7032 | mnroad_id assumed - sent to ASU June 2001 (lab blend). | Arizona State University | 10/01/1999 | 2 |  | 150 | 100 | -9 | 10 | 21.1 | 5.9
1799BM001 | 17-D-1990 | 17 | 120870 | 0 | 2001_06_01 | 45.2581 | Bituminous Mix | -93.7032 | mnroad_id assumed - sent to ASU June 2001 (lab blend). | Arizona State University | 10/01/1999 | 2 |  | 150 | 100 | -9 | 5 | 17.8 | 5.4
1799BM001 | 17-D-1990 | 17 | 120870 | 0 | 2001_06_01 | 45.2581 | Bituminous Mix | -93.7032 | mnroad_id assumed - sent to ASU June 2001 (lab blend). | Arizona State University | 10/01/1999 | 2 |  | 150 | 100 | -9 | 1 | 15.4 | 4.6
1799BM001 | 17-D-1990 | 17 | 120870 | 0 | 2001_06_01 | 45.2581 | Bituminous Mix | -93.7032 | mnroad_id assumed - sent to ASU June 2001 (lab blend). | Arizona State University | 10/01/1999 | 2 |  | 150 | 100 | -9 | 0.5 | 14.6 | 1.1
1799BM001 | 17-D-1990 | 17 | 120870 | 0 | 2001_06_01 | 45.2581 | Bituminous Mix | -93.7032 | mnroad_id assumed - sent to ASU June 2001 (lab blend). | Arizona State University | 10/01/1999 | 2 |  | 150 | 100 | -9 | 0.1 | 13.5 | 3
1799BM001 | 17-D-1990 | 17 | 120870 | 0 | 2001_06_01 | 45.2581 | Bituminous Mix | -93.7032 | mnroad_id assumed - sent to ASU June 2001 (lab blend). | Arizona State University | 10/01/1999 | 2 |  | 150 | 100 | 4.4 | 25 | 15.3 | 15.8
1799BM001 | 17-D-1990 | 17 | 120870 | 0 | 2001_06_01 | 45.2581 | Bituminous Mix | -93.7032 | mnroad_id assumed - sent to ASU June 2001 (lab blend). | Arizona State University | 10/01/1999 | 2 |  | 150 | 100 | 4.4 | 10 | 14 | 14.7
1799BM001 | 17-D-1990 | 17 | 120870 | 0 | 2001_06_01 | 45.2581 | Bituminous Mix | -93.7032 | mnroad_id assumed - sent to ASU June 2001 (lab blend). | Arizona State University | 10/01/1999 | 2 |  | 150 | 100 | 4.4 | 5 | 13.3 | 13.3
1799BM001 | 17-D-1990 | 17 | 120870 | 0 | 2001_06_01 | 45.2581 | Bituminous Mix | -93.7032 | mnroad_id assumed - sent to ASU June 2001 (lab blend). | Arizona State University | 10/01/1999 | 2 |  | 150 | 100 | 4.4 | 1 | 11.2 | 12.8
1799BM001 | 17-D-1990 | 17 | 120870 | 0 | 2001_06_01 | 45.2581 | Bituminous Mix | -93.7032 | mnroad_id assumed - sent to ASU June 2001 (lab blend). | Arizona State University | 10/01/1999 | 2 |  | 150 | 100 | 4.4 | 0.5 | 10.4 | 15.5
1799BM001 | 17-D-1990 | 17 | 120870 | 0 | 2001_06_01 | 45.2581 | Bituminous Mix | -93.7032 | mnroad_id assumed - sent to ASU June 2001 (lab blend). | Arizona State University | 10/01/1999 | 2 |  | 150 | 100 | 4.4 | 0.1 | 8.2 | 20
1799BM001 | 17-D-1990 | 17 | 120870 | 0 | 2001_06_01 | 45.2581 | Bituminous Mix | -93.7032 | mnroad_id assumed - sent to ASU June 2001 (lab blend). | Arizona State University | 10/01/1999 | 2 |  | 150 | 100 | 21.1 | 25 | 8.2 | 30.9
1799BM001 | 17-D-1990 | 17 | 120870 | 0 | 2001_06_01 | 45.2581 | Bituminous Mix | -93.7032 | mnroad_id assumed - sent to ASU June 2001 (lab blend). | Arizona State University | 10/01/1999 | 2 |  | 150 | 100 | 21.1 | 10 | 6.7 | 25.9
1799BM001 | 17-D-1990 | 17 | 120870 | 0 | 2001_06_01 | 45.2581 | Bituminous Mix | -93.7032 | mnroad_id assumed - sent to ASU June 2001 (lab blend). | Arizona State University | 10/01/1999 | 2 |  | 150 | 100 | 21.1 | 5 | 5.8 | 24.7
1799BM001 | 17-D-1990 | 17 | 120870 | 0 | 2001_06_01 | 45.2581 | Bituminous Mix | -93.7032 | mnroad_id assumed - sent to ASU June 2001 (lab blend). | Arizona State University | 10/01/1999 | 2 |  | 150 | 100 | 21.1 | 1 | 3.9 | 28.1
1799BM001 | 17-D-1990 | 17 | 120870 | 0 | 2001_06_01 | 45.2581 | Bituminous Mix | -93.7032 | mnroad_id assumed - sent to ASU June 2001 (lab blend). | Arizona State University | 10/01/1999 | 2 |  | 150 | 100 | 21.1 | 0.5 | 3.3 | 28.4
1799BM001 | 17-D-1990 | 17 | 120870 | 0 | 2001_06_01 | 45.2581 | Bituminous Mix | -93.7032 | mnroad_id assumed - sent to ASU June 2001 (lab blend). | Arizona State University | 10/01/1999 | 2 |  | 150 | 100 | 21.1 | 0.1 | 2.1 | 34.1
1799BM001 | 17-D-1990 | 17 | 120870 | 0 | 2001_06_01 | 45.2581 | Bituminous Mix | -93.7032 | mnroad_id assumed - sent to ASU June 2001 (lab blend). | Arizona State University | 10/01/1999 | 2 |  | 150 | 100 | 37.8 | 25 | 2.4 | 37.5
1799BM001 | 17-D-1990 | 17 | 120870 | 0 | 2001_06_01 | 45.2581 | Bituminous Mix | -93.7032 | mnroad_id assumed - sent to ASU June 2001 (lab blend). | Arizona State University | 10/01/1999 | 2 |  | 150 | 100 | 37.8 | 10 | 1.9 | 34.4
1799BM001 | 17-D-1990 | 17 | 120870 | 0 | 2001_06_01 | 45.2581 | Bituminous Mix | -93.7032 | mnroad_id assumed - sent to ASU June 2001 (lab blend). | Arizona State University | 10/01/1999 | 2 |  | 150 | 100 | 37.8 | 5 | 1.5 | 33.8
1799BM001 | 17-D-1990 | 17 | 120870 | 0 | 2001_06_01 | 45.2581 | Bituminous Mix | -93.7032 | mnroad_id assumed - sent to ASU June 2001 (lab blend). | Arizona State University | 10/01/1999 | 2 |  | 150 | 100 | 37.8 | 1 | 0.9 | 34.6
1799BM001 | 17-D-1990 | 17 | 120870 | 0 | 2001_06_01 | 45.2581 | Bituminous Mix | -93.7032 | mnroad_id assumed - sent to ASU June 2001 (lab blend). | Arizona State University | 10/01/1999 | 2 |  | 150 | 100 | 37.8 | 0.5 | 0.7 | 33
1799BM001 | 17-D-1990 | 17 | 120870 | 0 | 2001_06_01 | 45.2581 | Bituminous Mix | -93.7032 | mnroad_id assumed - sent to ASU June 2001 (lab blend). | Arizona State University | 10/01/1999 | 2 |  | 150 | 100 | 37.8 | 0.1 | 0.4 | 36.3
1799BM001 | 17-D-1990 | 17 | 120870 | 0 | 2001_06_01 | 45.2581 | Bituminous Mix | -93.7032 | mnroad_id assumed - sent to ASU June 2001 (lab blend). | Arizona State University | 10/01/1999 | 2 |  | 150 | 100 | 54.4 | 25 | 0.7 | 38.2
1799BM001 | 17-D-1990 | 17 | 120870 | 0 | 2001_06_01 | 45.2581 | Bituminous Mix | -93.7032 | mnroad_id assumed - sent to ASU June 2001 (lab blend). | Arizona State University | 10/01/1999 | 2 |  | 150 | 100 | 54.4 | 10 | 0.5 | 32.9
1799BM001 | 17-D-1990 | 17 | 120870 | 0 | 2001_06_01 | 45.2581 | Bituminous Mix | -93.7032 | mnroad_id assumed - sent to ASU June 2001 (lab blend). | Arizona State University | 10/01/1999 | 2 |  | 150 | 100 | 54.4 | 5 | 0.4 | 31.5
1799BM001 | 17-D-1990 | 17 | 120870 | 0 | 2001_06_01 | 45.2581 | Bituminous Mix | -93.7032 | mnroad_id assumed - sent to ASU June 2001 (lab blend). | Arizona State University | 10/01/1999 | 2 |  | 150 | 100 | 54.4 | 1 | 0.2 | 28.5
1799BM001 | 17-D-1990 | 17 | 120870 | 0 | 2001_06_01 | 45.2581 | Bituminous Mix | -93.7032 | mnroad_id assumed - sent to ASU June 2001 (lab blend). | Arizona State University | 10/01/1999 | 2 |  | 150 | 100 | 54.4 | 0.5 | 0.2 | 26.7
1799BM001 | 17-D-1990 | 17 | 120870 | 0 | 2001_06_01 | 45.2581 | Bituminous Mix | -93.7032 | mnroad_id assumed - sent to ASU June 2001 (lab blend). | Arizona State University | 10/01/1999 | 1 |  | 150 | 100 | -9 | 10 | 25.3 | 14.7
1899BM001 | 18-D-1990 | 18 | 121435 | 0 | 2001_06_01 | 45.2572 | Bituminous Mix | -93.7014 | mnroad_id assumed - sent to ASU June 2001 (lab blend). | Arizona State University | 10/01/1999 | 2 |  | 150 | 100 | -9 | 0.1 | 15.5 | 11.9
1899BM001 | 18-D-1990 | 18 | 121435 | 0 | 2001_06_01 | 45.2572 | Bituminous Mix | -93.7014 | mnroad_id assumed - sent to ASU June 2001 (lab blend). | Arizona State University | 10/01/1999 | 2 |  | 150 | 100 | 4.4 | 25 | 16.6 | 19.3
1899BM001 | 18-D-1990 | 18 | 121435 | 0 | 2001_06_01 | 45.2572 | Bituminous Mix | -93.7014 | mnroad_id assumed - sent to ASU June 2001 (lab blend). | Arizona State University | 10/01/1999 | 2 |  | 150 | 100 | 4.4 | 10 | 14.9 | 10
1899BM001 | 18-D-1990 | 18 | 121435 | 0 | 2001_06_01 | 45.2572 | Bituminous Mix | -93.7014 | mnroad_id assumed - sent to ASU June 2001 (lab blend). | Arizona State University | 10/01/1999 | 2 |  | 150 | 100 | 4.4 | 5 | 14.2 | 9.6
1899BM001 | 18-D-1990 | 18 | 121435 | 0 | 2001_06_01 | 45.2572 | Bituminous Mix | -93.7014 | mnroad_id assumed - sent to ASU June 2001 (lab blend). | Arizona State University | 10/01/1999 | 2 |  | 150 | 100 | 4.4 | 1 | 11.9 | 10.4
1899BM001 | 18-D-1990 | 18 | 121435 | 0 | 2001_06_01 | 45.2572 | Bituminous Mix | -93.7014 | mnroad_id assumed - sent to ASU June 2001 (lab blend). | Arizona State University | 10/01/1999 | 2 |  | 150 | 100 | 4.4 | 0.5 | 11.2 | 12.9
1899BM001 | 18-D-1990 | 18 | 121435 | 0 | 2001_06_01 | 45.2572 | Bituminous Mix | -93.7014 | mnroad_id assumed - sent to ASU June 2001 (lab blend). | Arizona State University | 10/01/1999 | 2 |  | 150 | 100 | 4.4 | 0.1 | 9.1 | 15.1
1899BM001 | 18-D-1990 | 18 | 121435 | 0 | 2001_06_01 | 45.2572 | Bituminous Mix | -93.7014 | mnroad_id assumed - sent to ASU June 2001 (lab blend). | Arizona State University | 10/01/1999 | 2 |  | 150 | 100 | 21.1 | 25 | 8.4 | 29.4
1899BM001 | 18-D-1990 | 18 | 121435 | 0 | 2001_06_01 | 45.2572 | Bituminous Mix | -93.7014 | mnroad_id assumed - sent to ASU June 2001 (lab blend). | Arizona State University | 10/01/1999 | 2 |  | 150 | 100 | 21.1 | 10 | 6.9 | 26.9
1899BM001 | 18-D-1990 | 18 | 121435 | 0 | 2001_06_01 | 45.2572 | Bituminous Mix | -93.7014 | mnroad_id assumed - sent to ASU June 2001 (lab blend). | Arizona State University | 10/01/1999 | 2 |  | 150 | 100 | 21.1 | 5 | 5.9 | 27.5
1899BM001 | 18-D-1990 | 18 | 121435 | 0 | 2001_06_01 | 45.2572 | Bituminous Mix | -93.7014 | mnroad_id assumed - sent to ASU June 2001 (lab blend). | Arizona State University | 10/01/1999 | 2 |  | 150 | 100 | 21.1 | 1 | 3.9 | 28.7
1899BM001 | 18-D-1990 | 18 | 121435 | 0 | 2001_06_01 | 45.2572 | Bituminous Mix | -93.7014 | mnroad_id assumed - sent to ASU June 2001 (lab blend). | Arizona State University | 10/01/1999 | 2 |  | 150 | 100 | 21.1 | 0.5 | 3.3 | 30.3
1899BM001 | 18-D-1990 | 18 | 121435 | 0 | 2001_06_01 | 45.2572 | Bituminous Mix | -93.7014 | mnroad_id assumed - sent to ASU June 2001 (lab blend). | Arizona State University | 10/01/1999 | 2 |  | 150 | 100 | 21.1 | 0.1 | 2.1 | 36.6
1899BM001 | 18-D-1990 | 18 | 121435 | 0 | 2001_06_01 | 45.2572 | Bituminous Mix | -93.7014 | mnroad_id assumed - sent to ASU June 2001 (lab blend). | Arizona State University | 10/01/1999 | 2 |  | 150 | 100 | 37.8 | 25 | 2.8 | 39.5
1899BM001 | 18-D-1990 | 18 | 121435 | 0 | 2001_06_01 | 45.2572 | Bituminous Mix | -93.7014 | mnroad_id assumed - sent to ASU June 2001 (lab blend). | Arizona State University | 10/01/1999 | 2 |  | 150 | 100 | 37.8 | 10 | 2.1 | 36.7
1899BM001 | 18-D-1990 | 18 | 121435 | 0 | 2001_06_01 | 45.2572 | Bituminous Mix | -93.7014 | mnroad_id assumed - sent to ASU June 2001 (lab blend). | Arizona State University | 10/01/1999 | 2 |  | 150 | 100 | 37.8 | 5 | 1.6 | 35.7
1899BM001 | 18-D-1990 | 18 | 121435 | 0 | 2001_06_01 | 45.2572 | Bituminous Mix | -93.7014 | mnroad_id assumed - sent to ASU June 2001 (lab blend). | Arizona State University | 10/01/1999 | 2 |  | 150 | 100 | 37.8 | 1 | 0.9 | 35
1899BM001 | 18-D-1990 | 18 | 121435 | 0 | 2001_06_01 | 45.2572 | Bituminous Mix | -93.7014 | mnroad_id assumed - sent to ASU June 2001 (lab blend). | Arizona State University | 10/01/1999 | 2 |  | 150 | 100 | 37.8 | 0.5 | 0.7 | 34.1
1899BM001 | 18-D-1990 | 18 | 121435 | 0 | 2001_06_01 | 45.2572 | Bituminous Mix | -93.7014 | mnroad_id assumed - sent to ASU June 2001 (lab blend). | Arizona State University | 10/01/1999 | 2 |  | 150 | 100 | 37.8 | 0.1 | 0.4 | 35.7
1899BM001 | 18-D-1990 | 18 | 121435 | 0 | 2001_06_01 | 45.2572 | Bituminous Mix | -93.7014 | mnroad_id assumed - sent to ASU June 2001 (lab blend). | Arizona State University | 10/01/1999 | 2 |  | 150 | 100 | 54.4 | 25 | 0.7 | 41
1899BM001 | 18-D-1990 | 18 | 121435 | 0 | 2001_06_01 | 45.2572 | Bituminous Mix | -93.7014 | mnroad_id assumed - sent to ASU June 2001 (lab blend). | Arizona State University | 10/01/1999 | 2 |  | 150 | 100 | 54.4 | 10 | 0.5 | 34.5
1899BM001 | 18-D-1990 | 18 | 121435 | 0 | 2001_06_01 | 45.2572 | Bituminous Mix | -93.7014 | mnroad_id assumed - sent to ASU June 2001 (lab blend). | Arizona State University | 10/01/1999 | 2 |  | 150 | 100 | 54.4 | 5 | 0.4 | 32.4
1899BM001 | 18-D-1990 | 18 | 121435 | 0 | 2001_06_01 | 45.2572 | Bituminous Mix | -93.7014 | mnroad_id assumed - sent to ASU June 2001 (lab blend). | Arizona State University | 10/01/1999 | 2 |  | 150 | 100 | 54.4 | 1 | 0.2 | 28.8
1899BM001 | 18-D-1990 | 18 | 121435 | 0 | 2001_06_01 | 45.2572 | Bituminous Mix | -93.7014 | mnroad_id assumed - sent to ASU June 2001 (lab blend). | Arizona State University | 10/01/1999 | 2 |  | 150 | 100 | 54.4 | 0.5 | 0.2 | 26.8
1899BM001 | 18-D-1990 | 18 | 121435 | 0 | 2001_06_01 | 45.2572 | Bituminous Mix | -93.7014 | mnroad_id assumed - sent to ASU June 2001 (lab blend). | Arizona State University | 10/01/1999 | 1 |  | 150 | 100 | -9 | 10 | 21.2 | 5.6
1899BM001 | 18-D-1990 | 18 | 121435 | 0 | 2001_06_01 | 45.2572 | Bituminous Mix | -93.7014 | mnroad_id assumed - sent to ASU June 2001 (lab blend). | Arizona State University | 10/01/1999 | 1 |  | 150 | 100 | -9 | 25 | 21.3 | 6.1
1899BM001 | 18-D-1990 | 18 | 121435 | 0 | 2001_06_01 | 45.2572 | Bituminous Mix | -93.7014 | mnroad_id assumed - sent to ASU June 2001 (lab blend). | Arizona State University | 10/01/1999 | 2 |  | 150 | 100 | 54.4 | 0.1 | 0.1 | 27.5
1899BM001 | 18-D-1990 | 18 | 121435 | 0 | 2001_06_01 | 45.2572 | Bituminous Mix | -93.7014 | mnroad_id assumed - sent to ASU June 2001 (lab blend). | Arizona State University | 10/01/1999 | 1 |  | 150 | 100 | -9 | 5 | 20.4 | 6.8
1899BM001 | 18-D-1990 | 18 | 121435 | 0 | 2001_06_01 | 45.2572 | Bituminous Mix | -93.7014 | mnroad_id assumed - sent to ASU June 2001 (lab blend). | Arizona State University | 10/01/1999 | 1 |  | 150 | 100 | -9 | 1 | 18.6 | 7.1
1899BM001 | 18-D-1990 | 18 | 121435 | 0 | 2001_06_01 | 45.2572 | Bituminous Mix | -93.7014 | mnroad_id assumed - sent to ASU June 2001 (lab blend). | Arizona State University | 10/01/1999 | 1 |  | 150 | 100 | -9 | 0.5 | 17.7 | 6.7
1899BM001 | 18-D-1990 | 18 | 121435 | 0 | 2001_06_01 | 45.2572 | Bituminous Mix | -93.7014 | mnroad_id assumed - sent to ASU June 2001 (lab blend). | Arizona State University | 10/01/1999 | 1 |  | 150 | 100 | -9 | 0.1 | 14.3 | 9.6
1899BM001 | 18-D-1990 | 18 | 121435 | 0 | 2001_06_01 | 45.2572 | Bituminous Mix | -93.7014 | mnroad_id assumed - sent to ASU June 2001 (lab blend). | Arizona State University | 10/01/1999 | 1 |  | 150 | 100 | 4.4 | 25 | 18.2 | 18
1899BM001 | 18-D-1990 | 18 | 121435 | 0 | 2001_06_01 | 45.2572 | Bituminous Mix | -93.7014 | mnroad_id assumed - sent to ASU June 2001 (lab blend). | Arizona State University | 10/01/1999 | 1 |  | 150 | 100 | 4.4 | 10 | 16.7 | 13.2
1899BM001 | 18-D-1990 | 18 | 121435 | 0 | 2001_06_01 | 45.2572 | Bituminous Mix | -93.7014 | mnroad_id assumed - sent to ASU June 2001 (lab blend). | Arizona State University | 10/01/1999 | 1 |  | 150 | 100 | 4.4 | 5 | 15.7 | 10.1
1899BM001 | 18-D-1990 | 18 | 121435 | 0 | 2001_06_01 | 45.2572 | Bituminous Mix | -93.7014 | mnroad_id assumed - sent to ASU June 2001 (lab blend). | Arizona State University | 10/01/1999 | 1 |  | 150 | 100 | 4.4 | 1 | 13 | 12.4
1899BM001 | 18-D-1990 | 18 | 121435 | 0 | 2001_06_01 | 45.2572 | Bituminous Mix | -93.7014 | mnroad_id assumed - sent to ASU June 2001 (lab blend). | Arizona State University | 10/01/1999 | 1 |  | 150 | 100 | 4.4 | 0.5 | 11.6 | 15.2
1899BM001 | 18-D-1990 | 18 | 121435 | 0 | 2001_06_01 | 45.2572 | Bituminous Mix | -93.7014 | mnroad_id assumed - sent to ASU June 2001 (lab blend). | Arizona State University | 10/01/1999 | 1 |  | 150 | 100 | 4.4 | 0.1 | 9.3 | 17.6
1899BM001 | 18-D-1990 | 18 | 121435 | 0 | 2001_06_01 | 45.2572 | Bituminous Mix | -93.7014 | mnroad_id assumed - sent to ASU June 2001 (lab blend). | Arizona State University | 10/01/1999 | 1 |  | 150 | 100 | 21.1 | 25 | 7.3 | 26.6
1899BM001 | 18-D-1990 | 18 | 121435 | 0 | 2001_06_01 | 45.2572 | Bituminous Mix | -93.7014 | mnroad_id assumed - sent to ASU June 2001 (lab blend). | Arizona State University | 10/01/1999 | 1 |  | 150 | 100 | 21.1 | 10 | 6.1 | 24.8
1899BM001 | 18-D-1990 | 18 | 121435 | 0 | 2001_06_01 | 45.2572 | Bituminous Mix | -93.7014 | mnroad_id assumed - sent to ASU June 2001 (lab blend). | Arizona State University | 10/01/1999 | 1 |  | 150 | 100 | 21.1 | 5 | 5.2 | 26.3
1899BM001 | 18-D-1990 | 18 | 121435 | 0 | 2001_06_01 | 45.2572 | Bituminous Mix | -93.7014 | mnroad_id assumed - sent to ASU June 2001 (lab blend). | Arizona State University | 10/01/1999 | 1 |  | 150 | 100 | 21.1 | 1 | 3.5 | 28.3
1899BM001 | 18-D-1990 | 18 | 121435 | 0 | 2001_06_01 | 45.2572 | Bituminous Mix | -93.7014 | mnroad_id assumed - sent to ASU June 2001 (lab blend). | Arizona State University | 10/01/1999 | 1 |  | 150 | 100 | 21.1 | 0.5 | 2.9 | 25.2
1899BM001 | 18-D-1990 | 18 | 121435 | 0 | 2001_06_01 | 45.2572 | Bituminous Mix | -93.7014 | mnroad_id assumed - sent to ASU June 2001 (lab blend). | Arizona State University | 10/01/1999 | 1 |  | 150 | 100 | 21.1 | 0.1 | 1.8 | 36.1
1899BM001 | 18-D-1990 | 18 | 121435 | 0 | 2001_06_01 | 45.2572 | Bituminous Mix | -93.7014 | mnroad_id assumed - sent to ASU June 2001 (lab blend). | Arizona State University | 10/01/1999 | 1 |  | 150 | 100 | 37.8 | 25 | 2.1 | 36.4
1899BM001 | 18-D-1990 | 18 | 121435 | 0 | 2001_06_01 | 45.2572 | Bituminous Mix | -93.7014 | mnroad_id assumed - sent to ASU June 2001 (lab blend). | Arizona State University | 10/01/1999 | 1 |  | 150 | 100 | 37.8 | 10 | 1.6 | 34.8
1899BM001 | 18-D-1990 | 18 | 121435 | 0 | 2001_06_01 | 45.2572 | Bituminous Mix | -93.7014 | mnroad_id assumed - sent to ASU June 2001 (lab blend). | Arizona State University | 10/01/1999 | 1 |  | 150 | 100 | 37.8 | 5 | 1.3 | 34.5
1899BM001 | 18-D-1990 | 18 | 121435 | 0 | 2001_06_01 | 45.2572 | Bituminous Mix | -93.7014 | mnroad_id assumed - sent to ASU June 2001 (lab blend). | Arizona State University | 10/01/1999 | 1 |  | 150 | 100 | 37.8 | 1 | 0.7 | 34.6
1899BM001 | 18-D-1990 | 18 | 121435 | 0 | 2001_06_01 | 45.2572 | Bituminous Mix | -93.7014 | mnroad_id assumed - sent to ASU June 2001 (lab blend). | Arizona State University | 10/01/1999 | 1 |  | 150 | 100 | 37.8 | 0.5 | 0.6 | 32.9
1899BM001 | 18-D-1990 | 18 | 121435 | 0 | 2001_06_01 | 45.2572 | Bituminous Mix | -93.7014 | mnroad_id assumed - sent to ASU June 2001 (lab blend). | Arizona State University | 10/01/1999 | 1 |  | 150 | 100 | 37.8 | 0.1 | 0.3 | 34.6
1899BM001 | 18-D-1990 | 18 | 121435 | 0 | 2001_06_01 | 45.2572 | Bituminous Mix | -93.7014 | mnroad_id assumed - sent to ASU June 2001 (lab blend). | Arizona State University | 10/01/1999 | 1 |  | 150 | 100 | 54.4 | 25 | 0.6 | 40.1
1899BM001 | 18-D-1990 | 18 | 121435 | 0 | 2001_06_01 | 45.2572 | Bituminous Mix | -93.7014 | mnroad_id assumed - sent to ASU June 2001 (lab blend). | Arizona State University | 10/01/1999 | 1 |  | 150 | 100 | 54.4 | 10 | 0.4 | 35
1899BM001 | 18-D-1990 | 18 | 121435 | 0 | 2001_06_01 | 45.2572 | Bituminous Mix | -93.7014 | mnroad_id assumed - sent to ASU June 2001 (lab blend). | Arizona State University | 10/01/1999 | 1 |  | 150 | 100 | 54.4 | 5 | 0.3 | 32.3
1899BM001 | 18-D-1990 | 18 | 121435 | 0 | 2001_06_01 | 45.2572 | Bituminous Mix | -93.7014 | mnroad_id assumed - sent to ASU June 2001 (lab blend). | Arizona State University | 10/01/1999 | 1 |  | 150 | 100 | 54.4 | 1 | 0.2 | 27.9
1899BM001 | 18-D-1990 | 18 | 121435 | 0 | 2001_06_01 | 45.2572 | Bituminous Mix | -93.7014 | mnroad_id assumed - sent to ASU June 2001 (lab blend). | Arizona State University | 10/01/1999 | 1 |  | 150 | 100 | 54.4 | 0.5 | 0.1 | 26
1899BM001 | 18-D-1990 | 18 | 121435 | 0 | 2001_06_01 | 45.2572 | Bituminous Mix | -93.7014 | mnroad_id assumed - sent to ASU June 2001 (lab blend). | Arizona State University | 10/01/1999 | 1 |  | 150 | 100 | 54.4 | 0.1 | 0.1 | 26.8
1899BM001 | 18-D-1990 | 18 | 121435 | 0 | 2001_06_01 | 45.2572 | Bituminous Mix | -93.7014 | mnroad_id assumed - sent to ASU June 2001 (lab blend). | Arizona State University | 10/01/1999 | 2 |  | 150 | 100 | -9 | 25 | 22.8 | 11.1
1899BM001 | 18-D-1990 | 18 | 121435 | 0 | 2001_06_01 | 45.2572 | Bituminous Mix | -93.7014 | mnroad_id assumed - sent to ASU June 2001 (lab blend). | Arizona State University | 10/01/1999 | 2 |  | 150 | 100 | -9 | 10 | 20.6 | 4.2
1899BM001 | 18-D-1990 | 18 | 121435 | 0 | 2001_06_01 | 45.2572 | Bituminous Mix | -93.7014 | mnroad_id assumed - sent to ASU June 2001 (lab blend). | Arizona State University | 10/01/1999 | 2 |  | 150 | 100 | -9 | 5 | 20.2 | 7.9
1899BM001 | 18-D-1990 | 18 | 121435 | 0 | 2001_06_01 | 45.2572 | Bituminous Mix | -93.7014 | mnroad_id assumed - sent to ASU June 2001 (lab blend). | Arizona State University | 10/01/1999 | 2 |  | 150 | 100 | -9 | 1 | 18.4 | 8.6
1899BM001 | 18-D-1990 | 18 | 121435 | 0 | 2001_06_01 | 45.2572 | Bituminous Mix | -93.7014 | mnroad_id assumed - sent to ASU June 2001 (lab blend). | Arizona State University | 10/01/1999 | 2 |  | 150 | 100 | -9 | 0.5 | 17.5 | 8.8
1999BM001 | 19-D-1990 | 19 | 122000 | 0 | 2001_06_01 | 45.2562 | Bituminous Mix | -93.6997 | mnroad_id assumed - sent to ASU June 2001 (plant mix). | Arizona State University | 10/01/1999 | 1 | 6.4 | 150 | 100 | 21.1 | 25 | 7.8 | 14.8
1999BM001 | 19-D-1990 | 19 | 122000 | 0 | 2001_06_01 | 45.2562 | Bituminous Mix | -93.6997 | mnroad_id assumed - sent to ASU June 2001 (plant mix). | Arizona State University | 10/01/1999 | 1 | 6.4 | 150 | 100 | 4.4 | 0.1 | 10.6 | 10.7
1999BM001 | 19-D-1990 | 19 | 122000 | 0 | 2001_06_01 | 45.2562 | Bituminous Mix | -93.6997 | mnroad_id assumed - sent to ASU June 2001 (plant mix). | Arizona State University | 10/01/1999 | 1 | 6.4 | 150 | 100 | 21.1 | 5 | 6.3 | 21
1999BM001 | 19-D-1990 | 19 | 122000 | 0 | 2001_06_01 | 45.2562 | Bituminous Mix | -93.6997 | mnroad_id assumed - sent to ASU June 2001 (plant mix). | Arizona State University | 10/01/1999 | 1 | 6.4 | 150 | 100 | 21.1 | 1 | 4.6 | 26.2
1999BM001 | 19-D-1990 | 19 | 122000 | 0 | 2001_06_01 | 45.2562 | Bituminous Mix | -93.6997 | mnroad_id assumed - sent to ASU June 2001 (plant mix). | Arizona State University | 10/01/1999 | 1 | 6.4 | 150 | 100 | 21.1 | 0.5 | 4 | 28.9
1999BM001 | 19-D-1990 | 19 | 122000 | 0 | 2001_06_01 | 45.2562 | Bituminous Mix | -93.6997 | mnroad_id assumed - sent to ASU June 2001 (plant mix). | Arizona State University | 10/01/1999 | 1 | 6.4 | 150 | 100 | 21.1 | 0.1 | 2.7 | 35.9
1999BM001 | 19-D-1990 | 19 | 122000 | 0 | 2001_06_01 | 45.2562 | Bituminous Mix | -93.6997 | mnroad_id assumed - sent to ASU June 2001 (plant mix). | Arizona State University | 10/01/1999 | 1 | 6.4 | 150 | 100 | 37.8 | 25 | 2.3 | 32.2
1999BM001 | 19-D-1990 | 19 | 122000 | 0 | 2001_06_01 | 45.2562 | Bituminous Mix | -93.6997 | mnroad_id assumed - sent to ASU June 2001 (plant mix). | Arizona State University | 10/01/1999 | 1 | 6.4 | 150 | 100 | 37.8 | 10 | 1.7 | 35.3
1999BM001 | 19-D-1990 | 19 | 122000 | 0 | 2001_06_01 | 45.2562 | Bituminous Mix | -93.6997 | mnroad_id assumed - sent to ASU June 2001 (plant mix). | Arizona State University | 10/01/1999 | 1 | 6.4 | 150 | 100 | 37.8 | 5 | 1.4 | 35.8
1999BM001 | 19-D-1990 | 19 | 122000 | 0 | 2001_06_01 | 45.2562 | Bituminous Mix | -93.6997 | mnroad_id assumed - sent to ASU June 2001 (plant mix). | Arizona State University | 10/01/1999 | 1 | 6.4 | 150 | 100 | 37.8 | 1 | 0.8 | 38.6
1999BM001 | 19-D-1990 | 19 | 122000 | 0 | 2001_06_01 | 45.2562 | Bituminous Mix | -93.6997 | mnroad_id assumed - sent to ASU June 2001 (plant mix). | Arizona State University | 10/01/1999 | 1 | 6.4 | 150 | 100 | 37.8 | 0.5 | 0.7 | 38.8
1999BM001 | 19-D-1990 | 19 | 122000 | 0 | 2001_06_01 | 45.2562 | Bituminous Mix | -93.6997 | mnroad_id assumed - sent to ASU June 2001 (plant mix). | Arizona State University | 10/01/1999 | 1 | 6.4 | 150 | 100 | 37.8 | 0.1 | 0.4 | 39.7
1999BM001 | 19-D-1990 | 19 | 122000 | 0 | 2001_06_01 | 45.2562 | Bituminous Mix | -93.6997 | mnroad_id assumed - sent to ASU June 2001 (plant mix). | Arizona State University | 10/01/1999 | 1 | 6.4 | 150 | 100 | 54.4 | 25 | 0.6 | 38.8
1999BM001 | 19-D-1990 | 19 | 122000 | 0 | 2001_06_01 | 45.2562 | Bituminous Mix | -93.6997 | mnroad_id assumed - sent to ASU June 2001 (plant mix). | Arizona State University | 10/01/1999 | 1 | 6.4 | 150 | 100 | 54.4 | 10 | 0.4 | 38.3
1999BM001 | 19-D-1990 | 19 | 122000 | 0 | 2001_06_01 | 45.2562 | Bituminous Mix | -93.6997 | mnroad_id assumed - sent to ASU June 2001 (plant mix). | Arizona State University | 10/01/1999 | 1 | 6.4 | 150 | 100 | 54.4 | 5 | 0.3 | 37.1
1999BM001 | 19-D-1990 | 19 | 122000 | 0 | 2001_06_01 | 45.2562 | Bituminous Mix | -93.6997 | mnroad_id assumed - sent to ASU June 2001 (plant mix). | Arizona State University | 10/01/1999 | 1 | 6.4 | 150 | 100 | 54.4 | 1 | 0.2 | 33.6
1999BM001 | 19-D-1990 | 19 | 122000 | 0 | 2001_06_01 | 45.2562 | Bituminous Mix | -93.6997 | mnroad_id assumed - sent to ASU June 2001 (plant mix). | Arizona State University | 10/01/1999 | 1 | 6.4 | 150 | 100 | 54.4 | 0.5 | 0.2 | 33.4
1999BM001 | 19-D-1990 | 19 | 122000 | 0 | 2001_06_01 | 45.2562 | Bituminous Mix | -93.6997 | mnroad_id assumed - sent to ASU June 2001 (plant mix). | Arizona State University | 10/01/1999 | 1 | 6.4 | 150 | 100 | 54.4 | 0.1 | 0.2 | 39.1
1999BM001 | 19-D-1990 | 19 | 122000 | 0 | 2001_06_01 | 45.2562 | Bituminous Mix | -93.6997 | mnroad_id assumed - sent to ASU June 2001 (plant mix). | Arizona State University | 10/01/1999 | 2 | 6.5 | 150 | 100 | -10 | 25 | 34.5 | 7.1
1999BM001 | 19-D-1990 | 19 | 122000 | 0 | 2001_06_01 | 45.2562 | Bituminous Mix | -93.6997 | mnroad_id assumed - sent to ASU June 2001 (plant mix). | Arizona State University | 10/01/1999 | 2 | 6.5 | 150 | 100 | -10 | 10 | 33.5 | 6.5
1999BM001 | 19-D-1990 | 19 | 122000 | 0 | 2001_06_01 | 45.2562 | Bituminous Mix | -93.6997 | mnroad_id assumed - sent to ASU June 2001 (plant mix). | Arizona State University | 10/01/1999 | 2 | 6.5 | 150 | 100 | -10 | 5 | 32.7 | 7.3
1999BM001 | 19-D-1990 | 19 | 122000 | 0 | 2001_06_01 | 45.2562 | Bituminous Mix | -93.6997 | mnroad_id assumed - sent to ASU June 2001 (plant mix). | Arizona State University | 10/01/1999 | 2 | 6.5 | 150 | 100 | -10 | 1 | 29.7 | 7.5
1999BM001 | 19-D-1990 | 19 | 122000 | 0 | 2001_06_01 | 45.2562 | Bituminous Mix | -93.6997 | mnroad_id assumed - sent to ASU June 2001 (plant mix). | Arizona State University | 10/01/1999 | 2 | 6.5 | 150 | 100 | -10 | 0.5 | 28.4 | 7.2
1999BM001 | 19-D-1990 | 19 | 122000 | 0 | 2001_06_01 | 45.2562 | Bituminous Mix | -93.6997 | mnroad_id assumed - sent to ASU June 2001 (plant mix). | Arizona State University | 10/01/1999 | 2 | 6.5 | 150 | 100 | -10 | 0.1 | 24.8 | 7.3
1999BM001 | 19-D-1990 | 19 | 122000 | 0 | 2001_06_01 | 45.2562 | Bituminous Mix | -93.6997 | mnroad_id assumed - sent to ASU June 2001 (plant mix). | Arizona State University | 10/01/1999 | 2 | 6.5 | 150 | 100 | 4.4 | 25 | 23.7 | 7.4
1999BM001 | 19-D-1990 | 19 | 122000 | 0 | 2001_06_01 | 45.2562 | Bituminous Mix | -93.6997 | mnroad_id assumed - sent to ASU June 2001 (plant mix). | Arizona State University | 10/01/1999 | 2 | 6.5 | 150 | 100 | 4.4 | 10 | 22.4 | 9.4
1999BM001 | 19-D-1990 | 19 | 122000 | 0 | 2001_06_01 | 45.2562 | Bituminous Mix | -93.6997 | mnroad_id assumed - sent to ASU June 2001 (plant mix). | Arizona State University | 10/01/1999 | 2 | 6.5 | 150 | 100 | 4.4 | 5 | 20.8 | 10.1
1999BM001 | 19-D-1990 | 19 | 122000 | 0 | 2001_06_01 | 45.2562 | Bituminous Mix | -93.6997 | mnroad_id assumed - sent to ASU June 2001 (plant mix). | Arizona State University | 10/01/1999 | 2 | 6.5 | 150 | 100 | 4.4 | 1 | 17.5 | 11
1999BM001 | 19-D-1990 | 19 | 122000 | 0 | 2001_06_01 | 45.2562 | Bituminous Mix | -93.6997 | mnroad_id assumed - sent to ASU June 2001 (plant mix). | Arizona State University | 10/01/1999 | 2 | 6.5 | 150 | 100 | 4.4 | 0.5 | 16.1 | 12.2
1999BM001 | 19-D-1990 | 19 | 122000 | 0 | 2001_06_01 | 45.2562 | Bituminous Mix | -93.6997 | mnroad_id assumed - sent to ASU June 2001 (plant mix). | Arizona State University | 10/01/1999 | 2 | 6.5 | 150 | 100 | 4.4 | 0.1 | 12.8 | 13
1999BM001 | 19-D-1990 | 19 | 122000 | 0 | 2001_06_01 | 45.2562 | Bituminous Mix | -93.6997 | mnroad_id assumed - sent to ASU June 2001 (plant mix). | Arizona State University | 10/01/1999 | 2 | 6.5 | 150 | 100 | 21.1 | 25 | 12.4 | 15.1
1999BM001 | 19-D-1990 | 19 | 122000 | 0 | 2001_06_01 | 45.2562 | Bituminous Mix | -93.6997 | mnroad_id assumed - sent to ASU June 2001 (plant mix). | Arizona State University | 10/01/1999 | 2 | 6.5 | 150 | 100 | 21.1 | 10 | 10.4 | 18.3
1999BM001 | 19-D-1990 | 19 | 122000 | 0 | 2001_06_01 | 45.2562 | Bituminous Mix | -93.6997 | mnroad_id assumed - sent to ASU June 2001 (plant mix). | Arizona State University | 10/01/1999 | 2 | 6.5 | 150 | 100 | 21.1 | 5 | 8.8 | 19.8
1999BM001 | 19-D-1990 | 19 | 122000 | 0 | 2001_06_01 | 45.2562 | Bituminous Mix | -93.6997 | mnroad_id assumed - sent to ASU June 2001 (plant mix). | Arizona State University | 10/01/1999 | 2 | 6.5 | 150 | 100 | 21.1 | 1 | 6.4 | 23.9
1999BM001 | 19-D-1990 | 19 | 122000 | 0 | 2001_06_01 | 45.2562 | Bituminous Mix | -93.6997 | mnroad_id assumed - sent to ASU June 2001 (plant mix). | Arizona State University | 10/01/1999 | 2 | 6.5 | 150 | 100 | 21.1 | 0.5 | 5.4 | 26.6
1999BM001 | 19-D-1990 | 19 | 122000 | 0 | 2001_06_01 | 45.2562 | Bituminous Mix | -93.6997 | mnroad_id assumed - sent to ASU June 2001 (plant mix). | Arizona State University | 10/01/1999 | 2 | 6.5 | 150 | 100 | 21.1 | 0.1 | 3.5 | 33.5
1999BM001 | 19-D-1990 | 19 | 122000 | 0 | 2001_06_01 | 45.2562 | Bituminous Mix | -93.6997 | mnroad_id assumed - sent to ASU June 2001 (plant mix). | Arizona State University | 10/01/1999 | 2 | 6.5 | 150 | 100 | 37.8 | 25 | 2.2 | 30.2
1999BM001 | 19-D-1990 | 19 | 122000 | 0 | 2001_06_01 | 45.2562 | Bituminous Mix | -93.6997 | mnroad_id assumed - sent to ASU June 2001 (plant mix). | Arizona State University | 10/01/1999 | 2 | 6.5 | 150 | 100 | 37.8 | 10 | 1.7 | 33.7
1999BM001 | 19-D-1990 | 19 | 122000 | 0 | 2001_06_01 | 45.2562 | Bituminous Mix | -93.6997 | mnroad_id assumed - sent to ASU June 2001 (plant mix). | Arizona State University | 10/01/1999 | 2 | 6.5 | 150 | 100 | 37.8 | 5 | 1.4 | 33
1999BM001 | 19-D-1990 | 19 | 122000 | 0 | 2001_06_01 | 45.2562 | Bituminous Mix | -93.6997 | mnroad_id assumed - sent to ASU June 2001 (plant mix). | Arizona State University | 10/01/1999 | 2 | 6.5 | 150 | 100 | 37.8 | 1 | 0.8 | 36.5
1999BM001 | 19-D-1990 | 19 | 122000 | 0 | 2001_06_01 | 45.2562 | Bituminous Mix | -93.6997 | mnroad_id assumed - sent to ASU June 2001 (plant mix). | Arizona State University | 10/01/1999 | 2 | 6.5 | 150 | 100 | 37.8 | 0.5 | 0.6 | 37.9
1999BM001 | 19-D-1990 | 19 | 122000 | 0 | 2001_06_01 | 45.2562 | Bituminous Mix | -93.6997 | mnroad_id assumed - sent to ASU June 2001 (plant mix). | Arizona State University | 10/01/1999 | 2 | 6.5 | 150 | 100 | 37.8 | 0.1 | 0.4 | 38.6
1999BM001 | 19-D-1990 | 19 | 122000 | 0 | 2001_06_01 | 45.2562 | Bituminous Mix | -93.6997 | mnroad_id assumed - sent to ASU June 2001 (plant mix). | Arizona State University | 10/01/1999 | 2 | 6.5 | 150 | 100 | 54.4 | 25 | 0.5 | 36.9
1999BM001 | 19-D-1990 | 19 | 122000 | 0 | 2001_06_01 | 45.2562 | Bituminous Mix | -93.6997 | mnroad_id assumed - sent to ASU June 2001 (plant mix). | Arizona State University | 10/01/1999 | 2 | 6.5 | 150 | 100 | 54.4 | 10 | 0.4 | 35.6
1999BM001 | 19-D-1990 | 19 | 122000 | 0 | 2001_06_01 | 45.2562 | Bituminous Mix | -93.6997 | mnroad_id assumed - sent to ASU June 2001 (plant mix). | Arizona State University | 10/01/1999 | 2 | 6.5 | 150 | 100 | 54.4 | 5 | 0.3 | 38.7
1999BM001 | 19-D-1990 | 19 | 122000 | 0 | 2001_06_01 | 45.2562 | Bituminous Mix | -93.6997 | mnroad_id assumed - sent to ASU June 2001 (plant mix). | Arizona State University | 10/01/1999 | 2 | 6.5 | 150 | 100 | 54.4 | 1 | 0.2 | 31
1999BM001 | 19-D-1990 | 19 | 122000 | 0 | 2001_06_01 | 45.2562 | Bituminous Mix | -93.6997 | mnroad_id assumed - sent to ASU June 2001 (plant mix). | Arizona State University | 10/01/1999 | 2 | 6.5 | 150 | 100 | 54.4 | 0.5 | 0.2 | 32.1
1999BM001 | 19-D-1990 | 19 | 122000 | 0 | 2001_06_01 | 45.2562 | Bituminous Mix | -93.6997 | mnroad_id assumed - sent to ASU June 2001 (plant mix). | Arizona State University | 10/01/1999 | 2 | 6.5 | 150 | 100 | 54.4 | 0.1 | 0.1 | 36.1
1999BM001 | 19-D-1990 | 19 | 122000 | 0 | 2001_06_01 | 45.2562 | Bituminous Mix | -93.6997 | mnroad_id assumed - sent to ASU June 2001 (plant mix). | Arizona State University | 10/01/1999 | 1 | 6.4 | 150 | 100 | -10 | 25 | 37.4 | 3.4
1999BM001 | 19-D-1990 | 19 | 122000 | 0 | 2001_06_01 | 45.2562 | Bituminous Mix | -93.6997 | mnroad_id assumed - sent to ASU June 2001 (plant mix). | Arizona State University | 10/01/1999 | 1 | 6.4 | 150 | 100 | -10 | 10 | 29.5 | 5.8
1999BM001 | 19-D-1990 | 19 | 122000 | 0 | 2001_06_01 | 45.2562 | Bituminous Mix | -93.6997 | mnroad_id assumed - sent to ASU June 2001 (plant mix). | Arizona State University | 10/01/1999 | 1 | 6.4 | 150 | 100 | -10 | 5 | 24.3 | 7.3
1999BM001 | 19-D-1990 | 19 | 122000 | 0 | 2001_06_01 | 45.2562 | Bituminous Mix | -93.6997 | mnroad_id assumed - sent to ASU June 2001 (plant mix). | Arizona State University | 10/01/1999 | 1 | 6.4 | 150 | 100 | -10 | 1 | 20 | 8.7
1999BM001 | 19-D-1990 | 19 | 122000 | 0 | 2001_06_01 | 45.2562 | Bituminous Mix | -93.6997 | mnroad_id assumed - sent to ASU June 2001 (plant mix). | Arizona State University | 10/01/1999 | 1 | 6.4 | 150 | 100 | -10 | 0.5 | 16.8 | 9.7
1999BM001 | 19-D-1990 | 19 | 122000 | 0 | 2001_06_01 | 45.2562 | Bituminous Mix | -93.6997 | mnroad_id assumed - sent to ASU June 2001 (plant mix). | Arizona State University | 10/01/1999 | 1 | 6.4 | 150 | 100 | -10 | 0.1 | 11.6 | 11
1999BM001 | 19-D-1990 | 19 | 122000 | 0 | 2001_06_01 | 45.2562 | Bituminous Mix | -93.6997 | mnroad_id assumed - sent to ASU June 2001 (plant mix). | Arizona State University | 10/01/1999 | 1 | 6.4 | 150 | 100 | 4.4 | 25 | 16.3 | 3.7
1999BM001 | 19-D-1990 | 19 | 122000 | 0 | 2001_06_01 | 45.2562 | Bituminous Mix | -93.6997 | mnroad_id assumed - sent to ASU June 2001 (plant mix). | Arizona State University | 10/01/1999 | 1 | 6.4 | 150 | 100 | 4.4 | 10 | 16.3 | 6.7
1999BM001 | 19-D-1990 | 19 | 122000 | 0 | 2001_06_01 | 45.2562 | Bituminous Mix | -93.6997 | mnroad_id assumed - sent to ASU June 2001 (plant mix). | Arizona State University | 10/01/1999 | 1 | 6.4 | 150 | 100 | 4.4 | 5 | 15.8 | 7.4
1999BM001 | 19-D-1990 | 19 | 122000 | 0 | 2001_06_01 | 45.2562 | Bituminous Mix | -93.6997 | mnroad_id assumed - sent to ASU June 2001 (plant mix). | Arizona State University | 10/01/1999 | 1 | 6.4 | 150 | 100 | 4.4 | 1 | 13.7 | 7.6
1999BM001 | 19-D-1990 | 19 | 122000 | 0 | 2001_06_01 | 45.2562 | Bituminous Mix | -93.6997 | mnroad_id assumed - sent to ASU June 2001 (plant mix). | Arizona State University | 10/01/1999 | 1 | 6.4 | 150 | 100 | 4.4 | 0.5 | 12.9 | 8.4
1999BM001 | 19-D-1990 | 19 | 122000 | 0 | 2001_06_01 | 45.2562 | Bituminous Mix | -93.6997 | mnroad_id assumed - sent to ASU June 2001 (plant mix). | Arizona State University | 10/01/1999 | 1 | 6.4 | 150 | 100 | 21.1 | 10 | 7.2 | 18.6
1908BM081 | 19-D-2008 | 19 | 122000 | 0 | 2008_09_16 | 45.2562 | Bituminous Mix | -93.6997 | SPNWB430C Sp - FHWA (E*), Revix warm mix non-wear, PG 58-34. DURING PAVING | FHWA Mobile Lab | 09/16/2008 | 21 | 7 | 152.4 | 101.6 | 54.4 | 10 | 0.1
1908BM081 | 19-D-2008 | 19 | 122000 | 0 | 2008_09_16 | 45.2562 | Bituminous Mix | -93.6997 | SPNWB430C Sp - FHWA (E*), Revix warm mix non-wear, PG 58-34. DURING PAVING | FHWA Mobile Lab | 09/16/2008 | 21 | 7 | 152.4 | 101.6 | 54.4 | 5 | 0.1
1908BM081 | 19-D-2008 | 19 | 122000 | 0 | 2008_09_16 | 45.2562 | Bituminous Mix | -93.6997 | SPNWB430C Sp - FHWA (E*), Revix warm mix non-wear, PG 58-34. DURING PAVING | FHWA Mobile Lab | 09/16/2008 | 21 | 7 | 152.4 | 101.6 | 54.4 | 1 | 0.1
1908BM081 | 19-D-2008 | 19 | 122000 | 0 | 2008_09_16 | 45.2562 | Bituminous Mix | -93.6997 | SPNWB430C Sp - FHWA (E*), Revix warm mix non-wear, PG 58-34. DURING PAVING | FHWA Mobile Lab | 09/16/2008 | 21 | 7 | 152.4 | 101.6 | 54.4 | 0.5 | 0
1908BM081 | 19-D-2008 | 19 | 122000 | 0 | 2008_09_16 | 45.2562 | Bituminous Mix | -93.6997 | SPNWB430C Sp - FHWA (E*), Revix warm mix non-wear, PG 58-34. DURING PAVING | FHWA Mobile Lab | 09/16/2008 | 21 | 7 | 152.4 | 101.6 | 54.4 | 0.1 | 0
1908BM081 | 19-D-2008 | 19 | 122000 | 0 | 2008_09_16 | 45.2562 | Bituminous Mix | -93.6997 | SPNWB430C Sp - FHWA (E*), Revix warm mix non-wear, PG 58-34. DURING PAVING | FHWA Mobile Lab | 09/16/2008 | 24 | 7 | 152.4 | 101.6 | 54.4 | 25 | 0.2
1908BM081 | 19-D-2008 | 19 | 122000 | 0 | 2008_09_16 | 45.2562 | Bituminous Mix | -93.6997 | SPNWB430C Sp - FHWA (E*), Revix warm mix non-wear, PG 58-34. DURING PAVING | FHWA Mobile Lab | 09/16/2008 | 24 | 7 | 152.4 | 101.6 | 54.4 | 10 | 0.1
1908BM081 | 19-D-2008 | 19 | 122000 | 0 | 2008_09_16 | 45.2562 | Bituminous Mix | -93.6997 | SPNWB430C Sp - FHWA (E*), Revix warm mix non-wear, PG 58-34. DURING PAVING | FHWA Mobile Lab | 09/16/2008 | 24 | 7 | 152.4 | 101.6 | 54.4 | 5 | 0.1
1908BM081 | 19-D-2008 | 19 | 122000 | 0 | 2008_09_16 | 45.2562 | Bituminous Mix | -93.6997 | SPNWB430C Sp - FHWA (E*), Revix warm mix non-wear, PG 58-34. DURING PAVING | FHWA Mobile Lab | 09/16/2008 | 24 | 7 | 152.4 | 101.6 | 54.4 | 1 | 0.1
1908BM081 | 19-D-2008 | 19 | 122000 | 0 | 2008_09_16 | 45.2562 | Bituminous Mix | -93.6997 | SPNWB430C Sp - FHWA (E*), Revix warm mix non-wear, PG 58-34. DURING PAVING | FHWA Mobile Lab | 09/16/2008 | 24 | 7 | 152.4 | 101.6 | 54.4 | 0.5 | 0.1
1908BM081 | 19-D-2008 | 19 | 122000 | 0 | 2008_09_16 | 45.2562 | Bituminous Mix | -93.6997 | SPNWB430C Sp - FHWA (E*), Revix warm mix non-wear, PG 58-34. DURING PAVING | FHWA Mobile Lab | 09/16/2008 | 24 | 7 | 152.4 | 101.6 | 54.4 | 0.1 | 0
1908BM081 | 19-D-2008 | 19 | 122000 | 0 | 2008_09_16 | 45.2562 | Bituminous Mix | -93.6997 | SPNWB430C Sp - FHWA (E*), Revix warm mix non-wear, PG 58-34. DURING PAVING | FHWA Mobile Lab | 09/16/2008 | 26 | 7 | 152.4 | 101.6 | 54.4 | 25 | 0.2
1908BM081 | 19-D-2008 | 19 | 122000 | 0 | 2008_09_16 | 45.2562 | Bituminous Mix | -93.6997 | SPNWB430C Sp - FHWA (E*), Revix warm mix non-wear, PG 58-34. DURING PAVING | FHWA Mobile Lab | 09/16/2008 | 26 | 7 | 152.4 | 101.6 | 54.4 | 10 | 0.1
1908BM081 | 19-D-2008 | 19 | 122000 | 0 | 2008_09_16 | 45.2562 | Bituminous Mix | -93.6997 | SPNWB430C Sp - FHWA (E*), Revix warm mix non-wear, PG 58-34. DURING PAVING | FHWA Mobile Lab | 09/16/2008 | 26 | 7 | 152.4 | 101.6 | 54.4 | 5 | 0.1
1908BM081 | 19-D-2008 | 19 | 122000 | 0 | 2008_09_16 | 45.2562 | Bituminous Mix | -93.6997 | SPNWB430C Sp - FHWA (E*), Revix warm mix non-wear, PG 58-34. DURING PAVING | FHWA Mobile Lab | 09/16/2008 | 26 | 7 | 152.4 | 101.6 | 54.4 | 1 | 0.1
1908BM081 | 19-D-2008 | 19 | 122000 | 0 | 2008_09_16 | 45.2562 | Bituminous Mix | -93.6997 | SPNWB430C Sp - FHWA (E*), Revix warm mix non-wear, PG 58-34. DURING PAVING | FHWA Mobile Lab | 09/16/2008 | 26 | 7 | 152.4 | 101.6 | 54.4 | 0.5 | 0
1908BM081 | 19-D-2008 | 19 | 122000 | 0 | 2008_09_16 | 45.2562 | Bituminous Mix | -93.6997 | SPNWB430C Sp - FHWA (E*), Revix warm mix non-wear, PG 58-34. DURING PAVING | FHWA Mobile Lab | 09/16/2008 | 26 | 7 | 152.4 | 101.6 | 54.4 | 0.1 | 0
1908BM081 | 19-D-2008 | 19 | 122000 | 0 | 2008_09_16 | 45.2562 | Bituminous Mix | -93.6997 | SPNWB430C Sp - FHWA (E*), Revix warm mix non-wear, PG 58-34. DURING PAVING | FHWA Mobile Lab | 09/16/2008 | 1 | 7 | 152.4 | 101.6 | 4.4 | 25 | 8.4 | 20.1
1908BM081 | 19-D-2008 | 19 | 122000 | 0 | 2008_09_16 | 45.2562 | Bituminous Mix | -93.6997 | SPNWB430C Sp - FHWA (E*), Revix warm mix non-wear, PG 58-34. DURING PAVING | FHWA Mobile Lab | 09/16/2008 | 1 | 7 | 152.4 | 101.6 | 4.4 | 10 | 6.9 | 22.6
1908BM081 | 19-D-2008 | 19 | 122000 | 0 | 2008_09_16 | 45.2562 | Bituminous Mix | -93.6997 | SPNWB430C Sp - FHWA (E*), Revix warm mix non-wear, PG 58-34. DURING PAVING | FHWA Mobile Lab | 09/16/2008 | 1 | 7 | 152.4 | 101.6 | 4.4 | 5 | 5.8 | 24.4
1908BM081 | 19-D-2008 | 19 | 122000 | 0 | 2008_09_16 | 45.2562 | Bituminous Mix | -93.6997 | SPNWB430C Sp - FHWA (E*), Revix warm mix non-wear, PG 58-34. DURING PAVING | FHWA Mobile Lab | 09/16/2008 | 1 | 7 | 152.4 | 101.6 | 4.4 | 1 | 3.7 | 28.6
1908BM081 | 19-D-2008 | 19 | 122000 | 0 | 2008_09_16 | 45.2562 | Bituminous Mix | -93.6997 | SPNWB430C Sp - FHWA (E*), Revix warm mix non-wear, PG 58-34. DURING PAVING | FHWA Mobile Lab | 09/16/2008 | 1 | 7 | 152.4 | 101.6 | 4.4 | 0.5 | 3 | 29.5
1908BM081 | 19-D-2008 | 19 | 122000 | 0 | 2008_09_16 | 45.2562 | Bituminous Mix | -93.6997 | SPNWB430C Sp - FHWA (E*), Revix warm mix non-wear, PG 58-34. DURING PAVING | FHWA Mobile Lab | 09/16/2008 | 1 | 7 | 152.4 | 101.6 | 4.4 | 0.1 | 1.8 | 31.6
1908BM081 | 19-D-2008 | 19 | 122000 | 0 | 2008_09_16 | 45.2562 | Bituminous Mix | -93.6997 | SPNWB430C Sp - FHWA (E*), Revix warm mix non-wear, PG 58-34. DURING PAVING | FHWA Mobile Lab | 09/16/2008 | 1 | 7 | 152.4 | 101.6 | 21.1 | 25 | 2.7 | 32.5
1908BM081 | 19-D-2008 | 19 | 122000 | 0 | 2008_09_16 | 45.2562 | Bituminous Mix | -93.6997 | SPNWB430C Sp - FHWA (E*), Revix warm mix non-wear, PG 58-34. DURING PAVING | FHWA Mobile Lab | 09/16/2008 | 1 | 7 | 152.4 | 101.6 | 21.1 | 10 | 1.9 | 34.3
1908BM081 | 19-D-2008 | 19 | 122000 | 0 | 2008_09_16 | 45.2562 | Bituminous Mix | -93.6997 | SPNWB430C Sp - FHWA (E*), Revix warm mix non-wear, PG 58-34. DURING PAVING | FHWA Mobile Lab | 09/16/2008 | 1 | 7 | 152.4 | 101.6 | 21.1 | 5 | 1.4 | 34.4
1908BM081 | 19-D-2008 | 19 | 122000 | 0 | 2008_09_16 | 45.2562 | Bituminous Mix | -93.6997 | SPNWB430C Sp - FHWA (E*), Revix warm mix non-wear, PG 58-34. DURING PAVING | FHWA Mobile Lab | 09/16/2008 | 1 | 7 | 152.4 | 101.6 | 21.1 | 1 | 0.7 | 34.1
1908BM081 | 19-D-2008 | 19 | 122000 | 0 | 2008_09_16 | 45.2562 | Bituminous Mix | -93.6997 | SPNWB430C Sp - FHWA (E*), Revix warm mix non-wear, PG 58-34. DURING PAVING | FHWA Mobile Lab | 09/16/2008 | 1 | 7 | 152.4 | 101.6 | 21.1 | 0.5 | 0.5 | 32.6
1908BM081 | 19-D-2008 | 19 | 122000 | 0 | 2008_09_16 | 45.2562 | Bituminous Mix | -93.6997 | SPNWB430C Sp - FHWA (E*), Revix warm mix non-wear, PG 58-34. DURING PAVING | FHWA Mobile Lab | 09/16/2008 | 1 | 7 | 152.4 | 101.6 | 21.1 | 0.1 | 0.3 | 30.4
1908BM081 | 19-D-2008 | 19 | 122000 | 0 | 2008_09_16 | 45.2562 | Bituminous Mix | -93.6997 | SPNWB430C Sp - FHWA (E*), Revix warm mix non-wear, PG 58-34. DURING PAVING | FHWA Mobile Lab | 09/16/2008 | 1 | 7 | 152.4 | 101.6 | 37.8 | 25 | 0.6 | 32
1908BM081 | 19-D-2008 | 19 | 122000 | 0 | 2008_09_16 | 45.2562 | Bituminous Mix | -93.6997 | SPNWB430C Sp - FHWA (E*), Revix warm mix non-wear, PG 58-34. DURING PAVING | FHWA Mobile Lab | 09/16/2008 | 1 | 7 | 152.4 | 101.6 | 37.8 | 10 | 0.3 | 35.4
1908BM081 | 19-D-2008 | 19 | 122000 | 0 | 2008_09_16 | 45.2562 | Bituminous Mix | -93.6997 | SPNWB430C Sp - FHWA (E*), Revix warm mix non-wear, PG 58-34. DURING PAVING | FHWA Mobile Lab | 09/16/2008 | 1 | 7 | 152.4 | 101.6 | 37.8 | 5 | 0.2 | 34.7
1908BM081 | 19-D-2008 | 19 | 122000 | 0 | 2008_09_16 | 45.2562 | Bituminous Mix | -93.6997 | SPNWB430C Sp - FHWA (E*), Revix warm mix non-wear, PG 58-34. DURING PAVING | FHWA Mobile Lab | 09/16/2008 | 1 | 7 | 152.4 | 101.6 | 37.8 | 1 | 0.1 | 30.3
1908BM081 | 19-D-2008 | 19 | 122000 | 0 | 2008_09_16 | 45.2562 | Bituminous Mix | -93.6997 | SPNWB430C Sp - FHWA (E*), Revix warm mix non-wear, PG 58-34. DURING PAVING | FHWA Mobile Lab | 09/16/2008 | 1 | 7 | 152.4 | 101.6 | 37.8 | 0.5 | 0.1 | 28.3
1908BM081 | 19-D-2008 | 19 | 122000 | 0 | 2008_09_16 | 45.2562 | Bituminous Mix | -93.6997 | SPNWB430C Sp - FHWA (E*), Revix warm mix non-wear, PG 58-34. DURING PAVING | FHWA Mobile Lab | 09/16/2008 | 1 | 7 | 152.4 | 101.6 | 37.8 | 0.1 | 0.1 | 23.5
1908BM081 | 19-D-2008 | 19 | 122000 | 0 | 2008_09_16 | 45.2562 | Bituminous Mix | -93.6997 | SPNWB430C Sp - FHWA (E*), Revix warm mix non-wear, PG 58-34. DURING PAVING | FHWA Mobile Lab | 09/16/2008 | 4 | 7 | 152.4 | 101.6 | 4.4 | 25 | 8.2 | 20.4
1908BM081 | 19-D-2008 | 19 | 122000 | 0 | 2008_09_16 | 45.2562 | Bituminous Mix | -93.6997 | SPNWB430C Sp - FHWA (E*), Revix warm mix non-wear, PG 58-34. DURING PAVING | FHWA Mobile Lab | 09/16/2008 | 4 | 7 | 152.4 | 101.6 | 4.4 | 10 | 6.7 | 22.9
1908BM081 | 19-D-2008 | 19 | 122000 | 0 | 2008_09_16 | 45.2562 | Bituminous Mix | -93.6997 | SPNWB430C Sp - FHWA (E*), Revix warm mix non-wear, PG 58-34. DURING PAVING | FHWA Mobile Lab | 09/16/2008 | 4 | 7 | 152.4 | 101.6 | 4.4 | 5 | 5.6 | 24.6
1908BM081 | 19-D-2008 | 19 | 122000 | 0 | 2008_09_16 | 45.2562 | Bituminous Mix | -93.6997 | SPNWB430C Sp - FHWA (E*), Revix warm mix non-wear, PG 58-34. DURING PAVING | FHWA Mobile Lab | 09/16/2008 | 4 | 7 | 152.4 | 101.6 | 4.4 | 1 | 3.5 | 28.7
1908BM081 | 19-D-2008 | 19 | 122000 | 0 | 2008_09_16 | 45.2562 | Bituminous Mix | -93.6997 | SPNWB430C Sp - FHWA (E*), Revix warm mix non-wear, PG 58-34. DURING PAVING | FHWA Mobile Lab | 09/16/2008 | 4 | 7 | 152.4 | 101.6 | 4.4 | 0.5 | 2.9 | 29.7
1908BM081 | 19-D-2008 | 19 | 122000 | 0 | 2008_09_16 | 45.2562 | Bituminous Mix | -93.6997 | SPNWB430C Sp - FHWA (E*), Revix warm mix non-wear, PG 58-34. DURING PAVING | FHWA Mobile Lab | 09/16/2008 | 4 | 7 | 152.4 | 101.6 | 4.4 | 0.1 | 1.7 | 31.8
1908BM081 | 19-D-2008 | 19 | 122000 | 0 | 2008_09_16 | 45.2562 | Bituminous Mix | -93.6997 | SPNWB430C Sp - FHWA (E*), Revix warm mix non-wear, PG 58-34. DURING PAVING | FHWA Mobile Lab | 09/16/2008 | 4 | 7 | 152.4 | 101.6 | 21.1 | 25 | 2.6 | 32.2
1908BM081 | 19-D-2008 | 19 | 122000 | 0 | 2008_09_16 | 45.2562 | Bituminous Mix | -93.6997 | SPNWB430C Sp - FHWA (E*), Revix warm mix non-wear, PG 58-34. DURING PAVING | FHWA Mobile Lab | 09/16/2008 | 4 | 7 | 152.4 | 101.6 | 21.1 | 10 | 1.8 | 34.2
1908BM081 | 19-D-2008 | 19 | 122000 | 0 | 2008_09_16 | 45.2562 | Bituminous Mix | -93.6997 | SPNWB430C Sp - FHWA (E*), Revix warm mix non-wear, PG 58-34. DURING PAVING | FHWA Mobile Lab | 09/16/2008 | 4 | 7 | 152.4 | 101.6 | 21.1 | 5 | 1.3 | 34.4
1908BM081 | 19-D-2008 | 19 | 122000 | 0 | 2008_09_16 | 45.2562 | Bituminous Mix | -93.6997 | SPNWB430C Sp - FHWA (E*), Revix warm mix non-wear, PG 58-34. DURING PAVING | FHWA Mobile Lab | 09/16/2008 | 4 | 7 | 152.4 | 101.6 | 21.1 | 1 | 0.7 | 34.2
1908BM081 | 19-D-2008 | 19 | 122000 | 0 | 2008_09_16 | 45.2562 | Bituminous Mix | -93.6997 | SPNWB430C Sp - FHWA (E*), Revix warm mix non-wear, PG 58-34. DURING PAVING | FHWA Mobile Lab | 09/16/2008 | 4 | 7 | 152.4 | 101.6 | 21.1 | 0.5 | 0.5 | 33.1
1908BM081 | 19-D-2008 | 19 | 122000 | 0 | 2008_09_16 | 45.2562 | Bituminous Mix | -93.6997 | SPNWB430C Sp - FHWA (E*), Revix warm mix non-wear, PG 58-34. DURING PAVING | FHWA Mobile Lab | 09/16/2008 | 4 | 7 | 152.4 | 101.6 | 21.1 | 0.1 | 0.3 | 30.9
1908BM081 | 19-D-2008 | 19 | 122000 | 0 | 2008_09_16 | 45.2562 | Bituminous Mix | -93.6997 | SPNWB430C Sp - FHWA (E*), Revix warm mix non-wear, PG 58-34. DURING PAVING | FHWA Mobile Lab | 09/16/2008 | 4 | 7 | 152.4 | 101.6 | 37.8 | 25 | 0.6 | 31.9
1908BM081 | 19-D-2008 | 19 | 122000 | 0 | 2008_09_16 | 45.2562 | Bituminous Mix | -93.6997 | SPNWB430C Sp - FHWA (E*), Revix warm mix non-wear, PG 58-34. DURING PAVING | FHWA Mobile Lab | 09/16/2008 | 4 | 7 | 152.4 | 101.6 | 37.8 | 10 | 0.3 | 35.1
1908BM081 | 19-D-2008 | 19 | 122000 | 0 | 2008_09_16 | 45.2562 | Bituminous Mix | -93.6997 | SPNWB430C Sp - FHWA (E*), Revix warm mix non-wear, PG 58-34. DURING PAVING | FHWA Mobile Lab | 09/16/2008 | 4 | 7 | 152.4 | 101.6 | 37.8 | 5 | 0.2 | 34.4
1908BM081 | 19-D-2008 | 19 | 122000 | 0 | 2008_09_16 | 45.2562 | Bituminous Mix | -93.6997 | SPNWB430C Sp - FHWA (E*), Revix warm mix non-wear, PG 58-34. DURING PAVING | FHWA Mobile Lab | 09/16/2008 | 4 | 7 | 152.4 | 101.6 | 37.8 | 1 | 0.1 | 29.5
1908BM081 | 19-D-2008 | 19 | 122000 | 0 | 2008_09_16 | 45.2562 | Bituminous Mix | -93.6997 | SPNWB430C Sp - FHWA (E*), Revix warm mix non-wear, PG 58-34. DURING PAVING | FHWA Mobile Lab | 09/16/2008 | 4 | 7 | 152.4 | 101.6 | 37.8 | 0.5 | 0.1 | 27.3
1908BM081 | 19-D-2008 | 19 | 122000 | 0 | 2008_09_16 | 45.2562 | Bituminous Mix | -93.6997 | SPNWB430C Sp - FHWA (E*), Revix warm mix non-wear, PG 58-34. DURING PAVING | FHWA Mobile Lab | 09/16/2008 | 4 | 7 | 152.4 | 101.6 | 37.8 | 0.1 | 0.1 | 23.1
1908BM081 | 19-D-2008 | 19 | 122000 | 0 | 2008_09_16 | 45.2562 | Bituminous Mix | -93.6997 | SPNWB430C Sp - FHWA (E*), Revix warm mix non-wear, PG 58-34. DURING PAVING | FHWA Mobile Lab | 09/16/2008 | 13 | 7 | 152.4 | 101.6 | 4.4 | 25 | 7.9 | 20.5
1908BM081 | 19-D-2008 | 19 | 122000 | 0 | 2008_09_16 | 45.2562 | Bituminous Mix | -93.6997 | SPNWB430C Sp - FHWA (E*), Revix warm mix non-wear, PG 58-34. DURING PAVING | FHWA Mobile Lab | 09/16/2008 | 13 | 7 | 152.4 | 101.6 | 4.4 | 10 | 6.5 | 23
1908BM081 | 19-D-2008 | 19 | 122000 | 0 | 2008_09_16 | 45.2562 | Bituminous Mix | -93.6997 | SPNWB430C Sp - FHWA (E*), Revix warm mix non-wear, PG 58-34. DURING PAVING | FHWA Mobile Lab | 09/16/2008 | 13 | 7 | 152.4 | 101.6 | 4.4 | 5 | 5.4 | 24.9
1908BM081 | 19-D-2008 | 19 | 122000 | 0 | 2008_09_16 | 45.2562 | Bituminous Mix | -93.6997 | SPNWB430C Sp - FHWA (E*), Revix warm mix non-wear, PG 58-34. DURING PAVING | FHWA Mobile Lab | 09/16/2008 | 13 | 7 | 152.4 | 101.6 | 4.4 | 1 | 3.4 | 29.3
1908BM081 | 19-D-2008 | 19 | 122000 | 0 | 2008_09_16 | 45.2562 | Bituminous Mix | -93.6997 | SPNWB430C Sp - FHWA (E*), Revix warm mix non-wear, PG 58-34. DURING PAVING | FHWA Mobile Lab | 09/16/2008 | 13 | 7 | 152.4 | 101.6 | 4.4 | 0.5 | 2.8 | 30.4
1908BM081 | 19-D-2008 | 19 | 122000 | 0 | 2008_09_16 | 45.2562 | Bituminous Mix | -93.6997 | SPNWB430C Sp - FHWA (E*), Revix warm mix non-wear, PG 58-34. DURING PAVING | FHWA Mobile Lab | 09/16/2008 | 13 | 7 | 152.4 | 101.6 | 4.4 | 0.1 | 1.6 | 32.9
1908BM081 | 19-D-2008 | 19 | 122000 | 0 | 2008_09_16 | 45.2562 | Bituminous Mix | -93.6997 | SPNWB430C Sp - FHWA (E*), Revix warm mix non-wear, PG 58-34. DURING PAVING | FHWA Mobile Lab | 09/16/2008 | 13 | 7 | 152.4 | 101.6 | 21.1 | 25 | 2.6 | 32
1908BM081 | 19-D-2008 | 19 | 122000 | 0 | 2008_09_16 | 45.2562 | Bituminous Mix | -93.6997 | SPNWB430C Sp - FHWA (E*), Revix warm mix non-wear, PG 58-34. DURING PAVING | FHWA Mobile Lab | 09/16/2008 | 13 | 7 | 152.4 | 101.6 | 21.1 | 10 | 1.8 | 34.1
1908BM081 | 19-D-2008 | 19 | 122000 | 0 | 2008_09_16 | 45.2562 | Bituminous Mix | -93.6997 | SPNWB430C Sp - FHWA (E*), Revix warm mix non-wear, PG 58-34. DURING PAVING | FHWA Mobile Lab | 09/16/2008 | 13 | 7 | 152.4 | 101.6 | 21.1 | 5 | 1.3 | 34.4
1908BM081 | 19-D-2008 | 19 | 122000 | 0 | 2008_09_16 | 45.2562 | Bituminous Mix | -93.6997 | SPNWB430C Sp - FHWA (E*), Revix warm mix non-wear, PG 58-34. DURING PAVING | FHWA Mobile Lab | 09/16/2008 | 13 | 7 | 152.4 | 101.6 | 21.1 | 1 | 0.6 | 34.6
1908BM081 | 19-D-2008 | 19 | 122000 | 0 | 2008_09_16 | 45.2562 | Bituminous Mix | -93.6997 | SPNWB430C Sp - FHWA (E*), Revix warm mix non-wear, PG 58-34. DURING PAVING | FHWA Mobile Lab | 09/16/2008 | 13 | 7 | 152.4 | 101.6 | 21.1 | 0.5 | 0.5 | 33.6
1908BM081 | 19-D-2008 | 19 | 122000 | 0 | 2008_09_16 | 45.2562 | Bituminous Mix | -93.6997 | SPNWB430C Sp - FHWA (E*), Revix warm mix non-wear, PG 58-34. DURING PAVING | FHWA Mobile Lab | 09/16/2008 | 13 | 7 | 152.4 | 101.6 | 21.1 | 0.1 | 0.2 | 31.6
1908BM081 | 19-D-2008 | 19 | 122000 | 0 | 2008_09_16 | 45.2562 | Bituminous Mix | -93.6997 | SPNWB430C Sp - FHWA (E*), Revix warm mix non-wear, PG 58-34. DURING PAVING | FHWA Mobile Lab | 09/16/2008 | 13 | 7 | 152.4 | 101.6 | 37.8 | 25 | 0.6 | 32.6
1908BM081 | 19-D-2008 | 19 | 122000 | 0 | 2008_09_16 | 45.2562 | Bituminous Mix | -93.6997 | SPNWB430C Sp - FHWA (E*), Revix warm mix non-wear, PG 58-34. DURING PAVING | FHWA Mobile Lab | 09/16/2008 | 13 | 7 | 152.4 | 101.6 | 37.8 | 10 | 0.3 | 36.6
1908BM081 | 19-D-2008 | 19 | 122000 | 0 | 2008_09_16 | 45.2562 | Bituminous Mix | -93.6997 | SPNWB430C Sp - FHWA (E*), Revix warm mix non-wear, PG 58-34. DURING PAVING | FHWA Mobile Lab | 09/16/2008 | 13 | 7 | 152.4 | 101.6 | 37.8 | 5 | 0.2 | 36.2
1908BM081 | 19-D-2008 | 19 | 122000 | 0 | 2008_09_16 | 45.2562 | Bituminous Mix | -93.6997 | SPNWB430C Sp - FHWA (E*), Revix warm mix non-wear, PG 58-34. DURING PAVING | FHWA Mobile Lab | 09/16/2008 | 13 | 7 | 152.4 | 101.6 | 37.8 | 1 | 0.1 | 31.6
1908BM081 | 19-D-2008 | 19 | 122000 | 0 | 2008_09_16 | 45.2562 | Bituminous Mix | -93.6997 | SPNWB430C Sp - FHWA (E*), Revix warm mix non-wear, PG 58-34. DURING PAVING | FHWA Mobile Lab | 09/16/2008 | 13 | 7 | 152.4 | 101.6 | 37.8 | 0.5 | 0.1 | 29.1
1908BM081 | 19-D-2008 | 19 | 122000 | 0 | 2008_09_16 | 45.2562 | Bituminous Mix | -93.6997 | SPNWB430C Sp - FHWA (E*), Revix warm mix non-wear, PG 58-34. DURING PAVING | FHWA Mobile Lab | 09/16/2008 | 13 | 7 | 152.4 | 101.6 | 37.8 | 0.1 | 0.1 | 24.2
1908BM081 | 19-D-2008 | 19 | 122000 | 0 | 2008_09_16 | 45.2562 | Bituminous Mix | -93.6997 | SPNWB430C Sp - FHWA (E*), Revix warm mix non-wear, PG 58-34. DURING PAVING | FHWA Mobile Lab | 09/16/2008 | 15 | 7 | 152.4 | 101.6 | 4.4 | 25 | 8.6 | 19
1908BM081 | 19-D-2008 | 19 | 122000 | 0 | 2008_09_16 | 45.2562 | Bituminous Mix | -93.6997 | SPNWB430C Sp - FHWA (E*), Revix warm mix non-wear, PG 58-34. DURING PAVING | FHWA Mobile Lab | 09/16/2008 | 15 | 7 | 152.4 | 101.6 | 4.4 | 10 | 7.1 | 21.1
1908BM081 | 19-D-2008 | 19 | 122000 | 0 | 2008_09_16 | 45.2562 | Bituminous Mix | -93.6997 | SPNWB430C Sp - FHWA (E*), Revix warm mix non-wear, PG 58-34. DURING PAVING | FHWA Mobile Lab | 09/16/2008 | 15 | 7 | 152.4 | 101.6 | 4.4 | 5 | 6 | 22.7
1908BM081 | 19-D-2008 | 19 | 122000 | 0 | 2008_09_16 | 45.2562 | Bituminous Mix | -93.6997 | SPNWB430C Sp - FHWA (E*), Revix warm mix non-wear, PG 58-34. DURING PAVING | FHWA Mobile Lab | 09/16/2008 | 15 | 7 | 152.4 | 101.6 | 4.4 | 1 | 4 | 26.6
1908BM081 | 19-D-2008 | 19 | 122000 | 0 | 2008_09_16 | 45.2562 | Bituminous Mix | -93.6997 | SPNWB430C Sp - FHWA (E*), Revix warm mix non-wear, PG 58-34. DURING PAVING | FHWA Mobile Lab | 09/16/2008 | 15 | 7 | 152.4 | 101.6 | 4.4 | 0.5 | 3.3 | 27.6
1908BM081 | 19-D-2008 | 19 | 122000 | 0 | 2008_09_16 | 45.2562 | Bituminous Mix | -93.6997 | SPNWB430C Sp - FHWA (E*), Revix warm mix non-wear, PG 58-34. DURING PAVING | FHWA Mobile Lab | 09/16/2008 | 15 | 7 | 152.4 | 101.6 | 4.4 | 0.1 | 2 | 30
1908BM081 | 19-D-2008 | 19 | 122000 | 0 | 2008_09_16 | 45.2562 | Bituminous Mix | -93.6997 | SPNWB430C Sp - FHWA (E*), Revix warm mix non-wear, PG 58-34. DURING PAVING | FHWA Mobile Lab | 09/16/2008 | 15 | 7 | 152.4 | 101.6 | 21.1 | 25 | 2.8 | 31.3
1908BM081 | 19-D-2008 | 19 | 122000 | 0 | 2008_09_16 | 45.2562 | Bituminous Mix | -93.6997 | SPNWB430C Sp - FHWA (E*), Revix warm mix non-wear, PG 58-34. DURING PAVING | FHWA Mobile Lab | 09/16/2008 | 15 | 7 | 152.4 | 101.6 | 21.1 | 10 | 2 | 33
1908BM081 | 19-D-2008 | 19 | 122000 | 0 | 2008_09_16 | 45.2562 | Bituminous Mix | -93.6997 | SPNWB430C Sp - FHWA (E*), Revix warm mix non-wear, PG 58-34. DURING PAVING | FHWA Mobile Lab | 09/16/2008 | 15 | 7 | 152.4 | 101.6 | 21.1 | 5 | 1.5 | 33.1
1908BM081 | 19-D-2008 | 19 | 122000 | 0 | 2008_09_16 | 45.2562 | Bituminous Mix | -93.6997 | SPNWB430C Sp - FHWA (E*), Revix warm mix non-wear, PG 58-34. DURING PAVING | FHWA Mobile Lab | 09/16/2008 | 15 | 7 | 152.4 | 101.6 | 21.1 | 1 | 0.8 | 33
1908BM081 | 19-D-2008 | 19 | 122000 | 0 | 2008_09_16 | 45.2562 | Bituminous Mix | -93.6997 | SPNWB430C Sp - FHWA (E*), Revix warm mix non-wear, PG 58-34. DURING PAVING | FHWA Mobile Lab | 09/16/2008 | 15 | 7 | 152.4 | 101.6 | 21.1 | 0.5 | 0.6 | 31.9
1908BM081 | 19-D-2008 | 19 | 122000 | 0 | 2008_09_16 | 45.2562 | Bituminous Mix | -93.6997 | SPNWB430C Sp - FHWA (E*), Revix warm mix non-wear, PG 58-34. DURING PAVING | FHWA Mobile Lab | 09/16/2008 | 15 | 7 | 152.4 | 101.6 | 21.1 | 0.1 | 0.3 | 29.5
1908BM081 | 19-D-2008 | 19 | 122000 | 0 | 2008_09_16 | 45.2562 | Bituminous Mix | -93.6997 | SPNWB430C Sp - FHWA (E*), Revix warm mix non-wear, PG 58-34. DURING PAVING | FHWA Mobile Lab | 09/16/2008 | 1 | 7 | 152.4 | 101.6 | 45 | 25 | 0.4 | 28.2
1908BM081 | 19-D-2008 | 19 | 122000 | 0 | 2008_09_16 | 45.2562 | Bituminous Mix | -93.6997 | SPNWB430C Sp - FHWA (E*), Revix warm mix non-wear, PG 58-34. DURING PAVING | FHWA Mobile Lab | 09/16/2008 | 1 | 7 | 152.4 | 101.6 | 45 | 10 | 0.2 | 32.5
1908BM081 | 19-D-2008 | 19 | 122000 | 0 | 2008_09_16 | 45.2562 | Bituminous Mix | -93.6997 | SPNWB430C Sp - FHWA (E*), Revix warm mix non-wear, PG 58-34. DURING PAVING | FHWA Mobile Lab | 09/16/2008 | 1 | 7 | 152.4 | 101.6 | 45 | 5 | 0.1 | 30.4
1908BM081 | 19-D-2008 | 19 | 122000 | 0 | 2008_09_16 | 45.2562 | Bituminous Mix | -93.6997 | SPNWB430C Sp - FHWA (E*), Revix warm mix non-wear, PG 58-34. DURING PAVING | FHWA Mobile Lab | 09/16/2008 | 1 | 7 | 152.4 | 101.6 | 45 | 1 | 0.1 | 25.7
1908BM081 | 19-D-2008 | 19 | 122000 | 0 | 2008_09_16 | 45.2562 | Bituminous Mix | -93.6997 | SPNWB430C Sp - FHWA (E*), Revix warm mix non-wear, PG 58-34. DURING PAVING | FHWA Mobile Lab | 09/16/2008 | 1 | 7 | 152.4 | 101.6 | 45 | 0.5 | 0.1 | 23.1
1908BM081 | 19-D-2008 | 19 | 122000 | 0 | 2008_09_16 | 45.2562 | Bituminous Mix | -93.6997 | SPNWB430C Sp - FHWA (E*), Revix warm mix non-wear, PG 58-34. DURING PAVING | FHWA Mobile Lab | 09/16/2008 | 1 | 7 | 152.4 | 101.6 | 45 | 0.1 | 0.1 | 20.6
1908BM081 | 19-D-2008 | 19 | 122000 | 0 | 2008_09_16 | 45.2562 | Bituminous Mix | -93.6997 | SPNWB430C Sp - FHWA (E*), Revix warm mix non-wear, PG 58-34. DURING PAVING | FHWA Mobile Lab | 09/16/2008 | 20 | 7 | 152.4 | 101.6 | 54.4 | 25 | 0.2
1908BM081 | 19-D-2008 | 19 | 122000 | 0 | 2008_09_16 | 45.2562 | Bituminous Mix | -93.6997 | SPNWB430C Sp - FHWA (E*), Revix warm mix non-wear, PG 58-34. DURING PAVING | FHWA Mobile Lab | 09/16/2008 | 20 | 7 | 152.4 | 101.6 | 54.4 | 10 | 0.1
1908BM081 | 19-D-2008 | 19 | 122000 | 0 | 2008_09_16 | 45.2562 | Bituminous Mix | -93.6997 | SPNWB430C Sp - FHWA (E*), Revix warm mix non-wear, PG 58-34. DURING PAVING | FHWA Mobile Lab | 09/16/2008 | 20 | 7 | 152.4 | 101.6 | 54.4 | 5 | 0.1
1908BM081 | 19-D-2008 | 19 | 122000 | 0 | 2008_09_16 | 45.2562 | Bituminous Mix | -93.6997 | SPNWB430C Sp - FHWA (E*), Revix warm mix non-wear, PG 58-34. DURING PAVING | FHWA Mobile Lab | 09/16/2008 | 20 | 7 | 152.4 | 101.6 | 54.4 | 1 | 0
1908BM081 | 19-D-2008 | 19 | 122000 | 0 | 2008_09_16 | 45.2562 | Bituminous Mix | -93.6997 | SPNWB430C Sp - FHWA (E*), Revix warm mix non-wear, PG 58-34. DURING PAVING | FHWA Mobile Lab | 09/16/2008 | 20 | 7 | 152.4 | 101.6 | 54.4 | 0.5 | 0
1908BM081 | 19-D-2008 | 19 | 122000 | 0 | 2008_09_16 | 45.2562 | Bituminous Mix | -93.6997 | SPNWB430C Sp - FHWA (E*), Revix warm mix non-wear, PG 58-34. DURING PAVING | FHWA Mobile Lab | 09/16/2008 | 20 | 7 | 152.4 | 101.6 | 54.4 | 0.1 | 0
1908BM081 | 19-D-2008 | 19 | 122000 | 0 | 2008_09_16 | 45.2562 | Bituminous Mix | -93.6997 | SPNWB430C Sp - FHWA (E*), Revix warm mix non-wear, PG 58-34. DURING PAVING | FHWA Mobile Lab | 09/16/2008 | 21 | 7 | 152.4 | 101.6 | 54.4 | 25 | 0.2
1908BM075 | 19-D-2008 | 19 | 122000 | 0 | 2008_09_18 | 45.2562 | Bituminous Mix | -93.6997 | SPWEB440C Sp - FHWA (E*), Revix warm mix wear, PG 58-34. DURING PAVING | FHWA Mobile Lab | 09/18/2008 | 9 | 7 | 152.4 | 101.6 | 21.1 | 0.5 | 0.5 | 32.9
1908BM075 | 19-D-2008 | 19 | 122000 | 0 | 2008_09_18 | 45.2562 | Bituminous Mix | -93.6997 | SPWEB440C Sp - FHWA (E*), Revix warm mix wear, PG 58-34. DURING PAVING | FHWA Mobile Lab | 09/18/2008 | 9 | 7 | 152.4 | 101.6 | 21.1 | 0.1 | 0.3 | 31.1
1908BM075 | 19-D-2008 | 19 | 122000 | 0 | 2008_09_18 | 45.2562 | Bituminous Mix | -93.6997 | SPWEB440C Sp - FHWA (E*), Revix warm mix wear, PG 58-34. DURING PAVING | FHWA Mobile Lab | 09/18/2008 | 9 | 7 | 152.4 | 101.6 | 37.8 | 25 | 0.7 | 33.1
1908BM075 | 19-D-2008 | 19 | 122000 | 0 | 2008_09_18 | 45.2562 | Bituminous Mix | -93.6997 | SPWEB440C Sp - FHWA (E*), Revix warm mix wear, PG 58-34. DURING PAVING | FHWA Mobile Lab | 09/18/2008 | 9 | 7 | 152.4 | 101.6 | 37.8 | 10 | 0.4 | 36.2
1908BM075 | 19-D-2008 | 19 | 122000 | 0 | 2008_09_18 | 45.2562 | Bituminous Mix | -93.6997 | SPWEB440C Sp - FHWA (E*), Revix warm mix wear, PG 58-34. DURING PAVING | FHWA Mobile Lab | 09/18/2008 | 9 | 7 | 152.4 | 101.6 | 37.8 | 5 | 0.3 | 35.6
1908BM075 | 19-D-2008 | 19 | 122000 | 0 | 2008_09_18 | 45.2562 | Bituminous Mix | -93.6997 | SPWEB440C Sp - FHWA (E*), Revix warm mix wear, PG 58-34. DURING PAVING | FHWA Mobile Lab | 09/18/2008 | 9 | 7 | 152.4 | 101.6 | 37.8 | 1 | 0.1 | 31.6
1908BM075 | 19-D-2008 | 19 | 122000 | 0 | 2008_09_18 | 45.2562 | Bituminous Mix | -93.6997 | SPWEB440C Sp - FHWA (E*), Revix warm mix wear, PG 58-34. DURING PAVING | FHWA Mobile Lab | 09/18/2008 | 9 | 7 | 152.4 | 101.6 | 37.8 | 0.5 | 0.1 | 29.4
1908BM075 | 19-D-2008 | 19 | 122000 | 0 | 2008_09_18 | 45.2562 | Bituminous Mix | -93.6997 | SPWEB440C Sp - FHWA (E*), Revix warm mix wear, PG 58-34. DURING PAVING | FHWA Mobile Lab | 09/18/2008 | 9 | 7 | 152.4 | 101.6 | 37.8 | 0.1 | 0.1 | 24.7
1908BM075 | 19-D-2008 | 19 | 122000 | 0 | 2008_09_18 | 45.2562 | Bituminous Mix | -93.6997 | SPWEB440C Sp - FHWA (E*), Revix warm mix wear, PG 58-34. DURING PAVING | FHWA Mobile Lab | 09/18/2008 | 11 | 7 | 152.4 | 101.6 | 54.4 | 25 | 0.2
1908BM075 | 19-D-2008 | 19 | 122000 | 0 | 2008_09_18 | 45.2562 | Bituminous Mix | -93.6997 | SPWEB440C Sp - FHWA (E*), Revix warm mix wear, PG 58-34. DURING PAVING | FHWA Mobile Lab | 09/18/2008 | 11 | 7 | 152.4 | 101.6 | 54.4 | 10 | 0.1
1908BM075 | 19-D-2008 | 19 | 122000 | 0 | 2008_09_18 | 45.2562 | Bituminous Mix | -93.6997 | SPWEB440C Sp - FHWA (E*), Revix warm mix wear, PG 58-34. DURING PAVING | FHWA Mobile Lab | 09/18/2008 | 11 | 7 | 152.4 | 101.6 | 54.4 | 5 | 0.1
1908BM075 | 19-D-2008 | 19 | 122000 | 0 | 2008_09_18 | 45.2562 | Bituminous Mix | -93.6997 | SPWEB440C Sp - FHWA (E*), Revix warm mix wear, PG 58-34. DURING PAVING | FHWA Mobile Lab | 09/18/2008 | 11 | 7 | 152.4 | 101.6 | 54.4 | 1 | 0
1908BM075 | 19-D-2008 | 19 | 122000 | 0 | 2008_09_18 | 45.2562 | Bituminous Mix | -93.6997 | SPWEB440C Sp - FHWA (E*), Revix warm mix wear, PG 58-34. DURING PAVING | FHWA Mobile Lab | 09/18/2008 | 11 | 7 | 152.4 | 101.6 | 54.4 | 0.5 | 0
1908BM075 | 19-D-2008 | 19 | 122000 | 0 | 2008_09_18 | 45.2562 | Bituminous Mix | -93.6997 | SPWEB440C Sp - FHWA (E*), Revix warm mix wear, PG 58-34. DURING PAVING | FHWA Mobile Lab | 09/18/2008 | 11 | 7 | 152.4 | 101.6 | 54.4 | 0.1 | 0
1908BM075 | 19-D-2008 | 19 | 122000 | 0 | 2008_09_18 | 45.2562 | Bituminous Mix | -93.6997 | SPWEB440C Sp - FHWA (E*), Revix warm mix wear, PG 58-34. DURING PAVING | FHWA Mobile Lab | 09/18/2008 | 12 | 7 | 152.4 | 101.6 | 54.4 | 25 | 0.2
1908BM075 | 19-D-2008 | 19 | 122000 | 0 | 2008_09_18 | 45.2562 | Bituminous Mix | -93.6997 | SPWEB440C Sp - FHWA (E*), Revix warm mix wear, PG 58-34. DURING PAVING | FHWA Mobile Lab | 09/18/2008 | 12 | 7 | 152.4 | 101.6 | 54.4 | 10 | 0.1
1908BM075 | 19-D-2008 | 19 | 122000 | 0 | 2008_09_18 | 45.2562 | Bituminous Mix | -93.6997 | SPWEB440C Sp - FHWA (E*), Revix warm mix wear, PG 58-34. DURING PAVING | FHWA Mobile Lab | 09/18/2008 | 12 | 7 | 152.4 | 101.6 | 54.4 | 5 | 0.1
1908BM075 | 19-D-2008 | 19 | 122000 | 0 | 2008_09_18 | 45.2562 | Bituminous Mix | -93.6997 | SPWEB440C Sp - FHWA (E*), Revix warm mix wear, PG 58-34. DURING PAVING | FHWA Mobile Lab | 09/18/2008 | 12 | 7 | 152.4 | 101.6 | 54.4 | 1 | 0.1
1908BM075 | 19-D-2008 | 19 | 122000 | 0 | 2008_09_18 | 45.2562 | Bituminous Mix | -93.6997 | SPWEB440C Sp - FHWA (E*), Revix warm mix wear, PG 58-34. DURING PAVING | FHWA Mobile Lab | 09/18/2008 | 12 | 7 | 152.4 | 101.6 | 54.4 | 0.5 | 0.1
1908BM075 | 19-D-2008 | 19 | 122000 | 0 | 2008_09_18 | 45.2562 | Bituminous Mix | -93.6997 | SPWEB440C Sp - FHWA (E*), Revix warm mix wear, PG 58-34. DURING PAVING | FHWA Mobile Lab | 09/18/2008 | 12 | 7 | 152.4 | 101.6 | 54.4 | 0.1 | 0
1908BM075 | 19-D-2008 | 19 | 122000 | 0 | 2008_09_18 | 45.2562 | Bituminous Mix | -93.6997 | SPWEB440C Sp - FHWA (E*), Revix warm mix wear, PG 58-34. DURING PAVING | FHWA Mobile Lab | 09/18/2008 | 5 | 7 | 152.4 | 101.6 | 4.4 | 25 | 8.4 | 18.3
1908BM075 | 19-D-2008 | 19 | 122000 | 0 | 2008_09_18 | 45.2562 | Bituminous Mix | -93.6997 | SPWEB440C Sp - FHWA (E*), Revix warm mix wear, PG 58-34. DURING PAVING | FHWA Mobile Lab | 09/18/2008 | 5 | 7 | 152.4 | 101.6 | 4.4 | 10 | 7 | 20.5
1908BM075 | 19-D-2008 | 19 | 122000 | 0 | 2008_09_18 | 45.2562 | Bituminous Mix | -93.6997 | SPWEB440C Sp - FHWA (E*), Revix warm mix wear, PG 58-34. DURING PAVING | FHWA Mobile Lab | 09/18/2008 | 5 | 7 | 152.4 | 101.6 | 4.4 | 5 | 6 | 22.2
1908BM075 | 19-D-2008 | 19 | 122000 | 0 | 2008_09_18 | 45.2562 | Bituminous Mix | -93.6997 | SPWEB440C Sp - FHWA (E*), Revix warm mix wear, PG 58-34. DURING PAVING | FHWA Mobile Lab | 09/18/2008 | 5 | 7 | 152.4 | 101.6 | 4.4 | 1 | 4 | 26.3
1908BM075 | 19-D-2008 | 19 | 122000 | 0 | 2008_09_18 | 45.2562 | Bituminous Mix | -93.6997 | SPWEB440C Sp - FHWA (E*), Revix warm mix wear, PG 58-34. DURING PAVING | FHWA Mobile Lab | 09/18/2008 | 5 | 7 | 152.4 | 101.6 | 4.4 | 0.5 | 3.3 | 27.5
1908BM075 | 19-D-2008 | 19 | 122000 | 0 | 2008_09_18 | 45.2562 | Bituminous Mix | -93.6997 | SPWEB440C Sp - FHWA (E*), Revix warm mix wear, PG 58-34. DURING PAVING | FHWA Mobile Lab | 09/18/2008 | 5 | 7 | 152.4 | 101.6 | 4.4 | 0.1 | 2 | 30.3
1908BM075 | 19-D-2008 | 19 | 122000 | 0 | 2008_09_18 | 45.2562 | Bituminous Mix | -93.6997 | SPWEB440C Sp - FHWA (E*), Revix warm mix wear, PG 58-34. DURING PAVING | FHWA Mobile Lab | 09/18/2008 | 5 | 7 | 152.4 | 101.6 | 21.1 | 25 | 2.5 | 31.8
1908BM075 | 19-D-2008 | 19 | 122000 | 0 | 2008_09_18 | 45.2562 | Bituminous Mix | -93.6997 | SPWEB440C Sp - FHWA (E*), Revix warm mix wear, PG 58-34. DURING PAVING | FHWA Mobile Lab | 09/18/2008 | 5 | 7 | 152.4 | 101.6 | 21.1 | 10 | 1.8 | 33.7
1908BM075 | 19-D-2008 | 19 | 122000 | 0 | 2008_09_18 | 45.2562 | Bituminous Mix | -93.6997 | SPWEB440C Sp - FHWA (E*), Revix warm mix wear, PG 58-34. DURING PAVING | FHWA Mobile Lab | 09/18/2008 | 5 | 7 | 152.4 | 101.6 | 21.1 | 5 | 1.4 | 34
1908BM075 | 19-D-2008 | 19 | 122000 | 0 | 2008_09_18 | 45.2562 | Bituminous Mix | -93.6997 | SPWEB440C Sp - FHWA (E*), Revix warm mix wear, PG 58-34. DURING PAVING | FHWA Mobile Lab | 09/18/2008 | 5 | 7 | 152.4 | 101.6 | 21.1 | 1 | 0.7 | 33.9
1908BM075 | 19-D-2008 | 19 | 122000 | 0 | 2008_09_18 | 45.2562 | Bituminous Mix | -93.6997 | SPWEB440C Sp - FHWA (E*), Revix warm mix wear, PG 58-34. DURING PAVING | FHWA Mobile Lab | 09/18/2008 | 5 | 7 | 152.4 | 101.6 | 21.1 | 0.5 | 0.5 | 33.2
1908BM075 | 19-D-2008 | 19 | 122000 | 0 | 2008_09_18 | 45.2562 | Bituminous Mix | -93.6997 | SPWEB440C Sp - FHWA (E*), Revix warm mix wear, PG 58-34. DURING PAVING | FHWA Mobile Lab | 09/18/2008 | 5 | 7 | 152.4 | 101.6 | 21.1 | 0.1 | 0.3 | 31.8
1908BM075 | 19-D-2008 | 19 | 122000 | 0 | 2008_09_18 | 45.2562 | Bituminous Mix | -93.6997 | SPWEB440C Sp - FHWA (E*), Revix warm mix wear, PG 58-34. DURING PAVING | FHWA Mobile Lab | 09/18/2008 | 5 | 7 | 152.4 | 101.6 | 37.8 | 25 | 0.7 | 33.1
1908BM075 | 19-D-2008 | 19 | 122000 | 0 | 2008_09_18 | 45.2562 | Bituminous Mix | -93.6997 | SPWEB440C Sp - FHWA (E*), Revix warm mix wear, PG 58-34. DURING PAVING | FHWA Mobile Lab | 09/18/2008 | 5 | 7 | 152.4 | 101.6 | 37.8 | 10 | 0.4 | 36.1
1908BM075 | 19-D-2008 | 19 | 122000 | 0 | 2008_09_18 | 45.2562 | Bituminous Mix | -93.6997 | SPWEB440C Sp - FHWA (E*), Revix warm mix wear, PG 58-34. DURING PAVING | FHWA Mobile Lab | 09/18/2008 | 5 | 7 | 152.4 | 101.6 | 37.8 | 5 | 0.3 | 35.5
1908BM075 | 19-D-2008 | 19 | 122000 | 0 | 2008_09_18 | 45.2562 | Bituminous Mix | -93.6997 | SPWEB440C Sp - FHWA (E*), Revix warm mix wear, PG 58-34. DURING PAVING | FHWA Mobile Lab | 09/18/2008 | 5 | 7 | 152.4 | 101.6 | 37.8 | 1 | 0.1 | 31.3
1908BM075 | 19-D-2008 | 19 | 122000 | 0 | 2008_09_18 | 45.2562 | Bituminous Mix | -93.6997 | SPWEB440C Sp - FHWA (E*), Revix warm mix wear, PG 58-34. DURING PAVING | FHWA Mobile Lab | 09/18/2008 | 5 | 7 | 152.4 | 101.6 | 37.8 | 0.5 | 0.1 | 29.4
1908BM075 | 19-D-2008 | 19 | 122000 | 0 | 2008_09_18 | 45.2562 | Bituminous Mix | -93.6997 | SPWEB440C Sp - FHWA (E*), Revix warm mix wear, PG 58-34. DURING PAVING | FHWA Mobile Lab | 09/18/2008 | 5 | 7 | 152.4 | 101.6 | 37.8 | 0.1 | 0.1 | 24.6
1908BM075 | 19-D-2008 | 19 | 122000 | 0 | 2008_09_18 | 45.2562 | Bituminous Mix | -93.6997 | SPWEB440C Sp - FHWA (E*), Revix warm mix wear, PG 58-34. DURING PAVING | FHWA Mobile Lab | 09/18/2008 | 6 | 7 | 152.4 | 101.6 | 4.4 | 25 | 8.8 | 18.4
1908BM075 | 19-D-2008 | 19 | 122000 | 0 | 2008_09_18 | 45.2562 | Bituminous Mix | -93.6997 | SPWEB440C Sp - FHWA (E*), Revix warm mix wear, PG 58-34. DURING PAVING | FHWA Mobile Lab | 09/18/2008 | 6 | 7 | 152.4 | 101.6 | 4.4 | 10 | 7.4 | 20.5
1908BM075 | 19-D-2008 | 19 | 122000 | 0 | 2008_09_18 | 45.2562 | Bituminous Mix | -93.6997 | SPWEB440C Sp - FHWA (E*), Revix warm mix wear, PG 58-34. DURING PAVING | FHWA Mobile Lab | 09/18/2008 | 6 | 7 | 152.4 | 101.6 | 4.4 | 5 | 6.4 | 22.3
1908BM075 | 19-D-2008 | 19 | 122000 | 0 | 2008_09_18 | 45.2562 | Bituminous Mix | -93.6997 | SPWEB440C Sp - FHWA (E*), Revix warm mix wear, PG 58-34. DURING PAVING | FHWA Mobile Lab | 09/18/2008 | 6 | 7 | 152.4 | 101.6 | 4.4 | 1 | 4.3 | 26.5
1908BM075 | 19-D-2008 | 19 | 122000 | 0 | 2008_09_18 | 45.2562 | Bituminous Mix | -93.6997 | SPWEB440C Sp - FHWA (E*), Revix warm mix wear, PG 58-34. DURING PAVING | FHWA Mobile Lab | 09/18/2008 | 6 | 7 | 152.4 | 101.6 | 4.4 | 0.5 | 3.6 | 27.7
1908BM075 | 19-D-2008 | 19 | 122000 | 0 | 2008_09_18 | 45.2562 | Bituminous Mix | -93.6997 | SPWEB440C Sp - FHWA (E*), Revix warm mix wear, PG 58-34. DURING PAVING | FHWA Mobile Lab | 09/18/2008 | 6 | 7 | 152.4 | 101.6 | 4.4 | 0.1 | 2.1 | 30.5
1908BM075 | 19-D-2008 | 19 | 122000 | 0 | 2008_09_18 | 45.2562 | Bituminous Mix | -93.6997 | SPWEB440C Sp - FHWA (E*), Revix warm mix wear, PG 58-34. DURING PAVING | FHWA Mobile Lab | 09/18/2008 | 6 | 7 | 152.4 | 101.6 | 21.1 | 25 | 2.9 | 31.3
1908BM075 | 19-D-2008 | 19 | 122000 | 0 | 2008_09_18 | 45.2562 | Bituminous Mix | -93.6997 | SPWEB440C Sp - FHWA (E*), Revix warm mix wear, PG 58-34. DURING PAVING | FHWA Mobile Lab | 09/18/2008 | 6 | 7 | 152.4 | 101.6 | 21.1 | 10 | 2.1 | 32.9
1908BM075 | 19-D-2008 | 19 | 122000 | 0 | 2008_09_18 | 45.2562 | Bituminous Mix | -93.6997 | SPWEB440C Sp - FHWA (E*), Revix warm mix wear, PG 58-34. DURING PAVING | FHWA Mobile Lab | 09/18/2008 | 6 | 7 | 152.4 | 101.6 | 21.1 | 5 | 1.6 | 33.2
1908BM075 | 19-D-2008 | 19 | 122000 | 0 | 2008_09_18 | 45.2562 | Bituminous Mix | -93.6997 | SPWEB440C Sp - FHWA (E*), Revix warm mix wear, PG 58-34. DURING PAVING | FHWA Mobile Lab | 09/18/2008 | 6 | 7 | 152.4 | 101.6 | 21.1 | 1 | 0.9 | 32.9
1908BM075 | 19-D-2008 | 19 | 122000 | 0 | 2008_09_18 | 45.2562 | Bituminous Mix | -93.6997 | SPWEB440C Sp - FHWA (E*), Revix warm mix wear, PG 58-34. DURING PAVING | FHWA Mobile Lab | 09/18/2008 | 6 | 7 | 152.4 | 101.6 | 21.1 | 0.5 | 0.6 | 32.1
1908BM075 | 19-D-2008 | 19 | 122000 | 0 | 2008_09_18 | 45.2562 | Bituminous Mix | -93.6997 | SPWEB440C Sp - FHWA (E*), Revix warm mix wear, PG 58-34. DURING PAVING | FHWA Mobile Lab | 09/18/2008 | 6 | 7 | 152.4 | 101.6 | 21.1 | 0.1 | 0.3 | 30.2
1908BM075 | 19-D-2008 | 19 | 122000 | 0 | 2008_09_18 | 45.2562 | Bituminous Mix | -93.6997 | SPWEB440C Sp - FHWA (E*), Revix warm mix wear, PG 58-34. DURING PAVING | FHWA Mobile Lab | 09/18/2008 | 6 | 7 | 152.4 | 101.6 | 37.8 | 25 | 0.7 | 32.1
1908BM075 | 19-D-2008 | 19 | 122000 | 0 | 2008_09_18 | 45.2562 | Bituminous Mix | -93.6997 | SPWEB440C Sp - FHWA (E*), Revix warm mix wear, PG 58-34. DURING PAVING | FHWA Mobile Lab | 09/18/2008 | 6 | 7 | 152.4 | 101.6 | 37.8 | 10 | 0.4 | 34.5
1908BM075 | 19-D-2008 | 19 | 122000 | 0 | 2008_09_18 | 45.2562 | Bituminous Mix | -93.6997 | SPWEB440C Sp - FHWA (E*), Revix warm mix wear, PG 58-34. DURING PAVING | FHWA Mobile Lab | 09/18/2008 | 6 | 7 | 152.4 | 101.6 | 37.8 | 5 | 0.3 | 33.5
1908BM075 | 19-D-2008 | 19 | 122000 | 0 | 2008_09_18 | 45.2562 | Bituminous Mix | -93.6997 | SPWEB440C Sp - FHWA (E*), Revix warm mix wear, PG 58-34. DURING PAVING | FHWA Mobile Lab | 09/18/2008 | 6 | 7 | 152.4 | 101.6 | 37.8 | 1 | 0.2 | 29.2
1908BM075 | 19-D-2008 | 19 | 122000 | 0 | 2008_09_18 | 45.2562 | Bituminous Mix | -93.6997 | SPWEB440C Sp - FHWA (E*), Revix warm mix wear, PG 58-34. DURING PAVING | FHWA Mobile Lab | 09/18/2008 | 6 | 7 | 152.4 | 101.6 | 37.8 | 0.5 | 0.1 | 26.9
1908BM075 | 19-D-2008 | 19 | 122000 | 0 | 2008_09_18 | 45.2562 | Bituminous Mix | -93.6997 | SPWEB440C Sp - FHWA (E*), Revix warm mix wear, PG 58-34. DURING PAVING | FHWA Mobile Lab | 09/18/2008 | 6 | 7 | 152.4 | 101.6 | 37.8 | 0.1 | 0.1 | 22.3
1908BM075 | 19-D-2008 | 19 | 122000 | 0 | 2008_09_18 | 45.2562 | Bituminous Mix | -93.6997 | SPWEB440C Sp - FHWA (E*), Revix warm mix wear, PG 58-34. DURING PAVING | FHWA Mobile Lab | 09/18/2008 | 8 | 7 | 152.4 | 101.6 | 4.4 | 25 | 8.7 | 17.8
1908BM075 | 19-D-2008 | 19 | 122000 | 0 | 2008_09_18 | 45.2562 | Bituminous Mix | -93.6997 | SPWEB440C Sp - FHWA (E*), Revix warm mix wear, PG 58-34. DURING PAVING | FHWA Mobile Lab | 09/18/2008 | 8 | 7 | 152.4 | 101.6 | 4.4 | 10 | 7.3 | 20
1908BM075 | 19-D-2008 | 19 | 122000 | 0 | 2008_09_18 | 45.2562 | Bituminous Mix | -93.6997 | SPWEB440C Sp - FHWA (E*), Revix warm mix wear, PG 58-34. DURING PAVING | FHWA Mobile Lab | 09/18/2008 | 8 | 7 | 152.4 | 101.6 | 4.4 | 5 | 6.3 | 21.7
1908BM075 | 19-D-2008 | 19 | 122000 | 0 | 2008_09_18 | 45.2562 | Bituminous Mix | -93.6997 | SPWEB440C Sp - FHWA (E*), Revix warm mix wear, PG 58-34. DURING PAVING | FHWA Mobile Lab | 09/18/2008 | 8 | 7 | 152.4 | 101.6 | 4.4 | 1 | 4.3 | 26
1908BM075 | 19-D-2008 | 19 | 122000 | 0 | 2008_09_18 | 45.2562 | Bituminous Mix | -93.6997 | SPWEB440C Sp - FHWA (E*), Revix warm mix wear, PG 58-34. DURING PAVING | FHWA Mobile Lab | 09/18/2008 | 8 | 7 | 152.4 | 101.6 | 4.4 | 0.5 | 3.5 | 27.3
1908BM075 | 19-D-2008 | 19 | 122000 | 0 | 2008_09_18 | 45.2562 | Bituminous Mix | -93.6997 | SPWEB440C Sp - FHWA (E*), Revix warm mix wear, PG 58-34. DURING PAVING | FHWA Mobile Lab | 09/18/2008 | 8 | 7 | 152.4 | 101.6 | 4.4 | 0.1 | 2.1 | 30.5
1908BM075 | 19-D-2008 | 19 | 122000 | 0 | 2008_09_18 | 45.2562 | Bituminous Mix | -93.6997 | SPWEB440C Sp - FHWA (E*), Revix warm mix wear, PG 58-34. DURING PAVING | FHWA Mobile Lab | 09/18/2008 | 8 | 7 | 152.4 | 101.6 | 21.1 | 25 | 2.6 | 32.2
1908BM075 | 19-D-2008 | 19 | 122000 | 0 | 2008_09_18 | 45.2562 | Bituminous Mix | -93.6997 | SPWEB440C Sp - FHWA (E*), Revix warm mix wear, PG 58-34. DURING PAVING | FHWA Mobile Lab | 09/18/2008 | 8 | 7 | 152.4 | 101.6 | 21.1 | 10 | 1.8 | 33.9
1908BM075 | 19-D-2008 | 19 | 122000 | 0 | 2008_09_18 | 45.2562 | Bituminous Mix | -93.6997 | SPWEB440C Sp - FHWA (E*), Revix warm mix wear, PG 58-34. DURING PAVING | FHWA Mobile Lab | 09/18/2008 | 8 | 7 | 152.4 | 101.6 | 21.1 | 5 | 1.4 | 34.3
1908BM075 | 19-D-2008 | 19 | 122000 | 0 | 2008_09_18 | 45.2562 | Bituminous Mix | -93.6997 | SPWEB440C Sp - FHWA (E*), Revix warm mix wear, PG 58-34. DURING PAVING | FHWA Mobile Lab | 09/18/2008 | 8 | 7 | 152.4 | 101.6 | 21.1 | 1 | 0.7 | 34.1
1908BM075 | 19-D-2008 | 19 | 122000 | 0 | 2008_09_18 | 45.2562 | Bituminous Mix | -93.6997 | SPWEB440C Sp - FHWA (E*), Revix warm mix wear, PG 58-34. DURING PAVING | FHWA Mobile Lab | 09/18/2008 | 8 | 7 | 152.4 | 101.6 | 21.1 | 0.5 | 0.5 | 33.3
1908BM075 | 19-D-2008 | 19 | 122000 | 0 | 2008_09_18 | 45.2562 | Bituminous Mix | -93.6997 | SPWEB440C Sp - FHWA (E*), Revix warm mix wear, PG 58-34. DURING PAVING | FHWA Mobile Lab | 09/18/2008 | 8 | 7 | 152.4 | 101.6 | 21.1 | 0.1 | 0.3 | 31.2
1908BM075 | 19-D-2008 | 19 | 122000 | 0 | 2008_09_18 | 45.2562 | Bituminous Mix | -93.6997 | SPWEB440C Sp - FHWA (E*), Revix warm mix wear, PG 58-34. DURING PAVING | FHWA Mobile Lab | 09/18/2008 | 8 | 7 | 152.4 | 101.6 | 37.8 | 25 | 0.6 | 33.8
1908BM075 | 19-D-2008 | 19 | 122000 | 0 | 2008_09_18 | 45.2562 | Bituminous Mix | -93.6997 | SPWEB440C Sp - FHWA (E*), Revix warm mix wear, PG 58-34. DURING PAVING | FHWA Mobile Lab | 09/18/2008 | 8 | 7 | 152.4 | 101.6 | 37.8 | 10 | 0.3 | 37.4
1908BM075 | 19-D-2008 | 19 | 122000 | 0 | 2008_09_18 | 45.2562 | Bituminous Mix | -93.6997 | SPWEB440C Sp - FHWA (E*), Revix warm mix wear, PG 58-34. DURING PAVING | FHWA Mobile Lab | 09/18/2008 | 8 | 7 | 152.4 | 101.6 | 37.8 | 5 | 0.2 | 36.8
1908BM075 | 19-D-2008 | 19 | 122000 | 0 | 2008_09_18 | 45.2562 | Bituminous Mix | -93.6997 | SPWEB440C Sp - FHWA (E*), Revix warm mix wear, PG 58-34. DURING PAVING | FHWA Mobile Lab | 09/18/2008 | 8 | 7 | 152.4 | 101.6 | 37.8 | 1 | 0.1 | 31.9
1908BM075 | 19-D-2008 | 19 | 122000 | 0 | 2008_09_18 | 45.2562 | Bituminous Mix | -93.6997 | SPWEB440C Sp - FHWA (E*), Revix warm mix wear, PG 58-34. DURING PAVING | FHWA Mobile Lab | 09/18/2008 | 8 | 7 | 152.4 | 101.6 | 37.8 | 0.5 | 0.1 | 29.8
1908BM075 | 19-D-2008 | 19 | 122000 | 0 | 2008_09_18 | 45.2562 | Bituminous Mix | -93.6997 | SPWEB440C Sp - FHWA (E*), Revix warm mix wear, PG 58-34. DURING PAVING | FHWA Mobile Lab | 09/18/2008 | 8 | 7 | 152.4 | 101.6 | 37.8 | 0.1 | 0.1 | 24.9
1908BM075 | 19-D-2008 | 19 | 122000 | 0 | 2008_09_18 | 45.2562 | Bituminous Mix | -93.6997 | SPWEB440C Sp - FHWA (E*), Revix warm mix wear, PG 58-34. DURING PAVING | FHWA Mobile Lab | 09/18/2008 | 9 | 7 | 152.4 | 101.6 | 4.4 | 25 | 8.1 | 18.1
1908BM075 | 19-D-2008 | 19 | 122000 | 0 | 2008_09_18 | 45.2562 | Bituminous Mix | -93.6997 | SPWEB440C Sp - FHWA (E*), Revix warm mix wear, PG 58-34. DURING PAVING | FHWA Mobile Lab | 09/18/2008 | 9 | 7 | 152.4 | 101.6 | 4.4 | 10 | 6.8 | 20.2
1908BM075 | 19-D-2008 | 19 | 122000 | 0 | 2008_09_18 | 45.2562 | Bituminous Mix | -93.6997 | SPWEB440C Sp - FHWA (E*), Revix warm mix wear, PG 58-34. DURING PAVING | FHWA Mobile Lab | 09/18/2008 | 9 | 7 | 152.4 | 101.6 | 4.4 | 5 | 5.8 | 21.9
1908BM075 | 19-D-2008 | 19 | 122000 | 0 | 2008_09_18 | 45.2562 | Bituminous Mix | -93.6997 | SPWEB440C Sp - FHWA (E*), Revix warm mix wear, PG 58-34. DURING PAVING | FHWA Mobile Lab | 09/18/2008 | 9 | 7 | 152.4 | 101.6 | 4.4 | 1 | 3.9 | 26.2
1908BM075 | 19-D-2008 | 19 | 122000 | 0 | 2008_09_18 | 45.2562 | Bituminous Mix | -93.6997 | SPWEB440C Sp - FHWA (E*), Revix warm mix wear, PG 58-34. DURING PAVING | FHWA Mobile Lab | 09/18/2008 | 9 | 7 | 152.4 | 101.6 | 4.4 | 0.5 | 3.2 | 27.5
1908BM075 | 19-D-2008 | 19 | 122000 | 0 | 2008_09_18 | 45.2562 | Bituminous Mix | -93.6997 | SPWEB440C Sp - FHWA (E*), Revix warm mix wear, PG 58-34. DURING PAVING | FHWA Mobile Lab | 09/18/2008 | 9 | 7 | 152.4 | 101.6 | 4.4 | 0.1 | 2 | 30.5
1908BM075 | 19-D-2008 | 19 | 122000 | 0 | 2008_09_18 | 45.2562 | Bituminous Mix | -93.6997 | SPWEB440C Sp - FHWA (E*), Revix warm mix wear, PG 58-34. DURING PAVING | FHWA Mobile Lab | 09/18/2008 | 9 | 7 | 152.4 | 101.6 | 21.1 | 25 | 2.5 | 31.6
1908BM075 | 19-D-2008 | 19 | 122000 | 0 | 2008_09_18 | 45.2562 | Bituminous Mix | -93.6997 | SPWEB440C Sp - FHWA (E*), Revix warm mix wear, PG 58-34. DURING PAVING | FHWA Mobile Lab | 09/18/2008 | 9 | 7 | 152.4 | 101.6 | 21.1 | 10 | 1.7 | 33.3
1908BM075 | 19-D-2008 | 19 | 122000 | 0 | 2008_09_18 | 45.2562 | Bituminous Mix | -93.6997 | SPWEB440C Sp - FHWA (E*), Revix warm mix wear, PG 58-34. DURING PAVING | FHWA Mobile Lab | 09/18/2008 | 9 | 7 | 152.4 | 101.6 | 21.1 | 5 | 1.3 | 33.7
1908BM075 | 19-D-2008 | 19 | 122000 | 0 | 2008_09_18 | 45.2562 | Bituminous Mix | -93.6997 | SPWEB440C Sp - FHWA (E*), Revix warm mix wear, PG 58-34. DURING PAVING | FHWA Mobile Lab | 09/18/2008 | 9 | 7 | 152.4 | 101.6 | 21.1 | 1 | 0.7 | 33.6
2008BM111 | 20-D-2008 | 20 | 122565 | 0 | 2008_09_05 | 45.2553 | Bituminous Mix | -93.6979 | SPNWB430B - FHWA (E*), 30% RAP non-wear, PG 58-28. DURING PAVING | FHWA Mobile Lab | 09/05/2008 | 6 | 7 | 152.4 | 101.6 | 21.1 | 0.5 | 0.9 | 34.8
2008BM111 | 20-D-2008 | 20 | 122565 | 0 | 2008_09_05 | 45.2553 | Bituminous Mix | -93.6979 | SPNWB430B - FHWA (E*), 30% RAP non-wear, PG 58-28. DURING PAVING | FHWA Mobile Lab | 09/05/2008 | 6 | 7 | 152.4 | 101.6 | 21.1 | 0.1 | 0.4 | 33.7
2008BM111 | 20-D-2008 | 20 | 122565 | 0 | 2008_09_05 | 45.2553 | Bituminous Mix | -93.6979 | SPNWB430B - FHWA (E*), 30% RAP non-wear, PG 58-28. DURING PAVING | FHWA Mobile Lab | 09/05/2008 | 6 | 7 | 152.4 | 101.6 | 37.8 | 25 | 1 | 35
2008BM111 | 20-D-2008 | 20 | 122565 | 0 | 2008_09_05 | 45.2553 | Bituminous Mix | -93.6979 | SPNWB430B - FHWA (E*), 30% RAP non-wear, PG 58-28. DURING PAVING | FHWA Mobile Lab | 09/05/2008 | 6 | 7 | 152.4 | 101.6 | 37.8 | 10 | 0.5 | 37.8
2008BM111 | 20-D-2008 | 20 | 122565 | 0 | 2008_09_05 | 45.2553 | Bituminous Mix | -93.6979 | SPNWB430B - FHWA (E*), 30% RAP non-wear, PG 58-28. DURING PAVING | FHWA Mobile Lab | 09/05/2008 | 6 | 7 | 152.4 | 101.6 | 37.8 | 5 | 0.4 | 37.6
2008BM111 | 20-D-2008 | 20 | 122565 | 0 | 2008_09_05 | 45.2553 | Bituminous Mix | -93.6979 | SPNWB430B - FHWA (E*), 30% RAP non-wear, PG 58-28. DURING PAVING | FHWA Mobile Lab | 09/05/2008 | 6 | 7 | 152.4 | 101.6 | 37.8 | 1 | 0.2 | 33.7
2008BM111 | 20-D-2008 | 20 | 122565 | 0 | 2008_09_05 | 45.2553 | Bituminous Mix | -93.6979 | SPNWB430B - FHWA (E*), 30% RAP non-wear, PG 58-28. DURING PAVING | FHWA Mobile Lab | 09/05/2008 | 6 | 7 | 152.4 | 101.6 | 37.8 | 0.5 | 0.1 | 32
2008BM111 | 20-D-2008 | 20 | 122565 | 0 | 2008_09_05 | 45.2553 | Bituminous Mix | -93.6979 | SPNWB430B - FHWA (E*), 30% RAP non-wear, PG 58-28. DURING PAVING | FHWA Mobile Lab | 09/05/2008 | 6 | 7 | 152.4 | 101.6 | 37.8 | 0.1 | 0.1 | 26.7
2008BM111 | 20-D-2008 | 20 | 122565 | 0 | 2008_09_05 | 45.2553 | Bituminous Mix | -93.6979 | SPNWB430B - FHWA (E*), 30% RAP non-wear, PG 58-28. DURING PAVING | FHWA Mobile Lab | 09/05/2008 | 8 | 7 | 152.4 | 101.6 | 4.4 | 25 | 11 | 15.4
2008BM111 | 20-D-2008 | 20 | 122565 | 0 | 2008_09_05 | 45.2553 | Bituminous Mix | -93.6979 | SPNWB430B - FHWA (E*), 30% RAP non-wear, PG 58-28. DURING PAVING | FHWA Mobile Lab | 09/05/2008 | 8 | 7 | 152.4 | 101.6 | 4.4 | 10 | 9.4 | 17.6
2008BM111 | 20-D-2008 | 20 | 122565 | 0 | 2008_09_05 | 45.2553 | Bituminous Mix | -93.6979 | SPNWB430B - FHWA (E*), 30% RAP non-wear, PG 58-28. DURING PAVING | FHWA Mobile Lab | 09/05/2008 | 8 | 7 | 152.4 | 101.6 | 4.4 | 5 | 8.2 | 19.4
2008BM111 | 20-D-2008 | 20 | 122565 | 0 | 2008_09_05 | 45.2553 | Bituminous Mix | -93.6979 | SPNWB430B - FHWA (E*), 30% RAP non-wear, PG 58-28. DURING PAVING | FHWA Mobile Lab | 09/05/2008 | 8 | 7 | 152.4 | 101.6 | 4.4 | 1 | 5.7 | 24.3
2008BM111 | 20-D-2008 | 20 | 122565 | 0 | 2008_09_05 | 45.2553 | Bituminous Mix | -93.6979 | SPNWB430B - FHWA (E*), 30% RAP non-wear, PG 58-28. DURING PAVING | FHWA Mobile Lab | 09/05/2008 | 8 | 7 | 152.4 | 101.6 | 4.4 | 0.5 | 4.8 | 26.1
2008BM111 | 20-D-2008 | 20 | 122565 | 0 | 2008_09_05 | 45.2553 | Bituminous Mix | -93.6979 | SPNWB430B - FHWA (E*), 30% RAP non-wear, PG 58-28. DURING PAVING | FHWA Mobile Lab | 09/05/2008 | 8 | 7 | 152.4 | 101.6 | 4.4 | 0.1 | 3 | 30.8
2099BM001 | 20-D-1999 | 20 | 122565 | 0 | 2001_06_01 | 45.2553 | Bituminous Mix | -93.6979 | mnroad_id assumed - sent to ASU June 2001 (lab blend). | Arizona State University | 10/01/1999 | 1 |  | 150 | 100 | 4.4 | 0.5 | 8.6 | 19.1
2099BM001 | 20-D-1999 | 20 | 122565 | 0 | 2001_06_01 | 45.2553 | Bituminous Mix | -93.6979 | mnroad_id assumed - sent to ASU June 2001 (lab blend). | Arizona State University | 10/01/1999 | 1 |  | 150 | 100 | 4.4 | 1 | 9.7 | 14.9
2099BM001 | 20-D-1999 | 20 | 122565 | 0 | 2001_06_01 | 45.2553 | Bituminous Mix | -93.6979 | mnroad_id assumed - sent to ASU June 2001 (lab blend). | Arizona State University | 10/01/1999 | 1 |  | 150 | 100 | 21.1 | 25 | 5.4 | 31.4
2099BM001 | 20-D-1999 | 20 | 122565 | 0 | 2001_06_01 | 45.2553 | Bituminous Mix | -93.6979 | mnroad_id assumed - sent to ASU June 2001 (lab blend). | Arizona State University | 10/01/1999 | 1 |  | 150 | 100 | 21.1 | 10 | 4.6 | 27.7
2099BM001 | 20-D-1999 | 20 | 122565 | 0 | 2001_06_01 | 45.2553 | Bituminous Mix | -93.6979 | mnroad_id assumed - sent to ASU June 2001 (lab blend). | Arizona State University | 10/01/1999 | 1 |  | 150 | 100 | 21.1 | 5 | 3.9 | 28.4
2099BM001 | 20-D-1999 | 20 | 122565 | 0 | 2001_06_01 | 45.2553 | Bituminous Mix | -93.6979 | mnroad_id assumed - sent to ASU June 2001 (lab blend). | Arizona State University | 10/01/1999 | 1 |  | 150 | 100 | 21.1 | 1 | 2.6 | 31.3
2099BM001 | 20-D-1999 | 20 | 122565 | 0 | 2001_06_01 | 45.2553 | Bituminous Mix | -93.6979 | mnroad_id assumed - sent to ASU June 2001 (lab blend). | Arizona State University | 10/01/1999 | 1 |  | 150 | 100 | 21.1 | 0.5 | 2.1 | 31.7
2099BM001 | 20-D-1999 | 20 | 122565 | 0 | 2001_06_01 | 45.2553 | Bituminous Mix | -93.6979 | mnroad_id assumed - sent to ASU June 2001 (lab blend). | Arizona State University | 10/01/1999 | 1 |  | 150 | 100 | 21.1 | 0.1 | 1.3 | 40.6
2099BM001 | 20-D-1999 | 20 | 122565 | 0 | 2001_06_01 | 45.2553 | Bituminous Mix | -93.6979 | mnroad_id assumed - sent to ASU June 2001 (lab blend). | Arizona State University | 10/01/1999 | 1 |  | 150 | 100 | 37.8 | 25 | 1.1 | 44.5
2099BM001 | 20-D-1999 | 20 | 122565 | 0 | 2001_06_01 | 45.2553 | Bituminous Mix | -93.6979 | mnroad_id assumed - sent to ASU June 2001 (lab blend). | Arizona State University | 10/01/1999 | 1 |  | 150 | 100 | 37.8 | 10 | 0.8 | 37.8
2099BM001 | 20-D-1999 | 20 | 122565 | 0 | 2001_06_01 | 45.2553 | Bituminous Mix | -93.6979 | mnroad_id assumed - sent to ASU June 2001 (lab blend). | Arizona State University | 10/01/1999 | 1 |  | 150 | 100 | 37.8 | 5 | 0.6 | 35.4
2099BM001 | 20-D-1999 | 20 | 122565 | 0 | 2001_06_01 | 45.2553 | Bituminous Mix | -93.6979 | mnroad_id assumed - sent to ASU June 2001 (lab blend). | Arizona State University | 10/01/1999 | 1 |  | 150 | 100 | 37.8 | 1 | 0.4 | 32.7
2099BM001 | 20-D-1999 | 20 | 122565 | 0 | 2001_06_01 | 45.2553 | Bituminous Mix | -93.6979 | mnroad_id assumed - sent to ASU June 2001 (lab blend). | Arizona State University | 10/01/1999 | 1 |  | 150 | 100 | 37.8 | 0.5 | 0.3 | 30.4
2099BM001 | 20-D-1999 | 20 | 122565 | 0 | 2001_06_01 | 45.2553 | Bituminous Mix | -93.6979 | mnroad_id assumed - sent to ASU June 2001 (lab blend). | Arizona State University | 10/01/1999 | 1 |  | 150 | 100 | 37.8 | 0.1 | 0.2 | 32.8
2099BM001 | 20-D-1999 | 20 | 122565 | 0 | 2001_06_01 | 45.2553 | Bituminous Mix | -93.6979 | mnroad_id assumed - sent to ASU June 2001 (lab blend). | Arizona State University | 10/01/1999 | 1 |  | 150 | 100 | 54.4 | 25 | 0.3 | 37.3
2099BM001 | 20-D-1999 | 20 | 122565 | 0 | 2001_06_01 | 45.2553 | Bituminous Mix | -93.6979 | mnroad_id assumed - sent to ASU June 2001 (lab blend). | Arizona State University | 10/01/1999 | 1 |  | 150 | 100 | 54.4 | 10 | 0.2 | 29.7
2099BM001 | 20-D-1999 | 20 | 122565 | 0 | 2001_06_01 | 45.2553 | Bituminous Mix | -93.6979 | mnroad_id assumed - sent to ASU June 2001 (lab blend). | Arizona State University | 10/01/1999 | 1 |  | 150 | 100 | 54.4 | 5 | 0.2 | 27.4
2099BM001 | 20-D-1999 | 20 | 122565 | 0 | 2001_06_01 | 45.2553 | Bituminous Mix | -93.6979 | mnroad_id assumed - sent to ASU June 2001 (lab blend). | Arizona State University | 10/01/1999 | 1 |  | 150 | 100 | 54.4 | 1 | 0.1 | 24.7
2099BM001 | 20-D-1999 | 20 | 122565 | 0 | 2001_06_01 | 45.2553 | Bituminous Mix | -93.6979 | mnroad_id assumed - sent to ASU June 2001 (lab blend). | Arizona State University | 10/01/1999 | 1 |  | 150 | 100 | 54.4 | 0.5 | 0.1 | 24.2
2099BM001 | 20-D-1999 | 20 | 122565 | 0 | 2001_06_01 | 45.2553 | Bituminous Mix | -93.6979 | mnroad_id assumed - sent to ASU June 2001 (lab blend). | Arizona State University | 10/01/1999 | 1 |  | 150 | 100 | 54.4 | 0.1 | 0.1 | 28.1
2099BM001 | 20-D-1999 | 20 | 122565 | 0 | 2001_06_01 | 45.2553 | Bituminous Mix | -93.6979 | mnroad_id assumed - sent to ASU June 2001 (lab blend). | Arizona State University | 10/01/1999 | 2 |  | 150 | 100 | -9 | 25 | 18.5 | 16.1
2099BM001 | 20-D-1999 | 20 | 122565 | 0 | 2001_06_01 | 45.2553 | Bituminous Mix | -93.6979 | mnroad_id assumed - sent to ASU June 2001 (lab blend). | Arizona State University | 10/01/1999 | 2 |  | 150 | 100 | -9 | 10 | 17.2 | 10
2099BM001 | 20-D-1999 | 20 | 122565 | 0 | 2001_06_01 | 45.2553 | Bituminous Mix | -93.6979 | mnroad_id assumed - sent to ASU June 2001 (lab blend). | Arizona State University | 10/01/1999 | 2 |  | 150 | 100 | -9 | 5 | 17.1 | 8.6
2099BM001 | 20-D-1999 | 20 | 122565 | 0 | 2001_06_01 | 45.2553 | Bituminous Mix | -93.6979 | mnroad_id assumed - sent to ASU June 2001 (lab blend). | Arizona State University | 10/01/1999 | 2 |  | 150 | 100 | -9 | 1 | 14.6 | 11.6
2099BM001 | 20-D-1999 | 20 | 122565 | 0 | 2001_06_01 | 45.2553 | Bituminous Mix | -93.6979 | mnroad_id assumed - sent to ASU June 2001 (lab blend). | Arizona State University | 10/01/1999 | 2 |  | 150 | 100 | -9 | 0.5 | 13.5 | 10.4
2099BM001 | 20-D-1999 | 20 | 122565 | 0 | 2001_06_01 | 45.2553 | Bituminous Mix | -93.6979 | mnroad_id assumed - sent to ASU June 2001 (lab blend). | Arizona State University | 10/01/1999 | 2 |  | 150 | 100 | -9 | 0.1 | 11.6 | 13.4
2099BM001 | 20-D-1999 | 20 | 122565 | 0 | 2001_06_01 | 45.2553 | Bituminous Mix | -93.6979 | mnroad_id assumed - sent to ASU June 2001 (lab blend). | Arizona State University | 10/01/1999 | 2 |  | 150 | 100 | 4.4 | 25 | 10.6 | 24.3
2099BM001 | 20-D-1999 | 20 | 122565 | 0 | 2001_06_01 | 45.2553 | Bituminous Mix | -93.6979 | mnroad_id assumed - sent to ASU June 2001 (lab blend). | Arizona State University | 10/01/1999 | 2 |  | 150 | 100 | 4.4 | 10 | 9.5 | 17.7
2099BM001 | 20-D-1999 | 20 | 122565 | 0 | 2001_06_01 | 45.2553 | Bituminous Mix | -93.6979 | mnroad_id assumed - sent to ASU June 2001 (lab blend). | Arizona State University | 10/01/1999 | 2 |  | 150 | 100 | 4.4 | 5 | 8.6 | 17.8
2099BM001 | 20-D-1999 | 20 | 122565 | 0 | 2001_06_01 | 45.2553 | Bituminous Mix | -93.6979 | mnroad_id assumed - sent to ASU June 2001 (lab blend). | Arizona State University | 10/01/1999 | 2 |  | 150 | 100 | 4.4 | 1 | 6.5 | 17.8
2099BM001 | 20-D-1999 | 20 | 122565 | 0 | 2001_06_01 | 45.2553 | Bituminous Mix | -93.6979 | mnroad_id assumed - sent to ASU June 2001 (lab blend). | Arizona State University | 10/01/1999 | 2 |  | 150 | 100 | 4.4 | 0.5 | 6.1 | 19.5
2099BM001 | 20-D-1999 | 20 | 122565 | 0 | 2001_06_01 | 45.2553 | Bituminous Mix | -93.6979 | mnroad_id assumed - sent to ASU June 2001 (lab blend). | Arizona State University | 10/01/1999 | 2 |  | 150 | 100 | 4.4 | 0.1 | 4.1 | 24
2099BM001 | 20-D-1999 | 20 | 122565 | 0 | 2001_06_01 | 45.2553 | Bituminous Mix | -93.6979 | mnroad_id assumed - sent to ASU June 2001 (lab blend). | Arizona State University | 10/01/1999 | 2 |  | 150 | 100 | 21.1 | 25 | 4.6 | 31.6
2099BM001 | 20-D-1999 | 20 | 122565 | 0 | 2001_06_01 | 45.2553 | Bituminous Mix | -93.6979 | mnroad_id assumed - sent to ASU June 2001 (lab blend). | Arizona State University | 10/01/1999 | 2 |  | 150 | 100 | 21.1 | 10 | 3.8 | 28.2
2099BM001 | 20-D-1999 | 20 | 122565 | 0 | 2001_06_01 | 45.2553 | Bituminous Mix | -93.6979 | mnroad_id assumed - sent to ASU June 2001 (lab blend). | Arizona State University | 10/01/1999 | 2 |  | 150 | 100 | 21.1 | 5 | 3.2 | 29.2
2099BM001 | 20-D-1999 | 20 | 122565 | 0 | 2001_06_01 | 45.2553 | Bituminous Mix | -93.6979 | mnroad_id assumed - sent to ASU June 2001 (lab blend). | Arizona State University | 10/01/1999 | 2 |  | 150 | 100 | 21.1 | 1 | 2.1 | 31.6
2099BM001 | 20-D-1999 | 20 | 122565 | 0 | 2001_06_01 | 45.2553 | Bituminous Mix | -93.6979 | mnroad_id assumed - sent to ASU June 2001 (lab blend). | Arizona State University | 10/01/1999 | 2 |  | 150 | 100 | 21.1 | 0.5 | 1.7 | 32.1
2099BM001 | 20-D-1999 | 20 | 122565 | 0 | 2001_06_01 | 45.2553 | Bituminous Mix | -93.6979 | mnroad_id assumed - sent to ASU June 2001 (lab blend). | Arizona State University | 10/01/1999 | 2 |  | 150 | 100 | 21.1 | 0.1 | 1 | 37.6
2099BM001 | 20-D-1999 | 20 | 122565 | 0 | 2001_06_01 | 45.2553 | Bituminous Mix | -93.6979 | mnroad_id assumed - sent to ASU June 2001 (lab blend). | Arizona State University | 10/01/1999 | 2 |  | 150 | 100 | 37.8 | 25 | 0.9 | 41.4
2099BM001 | 20-D-1999 | 20 | 122565 | 0 | 2001_06_01 | 45.2553 | Bituminous Mix | -93.6979 | mnroad_id assumed - sent to ASU June 2001 (lab blend). | Arizona State University | 10/01/1999 | 2 |  | 150 | 100 | 37.8 | 10 | 0.7 | 37.4
2099BM001 | 20-D-1999 | 20 | 122565 | 0 | 2001_06_01 | 45.2553 | Bituminous Mix | -93.6979 | mnroad_id assumed - sent to ASU June 2001 (lab blend). | Arizona State University | 10/01/1999 | 2 |  | 150 | 100 | 37.8 | 5 | 0.5 | 34.3
2099BM001 | 20-D-1999 | 20 | 122565 | 0 | 2001_06_01 | 45.2553 | Bituminous Mix | -93.6979 | mnroad_id assumed - sent to ASU June 2001 (lab blend). | Arizona State University | 10/01/1999 | 2 |  | 150 | 100 | 37.8 | 1 | 0.3 | 31.1
2099BM001 | 20-D-1999 | 20 | 122565 | 0 | 2001_06_01 | 45.2553 | Bituminous Mix | -93.6979 | mnroad_id assumed - sent to ASU June 2001 (lab blend). | Arizona State University | 10/01/1999 | 2 |  | 150 | 100 | 37.8 | 0.5 | 0.2 | 29.2
2099BM001 | 20-D-1999 | 20 | 122565 | 0 | 2001_06_01 | 45.2553 | Bituminous Mix | -93.6979 | mnroad_id assumed - sent to ASU June 2001 (lab blend). | Arizona State University | 10/01/1999 | 2 |  | 150 | 100 | 37.8 | 0.1 | 0.1 | 30.5
2099BM001 | 20-D-1999 | 20 | 122565 | 0 | 2001_06_01 | 45.2553 | Bituminous Mix | -93.6979 | mnroad_id assumed - sent to ASU June 2001 (lab blend). | Arizona State University | 10/01/1999 | 2 |  | 150 | 100 | 54.4 | 25 | 0.3 | 40
2099BM001 | 20-D-1999 | 20 | 122565 | 0 | 2001_06_01 | 45.2553 | Bituminous Mix | -93.6979 | mnroad_id assumed - sent to ASU June 2001 (lab blend). | Arizona State University | 10/01/1999 | 2 |  | 150 | 100 | 54.4 | 10 | 0.2 | 31.7
2008BM105 | 20-D-2008 | 20 | 122565 | 0 | 2008_09_10 | 45.2553 | Bituminous Mix | -93.6979 | SPWEB440B - FHWA (E*), 30% RAP wear, PG 58-28. DURING PAVING | FHWA Mobile Lab | 09/10/2008 | 9 | 7 | 152.4 | 101.6 | 54.4 | 0.1 | 0.1
2008BM021 | 20-D-2008 | 20 | 122565 | 0 | 2008_09_10 | 45.2553 | Bituminous Mix | -93.6979 | SPWEB440B, 30% RAP wear, PG 58-28; sent to ISU for shingles PF study. DURING PAVING | Iowa State University | 10/19/2011 | 1 | 7 | 150 | 100 | 21 | 20 | 9.3
2008BM021 | 20-D-2008 | 20 | 122565 | 0 | 2008_09_10 | 45.2553 | Bituminous Mix | -93.6979 | SPWEB440B, 30% RAP wear, PG 58-28; sent to ISU for shingles PF study. DURING PAVING | Iowa State University | 10/19/2011 | 1 | 7 | 150 | 100 | 21 | 10 | 8.4
2008BM021 | 20-D-2008 | 20 | 122565 | 0 | 2008_09_10 | 45.2553 | Bituminous Mix | -93.6979 | SPWEB440B, 30% RAP wear, PG 58-28; sent to ISU for shingles PF study. DURING PAVING | Iowa State University | 10/19/2011 | 1 | 7 | 150 | 100 | 21 | 5 | 7.6
2008BM021 | 20-D-2008 | 20 | 122565 | 0 | 2008_09_10 | 45.2553 | Bituminous Mix | -93.6979 | SPWEB440B, 30% RAP wear, PG 58-28; sent to ISU for shingles PF study. DURING PAVING | Iowa State University | 10/19/2011 | 1 | 7 | 150 | 100 | 21 | 2 | 6.5
2008BM021 | 20-D-2008 | 20 | 122565 | 0 | 2008_09_10 | 45.2553 | Bituminous Mix | -93.6979 | SPWEB440B, 30% RAP wear, PG 58-28; sent to ISU for shingles PF study. DURING PAVING | Iowa State University | 10/19/2011 | 1 | 7 | 150 | 100 | 21 | 1 | 5.8
2008BM021 | 20-D-2008 | 20 | 122565 | 0 | 2008_09_10 | 45.2553 | Bituminous Mix | -93.6979 | SPWEB440B, 30% RAP wear, PG 58-28; sent to ISU for shingles PF study. DURING PAVING | Iowa State University | 10/19/2011 | 1 | 7 | 150 | 100 | 21 | 0.5 | 5.1
2008BM021 | 20-D-2008 | 20 | 122565 | 0 | 2008_09_10 | 45.2553 | Bituminous Mix | -93.6979 | SPWEB440B, 30% RAP wear, PG 58-28; sent to ISU for shingles PF study. DURING PAVING | Iowa State University | 10/19/2011 | 1 | 7 | 150 | 100 | 21 | 0.2 | 4.3
2008BM021 | 20-D-2008 | 20 | 122565 | 0 | 2008_09_10 | 45.2553 | Bituminous Mix | -93.6979 | SPWEB440B, 30% RAP wear, PG 58-28; sent to ISU for shingles PF study. DURING PAVING | Iowa State University | 10/19/2011 | 1 | 7 | 150 | 100 | 21 | 0.1 | 3.7
2008BM021 | 20-D-2008 | 20 | 122565 | 0 | 2008_09_10 | 45.2553 | Bituminous Mix | -93.6979 | SPWEB440B, 30% RAP wear, PG 58-28; sent to ISU for shingles PF study. DURING PAVING | Iowa State University | 10/19/2011 | 1 | 7 | 150 | 100 | 37 | 25 | 3.8
2008BM021 | 20-D-2008 | 20 | 122565 | 0 | 2008_09_10 | 45.2553 | Bituminous Mix | -93.6979 | SPWEB440B, 30% RAP wear, PG 58-28; sent to ISU for shingles PF study. DURING PAVING | Iowa State University | 10/19/2011 | 1 | 7 | 150 | 100 | 37 | 20 | 3.7
2008BM021 | 20-D-2008 | 20 | 122565 | 0 | 2008_09_10 | 45.2553 | Bituminous Mix | -93.6979 | SPWEB440B, 30% RAP wear, PG 58-28; sent to ISU for shingles PF study. DURING PAVING | Iowa State University | 10/19/2011 | 1 | 7 | 150 | 100 | 37 | 10 | 3
2008BM021 | 20-D-2008 | 20 | 122565 | 0 | 2008_09_10 | 45.2553 | Bituminous Mix | -93.6979 | SPWEB440B, 30% RAP wear, PG 58-28; sent to ISU for shingles PF study. DURING PAVING | Iowa State University | 10/19/2011 | 1 | 7 | 150 | 100 | 37 | 5 | 2.5
2008BM021 | 20-D-2008 | 20 | 122565 | 0 | 2008_09_10 | 45.2553 | Bituminous Mix | -93.6979 | SPWEB440B, 30% RAP wear, PG 58-28; sent to ISU for shingles PF study. DURING PAVING | Iowa State University | 10/19/2011 | 1 | 7 | 150 | 100 | 37 | 2 | 1.9
2008BM021 | 20-D-2008 | 20 | 122565 | 0 | 2008_09_10 | 45.2553 | Bituminous Mix | -93.6979 | SPWEB440B, 30% RAP wear, PG 58-28; sent to ISU for shingles PF study. DURING PAVING | Iowa State University | 10/19/2011 | 1 | 7 | 150 | 100 | 37 | 1 | 1.5
2099BM001 | 20-D-1999 | 20 | 122565 | 0 | 2001_06_01 | 45.2553 | Bituminous Mix | -93.6979 | mnroad_id assumed - sent to ASU June 2001 (lab blend). | Arizona State University | 10/01/1999 | 2 |  | 150 | 100 | 54.4 | 5 | 0.1 | 28.8
2099BM001 | 20-D-1999 | 20 | 122565 | 0 | 2001_06_01 | 45.2553 | Bituminous Mix | -93.6979 | mnroad_id assumed - sent to ASU June 2001 (lab blend). | Arizona State University | 10/01/1999 | 2 |  | 150 | 100 | 54.4 | 1 | 0.1 | 25.5
2099BM001 | 20-D-1999 | 20 | 122565 | 0 | 2001_06_01 | 45.2553 | Bituminous Mix | -93.6979 | mnroad_id assumed - sent to ASU June 2001 (lab blend). | Arizona State University | 10/01/1999 | 2 |  | 150 | 100 | 54.4 | 0.5 | 0.1 | 24.3
2099BM001 | 20-D-1999 | 20 | 122565 | 0 | 2001_06_01 | 45.2553 | Bituminous Mix | -93.6979 | mnroad_id assumed - sent to ASU June 2001 (lab blend). | Arizona State University | 10/01/1999 | 2 |  | 150 | 100 | 54.4 | 0.1 | 0 | 26.3
2099BM001 | 20-D-1999 | 20 | 122565 | 0 | 2001_06_01 | 45.2553 | Bituminous Mix | -93.6979 | mnroad_id assumed - sent to ASU June 2001 (lab blend). | Arizona State University | 10/01/1999 | 1 |  | 150 | 100 | -9 | 25 | 22.4 | 16.1
2099BM001 | 20-D-1999 | 20 | 122565 | 0 | 2001_06_01 | 45.2553 | Bituminous Mix | -93.6979 | mnroad_id assumed - sent to ASU June 2001 (lab blend). | Arizona State University | 10/01/1999 | 1 |  | 150 | 100 | -9 | 10 | 20.2 | 15.4
2099BM001 | 20-D-1999 | 20 | 122565 | 0 | 2001_06_01 | 45.2553 | Bituminous Mix | -93.6979 | mnroad_id assumed - sent to ASU June 2001 (lab blend). | Arizona State University | 10/01/1999 | 1 |  | 150 | 100 | -9 | 5 | 18.8 | 6.6
2099BM001 | 20-D-1999 | 20 | 122565 | 0 | 2001_06_01 | 45.2553 | Bituminous Mix | -93.6979 | mnroad_id assumed - sent to ASU June 2001 (lab blend). | Arizona State University | 10/01/1999 | 1 |  | 150 | 100 | -9 | 1 | 17.1 | 8.8
2099BM001 | 20-D-1999 | 20 | 122565 | 0 | 2001_06_01 | 45.2553 | Bituminous Mix | -93.6979 | mnroad_id assumed - sent to ASU June 2001 (lab blend). | Arizona State University | 10/01/1999 | 1 |  | 150 | 100 | -9 | 0.5 | 16.2 | 11.6
2099BM001 | 20-D-1999 | 20 | 122565 | 0 | 2001_06_01 | 45.2553 | Bituminous Mix | -93.6979 | mnroad_id assumed - sent to ASU June 2001 (lab blend). | Arizona State University | 10/01/1999 | 1 |  | 150 | 100 | -9 | 0.1 | 14.1 | 12
2099BM001 | 20-D-1999 | 20 | 122565 | 0 | 2001_06_01 | 45.2553 | Bituminous Mix | -93.6979 | mnroad_id assumed - sent to ASU June 2001 (lab blend). | Arizona State University | 10/01/1999 | 1 |  | 150 | 100 | 4.4 | 25 | 15.5 | 20
2099BM001 | 20-D-1999 | 20 | 122565 | 0 | 2001_06_01 | 45.2553 | Bituminous Mix | -93.6979 | mnroad_id assumed - sent to ASU June 2001 (lab blend). | Arizona State University | 10/01/1999 | 1 |  | 150 | 100 | 4.4 | 10 | 14 | 16.6
2099BM001 | 20-D-1999 | 20 | 122565 | 0 | 2001_06_01 | 45.2553 | Bituminous Mix | -93.6979 | mnroad_id assumed - sent to ASU June 2001 (lab blend). | Arizona State University | 10/01/1999 | 1 |  | 150 | 100 | 4.4 | 5 | 12.7 | 15.5
2099BM001 | 20-D-1999 | 20 | 122565 | 0 | 2001_06_01 | 45.2553 | Bituminous Mix | -93.6979 | mnroad_id assumed - sent to ASU June 2001 (lab blend). | Arizona State University | 10/01/1999 | 1 |  | 150 | 100 | 4.4 | 0.1 | 6.3 | 21.7
2008BM111 | 20-D-2008 | 20 | 122565 | 0 | 2008_09_05 | 45.2553 | Bituminous Mix | -93.6979 | SPNWB430B - FHWA (E*), 30% RAP non-wear, PG 58-28. DURING PAVING | FHWA Mobile Lab | 09/05/2008 | 10 | 7 | 152.4 | 101.6 | 21.1 | 0.5 | 0.7 | 35.6
2008BM111 | 20-D-2008 | 20 | 122565 | 0 | 2008_09_05 | 45.2553 | Bituminous Mix | -93.6979 | SPNWB430B - FHWA (E*), 30% RAP non-wear, PG 58-28. DURING PAVING | FHWA Mobile Lab | 09/05/2008 | 10 | 7 | 152.4 | 101.6 | 21.1 | 0.1 | 0.3 | 35
2008BM111 | 20-D-2008 | 20 | 122565 | 0 | 2008_09_05 | 45.2553 | Bituminous Mix | -93.6979 | SPNWB430B - FHWA (E*), 30% RAP non-wear, PG 58-28. DURING PAVING | FHWA Mobile Lab | 09/05/2008 | 10 | 7 | 152.4 | 101.6 | 37.8 | 25 | 0.8 | 34
2008BM111 | 20-D-2008 | 20 | 122565 | 0 | 2008_09_05 | 45.2553 | Bituminous Mix | -93.6979 | SPNWB430B - FHWA (E*), 30% RAP non-wear, PG 58-28. DURING PAVING | FHWA Mobile Lab | 09/05/2008 | 10 | 7 | 152.4 | 101.6 | 37.8 | 10 | 0.5 | 35.2
2008BM111 | 20-D-2008 | 20 | 122565 | 0 | 2008_09_05 | 45.2553 | Bituminous Mix | -93.6979 | SPNWB430B - FHWA (E*), 30% RAP non-wear, PG 58-28. DURING PAVING | FHWA Mobile Lab | 09/05/2008 | 10 | 7 | 152.4 | 101.6 | 37.8 | 5 | 0.3 | 33.3
2008BM111 | 20-D-2008 | 20 | 122565 | 0 | 2008_09_05 | 45.2553 | Bituminous Mix | -93.6979 | SPNWB430B - FHWA (E*), 30% RAP non-wear, PG 58-28. DURING PAVING | FHWA Mobile Lab | 09/05/2008 | 10 | 7 | 152.4 | 101.6 | 37.8 | 1 | 0.2 | 27.3
2008BM111 | 20-D-2008 | 20 | 122565 | 0 | 2008_09_05 | 45.2553 | Bituminous Mix | -93.6979 | SPNWB430B - FHWA (E*), 30% RAP non-wear, PG 58-28. DURING PAVING | FHWA Mobile Lab | 09/05/2008 | 10 | 7 | 152.4 | 101.6 | 37.8 | 0.5 | 0.2 | 24.4
2008BM111 | 20-D-2008 | 20 | 122565 | 0 | 2008_09_05 | 45.2553 | Bituminous Mix | -93.6979 | SPNWB430B - FHWA (E*), 30% RAP non-wear, PG 58-28. DURING PAVING | FHWA Mobile Lab | 09/05/2008 | 10 | 7 | 152.4 | 101.6 | 37.8 | 0.1 | 0.1 | 18.9
2008BM111 | 20-D-2008 | 20 | 122565 | 0 | 2008_09_05 | 45.2553 | Bituminous Mix | -93.6979 | SPNWB430B - FHWA (E*), 30% RAP non-wear, PG 58-28. DURING PAVING | FHWA Mobile Lab | 09/05/2008 | 11 | 7 | 152.4 | 101.6 | 54.4 | 25 | 0.1
2008BM111 | 20-D-2008 | 20 | 122565 | 0 | 2008_09_05 | 45.2553 | Bituminous Mix | -93.6979 | SPNWB430B - FHWA (E*), 30% RAP non-wear, PG 58-28. DURING PAVING | FHWA Mobile Lab | 09/05/2008 | 11 | 7 | 152.4 | 101.6 | 54.4 | 10 | 0.1
2008BM111 | 20-D-2008 | 20 | 122565 | 0 | 2008_09_05 | 45.2553 | Bituminous Mix | -93.6979 | SPNWB430B - FHWA (E*), 30% RAP non-wear, PG 58-28. DURING PAVING | FHWA Mobile Lab | 09/05/2008 | 11 | 7 | 152.4 | 101.6 | 54.4 | 5 | 0.1
2008BM111 | 20-D-2008 | 20 | 122565 | 0 | 2008_09_05 | 45.2553 | Bituminous Mix | -93.6979 | SPNWB430B - FHWA (E*), 30% RAP non-wear, PG 58-28. DURING PAVING | FHWA Mobile Lab | 09/05/2008 | 11 | 7 | 152.4 | 101.6 | 54.4 | 1 | 0.1
2008BM111 | 20-D-2008 | 20 | 122565 | 0 | 2008_09_05 | 45.2553 | Bituminous Mix | -93.6979 | SPNWB430B - FHWA (E*), 30% RAP non-wear, PG 58-28. DURING PAVING | FHWA Mobile Lab | 09/05/2008 | 11 | 7 | 152.4 | 101.6 | 54.4 | 0.5 | 0.1
2008BM111 | 20-D-2008 | 20 | 122565 | 0 | 2008_09_05 | 45.2553 | Bituminous Mix | -93.6979 | SPNWB430B - FHWA (E*), 30% RAP non-wear, PG 58-28. DURING PAVING | FHWA Mobile Lab | 09/05/2008 | 11 | 7 | 152.4 | 101.6 | 54.4 | 0.1 | 0
2008BM111 | 20-D-2008 | 20 | 122565 | 0 | 2008_09_05 | 45.2553 | Bituminous Mix | -93.6979 | SPNWB430B - FHWA (E*), 30% RAP non-wear, PG 58-28. DURING PAVING | FHWA Mobile Lab | 09/05/2008 | 12 | 7 | 152.4 | 101.6 | 54.4 | 25 | 0.2
2008BM111 | 20-D-2008 | 20 | 122565 | 0 | 2008_09_05 | 45.2553 | Bituminous Mix | -93.6979 | SPNWB430B - FHWA (E*), 30% RAP non-wear, PG 58-28. DURING PAVING | FHWA Mobile Lab | 09/05/2008 | 12 | 7 | 152.4 | 101.6 | 54.4 | 10 | 0.1
2008BM111 | 20-D-2008 | 20 | 122565 | 0 | 2008_09_05 | 45.2553 | Bituminous Mix | -93.6979 | SPNWB430B - FHWA (E*), 30% RAP non-wear, PG 58-28. DURING PAVING | FHWA Mobile Lab | 09/05/2008 | 12 | 7 | 152.4 | 101.6 | 54.4 | 5 | 0
2008BM111 | 20-D-2008 | 20 | 122565 | 0 | 2008_09_05 | 45.2553 | Bituminous Mix | -93.6979 | SPNWB430B - FHWA (E*), 30% RAP non-wear, PG 58-28. DURING PAVING | FHWA Mobile Lab | 09/05/2008 | 12 | 7 | 152.4 | 101.6 | 54.4 | 1 | 0.1
2008BM111 | 20-D-2008 | 20 | 122565 | 0 | 2008_09_05 | 45.2553 | Bituminous Mix | -93.6979 | SPNWB430B - FHWA (E*), 30% RAP non-wear, PG 58-28. DURING PAVING | FHWA Mobile Lab | 09/05/2008 | 12 | 7 | 152.4 | 101.6 | 54.4 | 0.5 | 0.1
2008BM111 | 20-D-2008 | 20 | 122565 | 0 | 2008_09_05 | 45.2553 | Bituminous Mix | -93.6979 | SPNWB430B - FHWA (E*), 30% RAP non-wear, PG 58-28. DURING PAVING | FHWA Mobile Lab | 09/05/2008 | 12 | 7 | 152.4 | 101.6 | 54.4 | 0.1 | 0
2008BM111 | 20-D-2008 | 20 | 122565 | 0 | 2008_09_05 | 45.2553 | Bituminous Mix | -93.6979 | SPNWB430B - FHWA (E*), 30% RAP non-wear, PG 58-28. DURING PAVING | FHWA Mobile Lab | 09/05/2008 | 16 | 7 | 152.4 | 101.6 | 54.4 | 25 | 0.2
2008BM111 | 20-D-2008 | 20 | 122565 | 0 | 2008_09_05 | 45.2553 | Bituminous Mix | -93.6979 | SPNWB430B - FHWA (E*), 30% RAP non-wear, PG 58-28. DURING PAVING | FHWA Mobile Lab | 09/05/2008 | 16 | 7 | 152.4 | 101.6 | 54.4 | 10 | 0.1
2008BM111 | 20-D-2008 | 20 | 122565 | 0 | 2008_09_05 | 45.2553 | Bituminous Mix | -93.6979 | SPNWB430B - FHWA (E*), 30% RAP non-wear, PG 58-28. DURING PAVING | FHWA Mobile Lab | 09/05/2008 | 16 | 7 | 152.4 | 101.6 | 54.4 | 5 | 0.1
2008BM111 | 20-D-2008 | 20 | 122565 | 0 | 2008_09_05 | 45.2553 | Bituminous Mix | -93.6979 | SPNWB430B - FHWA (E*), 30% RAP non-wear, PG 58-28. DURING PAVING | FHWA Mobile Lab | 09/05/2008 | 16 | 7 | 152.4 | 101.6 | 54.4 | 1 | 0.1
2008BM111 | 20-D-2008 | 20 | 122565 | 0 | 2008_09_05 | 45.2553 | Bituminous Mix | -93.6979 | SPNWB430B - FHWA (E*), 30% RAP non-wear, PG 58-28. DURING PAVING | FHWA Mobile Lab | 09/05/2008 | 16 | 7 | 152.4 | 101.6 | 54.4 | 0.5 | 0.1
2008BM111 | 20-D-2008 | 20 | 122565 | 0 | 2008_09_05 | 45.2553 | Bituminous Mix | -93.6979 | SPNWB430B - FHWA (E*), 30% RAP non-wear, PG 58-28. DURING PAVING | FHWA Mobile Lab | 09/05/2008 | 16 | 7 | 152.4 | 101.6 | 54.4 | 0.1 | 0
2008BM111 | 20-D-2008 | 20 | 122565 | 0 | 2008_09_05 | 45.2553 | Bituminous Mix | -93.6979 | SPNWB430B - FHWA (E*), 30% RAP non-wear, PG 58-28. DURING PAVING | FHWA Mobile Lab | 09/05/2008 | 6 | 7 | 152.4 | 101.6 | 4.4 | 25 | 11.7 | 14.9
2008BM111 | 20-D-2008 | 20 | 122565 | 0 | 2008_09_05 | 45.2553 | Bituminous Mix | -93.6979 | SPNWB430B - FHWA (E*), 30% RAP non-wear, PG 58-28. DURING PAVING | FHWA Mobile Lab | 09/05/2008 | 6 | 7 | 152.4 | 101.6 | 4.4 | 10 | 10 | 16.9
2008BM111 | 20-D-2008 | 20 | 122565 | 0 | 2008_09_05 | 45.2553 | Bituminous Mix | -93.6979 | SPNWB430B - FHWA (E*), 30% RAP non-wear, PG 58-28. DURING PAVING | FHWA Mobile Lab | 09/05/2008 | 6 | 7 | 152.4 | 101.6 | 4.4 | 5 | 8.8 | 18.6
2008BM111 | 20-D-2008 | 20 | 122565 | 0 | 2008_09_05 | 45.2553 | Bituminous Mix | -93.6979 | SPNWB430B - FHWA (E*), 30% RAP non-wear, PG 58-28. DURING PAVING | FHWA Mobile Lab | 09/05/2008 | 6 | 7 | 152.4 | 101.6 | 4.4 | 1 | 6.2 | 23.2
2008BM111 | 20-D-2008 | 20 | 122565 | 0 | 2008_09_05 | 45.2553 | Bituminous Mix | -93.6979 | SPNWB430B - FHWA (E*), 30% RAP non-wear, PG 58-28. DURING PAVING | FHWA Mobile Lab | 09/05/2008 | 6 | 7 | 152.4 | 101.6 | 4.4 | 0.5 | 5.2 | 24.9
2008BM111 | 20-D-2008 | 20 | 122565 | 0 | 2008_09_05 | 45.2553 | Bituminous Mix | -93.6979 | SPNWB430B - FHWA (E*), 30% RAP non-wear, PG 58-28. DURING PAVING | FHWA Mobile Lab | 09/05/2008 | 6 | 7 | 152.4 | 101.6 | 4.4 | 0.1 | 3.3 | 29.3
2008BM111 | 20-D-2008 | 20 | 122565 | 0 | 2008_09_05 | 45.2553 | Bituminous Mix | -93.6979 | SPNWB430B - FHWA (E*), 30% RAP non-wear, PG 58-28. DURING PAVING | FHWA Mobile Lab | 09/05/2008 | 6 | 7 | 152.4 | 101.6 | 21.1 | 25 | 4.1 | 29.7
2008BM111 | 20-D-2008 | 20 | 122565 | 0 | 2008_09_05 | 45.2553 | Bituminous Mix | -93.6979 | SPNWB430B - FHWA (E*), 30% RAP non-wear, PG 58-28. DURING PAVING | FHWA Mobile Lab | 09/05/2008 | 6 | 7 | 152.4 | 101.6 | 21.1 | 10 | 3 | 32
2008BM111 | 20-D-2008 | 20 | 122565 | 0 | 2008_09_05 | 45.2553 | Bituminous Mix | -93.6979 | SPNWB430B - FHWA (E*), 30% RAP non-wear, PG 58-28. DURING PAVING | FHWA Mobile Lab | 09/05/2008 | 6 | 7 | 152.4 | 101.6 | 21.1 | 5 | 2.3 | 33.1
2008BM111 | 20-D-2008 | 20 | 122565 | 0 | 2008_09_05 | 45.2553 | Bituminous Mix | -93.6979 | SPNWB430B - FHWA (E*), 30% RAP non-wear, PG 58-28. DURING PAVING | FHWA Mobile Lab | 09/05/2008 | 6 | 7 | 152.4 | 101.6 | 21.1 | 1 | 1.2 | 35.1
2008BM021 | 20-D-2008 | 20 | 122565 | 0 | 2008_09_10 | 45.2553 | Bituminous Mix | -93.6979 | SPWEB440B, 30% RAP wear, PG 58-28; sent to ISU for shingles PF study. DURING PAVING | Iowa State University | 10/19/2011 | 3 | 7 | 150 | 100 | 37 | 10 | 3.9
2008BM021 | 20-D-2008 | 20 | 122565 | 0 | 2008_09_10 | 45.2553 | Bituminous Mix | -93.6979 | SPWEB440B, 30% RAP wear, PG 58-28; sent to ISU for shingles PF study. DURING PAVING | Iowa State University | 10/19/2011 | 3 | 7 | 150 | 100 | 37 | 5 | 3.3
2008BM021 | 20-D-2008 | 20 | 122565 | 0 | 2008_09_10 | 45.2553 | Bituminous Mix | -93.6979 | SPWEB440B, 30% RAP wear, PG 58-28; sent to ISU for shingles PF study. DURING PAVING | Iowa State University | 10/19/2011 | 3 | 7 | 150 | 100 | 37 | 2 | 2.6
2008BM021 | 20-D-2008 | 20 | 122565 | 0 | 2008_09_10 | 45.2553 | Bituminous Mix | -93.6979 | SPWEB440B, 30% RAP wear, PG 58-28; sent to ISU for shingles PF study. DURING PAVING | Iowa State University | 10/19/2011 | 3 | 7 | 150 | 100 | 37 | 1 | 2.2
2008BM021 | 20-D-2008 | 20 | 122565 | 0 | 2008_09_10 | 45.2553 | Bituminous Mix | -93.6979 | SPWEB440B, 30% RAP wear, PG 58-28; sent to ISU for shingles PF study. DURING PAVING | Iowa State University | 10/19/2011 | 3 | 7 | 150 | 100 | 37 | 0.5 | 1.8
2008BM021 | 20-D-2008 | 20 | 122565 | 0 | 2008_09_10 | 45.2553 | Bituminous Mix | -93.6979 | SPWEB440B, 30% RAP wear, PG 58-28; sent to ISU for shingles PF study. DURING PAVING | Iowa State University | 10/19/2011 | 3 | 7 | 150 | 100 | 37 | 0.2 | 1.4
2008BM021 | 20-D-2008 | 20 | 122565 | 0 | 2008_09_10 | 45.2553 | Bituminous Mix | -93.6979 | SPWEB440B, 30% RAP wear, PG 58-28; sent to ISU for shingles PF study. DURING PAVING | Iowa State University | 10/19/2011 | 3 | 7 | 150 | 100 | 37 | 0.1 | 1.1
2008BM021 | 20-D-2008 | 20 | 122565 | 0 | 2008_09_10 | 45.2553 | Bituminous Mix | -93.6979 | SPWEB440B, 30% RAP wear, PG 58-28; sent to ISU for shingles PF study. DURING PAVING | Iowa State University | 10/19/2011 | 4 | 7 | 150 | 100 | 4 | 25 | 15.2
2008BM021 | 20-D-2008 | 20 | 122565 | 0 | 2008_09_10 | 45.2553 | Bituminous Mix | -93.6979 | SPWEB440B, 30% RAP wear, PG 58-28; sent to ISU for shingles PF study. DURING PAVING | Iowa State University | 10/19/2011 | 4 | 7 | 150 | 100 | 4 | 20 | 14.9
2008BM021 | 20-D-2008 | 20 | 122565 | 0 | 2008_09_10 | 45.2553 | Bituminous Mix | -93.6979 | SPWEB440B, 30% RAP wear, PG 58-28; sent to ISU for shingles PF study. DURING PAVING | Iowa State University | 10/19/2011 | 4 | 7 | 150 | 100 | 4 | 10 | 14
2008BM021 | 20-D-2008 | 20 | 122565 | 0 | 2008_09_10 | 45.2553 | Bituminous Mix | -93.6979 | SPWEB440B, 30% RAP wear, PG 58-28; sent to ISU for shingles PF study. DURING PAVING | Iowa State University | 10/19/2011 | 4 | 7 | 150 | 100 | 4 | 5 | 13
2008BM021 | 20-D-2008 | 20 | 122565 | 0 | 2008_09_10 | 45.2553 | Bituminous Mix | -93.6979 | SPWEB440B, 30% RAP wear, PG 58-28; sent to ISU for shingles PF study. DURING PAVING | Iowa State University | 10/19/2011 | 4 | 7 | 150 | 100 | 4 | 2 | 11.8
2008BM021 | 20-D-2008 | 20 | 122565 | 0 | 2008_09_10 | 45.2553 | Bituminous Mix | -93.6979 | SPWEB440B, 30% RAP wear, PG 58-28; sent to ISU for shingles PF study. DURING PAVING | Iowa State University | 10/19/2011 | 4 | 7 | 150 | 100 | 4 | 1 | 11
2008BM021 | 20-D-2008 | 20 | 122565 | 0 | 2008_09_10 | 45.2553 | Bituminous Mix | -93.6979 | SPWEB440B, 30% RAP wear, PG 58-28; sent to ISU for shingles PF study. DURING PAVING | Iowa State University | 10/19/2011 | 4 | 7 | 150 | 100 | 4 | 0.5 | 10.1
2008BM111 | 20-D-2008 | 20 | 122565 | 0 | 2008_09_05 | 45.2553 | Bituminous Mix | -93.6979 | SPNWB430B - FHWA (E*), 30% RAP non-wear, PG 58-28. DURING PAVING | FHWA Mobile Lab | 09/05/2008 | 8 | 7 | 152.4 | 101.6 | 21.1 | 25 | 4 | 30.3
2008BM111 | 20-D-2008 | 20 | 122565 | 0 | 2008_09_05 | 45.2553 | Bituminous Mix | -93.6979 | SPNWB430B - FHWA (E*), 30% RAP non-wear, PG 58-28. DURING PAVING | FHWA Mobile Lab | 09/05/2008 | 8 | 7 | 152.4 | 101.6 | 21.1 | 10 | 3 | 32.6
2008BM111 | 20-D-2008 | 20 | 122565 | 0 | 2008_09_05 | 45.2553 | Bituminous Mix | -93.6979 | SPNWB430B - FHWA (E*), 30% RAP non-wear, PG 58-28. DURING PAVING | FHWA Mobile Lab | 09/05/2008 | 8 | 7 | 152.4 | 101.6 | 21.1 | 5 | 2.3 | 33.8
2008BM111 | 20-D-2008 | 20 | 122565 | 0 | 2008_09_05 | 45.2553 | Bituminous Mix | -93.6979 | SPNWB430B - FHWA (E*), 30% RAP non-wear, PG 58-28. DURING PAVING | FHWA Mobile Lab | 09/05/2008 | 8 | 7 | 152.4 | 101.6 | 21.1 | 1 | 1.2 | 35.6
2008BM111 | 20-D-2008 | 20 | 122565 | 0 | 2008_09_05 | 45.2553 | Bituminous Mix | -93.6979 | SPNWB430B - FHWA (E*), 30% RAP non-wear, PG 58-28. DURING PAVING | FHWA Mobile Lab | 09/05/2008 | 8 | 7 | 152.4 | 101.6 | 21.1 | 0.5 | 0.9 | 35.3
2008BM111 | 20-D-2008 | 20 | 122565 | 0 | 2008_09_05 | 45.2553 | Bituminous Mix | -93.6979 | SPNWB430B - FHWA (E*), 30% RAP non-wear, PG 58-28. DURING PAVING | FHWA Mobile Lab | 09/05/2008 | 8 | 7 | 152.4 | 101.6 | 21.1 | 0.1 | 0.4 | 34.1
2008BM111 | 20-D-2008 | 20 | 122565 | 0 | 2008_09_05 | 45.2553 | Bituminous Mix | -93.6979 | SPNWB430B - FHWA (E*), 30% RAP non-wear, PG 58-28. DURING PAVING | FHWA Mobile Lab | 09/05/2008 | 8 | 7 | 152.4 | 101.6 | 37.8 | 25 | 1 | 35.5
2008BM111 | 20-D-2008 | 20 | 122565 | 0 | 2008_09_05 | 45.2553 | Bituminous Mix | -93.6979 | SPNWB430B - FHWA (E*), 30% RAP non-wear, PG 58-28. DURING PAVING | FHWA Mobile Lab | 09/05/2008 | 8 | 7 | 152.4 | 101.6 | 37.8 | 10 | 0.5 | 38.5
2008BM111 | 20-D-2008 | 20 | 122565 | 0 | 2008_09_05 | 45.2553 | Bituminous Mix | -93.6979 | SPNWB430B - FHWA (E*), 30% RAP non-wear, PG 58-28. DURING PAVING | FHWA Mobile Lab | 09/05/2008 | 8 | 7 | 152.4 | 101.6 | 37.8 | 5 | 0.4 | 38.1
2008BM111 | 20-D-2008 | 20 | 122565 | 0 | 2008_09_05 | 45.2553 | Bituminous Mix | -93.6979 | SPNWB430B - FHWA (E*), 30% RAP non-wear, PG 58-28. DURING PAVING | FHWA Mobile Lab | 09/05/2008 | 8 | 7 | 152.4 | 101.6 | 37.8 | 1 | 0.2 | 34
2008BM111 | 20-D-2008 | 20 | 122565 | 0 | 2008_09_05 | 45.2553 | Bituminous Mix | -93.6979 | SPNWB430B - FHWA (E*), 30% RAP non-wear, PG 58-28. DURING PAVING | FHWA Mobile Lab | 09/05/2008 | 8 | 7 | 152.4 | 101.6 | 37.8 | 0.5 | 0.1 | 31.8
2008BM111 | 20-D-2008 | 20 | 122565 | 0 | 2008_09_05 | 45.2553 | Bituminous Mix | -93.6979 | SPNWB430B - FHWA (E*), 30% RAP non-wear, PG 58-28. DURING PAVING | FHWA Mobile Lab | 09/05/2008 | 8 | 7 | 152.4 | 101.6 | 37.8 | 0.1 | 0.1 | 26.1
2008BM111 | 20-D-2008 | 20 | 122565 | 0 | 2008_09_05 | 45.2553 | Bituminous Mix | -93.6979 | SPNWB430B - FHWA (E*), 30% RAP non-wear, PG 58-28. DURING PAVING | FHWA Mobile Lab | 09/05/2008 | 9 | 7 | 152.4 | 101.6 | 4.4 | 25 | 10.5 | 17.2
2008BM111 | 20-D-2008 | 20 | 122565 | 0 | 2008_09_05 | 45.2553 | Bituminous Mix | -93.6979 | SPNWB430B - FHWA (E*), 30% RAP non-wear, PG 58-28. DURING PAVING | FHWA Mobile Lab | 09/05/2008 | 9 | 7 | 152.4 | 101.6 | 4.4 | 10 | 8.8 | 19.7
2008BM111 | 20-D-2008 | 20 | 122565 | 0 | 2008_09_05 | 45.2553 | Bituminous Mix | -93.6979 | SPNWB430B - FHWA (E*), 30% RAP non-wear, PG 58-28. DURING PAVING | FHWA Mobile Lab | 09/05/2008 | 9 | 7 | 152.4 | 101.6 | 4.4 | 5 | 7.5 | 21.6
2008BM111 | 20-D-2008 | 20 | 122565 | 0 | 2008_09_05 | 45.2553 | Bituminous Mix | -93.6979 | SPNWB430B - FHWA (E*), 30% RAP non-wear, PG 58-28. DURING PAVING | FHWA Mobile Lab | 09/05/2008 | 9 | 7 | 152.4 | 101.6 | 4.4 | 1 | 5 | 26.8
2008BM111 | 20-D-2008 | 20 | 122565 | 0 | 2008_09_05 | 45.2553 | Bituminous Mix | -93.6979 | SPNWB430B - FHWA (E*), 30% RAP non-wear, PG 58-28. DURING PAVING | FHWA Mobile Lab | 09/05/2008 | 9 | 7 | 152.4 | 101.6 | 4.4 | 0.5 | 4.1 | 28.5
2008BM111 | 20-D-2008 | 20 | 122565 | 0 | 2008_09_05 | 45.2553 | Bituminous Mix | -93.6979 | SPNWB430B - FHWA (E*), 30% RAP non-wear, PG 58-28. DURING PAVING | FHWA Mobile Lab | 09/05/2008 | 9 | 7 | 152.4 | 101.6 | 4.4 | 0.1 | 2.4 | 32.7
2008BM111 | 20-D-2008 | 20 | 122565 | 0 | 2008_09_05 | 45.2553 | Bituminous Mix | -93.6979 | SPNWB430B - FHWA (E*), 30% RAP non-wear, PG 58-28. DURING PAVING | FHWA Mobile Lab | 09/05/2008 | 9 | 7 | 152.4 | 101.6 | 21.1 | 25 | 3.5 | 32.6
2008BM111 | 20-D-2008 | 20 | 122565 | 0 | 2008_09_05 | 45.2553 | Bituminous Mix | -93.6979 | SPNWB430B - FHWA (E*), 30% RAP non-wear, PG 58-28. DURING PAVING | FHWA Mobile Lab | 09/05/2008 | 9 | 7 | 152.4 | 101.6 | 21.1 | 10 | 2.5 | 34.8
2008BM111 | 20-D-2008 | 20 | 122565 | 0 | 2008_09_05 | 45.2553 | Bituminous Mix | -93.6979 | SPNWB430B - FHWA (E*), 30% RAP non-wear, PG 58-28. DURING PAVING | FHWA Mobile Lab | 09/05/2008 | 9 | 7 | 152.4 | 101.6 | 21.1 | 5 | 1.9 | 35.9
2008BM111 | 20-D-2008 | 20 | 122565 | 0 | 2008_09_05 | 45.2553 | Bituminous Mix | -93.6979 | SPNWB430B - FHWA (E*), 30% RAP non-wear, PG 58-28. DURING PAVING | FHWA Mobile Lab | 09/05/2008 | 9 | 7 | 152.4 | 101.6 | 21.1 | 1 | 0.9 | 37.1
2008BM111 | 20-D-2008 | 20 | 122565 | 0 | 2008_09_05 | 45.2553 | Bituminous Mix | -93.6979 | SPNWB430B - FHWA (E*), 30% RAP non-wear, PG 58-28. DURING PAVING | FHWA Mobile Lab | 09/05/2008 | 9 | 7 | 152.4 | 101.6 | 21.1 | 0.5 | 0.7 | 36.4
2008BM111 | 20-D-2008 | 20 | 122565 | 0 | 2008_09_05 | 45.2553 | Bituminous Mix | -93.6979 | SPNWB430B - FHWA (E*), 30% RAP non-wear, PG 58-28. DURING PAVING | FHWA Mobile Lab | 09/05/2008 | 9 | 7 | 152.4 | 101.6 | 21.1 | 0.1 | 0.3 | 34.5
2008BM111 | 20-D-2008 | 20 | 122565 | 0 | 2008_09_05 | 45.2553 | Bituminous Mix | -93.6979 | SPNWB430B - FHWA (E*), 30% RAP non-wear, PG 58-28. DURING PAVING | FHWA Mobile Lab | 09/05/2008 | 9 | 7 | 152.4 | 101.6 | 37.8 | 25 | 0.7 | 35.7
2008BM111 | 20-D-2008 | 20 | 122565 | 0 | 2008_09_05 | 45.2553 | Bituminous Mix | -93.6979 | SPNWB430B - FHWA (E*), 30% RAP non-wear, PG 58-28. DURING PAVING | FHWA Mobile Lab | 09/05/2008 | 9 | 7 | 152.4 | 101.6 | 37.8 | 10 | 0.4 | 38.7
2008BM111 | 20-D-2008 | 20 | 122565 | 0 | 2008_09_05 | 45.2553 | Bituminous Mix | -93.6979 | SPNWB430B - FHWA (E*), 30% RAP non-wear, PG 58-28. DURING PAVING | FHWA Mobile Lab | 09/05/2008 | 9 | 7 | 152.4 | 101.6 | 37.8 | 5 | 0.3 | 37.8
2008BM111 | 20-D-2008 | 20 | 122565 | 0 | 2008_09_05 | 45.2553 | Bituminous Mix | -93.6979 | SPNWB430B - FHWA (E*), 30% RAP non-wear, PG 58-28. DURING PAVING | FHWA Mobile Lab | 09/05/2008 | 9 | 7 | 152.4 | 101.6 | 37.8 | 1 | 0.1 | 32.1
2008BM111 | 20-D-2008 | 20 | 122565 | 0 | 2008_09_05 | 45.2553 | Bituminous Mix | -93.6979 | SPNWB430B - FHWA (E*), 30% RAP non-wear, PG 58-28. DURING PAVING | FHWA Mobile Lab | 09/05/2008 | 9 | 7 | 152.4 | 101.6 | 37.8 | 0.5 | 0.1 | 29.1
2008BM111 | 20-D-2008 | 20 | 122565 | 0 | 2008_09_05 | 45.2553 | Bituminous Mix | -93.6979 | SPNWB430B - FHWA (E*), 30% RAP non-wear, PG 58-28. DURING PAVING | FHWA Mobile Lab | 09/05/2008 | 9 | 7 | 152.4 | 101.6 | 37.8 | 0.1 | 0.1 | 24.4
2008BM111 | 20-D-2008 | 20 | 122565 | 0 | 2008_09_05 | 45.2553 | Bituminous Mix | -93.6979 | SPNWB430B - FHWA (E*), 30% RAP non-wear, PG 58-28. DURING PAVING | FHWA Mobile Lab | 09/05/2008 | 10 | 7 | 152.4 | 101.6 | 4.4 | 25 | 11.1 | 15.7
2008BM111 | 20-D-2008 | 20 | 122565 | 0 | 2008_09_05 | 45.2553 | Bituminous Mix | -93.6979 | SPNWB430B - FHWA (E*), 30% RAP non-wear, PG 58-28. DURING PAVING | FHWA Mobile Lab | 09/05/2008 | 10 | 7 | 152.4 | 101.6 | 4.4 | 10 | 9.4 | 17.9
2008BM111 | 20-D-2008 | 20 | 122565 | 0 | 2008_09_05 | 45.2553 | Bituminous Mix | -93.6979 | SPNWB430B - FHWA (E*), 30% RAP non-wear, PG 58-28. DURING PAVING | FHWA Mobile Lab | 09/05/2008 | 10 | 7 | 152.4 | 101.6 | 4.4 | 5 | 8.2 | 19.7
2008BM111 | 20-D-2008 | 20 | 122565 | 0 | 2008_09_05 | 45.2553 | Bituminous Mix | -93.6979 | SPNWB430B - FHWA (E*), 30% RAP non-wear, PG 58-28. DURING PAVING | FHWA Mobile Lab | 09/05/2008 | 10 | 7 | 152.4 | 101.6 | 4.4 | 1 | 5.6 | 24.5
2008BM111 | 20-D-2008 | 20 | 122565 | 0 | 2008_09_05 | 45.2553 | Bituminous Mix | -93.6979 | SPNWB430B - FHWA (E*), 30% RAP non-wear, PG 58-28. DURING PAVING | FHWA Mobile Lab | 09/05/2008 | 10 | 7 | 152.4 | 101.6 | 4.4 | 0.5 | 4.7 | 26.2
2008BM111 | 20-D-2008 | 20 | 122565 | 0 | 2008_09_05 | 45.2553 | Bituminous Mix | -93.6979 | SPNWB430B - FHWA (E*), 30% RAP non-wear, PG 58-28. DURING PAVING | FHWA Mobile Lab | 09/05/2008 | 10 | 7 | 152.4 | 101.6 | 4.4 | 0.1 | 2.9 | 30.6
2008BM111 | 20-D-2008 | 20 | 122565 | 0 | 2008_09_05 | 45.2553 | Bituminous Mix | -93.6979 | SPNWB430B - FHWA (E*), 30% RAP non-wear, PG 58-28. DURING PAVING | FHWA Mobile Lab | 09/05/2008 | 10 | 7 | 152.4 | 101.6 | 21.1 | 25 | 3.7 | 30.5
2008BM111 | 20-D-2008 | 20 | 122565 | 0 | 2008_09_05 | 45.2553 | Bituminous Mix | -93.6979 | SPNWB430B - FHWA (E*), 30% RAP non-wear, PG 58-28. DURING PAVING | FHWA Mobile Lab | 09/05/2008 | 10 | 7 | 152.4 | 101.6 | 21.1 | 10 | 2.6 | 32.8
2008BM111 | 20-D-2008 | 20 | 122565 | 0 | 2008_09_05 | 45.2553 | Bituminous Mix | -93.6979 | SPNWB430B - FHWA (E*), 30% RAP non-wear, PG 58-28. DURING PAVING | FHWA Mobile Lab | 09/05/2008 | 10 | 7 | 152.4 | 101.6 | 21.1 | 5 | 2 | 33.9
2008BM111 | 20-D-2008 | 20 | 122565 | 0 | 2008_09_05 | 45.2553 | Bituminous Mix | -93.6979 | SPNWB430B - FHWA (E*), 30% RAP non-wear, PG 58-28. DURING PAVING | FHWA Mobile Lab | 09/05/2008 | 10 | 7 | 152.4 | 101.6 | 21.1 | 1 | 1 | 35.6
2008BM021 | 20-D-2008 | 20 | 122565 | 0 | 2008_09_10 | 45.2553 | Bituminous Mix | -93.6979 | SPWEB440B, 30% RAP wear, PG 58-28; sent to ISU for shingles PF study. DURING PAVING | Iowa State University | 10/19/2011 | 1 | 7 | 150 | 100 | 4 | 25 | 15.8
2008BM021 | 20-D-2008 | 20 | 122565 | 0 | 2008_09_10 | 45.2553 | Bituminous Mix | -93.6979 | SPWEB440B, 30% RAP wear, PG 58-28; sent to ISU for shingles PF study. DURING PAVING | Iowa State University | 10/19/2011 | 1 | 7 | 150 | 100 | 4 | 20 | 15.5
2008BM021 | 20-D-2008 | 20 | 122565 | 0 | 2008_09_10 | 45.2553 | Bituminous Mix | -93.6979 | SPWEB440B, 30% RAP wear, PG 58-28; sent to ISU for shingles PF study. DURING PAVING | Iowa State University | 10/19/2011 | 1 | 7 | 150 | 100 | 4 | 10 | 14.6
2008BM021 | 20-D-2008 | 20 | 122565 | 0 | 2008_09_10 | 45.2553 | Bituminous Mix | -93.6979 | SPWEB440B, 30% RAP wear, PG 58-28; sent to ISU for shingles PF study. DURING PAVING | Iowa State University | 10/19/2011 | 1 | 7 | 150 | 100 | 4 | 5 | 13.8
2008BM021 | 20-D-2008 | 20 | 122565 | 0 | 2008_09_10 | 45.2553 | Bituminous Mix | -93.6979 | SPWEB440B, 30% RAP wear, PG 58-28; sent to ISU for shingles PF study. DURING PAVING | Iowa State University | 10/19/2011 | 1 | 7 | 150 | 100 | 4 | 2 | 12.7
2008BM021 | 20-D-2008 | 20 | 122565 | 0 | 2008_09_10 | 45.2553 | Bituminous Mix | -93.6979 | SPWEB440B, 30% RAP wear, PG 58-28; sent to ISU for shingles PF study. DURING PAVING | Iowa State University | 10/19/2011 | 1 | 7 | 150 | 100 | 4 | 1 | 11.8
2008BM021 | 20-D-2008 | 20 | 122565 | 0 | 2008_09_10 | 45.2553 | Bituminous Mix | -93.6979 | SPWEB440B, 30% RAP wear, PG 58-28; sent to ISU for shingles PF study. DURING PAVING | Iowa State University | 10/19/2011 | 1 | 7 | 150 | 100 | 4 | 0.5 | 11
2008BM021 | 20-D-2008 | 20 | 122565 | 0 | 2008_09_10 | 45.2553 | Bituminous Mix | -93.6979 | SPWEB440B, 30% RAP wear, PG 58-28; sent to ISU for shingles PF study. DURING PAVING | Iowa State University | 10/19/2011 | 1 | 7 | 150 | 100 | 4 | 0.2 | 9.9
2008BM021 | 20-D-2008 | 20 | 122565 | 0 | 2008_09_10 | 45.2553 | Bituminous Mix | -93.6979 | SPWEB440B, 30% RAP wear, PG 58-28; sent to ISU for shingles PF study. DURING PAVING | Iowa State University | 10/19/2011 | 1 | 7 | 150 | 100 | 4 | 0.1 | 9.1
2008BM021 | 20-D-2008 | 20 | 122565 | 0 | 2008_09_10 | 45.2553 | Bituminous Mix | -93.6979 | SPWEB440B, 30% RAP wear, PG 58-28; sent to ISU for shingles PF study. DURING PAVING | Iowa State University | 10/19/2011 | 1 | 7 | 150 | 100 | 21 | 25 | 9.6
2008BM105 | 20-D-2008 | 20 | 122565 | 0 | 2008_09_10 | 45.2553 | Bituminous Mix | -93.6979 | SPWEB440B - FHWA (E*), 30% RAP wear, PG 58-28. DURING PAVING | FHWA Mobile Lab | 09/10/2008 | 1 | 7 | 152.4 | 101.6 | 4.4 | 1 | 5.7 | 24
2008BM105 | 20-D-2008 | 20 | 122565 | 0 | 2008_09_10 | 45.2553 | Bituminous Mix | -93.6979 | SPWEB440B - FHWA (E*), 30% RAP wear, PG 58-28. DURING PAVING | FHWA Mobile Lab | 09/10/2008 | 1 | 7 | 152.4 | 101.6 | 4.4 | 0.5 | 4.8 | 25.8
2008BM105 | 20-D-2008 | 20 | 122565 | 0 | 2008_09_10 | 45.2553 | Bituminous Mix | -93.6979 | SPWEB440B - FHWA (E*), 30% RAP wear, PG 58-28. DURING PAVING | FHWA Mobile Lab | 09/10/2008 | 1 | 7 | 152.4 | 101.6 | 4.4 | 0.1 | 3 | 30.5
2008BM105 | 20-D-2008 | 20 | 122565 | 0 | 2008_09_10 | 45.2553 | Bituminous Mix | -93.6979 | SPWEB440B - FHWA (E*), 30% RAP wear, PG 58-28. DURING PAVING | FHWA Mobile Lab | 09/10/2008 | 1 | 7 | 152.4 | 101.6 | 21.1 | 25 | 4.3 | 29.1
2008BM105 | 20-D-2008 | 20 | 122565 | 0 | 2008_09_10 | 45.2553 | Bituminous Mix | -93.6979 | SPWEB440B - FHWA (E*), 30% RAP wear, PG 58-28. DURING PAVING | FHWA Mobile Lab | 09/10/2008 | 1 | 7 | 152.4 | 101.6 | 21.1 | 10 | 3.2 | 31.8
2008BM105 | 20-D-2008 | 20 | 122565 | 0 | 2008_09_10 | 45.2553 | Bituminous Mix | -93.6979 | SPWEB440B - FHWA (E*), 30% RAP wear, PG 58-28. DURING PAVING | FHWA Mobile Lab | 09/10/2008 | 1 | 7 | 152.4 | 101.6 | 21.1 | 5 | 2.5 | 33.4
2008BM105 | 20-D-2008 | 20 | 122565 | 0 | 2008_09_10 | 45.2553 | Bituminous Mix | -93.6979 | SPWEB440B - FHWA (E*), 30% RAP wear, PG 58-28. DURING PAVING | FHWA Mobile Lab | 09/10/2008 | 1 | 7 | 152.4 | 101.6 | 21.1 | 1 | 1.3 | 36.2
2008BM105 | 20-D-2008 | 20 | 122565 | 0 | 2008_09_10 | 45.2553 | Bituminous Mix | -93.6979 | SPWEB440B - FHWA (E*), 30% RAP wear, PG 58-28. DURING PAVING | FHWA Mobile Lab | 09/10/2008 | 1 | 7 | 152.4 | 101.6 | 21.1 | 0.5 | 1 | 36.1
2008BM105 | 20-D-2008 | 20 | 122565 | 0 | 2008_09_10 | 45.2553 | Bituminous Mix | -93.6979 | SPWEB440B - FHWA (E*), 30% RAP wear, PG 58-28. DURING PAVING | FHWA Mobile Lab | 09/10/2008 | 1 | 7 | 152.4 | 101.6 | 21.1 | 0.1 | 0.5 | 35.1
2008BM105 | 20-D-2008 | 20 | 122565 | 0 | 2008_09_10 | 45.2553 | Bituminous Mix | -93.6979 | SPWEB440B - FHWA (E*), 30% RAP wear, PG 58-28. DURING PAVING | FHWA Mobile Lab | 09/10/2008 | 1 | 7 | 152.4 | 101.6 | 37.8 | 25 | 0.8 | 35.8
2008BM105 | 20-D-2008 | 20 | 122565 | 0 | 2008_09_10 | 45.2553 | Bituminous Mix | -93.6979 | SPWEB440B - FHWA (E*), 30% RAP wear, PG 58-28. DURING PAVING | FHWA Mobile Lab | 09/10/2008 | 1 | 7 | 152.4 | 101.6 | 37.8 | 10 | 0.5 | 38.6
2008BM105 | 20-D-2008 | 20 | 122565 | 0 | 2008_09_10 | 45.2553 | Bituminous Mix | -93.6979 | SPWEB440B - FHWA (E*), 30% RAP wear, PG 58-28. DURING PAVING | FHWA Mobile Lab | 09/10/2008 | 1 | 7 | 152.4 | 101.6 | 37.8 | 5 | 0.3 | 38
2008BM105 | 20-D-2008 | 20 | 122565 | 0 | 2008_09_10 | 45.2553 | Bituminous Mix | -93.6979 | SPWEB440B - FHWA (E*), 30% RAP wear, PG 58-28. DURING PAVING | FHWA Mobile Lab | 09/10/2008 | 1 | 7 | 152.4 | 101.6 | 37.8 | 1 | 0.2 | 33.8
2008BM105 | 20-D-2008 | 20 | 122565 | 0 | 2008_09_10 | 45.2553 | Bituminous Mix | -93.6979 | SPWEB440B - FHWA (E*), 30% RAP wear, PG 58-28. DURING PAVING | FHWA Mobile Lab | 09/10/2008 | 1 | 7 | 152.4 | 101.6 | 37.8 | 0.5 | 0.1 | 31.8
2008BM021 | 20-D-2008 | 20 | 122565 | 0 | 2008_09_10 | 45.2553 | Bituminous Mix | -93.6979 | SPWEB440B, 30% RAP wear, PG 58-28; sent to ISU for shingles PF study. DURING PAVING | Iowa State University | 10/19/2011 | 1 | 7 | 150 | 100 | 37 | 0.5 | 1.2
2008BM021 | 20-D-2008 | 20 | 122565 | 0 | 2008_09_10 | 45.2553 | Bituminous Mix | -93.6979 | SPWEB440B, 30% RAP wear, PG 58-28; sent to ISU for shingles PF study. DURING PAVING | Iowa State University | 10/19/2011 | 1 | 7 | 150 | 100 | 37 | 0.2 | 1
2008BM021 | 20-D-2008 | 20 | 122565 | 0 | 2008_09_10 | 45.2553 | Bituminous Mix | -93.6979 | SPWEB440B, 30% RAP wear, PG 58-28; sent to ISU for shingles PF study. DURING PAVING | Iowa State University | 10/19/2011 | 1 | 7 | 150 | 100 | 37 | 0.1 | 0.8
2008BM021 | 20-D-2008 | 20 | 122565 | 0 | 2008_09_10 | 45.2553 | Bituminous Mix | -93.6979 | SPWEB440B, 30% RAP wear, PG 58-28; sent to ISU for shingles PF study. DURING PAVING | Iowa State University | 10/19/2011 | 2 | 7 | 150 | 100 | 4 | 25 | 16.7
2008BM021 | 20-D-2008 | 20 | 122565 | 0 | 2008_09_10 | 45.2553 | Bituminous Mix | -93.6979 | SPWEB440B, 30% RAP wear, PG 58-28; sent to ISU for shingles PF study. DURING PAVING | Iowa State University | 10/19/2011 | 2 | 7 | 150 | 100 | 4 | 20 | 16.3
2008BM021 | 20-D-2008 | 20 | 122565 | 0 | 2008_09_10 | 45.2553 | Bituminous Mix | -93.6979 | SPWEB440B, 30% RAP wear, PG 58-28; sent to ISU for shingles PF study. DURING PAVING | Iowa State University | 10/19/2011 | 2 | 7 | 150 | 100 | 4 | 10 | 15.4
2008BM021 | 20-D-2008 | 20 | 122565 | 0 | 2008_09_10 | 45.2553 | Bituminous Mix | -93.6979 | SPWEB440B, 30% RAP wear, PG 58-28; sent to ISU for shingles PF study. DURING PAVING | Iowa State University | 10/19/2011 | 2 | 7 | 150 | 100 | 4 | 5 | 14.5
2008BM021 | 20-D-2008 | 20 | 122565 | 0 | 2008_09_10 | 45.2553 | Bituminous Mix | -93.6979 | SPWEB440B, 30% RAP wear, PG 58-28; sent to ISU for shingles PF study. DURING PAVING | Iowa State University | 10/19/2011 | 2 | 7 | 150 | 100 | 4 | 2 | 13.4
2008BM021 | 20-D-2008 | 20 | 122565 | 0 | 2008_09_10 | 45.2553 | Bituminous Mix | -93.6979 | SPWEB440B, 30% RAP wear, PG 58-28; sent to ISU for shingles PF study. DURING PAVING | Iowa State University | 10/19/2011 | 2 | 7 | 150 | 100 | 4 | 1 | 12.5
2008BM021 | 20-D-2008 | 20 | 122565 | 0 | 2008_09_10 | 45.2553 | Bituminous Mix | -93.6979 | SPWEB440B, 30% RAP wear, PG 58-28; sent to ISU for shingles PF study. DURING PAVING | Iowa State University | 10/19/2011 | 2 | 7 | 150 | 100 | 4 | 0.5 | 11.6
2008BM021 | 20-D-2008 | 20 | 122565 | 0 | 2008_09_10 | 45.2553 | Bituminous Mix | -93.6979 | SPWEB440B, 30% RAP wear, PG 58-28; sent to ISU for shingles PF study. DURING PAVING | Iowa State University | 10/19/2011 | 2 | 7 | 150 | 100 | 4 | 0.2 | 10.5
2008BM021 | 20-D-2008 | 20 | 122565 | 0 | 2008_09_10 | 45.2553 | Bituminous Mix | -93.6979 | SPWEB440B, 30% RAP wear, PG 58-28; sent to ISU for shingles PF study. DURING PAVING | Iowa State University | 10/19/2011 | 2 | 7 | 150 | 100 | 4 | 0.1 | 9.7
2008BM021 | 20-D-2008 | 20 | 122565 | 0 | 2008_09_10 | 45.2553 | Bituminous Mix | -93.6979 | SPWEB440B, 30% RAP wear, PG 58-28; sent to ISU for shingles PF study. DURING PAVING | Iowa State University | 10/19/2011 | 2 | 7 | 150 | 100 | 21 | 25 | 9.8
2008BM021 | 20-D-2008 | 20 | 122565 | 0 | 2008_09_10 | 45.2553 | Bituminous Mix | -93.6979 | SPWEB440B, 30% RAP wear, PG 58-28; sent to ISU for shingles PF study. DURING PAVING | Iowa State University | 10/19/2011 | 2 | 7 | 150 | 100 | 21 | 20 | 9.5
2008BM021 | 20-D-2008 | 20 | 122565 | 0 | 2008_09_10 | 45.2553 | Bituminous Mix | -93.6979 | SPWEB440B, 30% RAP wear, PG 58-28; sent to ISU for shingles PF study. DURING PAVING | Iowa State University | 10/19/2011 | 2 | 7 | 150 | 100 | 21 | 10 | 8.6
2008BM021 | 20-D-2008 | 20 | 122565 | 0 | 2008_09_10 | 45.2553 | Bituminous Mix | -93.6979 | SPWEB440B, 30% RAP wear, PG 58-28; sent to ISU for shingles PF study. DURING PAVING | Iowa State University | 10/19/2011 | 2 | 7 | 150 | 100 | 21 | 5 | 7.8
2008BM021 | 20-D-2008 | 20 | 122565 | 0 | 2008_09_10 | 45.2553 | Bituminous Mix | -93.6979 | SPWEB440B, 30% RAP wear, PG 58-28; sent to ISU for shingles PF study. DURING PAVING | Iowa State University | 10/19/2011 | 2 | 7 | 150 | 100 | 21 | 2 | 6.7
2008BM021 | 20-D-2008 | 20 | 122565 | 0 | 2008_09_10 | 45.2553 | Bituminous Mix | -93.6979 | SPWEB440B, 30% RAP wear, PG 58-28; sent to ISU for shingles PF study. DURING PAVING | Iowa State University | 10/19/2011 | 2 | 7 | 150 | 100 | 21 | 1 | 6
2008BM021 | 20-D-2008 | 20 | 122565 | 0 | 2008_09_10 | 45.2553 | Bituminous Mix | -93.6979 | SPWEB440B, 30% RAP wear, PG 58-28; sent to ISU for shingles PF study. DURING PAVING | Iowa State University | 10/19/2011 | 2 | 7 | 150 | 100 | 21 | 0.5 | 5.3
2008BM021 | 20-D-2008 | 20 | 122565 | 0 | 2008_09_10 | 45.2553 | Bituminous Mix | -93.6979 | SPWEB440B, 30% RAP wear, PG 58-28; sent to ISU for shingles PF study. DURING PAVING | Iowa State University | 10/19/2011 | 2 | 7 | 150 | 100 | 21 | 0.2 | 4.4
2008BM021 | 20-D-2008 | 20 | 122565 | 0 | 2008_09_10 | 45.2553 | Bituminous Mix | -93.6979 | SPWEB440B, 30% RAP wear, PG 58-28; sent to ISU for shingles PF study. DURING PAVING | Iowa State University | 10/19/2011 | 2 | 7 | 150 | 100 | 21 | 0.1 | 3.9
2008BM021 | 20-D-2008 | 20 | 122565 | 0 | 2008_09_10 | 45.2553 | Bituminous Mix | -93.6979 | SPWEB440B, 30% RAP wear, PG 58-28; sent to ISU for shingles PF study. DURING PAVING | Iowa State University | 10/19/2011 | 2 | 7 | 150 | 100 | 37 | 25 | 4.4
2008BM021 | 20-D-2008 | 20 | 122565 | 0 | 2008_09_10 | 45.2553 | Bituminous Mix | -93.6979 | SPWEB440B, 30% RAP wear, PG 58-28; sent to ISU for shingles PF study. DURING PAVING | Iowa State University | 10/19/2011 | 2 | 7 | 150 | 100 | 37 | 20 | 4.3
2008BM021 | 20-D-2008 | 20 | 122565 | 0 | 2008_09_10 | 45.2553 | Bituminous Mix | -93.6979 | SPWEB440B, 30% RAP wear, PG 58-28; sent to ISU for shingles PF study. DURING PAVING | Iowa State University | 10/19/2011 | 2 | 7 | 150 | 100 | 37 | 10 | 3.7
2008BM021 | 20-D-2008 | 20 | 122565 | 0 | 2008_09_10 | 45.2553 | Bituminous Mix | -93.6979 | SPWEB440B, 30% RAP wear, PG 58-28; sent to ISU for shingles PF study. DURING PAVING | Iowa State University | 10/19/2011 | 2 | 7 | 150 | 100 | 37 | 5 | 3.1
2008BM021 | 20-D-2008 | 20 | 122565 | 0 | 2008_09_10 | 45.2553 | Bituminous Mix | -93.6979 | SPWEB440B, 30% RAP wear, PG 58-28; sent to ISU for shingles PF study. DURING PAVING | Iowa State University | 10/19/2011 | 2 | 7 | 150 | 100 | 37 | 2 | 2.5
2008BM021 | 20-D-2008 | 20 | 122565 | 0 | 2008_09_10 | 45.2553 | Bituminous Mix | -93.6979 | SPWEB440B, 30% RAP wear, PG 58-28; sent to ISU for shingles PF study. DURING PAVING | Iowa State University | 10/19/2011 | 2 | 7 | 150 | 100 | 37 | 1 | 2
2008BM021 | 20-D-2008 | 20 | 122565 | 0 | 2008_09_10 | 45.2553 | Bituminous Mix | -93.6979 | SPWEB440B, 30% RAP wear, PG 58-28; sent to ISU for shingles PF study. DURING PAVING | Iowa State University | 10/19/2011 | 2 | 7 | 150 | 100 | 37 | 0.5 | 1.7
2008BM021 | 20-D-2008 | 20 | 122565 | 0 | 2008_09_10 | 45.2553 | Bituminous Mix | -93.6979 | SPWEB440B, 30% RAP wear, PG 58-28; sent to ISU for shingles PF study. DURING PAVING | Iowa State University | 10/19/2011 | 2 | 7 | 150 | 100 | 37 | 0.2 | 1.3
2008BM021 | 20-D-2008 | 20 | 122565 | 0 | 2008_09_10 | 45.2553 | Bituminous Mix | -93.6979 | SPWEB440B, 30% RAP wear, PG 58-28; sent to ISU for shingles PF study. DURING PAVING | Iowa State University | 10/19/2011 | 2 | 7 | 150 | 100 | 37 | 0.1 | 1.1
2008BM021 | 20-D-2008 | 20 | 122565 | 0 | 2008_09_10 | 45.2553 | Bituminous Mix | -93.6979 | SPWEB440B, 30% RAP wear, PG 58-28; sent to ISU for shingles PF study. DURING PAVING | Iowa State University | 10/19/2011 | 3 | 7 | 150 | 100 | 4 | 25 | 16.3
2008BM021 | 20-D-2008 | 20 | 122565 | 0 | 2008_09_10 | 45.2553 | Bituminous Mix | -93.6979 | SPWEB440B, 30% RAP wear, PG 58-28; sent to ISU for shingles PF study. DURING PAVING | Iowa State University | 10/19/2011 | 3 | 7 | 150 | 100 | 4 | 20 | 16
2008BM021 | 20-D-2008 | 20 | 122565 | 0 | 2008_09_10 | 45.2553 | Bituminous Mix | -93.6979 | SPWEB440B, 30% RAP wear, PG 58-28; sent to ISU for shingles PF study. DURING PAVING | Iowa State University | 10/19/2011 | 3 | 7 | 150 | 100 | 4 | 10 | 15.1
2008BM021 | 20-D-2008 | 20 | 122565 | 0 | 2008_09_10 | 45.2553 | Bituminous Mix | -93.6979 | SPWEB440B, 30% RAP wear, PG 58-28; sent to ISU for shingles PF study. DURING PAVING | Iowa State University | 10/19/2011 | 3 | 7 | 150 | 100 | 4 | 5 | 14.2
2008BM021 | 20-D-2008 | 20 | 122565 | 0 | 2008_09_10 | 45.2553 | Bituminous Mix | -93.6979 | SPWEB440B, 30% RAP wear, PG 58-28; sent to ISU for shingles PF study. DURING PAVING | Iowa State University | 10/19/2011 | 3 | 7 | 150 | 100 | 4 | 2 | 13
2008BM021 | 20-D-2008 | 20 | 122565 | 0 | 2008_09_10 | 45.2553 | Bituminous Mix | -93.6979 | SPWEB440B, 30% RAP wear, PG 58-28; sent to ISU for shingles PF study. DURING PAVING | Iowa State University | 10/19/2011 | 3 | 7 | 150 | 100 | 4 | 1 | 12
2008BM021 | 20-D-2008 | 20 | 122565 | 0 | 2008_09_10 | 45.2553 | Bituminous Mix | -93.6979 | SPWEB440B, 30% RAP wear, PG 58-28; sent to ISU for shingles PF study. DURING PAVING | Iowa State University | 10/19/2011 | 3 | 7 | 150 | 100 | 4 | 0.5 | 11.2
2008BM021 | 20-D-2008 | 20 | 122565 | 0 | 2008_09_10 | 45.2553 | Bituminous Mix | -93.6979 | SPWEB440B, 30% RAP wear, PG 58-28; sent to ISU for shingles PF study. DURING PAVING | Iowa State University | 10/19/2011 | 3 | 7 | 150 | 100 | 4 | 0.2 | 10
2008BM021 | 20-D-2008 | 20 | 122565 | 0 | 2008_09_10 | 45.2553 | Bituminous Mix | -93.6979 | SPWEB440B, 30% RAP wear, PG 58-28; sent to ISU for shingles PF study. DURING PAVING | Iowa State University | 10/19/2011 | 3 | 7 | 150 | 100 | 4 | 0.1 | 9.3
2008BM021 | 20-D-2008 | 20 | 122565 | 0 | 2008_09_10 | 45.2553 | Bituminous Mix | -93.6979 | SPWEB440B, 30% RAP wear, PG 58-28; sent to ISU for shingles PF study. DURING PAVING | Iowa State University | 10/19/2011 | 3 | 7 | 150 | 100 | 21 | 25 | 10
2008BM021 | 20-D-2008 | 20 | 122565 | 0 | 2008_09_10 | 45.2553 | Bituminous Mix | -93.6979 | SPWEB440B, 30% RAP wear, PG 58-28; sent to ISU for shingles PF study. DURING PAVING | Iowa State University | 10/19/2011 | 3 | 7 | 150 | 100 | 21 | 20 | 9.8
2008BM021 | 20-D-2008 | 20 | 122565 | 0 | 2008_09_10 | 45.2553 | Bituminous Mix | -93.6979 | SPWEB440B, 30% RAP wear, PG 58-28; sent to ISU for shingles PF study. DURING PAVING | Iowa State University | 10/19/2011 | 3 | 7 | 150 | 100 | 21 | 10 | 8.8
2008BM021 | 20-D-2008 | 20 | 122565 | 0 | 2008_09_10 | 45.2553 | Bituminous Mix | -93.6979 | SPWEB440B, 30% RAP wear, PG 58-28; sent to ISU for shingles PF study. DURING PAVING | Iowa State University | 10/19/2011 | 3 | 7 | 150 | 100 | 21 | 5 | 7.9
2008BM021 | 20-D-2008 | 20 | 122565 | 0 | 2008_09_10 | 45.2553 | Bituminous Mix | -93.6979 | SPWEB440B, 30% RAP wear, PG 58-28; sent to ISU for shingles PF study. DURING PAVING | Iowa State University | 10/19/2011 | 3 | 7 | 150 | 100 | 21 | 2 | 6.8
2008BM021 | 20-D-2008 | 20 | 122565 | 0 | 2008_09_10 | 45.2553 | Bituminous Mix | -93.6979 | SPWEB440B, 30% RAP wear, PG 58-28; sent to ISU for shingles PF study. DURING PAVING | Iowa State University | 10/19/2011 | 3 | 7 | 150 | 100 | 21 | 1 | 6.1
2008BM021 | 20-D-2008 | 20 | 122565 | 0 | 2008_09_10 | 45.2553 | Bituminous Mix | -93.6979 | SPWEB440B, 30% RAP wear, PG 58-28; sent to ISU for shingles PF study. DURING PAVING | Iowa State University | 10/19/2011 | 3 | 7 | 150 | 100 | 21 | 0.5 | 5.4
2008BM021 | 20-D-2008 | 20 | 122565 | 0 | 2008_09_10 | 45.2553 | Bituminous Mix | -93.6979 | SPWEB440B, 30% RAP wear, PG 58-28; sent to ISU for shingles PF study. DURING PAVING | Iowa State University | 10/19/2011 | 3 | 7 | 150 | 100 | 21 | 0.2 | 4.6
2008BM021 | 20-D-2008 | 20 | 122565 | 0 | 2008_09_10 | 45.2553 | Bituminous Mix | -93.6979 | SPWEB440B, 30% RAP wear, PG 58-28; sent to ISU for shingles PF study. DURING PAVING | Iowa State University | 10/19/2011 | 3 | 7 | 150 | 100 | 21 | 0.1 | 4
2008BM021 | 20-D-2008 | 20 | 122565 | 0 | 2008_09_10 | 45.2553 | Bituminous Mix | -93.6979 | SPWEB440B, 30% RAP wear, PG 58-28; sent to ISU for shingles PF study. DURING PAVING | Iowa State University | 10/19/2011 | 3 | 7 | 150 | 100 | 37 | 25 | 4.7
2008BM021 | 20-D-2008 | 20 | 122565 | 0 | 2008_09_10 | 45.2553 | Bituminous Mix | -93.6979 | SPWEB440B, 30% RAP wear, PG 58-28; sent to ISU for shingles PF study. DURING PAVING | Iowa State University | 10/19/2011 | 3 | 7 | 150 | 100 | 37 | 20 | 4.6
2008BM105 | 20-D-2008 | 20 | 122565 | 0 | 2008_09_10 | 45.2553 | Bituminous Mix | -93.6979 | SPWEB440B - FHWA (E*), 30% RAP wear, PG 58-28. DURING PAVING | FHWA Mobile Lab | 09/10/2008 | 5 | 7 | 152.4 | 101.6 | 37.8 | 10 | 0.9 | 37.2
2008BM105 | 20-D-2008 | 20 | 122565 | 0 | 2008_09_10 | 45.2553 | Bituminous Mix | -93.6979 | SPWEB440B - FHWA (E*), 30% RAP wear, PG 58-28. DURING PAVING | FHWA Mobile Lab | 09/10/2008 | 5 | 7 | 152.4 | 101.6 | 37.8 | 5 | 0.6 | 37.3
2008BM105 | 20-D-2008 | 20 | 122565 | 0 | 2008_09_10 | 45.2553 | Bituminous Mix | -93.6979 | SPWEB440B - FHWA (E*), 30% RAP wear, PG 58-28. DURING PAVING | FHWA Mobile Lab | 09/10/2008 | 5 | 7 | 152.4 | 101.6 | 37.8 | 1 | 0.3 | 35.6
2008BM105 | 20-D-2008 | 20 | 122565 | 0 | 2008_09_10 | 45.2553 | Bituminous Mix | -93.6979 | SPWEB440B - FHWA (E*), 30% RAP wear, PG 58-28. DURING PAVING | FHWA Mobile Lab | 09/10/2008 | 5 | 7 | 152.4 | 101.6 | 37.8 | 0.5 | 0.2 | 34.4
2008BM105 | 20-D-2008 | 20 | 122565 | 0 | 2008_09_10 | 45.2553 | Bituminous Mix | -93.6979 | SPWEB440B - FHWA (E*), 30% RAP wear, PG 58-28. DURING PAVING | FHWA Mobile Lab | 09/10/2008 | 5 | 7 | 152.4 | 101.6 | 37.8 | 0.1 | 0.1 | 30.3
2008BM105 | 20-D-2008 | 20 | 122565 | 0 | 2008_09_10 | 45.2553 | Bituminous Mix | -93.6979 | SPWEB440B - FHWA (E*), 30% RAP wear, PG 58-28. DURING PAVING | FHWA Mobile Lab | 09/10/2008 | 6 | 7 | 152.4 | 101.6 | 54.4 | 25 | 0.2
2008BM105 | 20-D-2008 | 20 | 122565 | 0 | 2008_09_10 | 45.2553 | Bituminous Mix | -93.6979 | SPWEB440B - FHWA (E*), 30% RAP wear, PG 58-28. DURING PAVING | FHWA Mobile Lab | 09/10/2008 | 6 | 7 | 152.4 | 101.6 | 54.4 | 10 | 0.2
2008BM105 | 20-D-2008 | 20 | 122565 | 0 | 2008_09_10 | 45.2553 | Bituminous Mix | -93.6979 | SPWEB440B - FHWA (E*), 30% RAP wear, PG 58-28. DURING PAVING | FHWA Mobile Lab | 09/10/2008 | 6 | 7 | 152.4 | 101.6 | 54.4 | 5 | 0.1
2008BM105 | 20-D-2008 | 20 | 122565 | 0 | 2008_09_10 | 45.2553 | Bituminous Mix | -93.6979 | SPWEB440B - FHWA (E*), 30% RAP wear, PG 58-28. DURING PAVING | FHWA Mobile Lab | 09/10/2008 | 6 | 7 | 152.4 | 101.6 | 54.4 | 1 | 0.1
2008BM105 | 20-D-2008 | 20 | 122565 | 0 | 2008_09_10 | 45.2553 | Bituminous Mix | -93.6979 | SPWEB440B - FHWA (E*), 30% RAP wear, PG 58-28. DURING PAVING | FHWA Mobile Lab | 09/10/2008 | 6 | 7 | 152.4 | 101.6 | 54.4 | 0.5 | 0.1
2008BM105 | 20-D-2008 | 20 | 122565 | 0 | 2008_09_10 | 45.2553 | Bituminous Mix | -93.6979 | SPWEB440B - FHWA (E*), 30% RAP wear, PG 58-28. DURING PAVING | FHWA Mobile Lab | 09/10/2008 | 6 | 7 | 152.4 | 101.6 | 54.4 | 0.1 | 0.1
2008BM105 | 20-D-2008 | 20 | 122565 | 0 | 2008_09_10 | 45.2553 | Bituminous Mix | -93.6979 | SPWEB440B - FHWA (E*), 30% RAP wear, PG 58-28. DURING PAVING | FHWA Mobile Lab | 09/10/2008 | 7 | 7 | 152.4 | 101.6 | 54.4 | 25 | 0.3
2008BM105 | 20-D-2008 | 20 | 122565 | 0 | 2008_09_10 | 45.2553 | Bituminous Mix | -93.6979 | SPWEB440B - FHWA (E*), 30% RAP wear, PG 58-28. DURING PAVING | FHWA Mobile Lab | 09/10/2008 | 7 | 7 | 152.4 | 101.6 | 54.4 | 10 | 0.2
2008BM105 | 20-D-2008 | 20 | 122565 | 0 | 2008_09_10 | 45.2553 | Bituminous Mix | -93.6979 | SPWEB440B - FHWA (E*), 30% RAP wear, PG 58-28. DURING PAVING | FHWA Mobile Lab | 09/10/2008 | 7 | 7 | 152.4 | 101.6 | 54.4 | 5 | 0.2
2008BM021 | 20-D-2008 | 20 | 122565 | 0 | 2008_09_10 | 45.2553 | Bituminous Mix | -93.6979 | SPWEB440B, 30% RAP wear, PG 58-28; sent to ISU for shingles PF study. DURING PAVING | Iowa State University | 10/19/2011 | 4 | 7 | 150 | 100 | 4 | 0.2 | 9
2008BM021 | 20-D-2008 | 20 | 122565 | 0 | 2008_09_10 | 45.2553 | Bituminous Mix | -93.6979 | SPWEB440B, 30% RAP wear, PG 58-28; sent to ISU for shingles PF study. DURING PAVING | Iowa State University | 10/19/2011 | 4 | 7 | 150 | 100 | 4 | 0.1 | 8.3
2008BM021 | 20-D-2008 | 20 | 122565 | 0 | 2008_09_10 | 45.2553 | Bituminous Mix | -93.6979 | SPWEB440B, 30% RAP wear, PG 58-28; sent to ISU for shingles PF study. DURING PAVING | Iowa State University | 10/19/2011 | 4 | 7 | 150 | 100 | 21 | 25 | 9.6
2008BM021 | 20-D-2008 | 20 | 122565 | 0 | 2008_09_10 | 45.2553 | Bituminous Mix | -93.6979 | SPWEB440B, 30% RAP wear, PG 58-28; sent to ISU for shingles PF study. DURING PAVING | Iowa State University | 10/19/2011 | 4 | 7 | 150 | 100 | 21 | 20 | 9.2
2008BM021 | 20-D-2008 | 20 | 122565 | 0 | 2008_09_10 | 45.2553 | Bituminous Mix | -93.6979 | SPWEB440B, 30% RAP wear, PG 58-28; sent to ISU for shingles PF study. DURING PAVING | Iowa State University | 10/19/2011 | 4 | 7 | 150 | 100 | 21 | 10 | 8.3
2008BM021 | 20-D-2008 | 20 | 122565 | 0 | 2008_09_10 | 45.2553 | Bituminous Mix | -93.6979 | SPWEB440B, 30% RAP wear, PG 58-28; sent to ISU for shingles PF study. DURING PAVING | Iowa State University | 10/19/2011 | 4 | 7 | 150 | 100 | 21 | 5 | 7.5
2008BM021 | 20-D-2008 | 20 | 122565 | 0 | 2008_09_10 | 45.2553 | Bituminous Mix | -93.6979 | SPWEB440B, 30% RAP wear, PG 58-28; sent to ISU for shingles PF study. DURING PAVING | Iowa State University | 10/19/2011 | 4 | 7 | 150 | 100 | 21 | 2 | 6.4
2008BM021 | 20-D-2008 | 20 | 122565 | 0 | 2008_09_10 | 45.2553 | Bituminous Mix | -93.6979 | SPWEB440B, 30% RAP wear, PG 58-28; sent to ISU for shingles PF study. DURING PAVING | Iowa State University | 10/19/2011 | 4 | 7 | 150 | 100 | 21 | 1 | 5.7
2008BM021 | 20-D-2008 | 20 | 122565 | 0 | 2008_09_10 | 45.2553 | Bituminous Mix | -93.6979 | SPWEB440B, 30% RAP wear, PG 58-28; sent to ISU for shingles PF study. DURING PAVING | Iowa State University | 10/19/2011 | 4 | 7 | 150 | 100 | 21 | 0.5 | 5
2008BM021 | 20-D-2008 | 20 | 122565 | 0 | 2008_09_10 | 45.2553 | Bituminous Mix | -93.6979 | SPWEB440B, 30% RAP wear, PG 58-28; sent to ISU for shingles PF study. DURING PAVING | Iowa State University | 10/19/2011 | 4 | 7 | 150 | 100 | 21 | 0.2 | 4.2
2008BM021 | 20-D-2008 | 20 | 122565 | 0 | 2008_09_10 | 45.2553 | Bituminous Mix | -93.6979 | SPWEB440B, 30% RAP wear, PG 58-28; sent to ISU for shingles PF study. DURING PAVING | Iowa State University | 10/19/2011 | 4 | 7 | 150 | 100 | 21 | 0.1 | 3.7
2008BM021 | 20-D-2008 | 20 | 122565 | 0 | 2008_09_10 | 45.2553 | Bituminous Mix | -93.6979 | SPWEB440B, 30% RAP wear, PG 58-28; sent to ISU for shingles PF study. DURING PAVING | Iowa State University | 10/19/2011 | 4 | 7 | 150 | 100 | 37 | 25 | 4.3
2008BM021 | 20-D-2008 | 20 | 122565 | 0 | 2008_09_10 | 45.2553 | Bituminous Mix | -93.6979 | SPWEB440B, 30% RAP wear, PG 58-28; sent to ISU for shingles PF study. DURING PAVING | Iowa State University | 10/19/2011 | 4 | 7 | 150 | 100 | 37 | 20 | 4.2
2008BM021 | 20-D-2008 | 20 | 122565 | 0 | 2008_09_10 | 45.2553 | Bituminous Mix | -93.6979 | SPWEB440B, 30% RAP wear, PG 58-28; sent to ISU for shingles PF study. DURING PAVING | Iowa State University | 10/19/2011 | 4 | 7 | 150 | 100 | 37 | 10 | 3.5
2008BM021 | 20-D-2008 | 20 | 122565 | 0 | 2008_09_10 | 45.2553 | Bituminous Mix | -93.6979 | SPWEB440B, 30% RAP wear, PG 58-28; sent to ISU for shingles PF study. DURING PAVING | Iowa State University | 10/19/2011 | 4 | 7 | 150 | 100 | 37 | 5 | 3
2008BM021 | 20-D-2008 | 20 | 122565 | 0 | 2008_09_10 | 45.2553 | Bituminous Mix | -93.6979 | SPWEB440B, 30% RAP wear, PG 58-28; sent to ISU for shingles PF study. DURING PAVING | Iowa State University | 10/19/2011 | 4 | 7 | 150 | 100 | 37 | 2 | 2.4
2008BM021 | 20-D-2008 | 20 | 122565 | 0 | 2008_09_10 | 45.2553 | Bituminous Mix | -93.6979 | SPWEB440B, 30% RAP wear, PG 58-28; sent to ISU for shingles PF study. DURING PAVING | Iowa State University | 10/19/2011 | 4 | 7 | 150 | 100 | 37 | 1 | 1.9
2008BM021 | 20-D-2008 | 20 | 122565 | 0 | 2008_09_10 | 45.2553 | Bituminous Mix | -93.6979 | SPWEB440B, 30% RAP wear, PG 58-28; sent to ISU for shingles PF study. DURING PAVING | Iowa State University | 10/19/2011 | 4 | 7 | 150 | 100 | 37 | 0.5 | 1.6
2008BM021 | 20-D-2008 | 20 | 122565 | 0 | 2008_09_10 | 45.2553 | Bituminous Mix | -93.6979 | SPWEB440B, 30% RAP wear, PG 58-28; sent to ISU for shingles PF study. DURING PAVING | Iowa State University | 10/19/2011 | 4 | 7 | 150 | 100 | 37 | 0.2 | 1.2
2008BM021 | 20-D-2008 | 20 | 122565 | 0 | 2008_09_10 | 45.2553 | Bituminous Mix | -93.6979 | SPWEB440B, 30% RAP wear, PG 58-28; sent to ISU for shingles PF study. DURING PAVING | Iowa State University | 10/19/2011 | 4 | 7 | 150 | 100 | 37 | 0.1 | 1
2008BM021 | 20-D-2008 | 20 | 122565 | 0 | 2008_09_10 | 45.2553 | Bituminous Mix | -93.6979 | SPWEB440B, 30% RAP wear, PG 58-28; sent to ISU for shingles PF study. DURING PAVING | Iowa State University | 10/19/2011 | 5 | 7 | 150 | 100 | 4 | 25 | 15.4
2008BM021 | 20-D-2008 | 20 | 122565 | 0 | 2008_09_10 | 45.2553 | Bituminous Mix | -93.6979 | SPWEB440B, 30% RAP wear, PG 58-28; sent to ISU for shingles PF study. DURING PAVING | Iowa State University | 10/19/2011 | 5 | 7 | 150 | 100 | 4 | 20 | 15.1
2008BM021 | 20-D-2008 | 20 | 122565 | 0 | 2008_09_10 | 45.2553 | Bituminous Mix | -93.6979 | SPWEB440B, 30% RAP wear, PG 58-28; sent to ISU for shingles PF study. DURING PAVING | Iowa State University | 10/19/2011 | 5 | 7 | 150 | 100 | 4 | 10 | 14.2
2008BM021 | 20-D-2008 | 20 | 122565 | 0 | 2008_09_10 | 45.2553 | Bituminous Mix | -93.6979 | SPWEB440B, 30% RAP wear, PG 58-28; sent to ISU for shingles PF study. DURING PAVING | Iowa State University | 10/19/2011 | 5 | 7 | 150 | 100 | 4 | 5 | 13.3
2008BM021 | 20-D-2008 | 20 | 122565 | 0 | 2008_09_10 | 45.2553 | Bituminous Mix | -93.6979 | SPWEB440B, 30% RAP wear, PG 58-28; sent to ISU for shingles PF study. DURING PAVING | Iowa State University | 10/19/2011 | 5 | 7 | 150 | 100 | 4 | 2 | 12.2
2008BM021 | 20-D-2008 | 20 | 122565 | 0 | 2008_09_10 | 45.2553 | Bituminous Mix | -93.6979 | SPWEB440B, 30% RAP wear, PG 58-28; sent to ISU for shingles PF study. DURING PAVING | Iowa State University | 10/19/2011 | 5 | 7 | 150 | 100 | 4 | 1 | 11.3
2008BM021 | 20-D-2008 | 20 | 122565 | 0 | 2008_09_10 | 45.2553 | Bituminous Mix | -93.6979 | SPWEB440B, 30% RAP wear, PG 58-28; sent to ISU for shingles PF study. DURING PAVING | Iowa State University | 10/19/2011 | 5 | 7 | 150 | 100 | 4 | 0.5 | 10.7
2008BM021 | 20-D-2008 | 20 | 122565 | 0 | 2008_09_10 | 45.2553 | Bituminous Mix | -93.6979 | SPWEB440B, 30% RAP wear, PG 58-28; sent to ISU for shingles PF study. DURING PAVING | Iowa State University | 10/19/2011 | 5 | 7 | 150 | 100 | 4 | 0.2 | 9.6
2008BM021 | 20-D-2008 | 20 | 122565 | 0 | 2008_09_10 | 45.2553 | Bituminous Mix | -93.6979 | SPWEB440B, 30% RAP wear, PG 58-28; sent to ISU for shingles PF study. DURING PAVING | Iowa State University | 10/19/2011 | 5 | 7 | 150 | 100 | 4 | 0.1 | 8.9
2008BM021 | 20-D-2008 | 20 | 122565 | 0 | 2008_09_10 | 45.2553 | Bituminous Mix | -93.6979 | SPWEB440B, 30% RAP wear, PG 58-28; sent to ISU for shingles PF study. DURING PAVING | Iowa State University | 10/19/2011 | 5 | 7 | 150 | 100 | 21 | 25 | 10.8
2008BM021 | 20-D-2008 | 20 | 122565 | 0 | 2008_09_10 | 45.2553 | Bituminous Mix | -93.6979 | SPWEB440B, 30% RAP wear, PG 58-28; sent to ISU for shingles PF study. DURING PAVING | Iowa State University | 10/19/2011 | 5 | 7 | 150 | 100 | 21 | 20 | 10.4
2008BM021 | 20-D-2008 | 20 | 122565 | 0 | 2008_09_10 | 45.2553 | Bituminous Mix | -93.6979 | SPWEB440B, 30% RAP wear, PG 58-28; sent to ISU for shingles PF study. DURING PAVING | Iowa State University | 10/19/2011 | 5 | 7 | 150 | 100 | 21 | 10 | 9.4
2008BM021 | 20-D-2008 | 20 | 122565 | 0 | 2008_09_10 | 45.2553 | Bituminous Mix | -93.6979 | SPWEB440B, 30% RAP wear, PG 58-28; sent to ISU for shingles PF study. DURING PAVING | Iowa State University | 10/19/2011 | 5 | 7 | 150 | 100 | 21 | 5 | 8.5
2008BM021 | 20-D-2008 | 20 | 122565 | 0 | 2008_09_10 | 45.2553 | Bituminous Mix | -93.6979 | SPWEB440B, 30% RAP wear, PG 58-28; sent to ISU for shingles PF study. DURING PAVING | Iowa State University | 10/19/2011 | 5 | 7 | 150 | 100 | 21 | 2 | 7.4
2008BM021 | 20-D-2008 | 20 | 122565 | 0 | 2008_09_10 | 45.2553 | Bituminous Mix | -93.6979 | SPWEB440B, 30% RAP wear, PG 58-28; sent to ISU for shingles PF study. DURING PAVING | Iowa State University | 10/19/2011 | 5 | 7 | 150 | 100 | 21 | 1 | 6.5
2008BM021 | 20-D-2008 | 20 | 122565 | 0 | 2008_09_10 | 45.2553 | Bituminous Mix | -93.6979 | SPWEB440B, 30% RAP wear, PG 58-28; sent to ISU for shingles PF study. DURING PAVING | Iowa State University | 10/19/2011 | 5 | 7 | 150 | 100 | 21 | 0.5 | 5.8
2008BM021 | 20-D-2008 | 20 | 122565 | 0 | 2008_09_10 | 45.2553 | Bituminous Mix | -93.6979 | SPWEB440B, 30% RAP wear, PG 58-28; sent to ISU for shingles PF study. DURING PAVING | Iowa State University | 10/19/2011 | 5 | 7 | 150 | 100 | 21 | 0.2 | 4.9
2008BM021 | 20-D-2008 | 20 | 122565 | 0 | 2008_09_10 | 45.2553 | Bituminous Mix | -93.6979 | SPWEB440B, 30% RAP wear, PG 58-28; sent to ISU for shingles PF study. DURING PAVING | Iowa State University | 10/19/2011 | 5 | 7 | 150 | 100 | 21 | 0.1 | 4.3
2008BM021 | 20-D-2008 | 20 | 122565 | 0 | 2008_09_10 | 45.2553 | Bituminous Mix | -93.6979 | SPWEB440B, 30% RAP wear, PG 58-28; sent to ISU for shingles PF study. DURING PAVING | Iowa State University | 10/19/2011 | 5 | 7 | 150 | 100 | 37 | 25 | 5.4
2008BM021 | 20-D-2008 | 20 | 122565 | 0 | 2008_09_10 | 45.2553 | Bituminous Mix | -93.6979 | SPWEB440B, 30% RAP wear, PG 58-28; sent to ISU for shingles PF study. DURING PAVING | Iowa State University | 10/19/2011 | 5 | 7 | 150 | 100 | 37 | 20 | 5.1
2008BM021 | 20-D-2008 | 20 | 122565 | 0 | 2008_09_10 | 45.2553 | Bituminous Mix | -93.6979 | SPWEB440B, 30% RAP wear, PG 58-28; sent to ISU for shingles PF study. DURING PAVING | Iowa State University | 10/19/2011 | 5 | 7 | 150 | 100 | 37 | 10 | 4.4
2008BM021 | 20-D-2008 | 20 | 122565 | 0 | 2008_09_10 | 45.2553 | Bituminous Mix | -93.6979 | SPWEB440B, 30% RAP wear, PG 58-28; sent to ISU for shingles PF study. DURING PAVING | Iowa State University | 10/19/2011 | 5 | 7 | 150 | 100 | 37 | 5 | 3.7
2008BM021 | 20-D-2008 | 20 | 122565 | 0 | 2008_09_10 | 45.2553 | Bituminous Mix | -93.6979 | SPWEB440B, 30% RAP wear, PG 58-28; sent to ISU for shingles PF study. DURING PAVING | Iowa State University | 10/19/2011 | 5 | 7 | 150 | 100 | 37 | 2 | 3
2008BM021 | 20-D-2008 | 20 | 122565 | 0 | 2008_09_10 | 45.2553 | Bituminous Mix | -93.6979 | SPWEB440B, 30% RAP wear, PG 58-28; sent to ISU for shingles PF study. DURING PAVING | Iowa State University | 10/19/2011 | 5 | 7 | 150 | 100 | 37 | 1 | 2.5
2008BM021 | 20-D-2008 | 20 | 122565 | 0 | 2008_09_10 | 45.2553 | Bituminous Mix | -93.6979 | SPWEB440B, 30% RAP wear, PG 58-28; sent to ISU for shingles PF study. DURING PAVING | Iowa State University | 10/19/2011 | 5 | 7 | 150 | 100 | 37 | 0.5 | 2.1
2008BM021 | 20-D-2008 | 20 | 122565 | 0 | 2008_09_10 | 45.2553 | Bituminous Mix | -93.6979 | SPWEB440B, 30% RAP wear, PG 58-28; sent to ISU for shingles PF study. DURING PAVING | Iowa State University | 10/19/2011 | 5 | 7 | 150 | 100 | 37 | 0.2 | 1.6
2008BM021 | 20-D-2008 | 20 | 122565 | 0 | 2008_09_10 | 45.2553 | Bituminous Mix | -93.6979 | SPWEB440B, 30% RAP wear, PG 58-28; sent to ISU for shingles PF study. DURING PAVING | Iowa State University | 10/19/2011 | 5 | 7 | 150 | 100 | 37 | 0.1 | 1.3
2008BM105 | 20-D-2008 | 20 | 122565 | 0 | 2008_09_10 | 45.2553 | Bituminous Mix | -93.6979 | SPWEB440B - FHWA (E*), 30% RAP wear, PG 58-28. DURING PAVING | FHWA Mobile Lab | 09/10/2008 | 1 | 7 | 152.4 | 101.6 | 4.4 | 25 | 10.9 | 15.1
2008BM105 | 20-D-2008 | 20 | 122565 | 0 | 2008_09_10 | 45.2553 | Bituminous Mix | -93.6979 | SPWEB440B - FHWA (E*), 30% RAP wear, PG 58-28. DURING PAVING | FHWA Mobile Lab | 09/10/2008 | 1 | 7 | 152.4 | 101.6 | 4.4 | 10 | 9.4 | 17.3
2008BM105 | 20-D-2008 | 20 | 122565 | 0 | 2008_09_10 | 45.2553 | Bituminous Mix | -93.6979 | SPWEB440B - FHWA (E*), 30% RAP wear, PG 58-28. DURING PAVING | FHWA Mobile Lab | 09/10/2008 | 1 | 7 | 152.4 | 101.6 | 4.4 | 5 | 8.2 | 19.1
2008BM105 | 20-D-2008 | 20 | 122565 | 0 | 2008_09_10 | 45.2553 | Bituminous Mix | -93.6979 | SPWEB440B - FHWA (E*), 30% RAP wear, PG 58-28. DURING PAVING | FHWA Mobile Lab | 09/10/2008 | 7 | 7 | 152.4 | 101.6 | 54.4 | 1 | 0.1
2008BM105 | 20-D-2008 | 20 | 122565 | 0 | 2008_09_10 | 45.2553 | Bituminous Mix | -93.6979 | SPWEB440B - FHWA (E*), 30% RAP wear, PG 58-28. DURING PAVING | FHWA Mobile Lab | 09/10/2008 | 7 | 7 | 152.4 | 101.6 | 54.4 | 0.5 | 0.1
2008BM105 | 20-D-2008 | 20 | 122565 | 0 | 2008_09_10 | 45.2553 | Bituminous Mix | -93.6979 | SPWEB440B - FHWA (E*), 30% RAP wear, PG 58-28. DURING PAVING | FHWA Mobile Lab | 09/10/2008 | 7 | 7 | 152.4 | 101.6 | 54.4 | 0.1 | 0.1
2008BM105 | 20-D-2008 | 20 | 122565 | 0 | 2008_09_10 | 45.2553 | Bituminous Mix | -93.6979 | SPWEB440B - FHWA (E*), 30% RAP wear, PG 58-28. DURING PAVING | FHWA Mobile Lab | 09/10/2008 | 8 | 7 | 152.4 | 101.6 | 54.4 | 25 | 0.3
2008BM105 | 20-D-2008 | 20 | 122565 | 0 | 2008_09_10 | 45.2553 | Bituminous Mix | -93.6979 | SPWEB440B - FHWA (E*), 30% RAP wear, PG 58-28. DURING PAVING | FHWA Mobile Lab | 09/10/2008 | 8 | 7 | 152.4 | 101.6 | 54.4 | 10 | 0.2
2008BM105 | 20-D-2008 | 20 | 122565 | 0 | 2008_09_10 | 45.2553 | Bituminous Mix | -93.6979 | SPWEB440B - FHWA (E*), 30% RAP wear, PG 58-28. DURING PAVING | FHWA Mobile Lab | 09/10/2008 | 8 | 7 | 152.4 | 101.6 | 54.4 | 5 | 0.2
2008BM105 | 20-D-2008 | 20 | 122565 | 0 | 2008_09_10 | 45.2553 | Bituminous Mix | -93.6979 | SPWEB440B - FHWA (E*), 30% RAP wear, PG 58-28. DURING PAVING | FHWA Mobile Lab | 09/10/2008 | 8 | 7 | 152.4 | 101.6 | 54.4 | 1 | 0.1
2008BM105 | 20-D-2008 | 20 | 122565 | 0 | 2008_09_10 | 45.2553 | Bituminous Mix | -93.6979 | SPWEB440B - FHWA (E*), 30% RAP wear, PG 58-28. DURING PAVING | FHWA Mobile Lab | 09/10/2008 | 8 | 7 | 152.4 | 101.6 | 54.4 | 0.5 | 0.1
2008BM105 | 20-D-2008 | 20 | 122565 | 0 | 2008_09_10 | 45.2553 | Bituminous Mix | -93.6979 | SPWEB440B - FHWA (E*), 30% RAP wear, PG 58-28. DURING PAVING | FHWA Mobile Lab | 09/10/2008 | 8 | 7 | 152.4 | 101.6 | 54.4 | 0.1 | 0.1
2008BM105 | 20-D-2008 | 20 | 122565 | 0 | 2008_09_10 | 45.2553 | Bituminous Mix | -93.6979 | SPWEB440B - FHWA (E*), 30% RAP wear, PG 58-28. DURING PAVING | FHWA Mobile Lab | 09/10/2008 | 9 | 7 | 152.4 | 101.6 | 54.4 | 25 | 0.3
2008BM105 | 20-D-2008 | 20 | 122565 | 0 | 2008_09_10 | 45.2553 | Bituminous Mix | -93.6979 | SPWEB440B - FHWA (E*), 30% RAP wear, PG 58-28. DURING PAVING | FHWA Mobile Lab | 09/10/2008 | 9 | 7 | 152.4 | 101.6 | 54.4 | 10 | 0.2
2008BM105 | 20-D-2008 | 20 | 122565 | 0 | 2008_09_10 | 45.2553 | Bituminous Mix | -93.6979 | SPWEB440B - FHWA (E*), 30% RAP wear, PG 58-28. DURING PAVING | FHWA Mobile Lab | 09/10/2008 | 9 | 7 | 152.4 | 101.6 | 54.4 | 5 | 0.1
2008BM105 | 20-D-2008 | 20 | 122565 | 0 | 2008_09_10 | 45.2553 | Bituminous Mix | -93.6979 | SPWEB440B - FHWA (E*), 30% RAP wear, PG 58-28. DURING PAVING | FHWA Mobile Lab | 09/10/2008 | 9 | 7 | 152.4 | 101.6 | 54.4 | 1 | 0.1
2008BM105 | 20-D-2008 | 20 | 122565 | 0 | 2008_09_10 | 45.2553 | Bituminous Mix | -93.6979 | SPWEB440B - FHWA (E*), 30% RAP wear, PG 58-28. DURING PAVING | FHWA Mobile Lab | 09/10/2008 | 9 | 7 | 152.4 | 101.6 | 54.4 | 0.5 | 0.1
2008BM105 | 20-D-2008 | 20 | 122565 | 0 | 2008_09_10 | 45.2553 | Bituminous Mix | -93.6979 | SPWEB440B - FHWA (E*), 30% RAP wear, PG 58-28. DURING PAVING | FHWA Mobile Lab | 09/10/2008 | 1 | 7 | 152.4 | 101.6 | 37.8 | 0.1 | 0.1 | 26.3
2008BM105 | 20-D-2008 | 20 | 122565 | 0 | 2008_09_10 | 45.2553 | Bituminous Mix | -93.6979 | SPWEB440B - FHWA (E*), 30% RAP wear, PG 58-28. DURING PAVING | FHWA Mobile Lab | 09/10/2008 | 2 | 7 | 152.4 | 101.6 | 4.4 | 25 | 11.6 | 14.2
2008BM105 | 20-D-2008 | 20 | 122565 | 0 | 2008_09_10 | 45.2553 | Bituminous Mix | -93.6979 | SPWEB440B - FHWA (E*), 30% RAP wear, PG 58-28. DURING PAVING | FHWA Mobile Lab | 09/10/2008 | 2 | 7 | 152.4 | 101.6 | 4.4 | 10 | 10 | 16.2
2008BM105 | 20-D-2008 | 20 | 122565 | 0 | 2008_09_10 | 45.2553 | Bituminous Mix | -93.6979 | SPWEB440B - FHWA (E*), 30% RAP wear, PG 58-28. DURING PAVING | FHWA Mobile Lab | 09/10/2008 | 2 | 7 | 152.4 | 101.6 | 4.4 | 5 | 8.9 | 17.9
2008BM105 | 20-D-2008 | 20 | 122565 | 0 | 2008_09_10 | 45.2553 | Bituminous Mix | -93.6979 | SPWEB440B - FHWA (E*), 30% RAP wear, PG 58-28. DURING PAVING | FHWA Mobile Lab | 09/10/2008 | 2 | 7 | 152.4 | 101.6 | 4.4 | 1 | 6.3 | 22.6
2008BM105 | 20-D-2008 | 20 | 122565 | 0 | 2008_09_10 | 45.2553 | Bituminous Mix | -93.6979 | SPWEB440B - FHWA (E*), 30% RAP wear, PG 58-28. DURING PAVING | FHWA Mobile Lab | 09/10/2008 | 2 | 7 | 152.4 | 101.6 | 4.4 | 0.5 | 5.4 | 24.4
2008BM105 | 20-D-2008 | 20 | 122565 | 0 | 2008_09_10 | 45.2553 | Bituminous Mix | -93.6979 | SPWEB440B - FHWA (E*), 30% RAP wear, PG 58-28. DURING PAVING | FHWA Mobile Lab | 09/10/2008 | 2 | 7 | 152.4 | 101.6 | 4.4 | 0.1 | 3.4 | 29.4
2008BM105 | 20-D-2008 | 20 | 122565 | 0 | 2008_09_10 | 45.2553 | Bituminous Mix | -93.6979 | SPWEB440B - FHWA (E*), 30% RAP wear, PG 58-28. DURING PAVING | FHWA Mobile Lab | 09/10/2008 | 2 | 7 | 152.4 | 101.6 | 21.1 | 25 | 4.2 | 29.6
2008BM105 | 20-D-2008 | 20 | 122565 | 0 | 2008_09_10 | 45.2553 | Bituminous Mix | -93.6979 | SPWEB440B - FHWA (E*), 30% RAP wear, PG 58-28. DURING PAVING | FHWA Mobile Lab | 09/10/2008 | 2 | 7 | 152.4 | 101.6 | 21.1 | 10 | 3.1 | 32.2
2008BM105 | 20-D-2008 | 20 | 122565 | 0 | 2008_09_10 | 45.2553 | Bituminous Mix | -93.6979 | SPWEB440B - FHWA (E*), 30% RAP wear, PG 58-28. DURING PAVING | FHWA Mobile Lab | 09/10/2008 | 2 | 7 | 152.4 | 101.6 | 21.1 | 5 | 2.5 | 33.6
2008BM105 | 20-D-2008 | 20 | 122565 | 0 | 2008_09_10 | 45.2553 | Bituminous Mix | -93.6979 | SPWEB440B - FHWA (E*), 30% RAP wear, PG 58-28. DURING PAVING | FHWA Mobile Lab | 09/10/2008 | 2 | 7 | 152.4 | 101.6 | 21.1 | 1 | 1.3 | 36
2008BM105 | 20-D-2008 | 20 | 122565 | 0 | 2008_09_10 | 45.2553 | Bituminous Mix | -93.6979 | SPWEB440B - FHWA (E*), 30% RAP wear, PG 58-28. DURING PAVING | FHWA Mobile Lab | 09/10/2008 | 2 | 7 | 152.4 | 101.6 | 21.1 | 0.5 | 0.9 | 35.9
2008BM105 | 20-D-2008 | 20 | 122565 | 0 | 2008_09_10 | 45.2553 | Bituminous Mix | -93.6979 | SPWEB440B - FHWA (E*), 30% RAP wear, PG 58-28. DURING PAVING | FHWA Mobile Lab | 09/10/2008 | 2 | 7 | 152.4 | 101.6 | 21.1 | 0.1 | 0.4 | 35
2008BM105 | 20-D-2008 | 20 | 122565 | 0 | 2008_09_10 | 45.2553 | Bituminous Mix | -93.6979 | SPWEB440B - FHWA (E*), 30% RAP wear, PG 58-28. DURING PAVING | FHWA Mobile Lab | 09/10/2008 | 2 | 7 | 152.4 | 101.6 | 37.8 | 25 | 1 | 35.5
2008BM105 | 20-D-2008 | 20 | 122565 | 0 | 2008_09_10 | 45.2553 | Bituminous Mix | -93.6979 | SPWEB440B - FHWA (E*), 30% RAP wear, PG 58-28. DURING PAVING | FHWA Mobile Lab | 09/10/2008 | 2 | 7 | 152.4 | 101.6 | 37.8 | 10 | 0.6 | 38.4
2008BM105 | 20-D-2008 | 20 | 122565 | 0 | 2008_09_10 | 45.2553 | Bituminous Mix | -93.6979 | SPWEB440B - FHWA (E*), 30% RAP wear, PG 58-28. DURING PAVING | FHWA Mobile Lab | 09/10/2008 | 2 | 7 | 152.4 | 101.6 | 37.8 | 5 | 0.4 | 38
2008BM105 | 20-D-2008 | 20 | 122565 | 0 | 2008_09_10 | 45.2553 | Bituminous Mix | -93.6979 | SPWEB440B - FHWA (E*), 30% RAP wear, PG 58-28. DURING PAVING | FHWA Mobile Lab | 09/10/2008 | 2 | 7 | 152.4 | 101.6 | 37.8 | 1 | 0.2 | 34
2008BM105 | 20-D-2008 | 20 | 122565 | 0 | 2008_09_10 | 45.2553 | Bituminous Mix | -93.6979 | SPWEB440B - FHWA (E*), 30% RAP wear, PG 58-28. DURING PAVING | FHWA Mobile Lab | 09/10/2008 | 2 | 7 | 152.4 | 101.6 | 37.8 | 0.5 | 0.1 | 32.1
2008BM105 | 20-D-2008 | 20 | 122565 | 0 | 2008_09_10 | 45.2553 | Bituminous Mix | -93.6979 | SPWEB440B - FHWA (E*), 30% RAP wear, PG 58-28. DURING PAVING | FHWA Mobile Lab | 09/10/2008 | 2 | 7 | 152.4 | 101.6 | 37.8 | 0.1 | 0.1 | 27.2
2008BM105 | 20-D-2008 | 20 | 122565 | 0 | 2008_09_10 | 45.2553 | Bituminous Mix | -93.6979 | SPWEB440B - FHWA (E*), 30% RAP wear, PG 58-28. DURING PAVING | FHWA Mobile Lab | 09/10/2008 | 4 | 7 | 152.4 | 101.6 | 4.4 | 25 | 13.2 | 12.3
2008BM105 | 20-D-2008 | 20 | 122565 | 0 | 2008_09_10 | 45.2553 | Bituminous Mix | -93.6979 | SPWEB440B - FHWA (E*), 30% RAP wear, PG 58-28. DURING PAVING | FHWA Mobile Lab | 09/10/2008 | 4 | 7 | 152.4 | 101.6 | 4.4 | 10 | 11.8 | 13.8
2008BM105 | 20-D-2008 | 20 | 122565 | 0 | 2008_09_10 | 45.2553 | Bituminous Mix | -93.6979 | SPWEB440B - FHWA (E*), 30% RAP wear, PG 58-28. DURING PAVING | FHWA Mobile Lab | 09/10/2008 | 4 | 7 | 152.4 | 101.6 | 4.4 | 5 | 10.6 | 15.2
2008BM105 | 20-D-2008 | 20 | 122565 | 0 | 2008_09_10 | 45.2553 | Bituminous Mix | -93.6979 | SPWEB440B - FHWA (E*), 30% RAP wear, PG 58-28. DURING PAVING | FHWA Mobile Lab | 09/10/2008 | 4 | 7 | 152.4 | 101.6 | 4.4 | 1 | 8 | 19
2008BM105 | 20-D-2008 | 20 | 122565 | 0 | 2008_09_10 | 45.2553 | Bituminous Mix | -93.6979 | SPWEB440B - FHWA (E*), 30% RAP wear, PG 58-28. DURING PAVING | FHWA Mobile Lab | 09/10/2008 | 4 | 7 | 152.4 | 101.6 | 4.4 | 0.5 | 6.9 | 20.7
2008BM105 | 20-D-2008 | 20 | 122565 | 0 | 2008_09_10 | 45.2553 | Bituminous Mix | -93.6979 | SPWEB440B - FHWA (E*), 30% RAP wear, PG 58-28. DURING PAVING | FHWA Mobile Lab | 09/10/2008 | 4 | 7 | 152.4 | 101.6 | 4.4 | 0.1 | 4.7 | 25
2008BM105 | 20-D-2008 | 20 | 122565 | 0 | 2008_09_10 | 45.2553 | Bituminous Mix | -93.6979 | SPWEB440B - FHWA (E*), 30% RAP wear, PG 58-28. DURING PAVING | FHWA Mobile Lab | 09/10/2008 | 4 | 7 | 152.4 | 101.6 | 21.1 | 25 | 5.7 | 25.3
2008BM105 | 20-D-2008 | 20 | 122565 | 0 | 2008_09_10 | 45.2553 | Bituminous Mix | -93.6979 | SPWEB440B - FHWA (E*), 30% RAP wear, PG 58-28. DURING PAVING | FHWA Mobile Lab | 09/10/2008 | 4 | 7 | 152.4 | 101.6 | 21.1 | 10 | 4.5 | 27.6
2008BM105 | 20-D-2008 | 20 | 122565 | 0 | 2008_09_10 | 45.2553 | Bituminous Mix | -93.6979 | SPWEB440B - FHWA (E*), 30% RAP wear, PG 58-28. DURING PAVING | FHWA Mobile Lab | 09/10/2008 | 4 | 7 | 152.4 | 101.6 | 21.1 | 5 | 3.7 | 29.1
2008BM105 | 20-D-2008 | 20 | 122565 | 0 | 2008_09_10 | 45.2553 | Bituminous Mix | -93.6979 | SPWEB440B - FHWA (E*), 30% RAP wear, PG 58-28. DURING PAVING | FHWA Mobile Lab | 09/10/2008 | 4 | 7 | 152.4 | 101.6 | 21.1 | 1 | 2.2 | 32.7
2008BM105 | 20-D-2008 | 20 | 122565 | 0 | 2008_09_10 | 45.2553 | Bituminous Mix | -93.6979 | SPWEB440B - FHWA (E*), 30% RAP wear, PG 58-28. DURING PAVING | FHWA Mobile Lab | 09/10/2008 | 4 | 7 | 152.4 | 101.6 | 21.1 | 0.5 | 1.7 | 33
2008BM105 | 20-D-2008 | 20 | 122565 | 0 | 2008_09_10 | 45.2553 | Bituminous Mix | -93.6979 | SPWEB440B - FHWA (E*), 30% RAP wear, PG 58-28. DURING PAVING | FHWA Mobile Lab | 09/10/2008 | 4 | 7 | 152.4 | 101.6 | 21.1 | 0.1 | 0.9 | 33.7
2008BM105 | 20-D-2008 | 20 | 122565 | 0 | 2008_09_10 | 45.2553 | Bituminous Mix | -93.6979 | SPWEB440B - FHWA (E*), 30% RAP wear, PG 58-28. DURING PAVING | FHWA Mobile Lab | 09/10/2008 | 4 | 7 | 152.4 | 101.6 | 37.8 | 25 | 1.4 | 34.6
2008BM105 | 20-D-2008 | 20 | 122565 | 0 | 2008_09_10 | 45.2553 | Bituminous Mix | -93.6979 | SPWEB440B - FHWA (E*), 30% RAP wear, PG 58-28. DURING PAVING | FHWA Mobile Lab | 09/10/2008 | 4 | 7 | 152.4 | 101.6 | 37.8 | 10 | 0.9 | 36.1
2008BM105 | 20-D-2008 | 20 | 122565 | 0 | 2008_09_10 | 45.2553 | Bituminous Mix | -93.6979 | SPWEB440B - FHWA (E*), 30% RAP wear, PG 58-28. DURING PAVING | FHWA Mobile Lab | 09/10/2008 | 4 | 7 | 152.4 | 101.6 | 37.8 | 5 | 0.7 | 35.6
2008BM105 | 20-D-2008 | 20 | 122565 | 0 | 2008_09_10 | 45.2553 | Bituminous Mix | -93.6979 | SPWEB440B - FHWA (E*), 30% RAP wear, PG 58-28. DURING PAVING | FHWA Mobile Lab | 09/10/2008 | 4 | 7 | 152.4 | 101.6 | 37.8 | 1 | 0.3 | 33.1
2008BM105 | 20-D-2008 | 20 | 122565 | 0 | 2008_09_10 | 45.2553 | Bituminous Mix | -93.6979 | SPWEB440B - FHWA (E*), 30% RAP wear, PG 58-28. DURING PAVING | FHWA Mobile Lab | 09/10/2008 | 4 | 7 | 152.4 | 101.6 | 37.8 | 0.5 | 0.2 | 31.7
2008BM105 | 20-D-2008 | 20 | 122565 | 0 | 2008_09_10 | 45.2553 | Bituminous Mix | -93.6979 | SPWEB440B - FHWA (E*), 30% RAP wear, PG 58-28. DURING PAVING | FHWA Mobile Lab | 09/10/2008 | 4 | 7 | 152.4 | 101.6 | 37.8 | 0.1 | 0.1 | 27.8
2008BM105 | 20-D-2008 | 20 | 122565 | 0 | 2008_09_10 | 45.2553 | Bituminous Mix | -93.6979 | SPWEB440B - FHWA (E*), 30% RAP wear, PG 58-28. DURING PAVING | FHWA Mobile Lab | 09/10/2008 | 5 | 7 | 152.4 | 101.6 | 4.4 | 25 | 11.2 | 13.3
2008BM105 | 20-D-2008 | 20 | 122565 | 0 | 2008_09_10 | 45.2553 | Bituminous Mix | -93.6979 | SPWEB440B - FHWA (E*), 30% RAP wear, PG 58-28. DURING PAVING | FHWA Mobile Lab | 09/10/2008 | 5 | 7 | 152.4 | 101.6 | 4.4 | 10 | 9.8 | 15
2008BM105 | 20-D-2008 | 20 | 122565 | 0 | 2008_09_10 | 45.2553 | Bituminous Mix | -93.6979 | SPWEB440B - FHWA (E*), 30% RAP wear, PG 58-28. DURING PAVING | FHWA Mobile Lab | 09/10/2008 | 5 | 7 | 152.4 | 101.6 | 4.4 | 5 | 8.8 | 16.5
2008BM105 | 20-D-2008 | 20 | 122565 | 0 | 2008_09_10 | 45.2553 | Bituminous Mix | -93.6979 | SPWEB440B - FHWA (E*), 30% RAP wear, PG 58-28. DURING PAVING | FHWA Mobile Lab | 09/10/2008 | 5 | 7 | 152.4 | 101.6 | 4.4 | 1 | 6.5 | 20.3
2008BM105 | 20-D-2008 | 20 | 122565 | 0 | 2008_09_10 | 45.2553 | Bituminous Mix | -93.6979 | SPWEB440B - FHWA (E*), 30% RAP wear, PG 58-28. DURING PAVING | FHWA Mobile Lab | 09/10/2008 | 5 | 7 | 152.4 | 101.6 | 4.4 | 0.5 | 5.6 | 22
2008BM105 | 20-D-2008 | 20 | 122565 | 0 | 2008_09_10 | 45.2553 | Bituminous Mix | -93.6979 | SPWEB440B - FHWA (E*), 30% RAP wear, PG 58-28. DURING PAVING | FHWA Mobile Lab | 09/10/2008 | 5 | 7 | 152.4 | 101.6 | 4.4 | 0.1 | 3.9 | 26
2008BM105 | 20-D-2008 | 20 | 122565 | 0 | 2008_09_10 | 45.2553 | Bituminous Mix | -93.6979 | SPWEB440B - FHWA (E*), 30% RAP wear, PG 58-28. DURING PAVING | FHWA Mobile Lab | 09/10/2008 | 5 | 7 | 152.4 | 101.6 | 21.1 | 25 | 4.9 | 26
2008BM105 | 20-D-2008 | 20 | 122565 | 0 | 2008_09_10 | 45.2553 | Bituminous Mix | -93.6979 | SPWEB440B - FHWA (E*), 30% RAP wear, PG 58-28. DURING PAVING | FHWA Mobile Lab | 09/10/2008 | 5 | 7 | 152.4 | 101.6 | 21.1 | 10 | 3.9 | 28.6
2008BM105 | 20-D-2008 | 20 | 122565 | 0 | 2008_09_10 | 45.2553 | Bituminous Mix | -93.6979 | SPWEB440B - FHWA (E*), 30% RAP wear, PG 58-28. DURING PAVING | FHWA Mobile Lab | 09/10/2008 | 5 | 7 | 152.4 | 101.6 | 21.1 | 5 | 3.2 | 30.1
2008BM105 | 20-D-2008 | 20 | 122565 | 0 | 2008_09_10 | 45.2553 | Bituminous Mix | -93.6979 | SPWEB440B - FHWA (E*), 30% RAP wear, PG 58-28. DURING PAVING | FHWA Mobile Lab | 09/10/2008 | 5 | 7 | 152.4 | 101.6 | 21.1 | 1 | 1.8 | 33.6
2008BM105 | 20-D-2008 | 20 | 122565 | 0 | 2008_09_10 | 45.2553 | Bituminous Mix | -93.6979 | SPWEB440B - FHWA (E*), 30% RAP wear, PG 58-28. DURING PAVING | FHWA Mobile Lab | 09/10/2008 | 5 | 7 | 152.4 | 101.6 | 21.1 | 0.5 | 1.4 | 34
2008BM105 | 20-D-2008 | 20 | 122565 | 0 | 2008_09_10 | 45.2553 | Bituminous Mix | -93.6979 | SPWEB440B - FHWA (E*), 30% RAP wear, PG 58-28. DURING PAVING | FHWA Mobile Lab | 09/10/2008 | 5 | 7 | 152.4 | 101.6 | 21.1 | 0.1 | 0.7 | 34.8
2008BM105 | 20-D-2008 | 20 | 122565 | 0 | 2008_09_10 | 45.2553 | Bituminous Mix | -93.6979 | SPWEB440B - FHWA (E*), 30% RAP wear, PG 58-28. DURING PAVING | FHWA Mobile Lab | 09/10/2008 | 5 | 7 | 152.4 | 101.6 | 37.8 | 25 | 1.4 | 35.5
2108BM038 | 21-D-2008 | 21 | 123142.5 | 0 | 2008_09_05 | 45.2543 | Bituminous Mix | -93.6962 | SPNWB430B Sp, 30% fractionated RAP non-wear, PG 58-28 - sent to Maplewood Lab for TSR, E* testing. DURING PAVING | Maplewood Lab | 03/24/2010 | A | 6.6 | 150.8 | 101.3 | -10.1 | 10 | 22.9 | 6.4
2108BM038 | 21-D-2008 | 21 | 123142.5 | 0 | 2008_09_05 | 45.2543 | Bituminous Mix | -93.6962 | SPNWB430B Sp, 30% fractionated RAP non-wear, PG 58-28 - sent to Maplewood Lab for TSR, E* testing. DURING PAVING | Maplewood Lab | 03/24/2010 | A | 6.6 | 150.8 | 101.3 | -9.6 | 5 | 21.5 | 7.2
2108BM038 | 21-D-2008 | 21 | 123142.5 | 0 | 2008_09_05 | 45.2543 | Bituminous Mix | -93.6962 | SPNWB430B Sp, 30% fractionated RAP non-wear, PG 58-28 - sent to Maplewood Lab for TSR, E* testing. DURING PAVING | Maplewood Lab | 03/24/2010 | A | 6.6 | 150.8 | 101.3 | -10.2 | 1 | 19.1 | 8.8
2108BM111 | 21-D-2008 | 21 | 123142.5 | 0 | 2008_09_05 | 45.2543 | Bituminous Mix | -93.6962 | SPNWB430B Sp - FHWA (E*), 30% fractionated RAP non-wear, PG 58-28. DURING PAVING | FHWA Mobile Lab | 09/05/2008 | 2 | 7 | 152.4 | 101.6 | 4.4 | 10 | 10.8 | 15.5
2108BM111 | 21-D-2008 | 21 | 123142.5 | 0 | 2008_09_05 | 45.2543 | Bituminous Mix | -93.6962 | SPNWB430B Sp - FHWA (E*), 30% fractionated RAP non-wear, PG 58-28. DURING PAVING | FHWA Mobile Lab | 09/05/2008 | 2 | 7 | 152.4 | 101.6 | 4.4 | 5 | 9.5 | 17.1
2108BM111 | 21-D-2008 | 21 | 123142.5 | 0 | 2008_09_05 | 45.2543 | Bituminous Mix | -93.6962 | SPNWB430B Sp - FHWA (E*), 30% fractionated RAP non-wear, PG 58-28. DURING PAVING | FHWA Mobile Lab | 09/05/2008 | 2 | 7 | 152.4 | 101.6 | 4.4 | 1 | 6.8 | 21.4
2108BM111 | 21-D-2008 | 21 | 123142.5 | 0 | 2008_09_05 | 45.2543 | Bituminous Mix | -93.6962 | SPNWB430B Sp - FHWA (E*), 30% fractionated RAP non-wear, PG 58-28. DURING PAVING | FHWA Mobile Lab | 09/05/2008 | 2 | 7 | 152.4 | 101.6 | 4.4 | 0.5 | 5.8 | 23.2
2108BM111 | 21-D-2008 | 21 | 123142.5 | 0 | 2008_09_05 | 45.2543 | Bituminous Mix | -93.6962 | SPNWB430B Sp - FHWA (E*), 30% fractionated RAP non-wear, PG 58-28. DURING PAVING | FHWA Mobile Lab | 09/05/2008 | 2 | 7 | 152.4 | 101.6 | 4.4 | 0.1 | 3.7 | 28
2108BM111 | 21-D-2008 | 21 | 123142.5 | 0 | 2008_09_05 | 45.2543 | Bituminous Mix | -93.6962 | SPNWB430B Sp - FHWA (E*), 30% fractionated RAP non-wear, PG 58-28. DURING PAVING | FHWA Mobile Lab | 09/05/2008 | 2 | 7 | 152.4 | 101.6 | 21.1 | 25 | 4.3 | 29.6
2108BM111 | 21-D-2008 | 21 | 123142.5 | 0 | 2008_09_05 | 45.2543 | Bituminous Mix | -93.6962 | SPNWB430B Sp - FHWA (E*), 30% fractionated RAP non-wear, PG 58-28. DURING PAVING | FHWA Mobile Lab | 09/05/2008 | 2 | 7 | 152.4 | 101.6 | 21.1 | 10 | 3.2 | 32.3
2108BM111 | 21-D-2008 | 21 | 123142.5 | 0 | 2008_09_05 | 45.2543 | Bituminous Mix | -93.6962 | SPNWB430B Sp - FHWA (E*), 30% fractionated RAP non-wear, PG 58-28. DURING PAVING | FHWA Mobile Lab | 09/05/2008 | 2 | 7 | 152.4 | 101.6 | 21.1 | 5 | 2.5 | 33.8
2108BM111 | 21-D-2008 | 21 | 123142.5 | 0 | 2008_09_05 | 45.2543 | Bituminous Mix | -93.6962 | SPNWB430B Sp - FHWA (E*), 30% fractionated RAP non-wear, PG 58-28. DURING PAVING | FHWA Mobile Lab | 09/05/2008 | 2 | 7 | 152.4 | 101.6 | 21.1 | 1 | 1.3 | 36.4
2108BM111 | 21-D-2008 | 21 | 123142.5 | 0 | 2008_09_05 | 45.2543 | Bituminous Mix | -93.6962 | SPNWB430B Sp - FHWA (E*), 30% fractionated RAP non-wear, PG 58-28. DURING PAVING | FHWA Mobile Lab | 09/05/2008 | 2 | 7 | 152.4 | 101.6 | 21.1 | 0.5 | 1 | 36.3
2108BM111 | 21-D-2008 | 21 | 123142.5 | 0 | 2008_09_05 | 45.2543 | Bituminous Mix | -93.6962 | SPNWB430B Sp - FHWA (E*), 30% fractionated RAP non-wear, PG 58-28. DURING PAVING | FHWA Mobile Lab | 09/05/2008 | 2 | 7 | 152.4 | 101.6 | 21.1 | 0.1 | 0.5 | 35.6
2102BC007 | 21-P-1990 | 21 | 123405 | 6 | 2002_08_07 | 45.2539 | Bituminous Core | -93.6953 | Dynamic modulus, bulk specific gravity, air voids testing at University of Minnesota.. | University of Minnesota | 08/20/2002 | 7 | 4.7 | 163.18 | 100.17 | 4 | 0 | 1.7 | 30.9
2102BC007 | 21-P-1990 | 21 | 123405 | 6 | 2002_08_07 | 45.2539 | Bituminous Core | -93.6953 | Dynamic modulus, bulk specific gravity, air voids testing at University of Minnesota.. | University of Minnesota | 08/20/2002 | 7 | 4.7 | 163.18 | 100.17 | 4 | 0.1 | 3.4 | 22.9
2102BC007 | 21-P-1990 | 21 | 123405 | 6 | 2002_08_07 | 45.2539 | Bituminous Core | -93.6953 | Dynamic modulus, bulk specific gravity, air voids testing at University of Minnesota.. | University of Minnesota | 08/20/2002 | 7 | 4.7 | 163.18 | 100.17 | 4 | 1 | 5.9 | 18.1
2102BC007 | 21-P-1990 | 21 | 123405 | 6 | 2002_08_07 | 45.2539 | Bituminous Core | -93.6953 | Dynamic modulus, bulk specific gravity, air voids testing at University of Minnesota.. | University of Minnesota | 08/20/2002 | 7 | 4.7 | 163.18 | 100.17 | 4 | 10 | 16.9 | 11.3
2102BC007 | 21-P-1990 | 21 | 123405 | 6 | 2002_08_07 | 45.2539 | Bituminous Core | -93.6953 | Dynamic modulus, bulk specific gravity, air voids testing at University of Minnesota.. | University of Minnesota | 08/20/2002 | 7 | 4.7 | 163.18 | 100.17 | 4 | 25 | 17.7 | 11.4
2102BC007 | 21-P-1990 | 21 | 123405 | 6 | 2002_08_07 | 45.2539 | Bituminous Core | -93.6953 | Dynamic modulus, bulk specific gravity, air voids testing at University of Minnesota.. | University of Minnesota | 08/20/2002 | 7 | 4.7 | 163.18 | 100.17 | -10 | 0 | 12.9 | 16.9
2102BC007 | 21-P-1990 | 21 | 123405 | 6 | 2002_08_07 | 45.2539 | Bituminous Core | -93.6953 | Dynamic modulus, bulk specific gravity, air voids testing at University of Minnesota.. | University of Minnesota | 08/20/2002 | 7 | 4.7 | 163.18 | 100.17 | -10 | 0.1 | 19.6 | 11.4
2102BC007 | 21-P-1990 | 21 | 123405 | 6 | 2002_08_07 | 45.2539 | Bituminous Core | -93.6953 | Dynamic modulus, bulk specific gravity, air voids testing at University of Minnesota.. | University of Minnesota | 08/20/2002 | 7 | 4.7 | 163.18 | 100.17 | -10 | 1 | 23.4 | 8.4
2102BC007 | 21-P-1990 | 21 | 123405 | 6 | 2002_08_07 | 45.2539 | Bituminous Core | -93.6953 | Dynamic modulus, bulk specific gravity, air voids testing at University of Minnesota.. | University of Minnesota | 08/20/2002 | 7 | 4.7 | 163.18 | 100.17 | -10 | 10 | 26.3 | 5.5
2102BC007 | 21-P-1990 | 21 | 123405 | 6 | 2002_08_07 | 45.2539 | Bituminous Core | -93.6953 | Dynamic modulus, bulk specific gravity, air voids testing at University of Minnesota.. | University of Minnesota | 08/20/2002 | 7 | 4.7 | 163.18 | 100.17 | -10 | 25 | 26 | 6.7
2102BC007 | 21-P-1990 | 21 | 123405 | 6 | 2002_08_07 | 45.2539 | Bituminous Core | -93.6953 | Dynamic modulus, bulk specific gravity, air voids testing at University of Minnesota.. | University of Minnesota | 08/20/2002 | 7 | 4.7 | 163.18 | 100.17 | -20 | 0 | 20.4 | 11
2102BC007 | 21-P-1990 | 21 | 123405 | 6 | 2002_08_07 | 45.2539 | Bituminous Core | -93.6953 | Dynamic modulus, bulk specific gravity, air voids testing at University of Minnesota.. | University of Minnesota | 08/20/2002 | 7 | 4.7 | 163.18 | 100.17 | -20 | 0.1 | 27.8 | 7.2
2102BC007 | 21-P-1990 | 21 | 123405 | 6 | 2002_08_07 | 45.2539 | Bituminous Core | -93.6953 | Dynamic modulus, bulk specific gravity, air voids testing at University of Minnesota.. | University of Minnesota | 08/20/2002 | 7 | 4.7 | 163.18 | 100.17 | -20 | 1 | 34.9 | 5.8
2102BC008 | 21-P-1990 | 21 | 123407 | 6 | 2002_08_07 | 45.2539 | Bituminous Core | -93.6953 | Dynamic modulus, bulk specific gravity, air voids testing at University of Minnesota.. | University of Minnesota | 08/21/2002 | 8 | 4.3 | 159.86 | 100.6 | -20 | 25 | 10.4 | 6.2
2102BC008 | 21-P-1990 | 21 | 123407 | 6 | 2002_08_07 | 45.2539 | Bituminous Core | -93.6953 | Dynamic modulus, bulk specific gravity, air voids testing at University of Minnesota.. | University of Minnesota | 08/21/2002 | 8 | 4.3 | 159.86 | 100.6 | 54 | 0.1 | 0.1 | 24.8
2102BC008 | 21-P-1990 | 21 | 123407 | 6 | 2002_08_07 | 45.2539 | Bituminous Core | -93.6953 | Dynamic modulus, bulk specific gravity, air voids testing at University of Minnesota.. | University of Minnesota | 08/21/2002 | 8 | 4.3 | 159.86 | 100.6 | 54 | 10
2102BC008 | 21-P-1990 | 21 | 123407 | 6 | 2002_08_07 | 45.2539 | Bituminous Core | -93.6953 | Dynamic modulus, bulk specific gravity, air voids testing at University of Minnesota.. | University of Minnesota | 08/21/2002 | 8 | 4.3 | 159.86 | 100.6 | 54 | 25 | 0.1
2102BC008 | 21-P-1990 | 21 | 123407 | 6 | 2002_08_07 | 45.2539 | Bituminous Core | -93.6953 | Dynamic modulus, bulk specific gravity, air voids testing at University of Minnesota.. | University of Minnesota | 08/21/2002 | 8 | 4.3 | 159.86 | 100.6 | 40 | 0 | 0.1 | 41.7
2102BC008 | 21-P-1990 | 21 | 123407 | 6 | 2002_08_07 | 45.2539 | Bituminous Core | -93.6953 | Dynamic modulus, bulk specific gravity, air voids testing at University of Minnesota.. | University of Minnesota | 08/21/2002 | 8 | 4.3 | 159.86 | 100.6 | 40 | 0.1 | 0.1 | 39.3
2102BC008 | 21-P-1990 | 21 | 123407 | 6 | 2002_08_07 | 45.2539 | Bituminous Core | -93.6953 | Dynamic modulus, bulk specific gravity, air voids testing at University of Minnesota.. | University of Minnesota | 08/21/2002 | 8 | 4.3 | 159.86 | 100.6 | 40 | 1 | 0.3 | 34.9
2102BC008 | 21-P-1990 | 21 | 123407 | 6 | 2002_08_07 | 45.2539 | Bituminous Core | -93.6953 | Dynamic modulus, bulk specific gravity, air voids testing at University of Minnesota.. | University of Minnesota | 08/21/2002 | 8 | 4.3 | 159.86 | 100.6 | 40 | 10
2102BC008 | 21-P-1990 | 21 | 123407 | 6 | 2002_08_07 | 45.2539 | Bituminous Core | -93.6953 | Dynamic modulus, bulk specific gravity, air voids testing at University of Minnesota.. | University of Minnesota | 08/21/2002 | 8 | 4.3 | 159.86 | 100.6 | 40 | 25 | 0.9 | 28.5
2102BC008 | 21-P-1990 | 21 | 123407 | 6 | 2002_08_07 | 45.2539 | Bituminous Core | -93.6953 | Dynamic modulus, bulk specific gravity, air voids testing at University of Minnesota.. | University of Minnesota | 08/21/2002 | 8 | 4.3 | 159.86 | 100.6 | 20 | 0 | 0.2 | 48.3
2102BC008 | 21-P-1990 | 21 | 123407 | 6 | 2002_08_07 | 45.2539 | Bituminous Core | -93.6953 | Dynamic modulus, bulk specific gravity, air voids testing at University of Minnesota.. | University of Minnesota | 08/21/2002 | 8 | 4.3 | 159.86 | 100.6 | 20 | 0.1 | 0.5 | 47.4
2102BC008 | 21-P-1990 | 21 | 123407 | 6 | 2002_08_07 | 45.2539 | Bituminous Core | -93.6953 | Dynamic modulus, bulk specific gravity, air voids testing at University of Minnesota.. | University of Minnesota | 08/21/2002 | 8 | 4.3 | 159.86 | 100.6 | 20 | 1 | 1.3 | 35.1
2102BC008 | 21-P-1990 | 21 | 123407 | 6 | 2002_08_07 | 45.2539 | Bituminous Core | -93.6953 | Dynamic modulus, bulk specific gravity, air voids testing at University of Minnesota.. | University of Minnesota | 08/21/2002 | 8 | 4.3 | 159.86 | 100.6 | 20 | 10 |  | 30.7
2102BC008 | 21-P-1990 | 21 | 123407 | 6 | 2002_08_07 | 45.2539 | Bituminous Core | -93.6953 | Dynamic modulus, bulk specific gravity, air voids testing at University of Minnesota.. | University of Minnesota | 08/21/2002 | 8 | 4.3 | 159.86 | 100.6 | 20 | 25 | 2.5
2102BC008 | 21-P-1990 | 21 | 123407 | 6 | 2002_08_07 | 45.2539 | Bituminous Core | -93.6953 | Dynamic modulus, bulk specific gravity, air voids testing at University of Minnesota.. | University of Minnesota | 08/21/2002 | 8 | 4.3 | 159.86 | 100.6 | 4 | 0 | 1.7 | 31.4
2102BC008 | 21-P-1990 | 21 | 123407 | 6 | 2002_08_07 | 45.2539 | Bituminous Core | -93.6953 | Dynamic modulus, bulk specific gravity, air voids testing at University of Minnesota.. | University of Minnesota | 08/21/2002 | 8 | 4.3 | 159.86 | 100.6 | 4 | 0.1 | 3.2 | 24.8
2102BC008 | 21-P-1990 | 21 | 123407 | 6 | 2002_08_07 | 45.2539 | Bituminous Core | -93.6953 | Dynamic modulus, bulk specific gravity, air voids testing at University of Minnesota.. | University of Minnesota | 08/21/2002 | 8 | 4.3 | 159.86 | 100.6 | 4 | 1 | 5.4 | 18.9
2102BC008 | 21-P-1990 | 21 | 123407 | 6 | 2002_08_07 | 45.2539 | Bituminous Core | -93.6953 | Dynamic modulus, bulk specific gravity, air voids testing at University of Minnesota.. | University of Minnesota | 08/21/2002 | 8 | 4.3 | 159.86 | 100.6 | 4 | 10 | 7.5 | 13.8
2102BC008 | 21-P-1990 | 21 | 123407 | 6 | 2002_08_07 | 45.2539 | Bituminous Core | -93.6953 | Dynamic modulus, bulk specific gravity, air voids testing at University of Minnesota.. | University of Minnesota | 08/21/2002 | 8 | 4.3 | 159.86 | 100.6 | 4 | 25 | 8.5 | 13.3
2102BC008 | 21-P-1990 | 21 | 123407 | 6 | 2002_08_07 | 45.2539 | Bituminous Core | -93.6953 | Dynamic modulus, bulk specific gravity, air voids testing at University of Minnesota.. | University of Minnesota | 08/21/2002 | 8 | 4.3 | 159.86 | 100.6 | -10 | 0 | 5.9 | 16.2
2102BC008 | 21-P-1990 | 21 | 123407 | 6 | 2002_08_07 | 45.2539 | Bituminous Core | -93.6953 | Dynamic modulus, bulk specific gravity, air voids testing at University of Minnesota.. | University of Minnesota | 08/21/2002 | 8 | 4.3 | 159.86 | 100.6 | -10 | 0.1 | 7.1 | 10.3
2102BC008 | 21-P-1990 | 21 | 123407 | 6 | 2002_08_07 | 45.2539 | Bituminous Core | -93.6953 | Dynamic modulus, bulk specific gravity, air voids testing at University of Minnesota.. | University of Minnesota | 08/21/2002 | 8 | 4.3 | 159.86 | 100.6 | -10 | 1 | 9.7 | 8.1
2102BC008 | 21-P-1990 | 21 | 123407 | 6 | 2002_08_07 | 45.2539 | Bituminous Core | -93.6953 | Dynamic modulus, bulk specific gravity, air voids testing at University of Minnesota.. | University of Minnesota | 08/21/2002 | 8 | 4.3 | 159.86 | 100.6 | -10 | 10 | 11.8 | 6.7
2102BC008 | 21-P-1990 | 21 | 123407 | 6 | 2002_08_07 | 45.2539 | Bituminous Core | -93.6953 | Dynamic modulus, bulk specific gravity, air voids testing at University of Minnesota.. | University of Minnesota | 08/21/2002 | 8 | 4.3 | 159.86 | 100.6 | -10 | 25 | 12.3 | 7.3
2102BC008 | 21-P-1990 | 21 | 123407 | 6 | 2002_08_07 | 45.2539 | Bituminous Core | -93.6953 | Dynamic modulus, bulk specific gravity, air voids testing at University of Minnesota.. | University of Minnesota | 08/21/2002 | 8 | 4.3 | 159.86 | 100.6 | -20 | 0 | 7.4 | 11.2
2102BC008 | 21-P-1990 | 21 | 123407 | 6 | 2002_08_07 | 45.2539 | Bituminous Core | -93.6953 | Dynamic modulus, bulk specific gravity, air voids testing at University of Minnesota.. | University of Minnesota | 08/21/2002 | 8 | 4.3 | 159.86 | 100.6 | -20 | 0.1 | 8.1 | 8.4
2102BC008 | 21-P-1990 | 21 | 123407 | 6 | 2002_08_07 | 45.2539 | Bituminous Core | -93.6953 | Dynamic modulus, bulk specific gravity, air voids testing at University of Minnesota.. | University of Minnesota | 08/21/2002 | 8 | 4.3 | 159.86 | 100.6 | -20 | 1 | 9.1 | 6.1
2102BC008 | 21-P-1990 | 21 | 123407 | 6 | 2002_08_07 | 45.2539 | Bituminous Core | -93.6953 | Dynamic modulus, bulk specific gravity, air voids testing at University of Minnesota.. | University of Minnesota | 08/21/2002 | 8 | 4.3 | 159.86 | 100.6 | -20 | 10 | 9.8 | 5.2
2102BC008 | 21-P-1990 | 21 | 123407 | 6 | 2002_08_07 | 45.2539 | Bituminous Core | -93.6953 | Dynamic modulus, bulk specific gravity, air voids testing at University of Minnesota.. | University of Minnesota | 08/21/2002 | 8 | 4.3 | 159.86 | 100.6 | 54 | 1 | 0.1 | 19.3
2108BM111 | 21-D-2008 | 21 | 123142.5 | 0 | 2008_09_05 | 45.2543 | Bituminous Mix | -93.6962 | SPNWB430B Sp - FHWA (E*), 30% fractionated RAP non-wear, PG 58-28. DURING PAVING | FHWA Mobile Lab | 09/05/2008 | 11 | 7 | 152.4 | 101.6 | 54.4 | 0.1 | 0
2108BM111 | 21-D-2008 | 21 | 123142.5 | 0 | 2008_09_05 | 45.2543 | Bituminous Mix | -93.6962 | SPNWB430B Sp - FHWA (E*), 30% fractionated RAP non-wear, PG 58-28. DURING PAVING | FHWA Mobile Lab | 09/05/2008 | 13 | 7 | 152.4 | 101.6 | 54.4 | 25 | 0.2
2108BM111 | 21-D-2008 | 21 | 123142.5 | 0 | 2008_09_05 | 45.2543 | Bituminous Mix | -93.6962 | SPNWB430B Sp - FHWA (E*), 30% fractionated RAP non-wear, PG 58-28. DURING PAVING | FHWA Mobile Lab | 09/05/2008 | 13 | 7 | 152.4 | 101.6 | 54.4 | 10 | 0.1
2108BM111 | 21-D-2008 | 21 | 123142.5 | 0 | 2008_09_05 | 45.2543 | Bituminous Mix | -93.6962 | SPNWB430B Sp - FHWA (E*), 30% fractionated RAP non-wear, PG 58-28. DURING PAVING | FHWA Mobile Lab | 09/05/2008 | 13 | 7 | 152.4 | 101.6 | 54.4 | 5 | 0.1
2108BM111 | 21-D-2008 | 21 | 123142.5 | 0 | 2008_09_05 | 45.2543 | Bituminous Mix | -93.6962 | SPNWB430B Sp - FHWA (E*), 30% fractionated RAP non-wear, PG 58-28. DURING PAVING | FHWA Mobile Lab | 09/05/2008 | 13 | 7 | 152.4 | 101.6 | 54.4 | 1 | 0.1
2108BM111 | 21-D-2008 | 21 | 123142.5 | 0 | 2008_09_05 | 45.2543 | Bituminous Mix | -93.6962 | SPNWB430B Sp - FHWA (E*), 30% fractionated RAP non-wear, PG 58-28. DURING PAVING | FHWA Mobile Lab | 09/05/2008 | 13 | 7 | 152.4 | 101.6 | 54.4 | 0.5 | 0.1
2108BM111 | 21-D-2008 | 21 | 123142.5 | 0 | 2008_09_05 | 45.2543 | Bituminous Mix | -93.6962 | SPNWB430B Sp - FHWA (E*), 30% fractionated RAP non-wear, PG 58-28. DURING PAVING | FHWA Mobile Lab | 09/05/2008 | 13 | 7 | 152.4 | 101.6 | 54.4 | 0.1 | 0.1
2108BM111 | 21-D-2008 | 21 | 123142.5 | 0 | 2008_09_05 | 45.2543 | Bituminous Mix | -93.6962 | SPNWB430B Sp - FHWA (E*), 30% fractionated RAP non-wear, PG 58-28. DURING PAVING | FHWA Mobile Lab | 09/05/2008 | 16 | 7 | 152.4 | 101.6 | 54.4 | 25 | 0.2
2108BM111 | 21-D-2008 | 21 | 123142.5 | 0 | 2008_09_05 | 45.2543 | Bituminous Mix | -93.6962 | SPNWB430B Sp - FHWA (E*), 30% fractionated RAP non-wear, PG 58-28. DURING PAVING | FHWA Mobile Lab | 09/05/2008 | 16 | 7 | 152.4 | 101.6 | 54.4 | 10 | 0.1
2108BM111 | 21-D-2008 | 21 | 123142.5 | 0 | 2008_09_05 | 45.2543 | Bituminous Mix | -93.6962 | SPNWB430B Sp - FHWA (E*), 30% fractionated RAP non-wear, PG 58-28. DURING PAVING | FHWA Mobile Lab | 09/05/2008 | 16 | 7 | 152.4 | 101.6 | 54.4 | 5 | 0.1
2108BM111 | 21-D-2008 | 21 | 123142.5 | 0 | 2008_09_05 | 45.2543 | Bituminous Mix | -93.6962 | SPNWB430B Sp - FHWA (E*), 30% fractionated RAP non-wear, PG 58-28. DURING PAVING | FHWA Mobile Lab | 09/05/2008 | 16 | 7 | 152.4 | 101.6 | 54.4 | 1 | 0.1
2108BM111 | 21-D-2008 | 21 | 123142.5 | 0 | 2008_09_05 | 45.2543 | Bituminous Mix | -93.6962 | SPNWB430B Sp - FHWA (E*), 30% fractionated RAP non-wear, PG 58-28. DURING PAVING | FHWA Mobile Lab | 09/05/2008 | 16 | 7 | 152.4 | 101.6 | 54.4 | 0.5 | 0.1
2108BM111 | 21-D-2008 | 21 | 123142.5 | 0 | 2008_09_05 | 45.2543 | Bituminous Mix | -93.6962 | SPNWB430B Sp - FHWA (E*), 30% fractionated RAP non-wear, PG 58-28. DURING PAVING | FHWA Mobile Lab | 09/05/2008 | 16 | 7 | 152.4 | 101.6 | 54.4 | 0.1 | 0
2108BM111 | 21-D-2008 | 21 | 123142.5 | 0 | 2008_09_05 | 45.2543 | Bituminous Mix | -93.6962 | SPNWB430B Sp - FHWA (E*), 30% fractionated RAP non-wear, PG 58-28. DURING PAVING | FHWA Mobile Lab | 09/05/2008 | 2 | 7 | 152.4 | 101.6 | 4.4 | 25 | 12.4 | 13.6
2108BM111 | 21-D-2008 | 21 | 123142.5 | 0 | 2008_09_05 | 45.2543 | Bituminous Mix | -93.6962 | SPNWB430B Sp - FHWA (E*), 30% fractionated RAP non-wear, PG 58-28. DURING PAVING | FHWA Mobile Lab | 09/05/2008 | 8 | 7 | 152.4 | 101.6 | 21.1 | 0.1 | 0.4 | 36.2
2108BM111 | 21-D-2008 | 21 | 123142.5 | 0 | 2008_09_05 | 45.2543 | Bituminous Mix | -93.6962 | SPNWB430B Sp - FHWA (E*), 30% fractionated RAP non-wear, PG 58-28. DURING PAVING | FHWA Mobile Lab | 09/05/2008 | 8 | 7 | 152.4 | 101.6 | 37.8 | 25 | 0.9 | 35.9
2108BM111 | 21-D-2008 | 21 | 123142.5 | 0 | 2008_09_05 | 45.2543 | Bituminous Mix | -93.6962 | SPNWB430B Sp - FHWA (E*), 30% fractionated RAP non-wear, PG 58-28. DURING PAVING | FHWA Mobile Lab | 09/05/2008 | 8 | 7 | 152.4 | 101.6 | 37.8 | 10 | 0.5 | 38.6
2108BM038 | 21-D-2008 | 21 | 123142.5 | 0 | 2008_09_05 | 45.2543 | Bituminous Mix | -93.6962 | SPNWB430B Sp, 30% fractionated RAP non-wear, PG 58-28 - sent to Maplewood Lab for TSR, E* testing. DURING PAVING | Maplewood Lab | 03/29/2010 | A | 6.6 | 150.8 | 101.3 | 20.7 | 5 | 4.7 | 26.6
2108BM038 | 21-D-2008 | 21 | 123142.5 | 0 | 2008_09_05 | 45.2543 | Bituminous Mix | -93.6962 | SPNWB430B Sp, 30% fractionated RAP non-wear, PG 58-28 - sent to Maplewood Lab for TSR, E* testing. DURING PAVING | Maplewood Lab | 03/29/2010 | A | 6.6 | 150.8 | 101.3 | 20.7 | 1 | 2.8 | 31.6
2108BM038 | 21-D-2008 | 21 | 123142.5 | 0 | 2008_09_05 | 45.2543 | Bituminous Mix | -93.6962 | SPNWB430B Sp, 30% fractionated RAP non-wear, PG 58-28 - sent to Maplewood Lab for TSR, E* testing. DURING PAVING | Maplewood Lab | 03/29/2010 | A | 6.6 | 150.8 | 101.3 | 20.8 | 0.5 | 2.2 | 33.4
2108BM038 | 21-D-2008 | 21 | 123142.5 | 0 | 2008_09_05 | 45.2543 | Bituminous Mix | -93.6962 | SPNWB430B Sp, 30% fractionated RAP non-wear, PG 58-28 - sent to Maplewood Lab for TSR, E* testing. DURING PAVING | Maplewood Lab | 03/29/2010 | A | 6.6 | 150.8 | 101.3 | 20.7 | 0.1 | 1.2 | 34.6
2108BM038 | 21-D-2008 | 21 | 123142.5 | 0 | 2008_09_05 | 45.2543 | Bituminous Mix | -93.6962 | SPNWB430B Sp, 30% fractionated RAP non-wear, PG 58-28 - sent to Maplewood Lab for TSR, E* testing. DURING PAVING | Maplewood Lab | 03/30/2010 | A | 6.6 | 150.8 | 101.3 | 37.5 | 25 | 2.7 | 26.2
2108BM038 | 21-D-2008 | 21 | 123142.5 | 0 | 2008_09_05 | 45.2543 | Bituminous Mix | -93.6962 | SPNWB430B Sp, 30% fractionated RAP non-wear, PG 58-28 - sent to Maplewood Lab for TSR, E* testing. DURING PAVING | Maplewood Lab | 03/30/2010 | A | 6.6 | 150.8 | 101.3 | 37.7 | 10 | 1.6 | 30.1
2108BM038 | 21-D-2008 | 21 | 123142.5 | 0 | 2008_09_05 | 45.2543 | Bituminous Mix | -93.6962 | SPNWB430B Sp, 30% fractionated RAP non-wear, PG 58-28 - sent to Maplewood Lab for TSR, E* testing. DURING PAVING | Maplewood Lab | 03/30/2010 | A | 6.6 | 150.8 | 101.3 | 37.8 | 5 | 1.1 | 31.5
2108BM038 | 21-D-2008 | 21 | 123142.5 | 0 | 2008_09_05 | 45.2543 | Bituminous Mix | -93.6962 | SPNWB430B Sp, 30% fractionated RAP non-wear, PG 58-28 - sent to Maplewood Lab for TSR, E* testing. DURING PAVING | Maplewood Lab | 03/30/2010 | A | 6.6 | 150.8 | 101.3 | 38 | 1 | 0.5 | 30.8
2108BM038 | 21-D-2008 | 21 | 123142.5 | 0 | 2008_09_05 | 45.2543 | Bituminous Mix | -93.6962 | SPNWB430B Sp, 30% fractionated RAP non-wear, PG 58-28 - sent to Maplewood Lab for TSR, E* testing. DURING PAVING | Maplewood Lab | 03/30/2010 | A | 6.6 | 150.8 | 101.3 | 38.2 | 0.5 | 0.4 | 28.8
2108BM038 | 21-D-2008 | 21 | 123142.5 | 0 | 2008_09_05 | 45.2543 | Bituminous Mix | -93.6962 | SPNWB430B Sp, 30% fractionated RAP non-wear, PG 58-28 - sent to Maplewood Lab for TSR, E* testing. DURING PAVING | Maplewood Lab | 03/30/2010 | A | 6.6 | 150.8 | 101.3 | 37.9 | 0.1 | 0.3 | 21.5
2108BM038 | 21-D-2008 | 21 | 123142.5 | 0 | 2008_09_05 | 45.2543 | Bituminous Mix | -93.6962 | SPNWB430B Sp, 30% fractionated RAP non-wear, PG 58-28 - sent to Maplewood Lab for TSR, E* testing. DURING PAVING | Maplewood Lab | 03/31/2010 | A | 6.6 | 150.8 | 101.3 | 54.3 | 25 | 0.7 | 28
2108BM038 | 21-D-2008 | 21 | 123142.5 | 0 | 2008_09_05 | 45.2543 | Bituminous Mix | -93.6962 | SPNWB430B Sp, 30% fractionated RAP non-wear, PG 58-28 - sent to Maplewood Lab for TSR, E* testing. DURING PAVING | Maplewood Lab | 03/31/2010 | A | 6.6 | 150.8 | 101.3 | 53.9 | 10 | 0.4 | 29.3
2108BM038 | 21-D-2008 | 21 | 123142.5 | 0 | 2008_09_05 | 45.2543 | Bituminous Mix | -93.6962 | SPNWB430B Sp, 30% fractionated RAP non-wear, PG 58-28 - sent to Maplewood Lab for TSR, E* testing. DURING PAVING | Maplewood Lab | 03/31/2010 | A | 6.6 | 150.8 | 101.3 | 54.4 | 5 | 0.3 | 26.1
2108BM038 | 21-D-2008 | 21 | 123142.5 | 0 | 2008_09_05 | 45.2543 | Bituminous Mix | -93.6962 | SPNWB430B Sp, 30% fractionated RAP non-wear, PG 58-28 - sent to Maplewood Lab for TSR, E* testing. DURING PAVING | Maplewood Lab | 03/31/2010 | A | 6.6 | 150.8 | 101.3 | 54.7 | 1 | 0.2 | 19.9
2108BM038 | 21-D-2008 | 21 | 123142.5 | 0 | 2008_09_05 | 45.2543 | Bituminous Mix | -93.6962 | SPNWB430B Sp, 30% fractionated RAP non-wear, PG 58-28 - sent to Maplewood Lab for TSR, E* testing. DURING PAVING | Maplewood Lab | 03/31/2010 | A | 6.6 | 150.8 | 101.3 | 54.8 | 0.5 | 0.2 | 18.6
2108BM038 | 21-D-2008 | 21 | 123142.5 | 0 | 2008_09_05 | 45.2543 | Bituminous Mix | -93.6962 | SPNWB430B Sp, 30% fractionated RAP non-wear, PG 58-28 - sent to Maplewood Lab for TSR, E* testing. DURING PAVING | Maplewood Lab | 03/31/2010 | A | 6.6 | 150.8 | 101.3 | 54.4 | 0.1 | 0.2 | 13.4
2108BM038 | 21-D-2008 | 21 | 123142.5 | 0 | 2008_09_05 | 45.2543 | Bituminous Mix | -93.6962 | SPNWB430B Sp, 30% fractionated RAP non-wear, PG 58-28 - sent to Maplewood Lab for TSR, E* testing. DURING PAVING | Maplewood Lab | 04/22/2010 | B | 7.4 | 148.9 | 101.4 | -10.7 | 25 | 18.9 | 6.6
2108BM038 | 21-D-2008 | 21 | 123142.5 | 0 | 2008_09_05 | 45.2543 | Bituminous Mix | -93.6962 | SPNWB430B Sp, 30% fractionated RAP non-wear, PG 58-28 - sent to Maplewood Lab for TSR, E* testing. DURING PAVING | Maplewood Lab | 04/22/2010 | B | 7.4 | 148.9 | 101.4 | -9.9 | 10 | 15.9 | 9.7
2108BM038 | 21-D-2008 | 21 | 123142.5 | 0 | 2008_09_05 | 45.2543 | Bituminous Mix | -93.6962 | SPNWB430B Sp, 30% fractionated RAP non-wear, PG 58-28 - sent to Maplewood Lab for TSR, E* testing. DURING PAVING | Maplewood Lab | 04/22/2010 | B | 7.4 | 148.9 | 101.4 | -9.6 | 5 | 15.3 | 10
2108BM038 | 21-D-2008 | 21 | 123142.5 | 0 | 2008_09_05 | 45.2543 | Bituminous Mix | -93.6962 | SPNWB430B Sp, 30% fractionated RAP non-wear, PG 58-28 - sent to Maplewood Lab for TSR, E* testing. DURING PAVING | Maplewood Lab | 04/22/2010 | B | 7.4 | 148.9 | 101.4 | -10.1 | 1 | 13.1 | 12.5
2108BM038 | 21-D-2008 | 21 | 123142.5 | 0 | 2008_09_05 | 45.2543 | Bituminous Mix | -93.6962 | SPNWB430B Sp, 30% fractionated RAP non-wear, PG 58-28 - sent to Maplewood Lab for TSR, E* testing. DURING PAVING | Maplewood Lab | 04/22/2010 | B | 7.4 | 148.9 | 101.4 | -9.8 | 0.5 | 12.2 | 13.5
2108BM038 | 21-D-2008 | 21 | 123142.5 | 0 | 2008_09_05 | 45.2543 | Bituminous Mix | -93.6962 | SPNWB430B Sp, 30% fractionated RAP non-wear, PG 58-28 - sent to Maplewood Lab for TSR, E* testing. DURING PAVING | Maplewood Lab | 04/22/2010 | B | 7.4 | 148.9 | 101.4 | -10.1 | 0.1 | 10.5 | 15.1
2108BM038 | 21-D-2008 | 21 | 123142.5 | 0 | 2008_09_05 | 45.2543 | Bituminous Mix | -93.6962 | SPNWB430B Sp, 30% fractionated RAP non-wear, PG 58-28 - sent to Maplewood Lab for TSR, E* testing. DURING PAVING | Maplewood Lab | 04/26/2010 | B | 7.4 | 148.9 | 101.4 | 4.7 | 25 | 12.2 | 12.5
2108BM038 | 21-D-2008 | 21 | 123142.5 | 0 | 2008_09_05 | 45.2543 | Bituminous Mix | -93.6962 | SPNWB430B Sp, 30% fractionated RAP non-wear, PG 58-28 - sent to Maplewood Lab for TSR, E* testing. DURING PAVING | Maplewood Lab | 04/26/2010 | B | 7.4 | 148.9 | 101.4 | 4.2 | 10 | 11.3 | 14.3
2108BM038 | 21-D-2008 | 21 | 123142.5 | 0 | 2008_09_05 | 45.2543 | Bituminous Mix | -93.6962 | SPNWB430B Sp, 30% fractionated RAP non-wear, PG 58-28 - sent to Maplewood Lab for TSR, E* testing. DURING PAVING | Maplewood Lab | 04/26/2010 | B | 7.4 | 148.9 | 101.4 | 4.4 | 5 | 10.2 | 16.1
2108BM038 | 21-D-2008 | 21 | 123142.5 | 0 | 2008_09_05 | 45.2543 | Bituminous Mix | -93.6962 | SPNWB430B Sp, 30% fractionated RAP non-wear, PG 58-28 - sent to Maplewood Lab for TSR, E* testing. DURING PAVING | Maplewood Lab | 04/26/2010 | B | 7.4 | 148.9 | 101.4 | 4.7 | 1 | 7.7 | 19.9
2108BM038 | 21-D-2008 | 21 | 123142.5 | 0 | 2008_09_05 | 45.2543 | Bituminous Mix | -93.6962 | SPNWB430B Sp, 30% fractionated RAP non-wear, PG 58-28 - sent to Maplewood Lab for TSR, E* testing. DURING PAVING | Maplewood Lab | 04/26/2010 | B | 7.4 | 148.9 | 101.4 | 4.5 | 0.5 | 6.7 | 21.4
2108BM038 | 21-D-2008 | 21 | 123142.5 | 0 | 2008_09_05 | 45.2543 | Bituminous Mix | -93.6962 | SPNWB430B Sp, 30% fractionated RAP non-wear, PG 58-28 - sent to Maplewood Lab for TSR, E* testing. DURING PAVING | Maplewood Lab | 04/26/2010 | B | 7.4 | 148.9 | 101.4 | 4.3 | 0.1 | 4.8 | 26.5
2108BM038 | 21-D-2008 | 21 | 123142.5 | 0 | 2008_09_05 | 45.2543 | Bituminous Mix | -93.6962 | SPNWB430B Sp, 30% fractionated RAP non-wear, PG 58-28 - sent to Maplewood Lab for TSR, E* testing. DURING PAVING | Maplewood Lab | 04/27/2010 | B | 7.4 | 148.9 | 101.4 | 20.9 | 25 | 7 | 15.1
2108BM038 | 21-D-2008 | 21 | 123142.5 | 0 | 2008_09_05 | 45.2543 | Bituminous Mix | -93.6962 | SPNWB430B Sp, 30% fractionated RAP non-wear, PG 58-28 - sent to Maplewood Lab for TSR, E* testing. DURING PAVING | Maplewood Lab | 04/27/2010 | B | 7.4 | 148.9 | 101.4 | 21.1 | 10 | 5.3 | 27.3
2108BM038 | 21-D-2008 | 21 | 123142.5 | 0 | 2008_09_05 | 45.2543 | Bituminous Mix | -93.6962 | SPNWB430B Sp, 30% fractionated RAP non-wear, PG 58-28 - sent to Maplewood Lab for TSR, E* testing. DURING PAVING | Maplewood Lab | 04/27/2010 | B | 7.4 | 148.9 | 101.4 | 21.2 | 5 | 4.3 | 29.8
2108BM038 | 21-D-2008 | 21 | 123142.5 | 0 | 2008_09_05 | 45.2543 | Bituminous Mix | -93.6962 | SPNWB430B Sp, 30% fractionated RAP non-wear, PG 58-28 - sent to Maplewood Lab for TSR, E* testing. DURING PAVING | Maplewood Lab | 04/27/2010 | B | 7.4 | 148.9 | 101.4 | 21.3 | 1 | 2.5 | 34.4
2108BM038 | 21-D-2008 | 21 | 123142.5 | 0 | 2008_09_05 | 45.2543 | Bituminous Mix | -93.6962 | SPNWB430B Sp, 30% fractionated RAP non-wear, PG 58-28 - sent to Maplewood Lab for TSR, E* testing. DURING PAVING | Maplewood Lab | 04/27/2010 | B | 7.4 | 148.9 | 101.4 | 20.8 | 0.5 | 1.9 | 35.7
2108BM038 | 21-D-2008 | 21 | 123142.5 | 0 | 2008_09_05 | 45.2543 | Bituminous Mix | -93.6962 | SPNWB430B Sp, 30% fractionated RAP non-wear, PG 58-28 - sent to Maplewood Lab for TSR, E* testing. DURING PAVING | Maplewood Lab | 04/27/2010 | B | 7.4 | 148.9 | 101.4 | 21.3 | 0.1 | 1 | 34.6
2108BM038 | 21-D-2008 | 21 | 123142.5 | 0 | 2008_09_05 | 45.2543 | Bituminous Mix | -93.6962 | SPNWB430B Sp, 30% fractionated RAP non-wear, PG 58-28 - sent to Maplewood Lab for TSR, E* testing. DURING PAVING | Maplewood Lab | 04/29/2010 | B | 7.4 | 148.9 | 101.4 | 37.8 | 25 | 2 | 32
2108BM038 | 21-D-2008 | 21 | 123142.5 | 0 | 2008_09_05 | 45.2543 | Bituminous Mix | -93.6962 | SPNWB430B Sp, 30% fractionated RAP non-wear, PG 58-28 - sent to Maplewood Lab for TSR, E* testing. DURING PAVING | Maplewood Lab | 04/29/2010 | B | 7.4 | 148.9 | 101.4 | 38.1 | 10 | 1.3 | 15.1
2108BM038 | 21-D-2008 | 21 | 123142.5 | 0 | 2008_09_05 | 45.2543 | Bituminous Mix | -93.6962 | SPNWB430B Sp, 30% fractionated RAP non-wear, PG 58-28 - sent to Maplewood Lab for TSR, E* testing. DURING PAVING | Maplewood Lab | 04/29/2010 | B | 7.4 | 148.9 | 101.4 | 38.1 | 5 | 1 | 34.4
2108BM038 | 21-D-2008 | 21 | 123142.5 | 0 | 2008_09_05 | 45.2543 | Bituminous Mix | -93.6962 | SPNWB430B Sp, 30% fractionated RAP non-wear, PG 58-28 - sent to Maplewood Lab for TSR, E* testing. DURING PAVING | Maplewood Lab | 04/29/2010 | B | 7.4 | 148.9 | 101.4 | 37.9 | 1 | 0.5 | 31.3
2108BM038 | 21-D-2008 | 21 | 123142.5 | 0 | 2008_09_05 | 45.2543 | Bituminous Mix | -93.6962 | SPNWB430B Sp, 30% fractionated RAP non-wear, PG 58-28 - sent to Maplewood Lab for TSR, E* testing. DURING PAVING | Maplewood Lab | 04/29/2010 | B | 7.4 | 148.9 | 101.4 | 37.9 | 0.5 | 0.4 | 29.2
2108BM038 | 21-D-2008 | 21 | 123142.5 | 0 | 2008_09_05 | 45.2543 | Bituminous Mix | -93.6962 | SPNWB430B Sp, 30% fractionated RAP non-wear, PG 58-28 - sent to Maplewood Lab for TSR, E* testing. DURING PAVING | Maplewood Lab | 04/29/2010 | B | 7.4 | 148.9 | 101.4 | 37.8 | 0.1 | 0.3 | 22.8
2108BM038 | 21-D-2008 | 21 | 123142.5 | 0 | 2008_09_05 | 45.2543 | Bituminous Mix | -93.6962 | SPNWB430B Sp, 30% fractionated RAP non-wear, PG 58-28 - sent to Maplewood Lab for TSR, E* testing. DURING PAVING | Maplewood Lab | 04/30/2010 | B | 7.4 | 148.9 | 101.4 | 54.1 | 25 | 0.7 | 27.2
2108BM038 | 21-D-2008 | 21 | 123142.5 | 0 | 2008_09_05 | 45.2543 | Bituminous Mix | -93.6962 | SPNWB430B Sp, 30% fractionated RAP non-wear, PG 58-28 - sent to Maplewood Lab for TSR, E* testing. DURING PAVING | Maplewood Lab | 04/30/2010 | B | 7.4 | 148.9 | 101.4 | 54.5 | 10 | 0.4 | 25.5
2108BM038 | 21-D-2008 | 21 | 123142.5 | 0 | 2008_09_05 | 45.2543 | Bituminous Mix | -93.6962 | SPNWB430B Sp, 30% fractionated RAP non-wear, PG 58-28 - sent to Maplewood Lab for TSR, E* testing. DURING PAVING | Maplewood Lab | 04/30/2010 | B | 7.4 | 148.9 | 101.4 | 54.7 | 5 | 0.4 | 15.1
2108BM038 | 21-D-2008 | 21 | 123142.5 | 0 | 2008_09_05 | 45.2543 | Bituminous Mix | -93.6962 | SPNWB430B Sp, 30% fractionated RAP non-wear, PG 58-28 - sent to Maplewood Lab for TSR, E* testing. DURING PAVING | Maplewood Lab | 04/30/2010 | B | 7.4 | 148.9 | 101.4 | 54.8 | 1 | 0.3 | 16.3
2108BM038 | 21-D-2008 | 21 | 123142.5 | 0 | 2008_09_05 | 45.2543 | Bituminous Mix | -93.6962 | SPNWB430B Sp, 30% fractionated RAP non-wear, PG 58-28 - sent to Maplewood Lab for TSR, E* testing. DURING PAVING | Maplewood Lab | 04/30/2010 | B | 7.4 | 148.9 | 101.4 | 54.6 | 0.5 | 0.4 | 10.8
2108BM038 | 21-D-2008 | 21 | 123142.5 | 0 | 2008_09_05 | 45.2543 | Bituminous Mix | -93.6962 | SPNWB430B Sp, 30% fractionated RAP non-wear, PG 58-28 - sent to Maplewood Lab for TSR, E* testing. DURING PAVING | Maplewood Lab | 04/30/2010 | B | 7.4 | 148.9 | 101.4 | 54.1 | 0.1 | 0.2 | 12.3
2108BM038 | 21-D-2008 | 21 | 123142.5 | 0 | 2008_09_05 | 45.2543 | Bituminous Mix | -93.6962 | SPNWB430B Sp, 30% fractionated RAP non-wear, PG 58-28 - sent to Maplewood Lab for TSR, E* testing. DURING PAVING | Maplewood Lab | 03/24/2010 | A | 6.6 | 150.8 | 101.3 | -8.6 | 25 | 23.4 | 7
2108BM105 | 21-D-2008 | 21 | 123142.5 | 0 | 2008_09_10 | 45.2543 | Bituminous Mix | -93.6962 | SPWEB440B Sp - FHWA (E*), 30% fractionated RAP wear, PG 58-28. DURING PAVING | FHWA Mobile Lab | 09/10/2008 | 13 | 7 | 152.4 | 101.6 | 54.4 | 0.1 | 0
2108BM105 | 21-D-2008 | 21 | 123142.5 | 0 | 2008_09_10 | 45.2543 | Bituminous Mix | -93.6962 | SPWEB440B Sp - FHWA (E*), 30% fractionated RAP wear, PG 58-28. DURING PAVING | FHWA Mobile Lab | 09/10/2008 | 15 | 7 | 152.4 | 101.6 | 54.4 | 25 | 0.2
2108BM105 | 21-D-2008 | 21 | 123142.5 | 0 | 2008_09_10 | 45.2543 | Bituminous Mix | -93.6962 | SPWEB440B Sp - FHWA (E*), 30% fractionated RAP wear, PG 58-28. DURING PAVING | FHWA Mobile Lab | 09/10/2008 | 15 | 7 | 152.4 | 101.6 | 54.4 | 10 | 0.1
2108BM105 | 21-D-2008 | 21 | 123142.5 | 0 | 2008_09_10 | 45.2543 | Bituminous Mix | -93.6962 | SPWEB440B Sp - FHWA (E*), 30% fractionated RAP wear, PG 58-28. DURING PAVING | FHWA Mobile Lab | 09/10/2008 | 15 | 7 | 152.4 | 101.6 | 54.4 | 5 | 0.1
2108BM105 | 21-D-2008 | 21 | 123142.5 | 0 | 2008_09_10 | 45.2543 | Bituminous Mix | -93.6962 | SPWEB440B Sp - FHWA (E*), 30% fractionated RAP wear, PG 58-28. DURING PAVING | FHWA Mobile Lab | 09/10/2008 | 15 | 7 | 152.4 | 101.6 | 54.4 | 1 | 0.1
2108BM105 | 21-D-2008 | 21 | 123142.5 | 0 | 2008_09_10 | 45.2543 | Bituminous Mix | -93.6962 | SPWEB440B Sp - FHWA (E*), 30% fractionated RAP wear, PG 58-28. DURING PAVING | FHWA Mobile Lab | 09/10/2008 | 15 | 7 | 152.4 | 101.6 | 54.4 | 0.5 | 0.1
2108BM105 | 21-D-2008 | 21 | 123142.5 | 0 | 2008_09_10 | 45.2543 | Bituminous Mix | -93.6962 | SPWEB440B Sp - FHWA (E*), 30% fractionated RAP wear, PG 58-28. DURING PAVING | FHWA Mobile Lab | 09/10/2008 | 15 | 7 | 152.4 | 101.6 | 54.4 | 0.1 | 0
2108BM105 | 21-D-2008 | 21 | 123142.5 | 0 | 2008_09_10 | 45.2543 | Bituminous Mix | -93.6962 | SPWEB440B Sp - FHWA (E*), 30% fractionated RAP wear, PG 58-28. DURING PAVING | FHWA Mobile Lab | 09/10/2008 | 4 | 7 | 152.4 | 101.6 | 21.1 | 0.5 | 0.9 | 35.8
2108BM105 | 21-D-2008 | 21 | 123142.5 | 0 | 2008_09_10 | 45.2543 | Bituminous Mix | -93.6962 | SPWEB440B Sp - FHWA (E*), 30% fractionated RAP wear, PG 58-28. DURING PAVING | FHWA Mobile Lab | 09/10/2008 | 3 | 7 | 152.4 | 101.6 | 4.4 | 25 | 10.6 | 14.9
2108BM105 | 21-D-2008 | 21 | 123142.5 | 0 | 2008_09_10 | 45.2543 | Bituminous Mix | -93.6962 | SPWEB440B Sp - FHWA (E*), 30% fractionated RAP wear, PG 58-28. DURING PAVING | FHWA Mobile Lab | 09/10/2008 | 3 | 7 | 152.4 | 101.6 | 4.4 | 10 | 9.1 | 17
2108BM105 | 21-D-2008 | 21 | 123142.5 | 0 | 2008_09_10 | 45.2543 | Bituminous Mix | -93.6962 | SPWEB440B Sp - FHWA (E*), 30% fractionated RAP wear, PG 58-28. DURING PAVING | FHWA Mobile Lab | 09/10/2008 | 3 | 7 | 152.4 | 101.6 | 4.4 | 5 | 8 | 18.7
2108BM105 | 21-D-2008 | 21 | 123142.5 | 0 | 2008_09_10 | 45.2543 | Bituminous Mix | -93.6962 | SPWEB440B Sp - FHWA (E*), 30% fractionated RAP wear, PG 58-28. DURING PAVING | FHWA Mobile Lab | 09/10/2008 | 3 | 7 | 152.4 | 101.6 | 4.4 | 1 | 5.6 | 23.4
2108BM105 | 21-D-2008 | 21 | 123142.5 | 0 | 2008_09_10 | 45.2543 | Bituminous Mix | -93.6962 | SPWEB440B Sp - FHWA (E*), 30% fractionated RAP wear, PG 58-28. DURING PAVING | FHWA Mobile Lab | 09/10/2008 | 3 | 7 | 152.4 | 101.6 | 4.4 | 0.5 | 4.8 | 25.2
2108BM105 | 21-D-2008 | 21 | 123142.5 | 0 | 2008_09_10 | 45.2543 | Bituminous Mix | -93.6962 | SPWEB440B Sp - FHWA (E*), 30% fractionated RAP wear, PG 58-28. DURING PAVING | FHWA Mobile Lab | 09/10/2008 | 3 | 7 | 152.4 | 101.6 | 4.4 | 0.1 | 3 | 29.8
2108BM105 | 21-D-2008 | 21 | 123142.5 | 0 | 2008_09_10 | 45.2543 | Bituminous Mix | -93.6962 | SPWEB440B Sp - FHWA (E*), 30% fractionated RAP wear, PG 58-28. DURING PAVING | FHWA Mobile Lab | 09/10/2008 | 3 | 7 | 152.4 | 101.6 | 21.1 | 25 | 3.7 | 30.2
2108BM105 | 21-D-2008 | 21 | 123142.5 | 0 | 2008_09_10 | 45.2543 | Bituminous Mix | -93.6962 | SPWEB440B Sp - FHWA (E*), 30% fractionated RAP wear, PG 58-28. DURING PAVING | FHWA Mobile Lab | 09/10/2008 | 3 | 7 | 152.4 | 101.6 | 21.1 | 10 | 2.7 | 32.7
2108BM105 | 21-D-2008 | 21 | 123142.5 | 0 | 2008_09_10 | 45.2543 | Bituminous Mix | -93.6962 | SPWEB440B Sp - FHWA (E*), 30% fractionated RAP wear, PG 58-28. DURING PAVING | FHWA Mobile Lab | 09/10/2008 | 3 | 7 | 152.4 | 101.6 | 21.1 | 5 | 2.1 | 33.9
2108BM111 | 21-D-2008 | 21 | 123142.5 | 0 | 2008_09_05 | 45.2543 | Bituminous Mix | -93.6962 | SPNWB430B Sp - FHWA (E*), 30% fractionated RAP non-wear, PG 58-28. DURING PAVING | FHWA Mobile Lab | 09/05/2008 | 2 | 7 | 152.4 | 101.6 | 37.8 | 25 | 0.9 | 38
2108BM111 | 21-D-2008 | 21 | 123142.5 | 0 | 2008_09_05 | 45.2543 | Bituminous Mix | -93.6962 | SPNWB430B Sp - FHWA (E*), 30% fractionated RAP non-wear, PG 58-28. DURING PAVING | FHWA Mobile Lab | 09/05/2008 | 2 | 7 | 152.4 | 101.6 | 37.8 | 10 | 0.5 | 41
2108BM111 | 21-D-2008 | 21 | 123142.5 | 0 | 2008_09_05 | 45.2543 | Bituminous Mix | -93.6962 | SPNWB430B Sp - FHWA (E*), 30% fractionated RAP non-wear, PG 58-28. DURING PAVING | FHWA Mobile Lab | 09/05/2008 | 2 | 7 | 152.4 | 101.6 | 37.8 | 5 | 0.3 | 40.6
2108BM111 | 21-D-2008 | 21 | 123142.5 | 0 | 2008_09_05 | 45.2543 | Bituminous Mix | -93.6962 | SPNWB430B Sp - FHWA (E*), 30% fractionated RAP non-wear, PG 58-28. DURING PAVING | FHWA Mobile Lab | 09/05/2008 | 2 | 7 | 152.4 | 101.6 | 37.8 | 1 | 0.2 | 37
2108BM111 | 21-D-2008 | 21 | 123142.5 | 0 | 2008_09_05 | 45.2543 | Bituminous Mix | -93.6962 | SPNWB430B Sp - FHWA (E*), 30% fractionated RAP non-wear, PG 58-28. DURING PAVING | FHWA Mobile Lab | 09/05/2008 | 2 | 7 | 152.4 | 101.6 | 37.8 | 0.5 | 0.1 | 34.7
2108BM111 | 21-D-2008 | 21 | 123142.5 | 0 | 2008_09_05 | 45.2543 | Bituminous Mix | -93.6962 | SPNWB430B Sp - FHWA (E*), 30% fractionated RAP non-wear, PG 58-28. DURING PAVING | FHWA Mobile Lab | 09/05/2008 | 2 | 7 | 152.4 | 101.6 | 37.8 | 0.1 | 0.1 | 31.1
2108BM111 | 21-D-2008 | 21 | 123142.5 | 0 | 2008_09_05 | 45.2543 | Bituminous Mix | -93.6962 | SPNWB430B Sp - FHWA (E*), 30% fractionated RAP non-wear, PG 58-28. DURING PAVING | FHWA Mobile Lab | 09/05/2008 | 8 | 7 | 152.4 | 101.6 | 4.4 | 25 | 11.1 | 14.3
2108BM111 | 21-D-2008 | 21 | 123142.5 | 0 | 2008_09_05 | 45.2543 | Bituminous Mix | -93.6962 | SPNWB430B Sp - FHWA (E*), 30% fractionated RAP non-wear, PG 58-28. DURING PAVING | FHWA Mobile Lab | 09/05/2008 | 8 | 7 | 152.4 | 101.6 | 4.4 | 10 | 9.5 | 16.3
2108BM111 | 21-D-2008 | 21 | 123142.5 | 0 | 2008_09_05 | 45.2543 | Bituminous Mix | -93.6962 | SPNWB430B Sp - FHWA (E*), 30% fractionated RAP non-wear, PG 58-28. DURING PAVING | FHWA Mobile Lab | 09/05/2008 | 8 | 7 | 152.4 | 101.6 | 4.4 | 5 | 8.4 | 17.8
2108BM111 | 21-D-2008 | 21 | 123142.5 | 0 | 2008_09_05 | 45.2543 | Bituminous Mix | -93.6962 | SPNWB430B Sp - FHWA (E*), 30% fractionated RAP non-wear, PG 58-28. DURING PAVING | FHWA Mobile Lab | 09/05/2008 | 8 | 7 | 152.4 | 101.6 | 4.4 | 1 | 5.9 | 22.1
2108BM111 | 21-D-2008 | 21 | 123142.5 | 0 | 2008_09_05 | 45.2543 | Bituminous Mix | -93.6962 | SPNWB430B Sp - FHWA (E*), 30% fractionated RAP non-wear, PG 58-28. DURING PAVING | FHWA Mobile Lab | 09/05/2008 | 8 | 7 | 152.4 | 101.6 | 4.4 | 0.5 | 5 | 23.8
2108BM111 | 21-D-2008 | 21 | 123142.5 | 0 | 2008_09_05 | 45.2543 | Bituminous Mix | -93.6962 | SPNWB430B Sp - FHWA (E*), 30% fractionated RAP non-wear, PG 58-28. DURING PAVING | FHWA Mobile Lab | 09/05/2008 | 8 | 7 | 152.4 | 101.6 | 4.4 | 0.1 | 3.2 | 28.4
2108BM111 | 21-D-2008 | 21 | 123142.5 | 0 | 2008_09_05 | 45.2543 | Bituminous Mix | -93.6962 | SPNWB430B Sp - FHWA (E*), 30% fractionated RAP non-wear, PG 58-28. DURING PAVING | FHWA Mobile Lab | 09/05/2008 | 8 | 7 | 152.4 | 101.6 | 21.1 | 25 | 3.8 | 30
2108BM111 | 21-D-2008 | 21 | 123142.5 | 0 | 2008_09_05 | 45.2543 | Bituminous Mix | -93.6962 | SPNWB430B Sp - FHWA (E*), 30% fractionated RAP non-wear, PG 58-28. DURING PAVING | FHWA Mobile Lab | 09/05/2008 | 8 | 7 | 152.4 | 101.6 | 21.1 | 10 | 2.8 | 32.7
2108BM111 | 21-D-2008 | 21 | 123142.5 | 0 | 2008_09_05 | 45.2543 | Bituminous Mix | -93.6962 | SPNWB430B Sp - FHWA (E*), 30% fractionated RAP non-wear, PG 58-28. DURING PAVING | FHWA Mobile Lab | 09/05/2008 | 8 | 7 | 152.4 | 101.6 | 21.1 | 5 | 2.2 | 34.1
2108BM111 | 21-D-2008 | 21 | 123142.5 | 0 | 2008_09_05 | 45.2543 | Bituminous Mix | -93.6962 | SPNWB430B Sp - FHWA (E*), 30% fractionated RAP non-wear, PG 58-28. DURING PAVING | FHWA Mobile Lab | 09/05/2008 | 8 | 7 | 152.4 | 101.6 | 21.1 | 1 | 1.2 | 36.8
2108BM111 | 21-D-2008 | 21 | 123142.5 | 0 | 2008_09_05 | 45.2543 | Bituminous Mix | -93.6962 | SPNWB430B Sp - FHWA (E*), 30% fractionated RAP non-wear, PG 58-28. DURING PAVING | FHWA Mobile Lab | 09/05/2008 | 8 | 7 | 152.4 | 101.6 | 21.1 | 0.5 | 0.9 | 36.8
2108BM111 | 21-D-2008 | 21 | 123142.5 | 0 | 2008_09_05 | 45.2543 | Bituminous Mix | -93.6962 | SPNWB430B Sp - FHWA (E*), 30% fractionated RAP non-wear, PG 58-28. DURING PAVING | FHWA Mobile Lab | 09/05/2008 | 9 | 7 | 152.4 | 101.6 | 21.1 | 0.1 | 0.3 | 36.8
2108BM111 | 21-D-2008 | 21 | 123142.5 | 0 | 2008_09_05 | 45.2543 | Bituminous Mix | -93.6962 | SPNWB430B Sp - FHWA (E*), 30% fractionated RAP non-wear, PG 58-28. DURING PAVING | FHWA Mobile Lab | 09/05/2008 | 9 | 7 | 152.4 | 101.6 | 37.8 | 25 | 0.8 | 36.9
2108BM111 | 21-D-2008 | 21 | 123142.5 | 0 | 2008_09_05 | 45.2543 | Bituminous Mix | -93.6962 | SPNWB430B Sp - FHWA (E*), 30% fractionated RAP non-wear, PG 58-28. DURING PAVING | FHWA Mobile Lab | 09/05/2008 | 9 | 7 | 152.4 | 101.6 | 37.8 | 10 | 0.4 | 40.5
2108BM111 | 21-D-2008 | 21 | 123142.5 | 0 | 2008_09_05 | 45.2543 | Bituminous Mix | -93.6962 | SPNWB430B Sp - FHWA (E*), 30% fractionated RAP non-wear, PG 58-28. DURING PAVING | FHWA Mobile Lab | 09/05/2008 | 9 | 7 | 152.4 | 101.6 | 37.8 | 5 | 0.3 | 40.1
2108BM111 | 21-D-2008 | 21 | 123142.5 | 0 | 2008_09_05 | 45.2543 | Bituminous Mix | -93.6962 | SPNWB430B Sp - FHWA (E*), 30% fractionated RAP non-wear, PG 58-28. DURING PAVING | FHWA Mobile Lab | 09/05/2008 | 9 | 7 | 152.4 | 101.6 | 37.8 | 1 | 0.1 | 35.2
2108BM111 | 21-D-2008 | 21 | 123142.5 | 0 | 2008_09_05 | 45.2543 | Bituminous Mix | -93.6962 | SPNWB430B Sp - FHWA (E*), 30% fractionated RAP non-wear, PG 58-28. DURING PAVING | FHWA Mobile Lab | 09/05/2008 | 9 | 7 | 152.4 | 101.6 | 37.8 | 0.5 | 0.1 | 32.5
2108BM111 | 21-D-2008 | 21 | 123142.5 | 0 | 2008_09_05 | 45.2543 | Bituminous Mix | -93.6962 | SPNWB430B Sp - FHWA (E*), 30% fractionated RAP non-wear, PG 58-28. DURING PAVING | FHWA Mobile Lab | 09/05/2008 | 9 | 7 | 152.4 | 101.6 | 37.8 | 0.1 | 0.1 | 26.3
2108BM111 | 21-D-2008 | 21 | 123142.5 | 0 | 2008_09_05 | 45.2543 | Bituminous Mix | -93.6962 | SPNWB430B Sp - FHWA (E*), 30% fractionated RAP non-wear, PG 58-28. DURING PAVING | FHWA Mobile Lab | 09/05/2008 | 10 | 7 | 152.4 | 101.6 | 4.4 | 25 | 12.1 | 13.8
2108BM111 | 21-D-2008 | 21 | 123142.5 | 0 | 2008_09_05 | 45.2543 | Bituminous Mix | -93.6962 | SPNWB430B Sp - FHWA (E*), 30% fractionated RAP non-wear, PG 58-28. DURING PAVING | FHWA Mobile Lab | 09/05/2008 | 10 | 7 | 152.4 | 101.6 | 4.4 | 10 | 10.4 | 15.7
2108BM111 | 21-D-2008 | 21 | 123142.5 | 0 | 2008_09_05 | 45.2543 | Bituminous Mix | -93.6962 | SPNWB430B Sp - FHWA (E*), 30% fractionated RAP non-wear, PG 58-28. DURING PAVING | FHWA Mobile Lab | 09/05/2008 | 10 | 7 | 152.4 | 101.6 | 4.4 | 5 | 9.2 | 17.3
2108BM111 | 21-D-2008 | 21 | 123142.5 | 0 | 2008_09_05 | 45.2543 | Bituminous Mix | -93.6962 | SPNWB430B Sp - FHWA (E*), 30% fractionated RAP non-wear, PG 58-28. DURING PAVING | FHWA Mobile Lab | 09/05/2008 | 10 | 7 | 152.4 | 101.6 | 4.4 | 1 | 6.6 | 21.6
2108BM111 | 21-D-2008 | 21 | 123142.5 | 0 | 2008_09_05 | 45.2543 | Bituminous Mix | -93.6962 | SPNWB430B Sp - FHWA (E*), 30% fractionated RAP non-wear, PG 58-28. DURING PAVING | FHWA Mobile Lab | 09/05/2008 | 10 | 7 | 152.4 | 101.6 | 4.4 | 0.5 | 5.6 | 23.3
2108BM111 | 21-D-2008 | 21 | 123142.5 | 0 | 2008_09_05 | 45.2543 | Bituminous Mix | -93.6962 | SPNWB430B Sp - FHWA (E*), 30% fractionated RAP non-wear, PG 58-28. DURING PAVING | FHWA Mobile Lab | 09/05/2008 | 10 | 7 | 152.4 | 101.6 | 4.4 | 0.1 | 3.6 | 28
2108BM111 | 21-D-2008 | 21 | 123142.5 | 0 | 2008_09_05 | 45.2543 | Bituminous Mix | -93.6962 | SPNWB430B Sp - FHWA (E*), 30% fractionated RAP non-wear, PG 58-28. DURING PAVING | FHWA Mobile Lab | 09/05/2008 | 10 | 7 | 152.4 | 101.6 | 21.1 | 25 | 4.2 | 29.5
2108BM111 | 21-D-2008 | 21 | 123142.5 | 0 | 2008_09_05 | 45.2543 | Bituminous Mix | -93.6962 | SPNWB430B Sp - FHWA (E*), 30% fractionated RAP non-wear, PG 58-28. DURING PAVING | FHWA Mobile Lab | 09/05/2008 | 10 | 7 | 152.4 | 101.6 | 21.1 | 10 | 3.1 | 32.4
2108BM111 | 21-D-2008 | 21 | 123142.5 | 0 | 2008_09_05 | 45.2543 | Bituminous Mix | -93.6962 | SPNWB430B Sp - FHWA (E*), 30% fractionated RAP non-wear, PG 58-28. DURING PAVING | FHWA Mobile Lab | 09/05/2008 | 10 | 7 | 152.4 | 101.6 | 21.1 | 5 | 2.4 | 33.8
2108BM111 | 21-D-2008 | 21 | 123142.5 | 0 | 2008_09_05 | 45.2543 | Bituminous Mix | -93.6962 | SPNWB430B Sp - FHWA (E*), 30% fractionated RAP non-wear, PG 58-28. DURING PAVING | FHWA Mobile Lab | 09/05/2008 | 10 | 7 | 152.4 | 101.6 | 21.1 | 1 | 1.3 | 36.5
2108BM111 | 21-D-2008 | 21 | 123142.5 | 0 | 2008_09_05 | 45.2543 | Bituminous Mix | -93.6962 | SPNWB430B Sp - FHWA (E*), 30% fractionated RAP non-wear, PG 58-28. DURING PAVING | FHWA Mobile Lab | 09/05/2008 | 10 | 7 | 152.4 | 101.6 | 21.1 | 0.5 | 0.9 | 36.6
2108BM111 | 21-D-2008 | 21 | 123142.5 | 0 | 2008_09_05 | 45.2543 | Bituminous Mix | -93.6962 | SPNWB430B Sp - FHWA (E*), 30% fractionated RAP non-wear, PG 58-28. DURING PAVING | FHWA Mobile Lab | 09/05/2008 | 10 | 7 | 152.4 | 101.6 | 21.1 | 0.1 | 0.5 | 36.4
2108BM111 | 21-D-2008 | 21 | 123142.5 | 0 | 2008_09_05 | 45.2543 | Bituminous Mix | -93.6962 | SPNWB430B Sp - FHWA (E*), 30% fractionated RAP non-wear, PG 58-28. DURING PAVING | FHWA Mobile Lab | 09/05/2008 | 10 | 7 | 152.4 | 101.6 | 37.8 | 25 | 0.9 | 37.3
2108BM111 | 21-D-2008 | 21 | 123142.5 | 0 | 2008_09_05 | 45.2543 | Bituminous Mix | -93.6962 | SPNWB430B Sp - FHWA (E*), 30% fractionated RAP non-wear, PG 58-28. DURING PAVING | FHWA Mobile Lab | 09/05/2008 | 10 | 7 | 152.4 | 101.6 | 37.8 | 10 | 0.5 | 39.6
2108BM111 | 21-D-2008 | 21 | 123142.5 | 0 | 2008_09_05 | 45.2543 | Bituminous Mix | -93.6962 | SPNWB430B Sp - FHWA (E*), 30% fractionated RAP non-wear, PG 58-28. DURING PAVING | FHWA Mobile Lab | 09/05/2008 | 10 | 7 | 152.4 | 101.6 | 37.8 | 5 | 0.4 | 38.7
2108BM111 | 21-D-2008 | 21 | 123142.5 | 0 | 2008_09_05 | 45.2543 | Bituminous Mix | -93.6962 | SPNWB430B Sp - FHWA (E*), 30% fractionated RAP non-wear, PG 58-28. DURING PAVING | FHWA Mobile Lab | 09/05/2008 | 10 | 7 | 152.4 | 101.6 | 37.8 | 1 | 0.2 | 34.9
2108BM111 | 21-D-2008 | 21 | 123142.5 | 0 | 2008_09_05 | 45.2543 | Bituminous Mix | -93.6962 | SPNWB430B Sp - FHWA (E*), 30% fractionated RAP non-wear, PG 58-28. DURING PAVING | FHWA Mobile Lab | 09/05/2008 | 10 | 7 | 152.4 | 101.6 | 37.8 | 0.5 | 0.1 | 33
2108BM111 | 21-D-2008 | 21 | 123142.5 | 0 | 2008_09_05 | 45.2543 | Bituminous Mix | -93.6962 | SPNWB430B Sp - FHWA (E*), 30% fractionated RAP non-wear, PG 58-28. DURING PAVING | FHWA Mobile Lab | 09/05/2008 | 10 | 7 | 152.4 | 101.6 | 37.8 | 0.1 | 0.1 | 28
2108BM111 | 21-D-2008 | 21 | 123142.5 | 0 | 2008_09_05 | 45.2543 | Bituminous Mix | -93.6962 | SPNWB430B Sp - FHWA (E*), 30% fractionated RAP non-wear, PG 58-28. DURING PAVING | FHWA Mobile Lab | 09/05/2008 | 11 | 7 | 152.4 | 101.6 | 54.4 | 25 | 0.2
2108BM111 | 21-D-2008 | 21 | 123142.5 | 0 | 2008_09_05 | 45.2543 | Bituminous Mix | -93.6962 | SPNWB430B Sp - FHWA (E*), 30% fractionated RAP non-wear, PG 58-28. DURING PAVING | FHWA Mobile Lab | 09/05/2008 | 11 | 7 | 152.4 | 101.6 | 54.4 | 10 | 0.1
2108BM111 | 21-D-2008 | 21 | 123142.5 | 0 | 2008_09_05 | 45.2543 | Bituminous Mix | -93.6962 | SPNWB430B Sp - FHWA (E*), 30% fractionated RAP non-wear, PG 58-28. DURING PAVING | FHWA Mobile Lab | 09/05/2008 | 11 | 7 | 152.4 | 101.6 | 54.4 | 5 | 0.1
2108BM111 | 21-D-2008 | 21 | 123142.5 | 0 | 2008_09_05 | 45.2543 | Bituminous Mix | -93.6962 | SPNWB430B Sp - FHWA (E*), 30% fractionated RAP non-wear, PG 58-28. DURING PAVING | FHWA Mobile Lab | 09/05/2008 | 11 | 7 | 152.4 | 101.6 | 54.4 | 1 | 0.1
2108BM111 | 21-D-2008 | 21 | 123142.5 | 0 | 2008_09_05 | 45.2543 | Bituminous Mix | -93.6962 | SPNWB430B Sp - FHWA (E*), 30% fractionated RAP non-wear, PG 58-28. DURING PAVING | FHWA Mobile Lab | 09/05/2008 | 11 | 7 | 152.4 | 101.6 | 54.4 | 0.5 | 0.1
2108BM105 | 21-D-2008 | 21 | 123142.5 | 0 | 2008_09_10 | 45.2543 | Bituminous Mix | -93.6962 | SPWEB440B Sp - FHWA (E*), 30% fractionated RAP wear, PG 58-28. DURING PAVING | FHWA Mobile Lab | 09/10/2008 | 4 | 7 | 152.4 | 101.6 | 21.1 | 0.1 | 0.4 | 35.2
2108BM105 | 21-D-2008 | 21 | 123142.5 | 0 | 2008_09_10 | 45.2543 | Bituminous Mix | -93.6962 | SPWEB440B Sp - FHWA (E*), 30% fractionated RAP wear, PG 58-28. DURING PAVING | FHWA Mobile Lab | 09/10/2008 | 4 | 7 | 152.4 | 101.6 | 37.8 | 25 | 1 | 36.5
2108BM105 | 21-D-2008 | 21 | 123142.5 | 0 | 2008_09_10 | 45.2543 | Bituminous Mix | -93.6962 | SPWEB440B Sp - FHWA (E*), 30% fractionated RAP wear, PG 58-28. DURING PAVING | FHWA Mobile Lab | 09/10/2008 | 4 | 7 | 152.4 | 101.6 | 37.8 | 10 | 0.6 | 38.3
2108BM105 | 21-D-2008 | 21 | 123142.5 | 0 | 2008_09_10 | 45.2543 | Bituminous Mix | -93.6962 | SPWEB440B Sp - FHWA (E*), 30% fractionated RAP wear, PG 58-28. DURING PAVING | FHWA Mobile Lab | 09/10/2008 | 4 | 7 | 152.4 | 101.6 | 37.8 | 5 | 0.4 | 37.6
2108BM105 | 21-D-2008 | 21 | 123142.5 | 0 | 2008_09_10 | 45.2543 | Bituminous Mix | -93.6962 | SPWEB440B Sp - FHWA (E*), 30% fractionated RAP wear, PG 58-28. DURING PAVING | FHWA Mobile Lab | 09/10/2008 | 4 | 7 | 152.4 | 101.6 | 37.8 | 1 | 0.2 | 34.2
2108BM105 | 21-D-2008 | 21 | 123142.5 | 0 | 2008_09_10 | 45.2543 | Bituminous Mix | -93.6962 | SPWEB440B Sp - FHWA (E*), 30% fractionated RAP wear, PG 58-28. DURING PAVING | FHWA Mobile Lab | 09/10/2008 | 4 | 7 | 152.4 | 101.6 | 37.8 | 0.5 | 0.1 | 32.5
2108BM105 | 21-D-2008 | 21 | 123142.5 | 0 | 2008_09_10 | 45.2543 | Bituminous Mix | -93.6962 | SPWEB440B Sp - FHWA (E*), 30% fractionated RAP wear, PG 58-28. DURING PAVING | FHWA Mobile Lab | 09/10/2008 | 4 | 7 | 152.4 | 101.6 | 37.8 | 0.1 | 0.1 | 28.9
2108BM105 | 21-D-2008 | 21 | 123142.5 | 0 | 2008_09_10 | 45.2543 | Bituminous Mix | -93.6962 | SPWEB440B Sp - FHWA (E*), 30% fractionated RAP wear, PG 58-28. DURING PAVING | FHWA Mobile Lab | 09/10/2008 | 5 | 7 | 152.4 | 101.6 | 4.4 | 25 | 10.7 | 14.2
2108BM105 | 21-D-2008 | 21 | 123142.5 | 0 | 2008_09_10 | 45.2543 | Bituminous Mix | -93.6962 | SPWEB440B Sp - FHWA (E*), 30% fractionated RAP wear, PG 58-28. DURING PAVING | FHWA Mobile Lab | 09/10/2008 | 5 | 7 | 152.4 | 101.6 | 4.4 | 10 | 9.2 | 16.3
2108BM105 | 21-D-2008 | 21 | 123142.5 | 0 | 2008_09_10 | 45.2543 | Bituminous Mix | -93.6962 | SPWEB440B Sp - FHWA (E*), 30% fractionated RAP wear, PG 58-28. DURING PAVING | FHWA Mobile Lab | 09/10/2008 | 5 | 7 | 152.4 | 101.6 | 4.4 | 5 | 8.1 | 18
2108BM105 | 21-D-2008 | 21 | 123142.5 | 0 | 2008_09_10 | 45.2543 | Bituminous Mix | -93.6962 | SPWEB440B Sp - FHWA (E*), 30% fractionated RAP wear, PG 58-28. DURING PAVING | FHWA Mobile Lab | 09/10/2008 | 5 | 7 | 152.4 | 101.6 | 4.4 | 1 | 5.8 | 22.7
2108BM105 | 21-D-2008 | 21 | 123142.5 | 0 | 2008_09_10 | 45.2543 | Bituminous Mix | -93.6962 | SPWEB440B Sp - FHWA (E*), 30% fractionated RAP wear, PG 58-28. DURING PAVING | FHWA Mobile Lab | 09/10/2008 | 5 | 7 | 152.4 | 101.6 | 4.4 | 0.5 | 4.9 | 24.7
2108BM105 | 21-D-2008 | 21 | 123142.5 | 0 | 2008_09_10 | 45.2543 | Bituminous Mix | -93.6962 | SPWEB440B Sp - FHWA (E*), 30% fractionated RAP wear, PG 58-28. DURING PAVING | FHWA Mobile Lab | 09/10/2008 | 5 | 7 | 152.4 | 101.6 | 4.4 | 0.1 | 3.1 | 29.6
2108BM105 | 21-D-2008 | 21 | 123142.5 | 0 | 2008_09_10 | 45.2543 | Bituminous Mix | -93.6962 | SPWEB440B Sp - FHWA (E*), 30% fractionated RAP wear, PG 58-28. DURING PAVING | FHWA Mobile Lab | 09/10/2008 | 5 | 7 | 152.4 | 101.6 | 21.1 | 25 | 4.4 | 28.2
2108BM105 | 21-D-2008 | 21 | 123142.5 | 0 | 2008_09_10 | 45.2543 | Bituminous Mix | -93.6962 | SPWEB440B Sp - FHWA (E*), 30% fractionated RAP wear, PG 58-28. DURING PAVING | FHWA Mobile Lab | 09/10/2008 | 3 | 7 | 152.4 | 101.6 | 21.1 | 0.5 | 0.8 | 35.7
2108BM105 | 21-D-2008 | 21 | 123142.5 | 0 | 2008_09_10 | 45.2543 | Bituminous Mix | -93.6962 | SPWEB440B Sp - FHWA (E*), 30% fractionated RAP wear, PG 58-28. DURING PAVING | FHWA Mobile Lab | 09/10/2008 | 3 | 7 | 152.4 | 101.6 | 21.1 | 0.1 | 0.4 | 34.4
2108BM105 | 21-D-2008 | 21 | 123142.5 | 0 | 2008_09_10 | 45.2543 | Bituminous Mix | -93.6962 | SPWEB440B Sp - FHWA (E*), 30% fractionated RAP wear, PG 58-28. DURING PAVING | FHWA Mobile Lab | 09/10/2008 | 3 | 7 | 152.4 | 101.6 | 37.8 | 25 | 0.9 | 37.5
2108BM111 | 21-D-2008 | 21 | 123142.5 | 0 | 2008_09_05 | 45.2543 | Bituminous Mix | -93.6962 | SPNWB430B Sp - FHWA (E*), 30% fractionated RAP non-wear, PG 58-28. DURING PAVING | FHWA Mobile Lab | 09/05/2008 | 8 | 7 | 152.4 | 101.6 | 37.8 | 5 | 0.4 | 38.1
2108BM111 | 21-D-2008 | 21 | 123142.5 | 0 | 2008_09_05 | 45.2543 | Bituminous Mix | -93.6962 | SPNWB430B Sp - FHWA (E*), 30% fractionated RAP non-wear, PG 58-28. DURING PAVING | FHWA Mobile Lab | 09/05/2008 | 8 | 7 | 152.4 | 101.6 | 37.8 | 1 | 0.2 | 34.1
2108BM111 | 21-D-2008 | 21 | 123142.5 | 0 | 2008_09_05 | 45.2543 | Bituminous Mix | -93.6962 | SPNWB430B Sp - FHWA (E*), 30% fractionated RAP non-wear, PG 58-28. DURING PAVING | FHWA Mobile Lab | 09/05/2008 | 8 | 7 | 152.4 | 101.6 | 37.8 | 0.5 | 0.1 | 31.8
2108BM111 | 21-D-2008 | 21 | 123142.5 | 0 | 2008_09_05 | 45.2543 | Bituminous Mix | -93.6962 | SPNWB430B Sp - FHWA (E*), 30% fractionated RAP non-wear, PG 58-28. DURING PAVING | FHWA Mobile Lab | 09/05/2008 | 8 | 7 | 152.4 | 101.6 | 37.8 | 0.1 | 0.1 | 27.3
2108BM111 | 21-D-2008 | 21 | 123142.5 | 0 | 2008_09_05 | 45.2543 | Bituminous Mix | -93.6962 | SPNWB430B Sp - FHWA (E*), 30% fractionated RAP non-wear, PG 58-28. DURING PAVING | FHWA Mobile Lab | 09/05/2008 | 9 | 7 | 152.4 | 101.6 | 4.4 | 25 | 10.7 | 14.4
2108BM111 | 21-D-2008 | 21 | 123142.5 | 0 | 2008_09_05 | 45.2543 | Bituminous Mix | -93.6962 | SPNWB430B Sp - FHWA (E*), 30% fractionated RAP non-wear, PG 58-28. DURING PAVING | FHWA Mobile Lab | 09/05/2008 | 9 | 7 | 152.4 | 101.6 | 4.4 | 10 | 9.3 | 16.3
2108BM111 | 21-D-2008 | 21 | 123142.5 | 0 | 2008_09_05 | 45.2543 | Bituminous Mix | -93.6962 | SPNWB430B Sp - FHWA (E*), 30% fractionated RAP non-wear, PG 58-28. DURING PAVING | FHWA Mobile Lab | 09/05/2008 | 9 | 7 | 152.4 | 101.6 | 4.4 | 5 | 8.2 | 17.9
2108BM111 | 21-D-2008 | 21 | 123142.5 | 0 | 2008_09_05 | 45.2543 | Bituminous Mix | -93.6962 | SPNWB430B Sp - FHWA (E*), 30% fractionated RAP non-wear, PG 58-28. DURING PAVING | FHWA Mobile Lab | 09/05/2008 | 9 | 7 | 152.4 | 101.6 | 4.4 | 1 | 5.9 | 22.3
2108BM111 | 21-D-2008 | 21 | 123142.5 | 0 | 2008_09_05 | 45.2543 | Bituminous Mix | -93.6962 | SPNWB430B Sp - FHWA (E*), 30% fractionated RAP non-wear, PG 58-28. DURING PAVING | FHWA Mobile Lab | 09/05/2008 | 9 | 7 | 152.4 | 101.6 | 4.4 | 0.5 | 5 | 24.1
2108BM111 | 21-D-2008 | 21 | 123142.5 | 0 | 2008_09_05 | 45.2543 | Bituminous Mix | -93.6962 | SPNWB430B Sp - FHWA (E*), 30% fractionated RAP non-wear, PG 58-28. DURING PAVING | FHWA Mobile Lab | 09/05/2008 | 9 | 7 | 152.4 | 101.6 | 4.4 | 0.1 | 3.1 | 28.8
2108BM111 | 21-D-2008 | 21 | 123142.5 | 0 | 2008_09_05 | 45.2543 | Bituminous Mix | -93.6962 | SPNWB430B Sp - FHWA (E*), 30% fractionated RAP non-wear, PG 58-28. DURING PAVING | FHWA Mobile Lab | 09/05/2008 | 9 | 7 | 152.4 | 101.6 | 21.1 | 25 | 3.4 | 31.6
2108BM111 | 21-D-2008 | 21 | 123142.5 | 0 | 2008_09_05 | 45.2543 | Bituminous Mix | -93.6962 | SPNWB430B Sp - FHWA (E*), 30% fractionated RAP non-wear, PG 58-28. DURING PAVING | FHWA Mobile Lab | 09/05/2008 | 9 | 7 | 152.4 | 101.6 | 21.1 | 10 | 2.5 | 34.4
2108BM111 | 21-D-2008 | 21 | 123142.5 | 0 | 2008_09_05 | 45.2543 | Bituminous Mix | -93.6962 | SPNWB430B Sp - FHWA (E*), 30% fractionated RAP non-wear, PG 58-28. DURING PAVING | FHWA Mobile Lab | 09/05/2008 | 9 | 7 | 152.4 | 101.6 | 21.1 | 5 | 1.9 | 35.7
2108BM111 | 21-D-2008 | 21 | 123142.5 | 0 | 2008_09_05 | 45.2543 | Bituminous Mix | -93.6962 | SPNWB430B Sp - FHWA (E*), 30% fractionated RAP non-wear, PG 58-28. DURING PAVING | FHWA Mobile Lab | 09/05/2008 | 9 | 7 | 152.4 | 101.6 | 21.1 | 1 | 0.9 | 37.8
2108BM111 | 21-D-2008 | 21 | 123142.5 | 0 | 2008_09_05 | 45.2543 | Bituminous Mix | -93.6962 | SPNWB430B Sp - FHWA (E*), 30% fractionated RAP non-wear, PG 58-28. DURING PAVING | FHWA Mobile Lab | 09/05/2008 | 9 | 7 | 152.4 | 101.6 | 21.1 | 0.5 | 0.7 | 37.6
2108BM105 | 21-D-2008 | 21 | 123142.5 | 0 | 2008_09_10 | 45.2543 | Bituminous Mix | -93.6962 | SPWEB440B Sp - FHWA (E*), 30% fractionated RAP wear, PG 58-28. DURING PAVING | FHWA Mobile Lab | 09/10/2008 | 3 | 7 | 152.4 | 101.6 | 37.8 | 5 | 0.4 | 39.4
2108BM105 | 21-D-2008 | 21 | 123142.5 | 0 | 2008_09_10 | 45.2543 | Bituminous Mix | -93.6962 | SPWEB440B Sp - FHWA (E*), 30% fractionated RAP wear, PG 58-28. DURING PAVING | FHWA Mobile Lab | 09/10/2008 | 3 | 7 | 152.4 | 101.6 | 37.8 | 1 | 0.2 | 36.6
2108BM105 | 21-D-2008 | 21 | 123142.5 | 0 | 2008_09_10 | 45.2543 | Bituminous Mix | -93.6962 | SPWEB440B Sp - FHWA (E*), 30% fractionated RAP wear, PG 58-28. DURING PAVING | FHWA Mobile Lab | 09/10/2008 | 3 | 7 | 152.4 | 101.6 | 37.8 | 0.5 | 0.1 | 34.8
2108BM105 | 21-D-2008 | 21 | 123142.5 | 0 | 2008_09_10 | 45.2543 | Bituminous Mix | -93.6962 | SPWEB440B Sp - FHWA (E*), 30% fractionated RAP wear, PG 58-28. DURING PAVING | FHWA Mobile Lab | 09/10/2008 | 3 | 7 | 152.4 | 101.6 | 37.8 | 0.1 | 0.1 | 29
2108BM105 | 21-D-2008 | 21 | 123142.5 | 0 | 2008_09_10 | 45.2543 | Bituminous Mix | -93.6962 | SPWEB440B Sp - FHWA (E*), 30% fractionated RAP wear, PG 58-28. DURING PAVING | FHWA Mobile Lab | 09/10/2008 | 4 | 7 | 152.4 | 101.6 | 4.4 | 25 | 9.9 | 15.3
2108BM105 | 21-D-2008 | 21 | 123142.5 | 0 | 2008_09_10 | 45.2543 | Bituminous Mix | -93.6962 | SPWEB440B Sp - FHWA (E*), 30% fractionated RAP wear, PG 58-28. DURING PAVING | FHWA Mobile Lab | 09/10/2008 | 4 | 7 | 152.4 | 101.6 | 4.4 | 10 | 8.6 | 17.4
2108BM105 | 21-D-2008 | 21 | 123142.5 | 0 | 2008_09_10 | 45.2543 | Bituminous Mix | -93.6962 | SPWEB440B Sp - FHWA (E*), 30% fractionated RAP wear, PG 58-28. DURING PAVING | FHWA Mobile Lab | 09/10/2008 | 4 | 7 | 152.4 | 101.6 | 4.4 | 5 | 7.6 | 19.2
2108BM105 | 21-D-2008 | 21 | 123142.5 | 0 | 2008_09_10 | 45.2543 | Bituminous Mix | -93.6962 | SPWEB440B Sp - FHWA (E*), 30% fractionated RAP wear, PG 58-28. DURING PAVING | FHWA Mobile Lab | 09/10/2008 | 4 | 7 | 152.4 | 101.6 | 4.4 | 1 | 5.3 | 24
2108BM105 | 21-D-2008 | 21 | 123142.5 | 0 | 2008_09_10 | 45.2543 | Bituminous Mix | -93.6962 | SPWEB440B Sp - FHWA (E*), 30% fractionated RAP wear, PG 58-28. DURING PAVING | FHWA Mobile Lab | 09/10/2008 | 4 | 7 | 152.4 | 101.6 | 4.4 | 0.5 | 4.5 | 25.9
2108BM105 | 21-D-2008 | 21 | 123142.5 | 0 | 2008_09_10 | 45.2543 | Bituminous Mix | -93.6962 | SPWEB440B Sp - FHWA (E*), 30% fractionated RAP wear, PG 58-28. DURING PAVING | FHWA Mobile Lab | 09/10/2008 | 4 | 7 | 152.4 | 101.6 | 4.4 | 0.1 | 2.8 | 30.8
2108BM105 | 21-D-2008 | 21 | 123142.5 | 0 | 2008_09_10 | 45.2543 | Bituminous Mix | -93.6962 | SPWEB440B Sp - FHWA (E*), 30% fractionated RAP wear, PG 58-28. DURING PAVING | FHWA Mobile Lab | 09/10/2008 | 4 | 7 | 152.4 | 101.6 | 21.1 | 25 | 4 | 29.3
2108BM105 | 21-D-2008 | 21 | 123142.5 | 0 | 2008_09_10 | 45.2543 | Bituminous Mix | -93.6962 | SPWEB440B Sp - FHWA (E*), 30% fractionated RAP wear, PG 58-28. DURING PAVING | FHWA Mobile Lab | 09/10/2008 | 4 | 7 | 152.4 | 101.6 | 21.1 | 10 | 3 | 32
2108BM105 | 21-D-2008 | 21 | 123142.5 | 0 | 2008_09_10 | 45.2543 | Bituminous Mix | -93.6962 | SPWEB440B Sp - FHWA (E*), 30% fractionated RAP wear, PG 58-28. DURING PAVING | FHWA Mobile Lab | 09/10/2008 | 4 | 7 | 152.4 | 101.6 | 21.1 | 5 | 2.4 | 33.4
2108BM105 | 21-D-2008 | 21 | 123142.5 | 0 | 2008_09_10 | 45.2543 | Bituminous Mix | -93.6962 | SPWEB440B Sp - FHWA (E*), 30% fractionated RAP wear, PG 58-28. DURING PAVING | FHWA Mobile Lab | 09/10/2008 | 4 | 7 | 152.4 | 101.6 | 21.1 | 1 | 1.2 | 35.9
2108BM105 | 21-D-2008 | 21 | 123142.5 | 0 | 2008_09_10 | 45.2543 | Bituminous Mix | -93.6962 | SPWEB440B Sp - FHWA (E*), 30% fractionated RAP wear, PG 58-28. DURING PAVING | FHWA Mobile Lab | 09/10/2008 | 5 | 7 | 152.4 | 101.6 | 21.1 | 10 | 3.4 | 31
2108BM105 | 21-D-2008 | 21 | 123142.5 | 0 | 2008_09_10 | 45.2543 | Bituminous Mix | -93.6962 | SPWEB440B Sp - FHWA (E*), 30% fractionated RAP wear, PG 58-28. DURING PAVING | FHWA Mobile Lab | 09/10/2008 | 5 | 7 | 152.4 | 101.6 | 21.1 | 5 | 2.7 | 32.7
2108BM105 | 21-D-2008 | 21 | 123142.5 | 0 | 2008_09_10 | 45.2543 | Bituminous Mix | -93.6962 | SPWEB440B Sp - FHWA (E*), 30% fractionated RAP wear, PG 58-28. DURING PAVING | FHWA Mobile Lab | 09/10/2008 | 5 | 7 | 152.4 | 101.6 | 21.1 | 1 | 1.4 | 35.8
2108BM105 | 21-D-2008 | 21 | 123142.5 | 0 | 2008_09_10 | 45.2543 | Bituminous Mix | -93.6962 | SPWEB440B Sp - FHWA (E*), 30% fractionated RAP wear, PG 58-28. DURING PAVING | FHWA Mobile Lab | 09/10/2008 | 5 | 7 | 152.4 | 101.6 | 21.1 | 0.5 | 1.1 | 35.9
2108BM105 | 21-D-2008 | 21 | 123142.5 | 0 | 2008_09_10 | 45.2543 | Bituminous Mix | -93.6962 | SPWEB440B Sp - FHWA (E*), 30% fractionated RAP wear, PG 58-28. DURING PAVING | FHWA Mobile Lab | 09/10/2008 | 5 | 7 | 152.4 | 101.6 | 21.1 | 0.1 | 0.5 | 35.4
2108BM105 | 21-D-2008 | 21 | 123142.5 | 0 | 2008_09_10 | 45.2543 | Bituminous Mix | -93.6962 | SPWEB440B Sp - FHWA (E*), 30% fractionated RAP wear, PG 58-28. DURING PAVING | FHWA Mobile Lab | 09/10/2008 | 5 | 7 | 152.4 | 101.6 | 37.8 | 25 | 1 | 36.9
2108BM105 | 21-D-2008 | 21 | 123142.5 | 0 | 2008_09_10 | 45.2543 | Bituminous Mix | -93.6962 | SPWEB440B Sp - FHWA (E*), 30% fractionated RAP wear, PG 58-28. DURING PAVING | FHWA Mobile Lab | 09/10/2008 | 5 | 7 | 152.4 | 101.6 | 37.8 | 10 | 0.6 | 38.3
2108BM105 | 21-D-2008 | 21 | 123142.5 | 0 | 2008_09_10 | 45.2543 | Bituminous Mix | -93.6962 | SPWEB440B Sp - FHWA (E*), 30% fractionated RAP wear, PG 58-28. DURING PAVING | FHWA Mobile Lab | 09/10/2008 | 5 | 7 | 152.4 | 101.6 | 37.8 | 5 | 0.4 | 37.7
2108BM105 | 21-D-2008 | 21 | 123142.5 | 0 | 2008_09_10 | 45.2543 | Bituminous Mix | -93.6962 | SPWEB440B Sp - FHWA (E*), 30% fractionated RAP wear, PG 58-28. DURING PAVING | FHWA Mobile Lab | 09/10/2008 | 5 | 7 | 152.4 | 101.6 | 37.8 | 1 | 0.2 | 34.4
2108BM105 | 21-D-2008 | 21 | 123142.5 | 0 | 2008_09_10 | 45.2543 | Bituminous Mix | -93.6962 | SPWEB440B Sp - FHWA (E*), 30% fractionated RAP wear, PG 58-28. DURING PAVING | FHWA Mobile Lab | 09/10/2008 | 5 | 7 | 152.4 | 101.6 | 37.8 | 0.5 | 0.2 | 32.7
2108BM105 | 21-D-2008 | 21 | 123142.5 | 0 | 2008_09_10 | 45.2543 | Bituminous Mix | -93.6962 | SPWEB440B Sp - FHWA (E*), 30% fractionated RAP wear, PG 58-28. DURING PAVING | FHWA Mobile Lab | 09/10/2008 | 5 | 7 | 152.4 | 101.6 | 37.8 | 0.1 | 0.1 | 28.5
2108BM105 | 21-D-2008 | 21 | 123142.5 | 0 | 2008_09_10 | 45.2543 | Bituminous Mix | -93.6962 | SPWEB440B Sp - FHWA (E*), 30% fractionated RAP wear, PG 58-28. DURING PAVING | FHWA Mobile Lab | 09/10/2008 | 6 | 7 | 152.4 | 101.6 | 4.4 | 25 | 11.9 | 14.1
2108BM105 | 21-D-2008 | 21 | 123142.5 | 0 | 2008_09_10 | 45.2543 | Bituminous Mix | -93.6962 | SPWEB440B Sp - FHWA (E*), 30% fractionated RAP wear, PG 58-28. DURING PAVING | FHWA Mobile Lab | 09/10/2008 | 6 | 7 | 152.4 | 101.6 | 4.4 | 10 | 10.2 | 16
2108BM105 | 21-D-2008 | 21 | 123142.5 | 0 | 2008_09_10 | 45.2543 | Bituminous Mix | -93.6962 | SPWEB440B Sp - FHWA (E*), 30% fractionated RAP wear, PG 58-28. DURING PAVING | FHWA Mobile Lab | 09/10/2008 | 6 | 7 | 152.4 | 101.6 | 4.4 | 5 | 9 | 17.6
2108BM105 | 21-D-2008 | 21 | 123142.5 | 0 | 2008_09_10 | 45.2543 | Bituminous Mix | -93.6962 | SPWEB440B Sp - FHWA (E*), 30% fractionated RAP wear, PG 58-28. DURING PAVING | FHWA Mobile Lab | 09/10/2008 | 6 | 7 | 152.4 | 101.6 | 4.4 | 1 | 6.5 | 22.1
2108BM105 | 21-D-2008 | 21 | 123142.5 | 0 | 2008_09_10 | 45.2543 | Bituminous Mix | -93.6962 | SPWEB440B Sp - FHWA (E*), 30% fractionated RAP wear, PG 58-28. DURING PAVING | FHWA Mobile Lab | 09/10/2008 | 6 | 7 | 152.4 | 101.6 | 4.4 | 0.5 | 5.5 | 23.9
2108BM105 | 21-D-2008 | 21 | 123142.5 | 0 | 2008_09_10 | 45.2543 | Bituminous Mix | -93.6962 | SPWEB440B Sp - FHWA (E*), 30% fractionated RAP wear, PG 58-28. DURING PAVING | FHWA Mobile Lab | 09/10/2008 | 6 | 7 | 152.4 | 101.6 | 4.4 | 0.1 | 3.5 | 28.6
2108BM105 | 21-D-2008 | 21 | 123142.5 | 0 | 2008_09_10 | 45.2543 | Bituminous Mix | -93.6962 | SPWEB440B Sp - FHWA (E*), 30% fractionated RAP wear, PG 58-28. DURING PAVING | FHWA Mobile Lab | 09/10/2008 | 6 | 7 | 152.4 | 101.6 | 21.1 | 25 | 4.7 | 27.7
2102BC006 | 21-P-1990 | 21 | 123403 | 6 | 2002_08_07 | 45.2539 | Bituminous Core | -93.6954 | Dynamic modulus, bulk specific gravity, air voids testing at University of Minnesota.. | University of Minnesota | 08/19/2002 | 6 | 3.9 | 160.35 | 100.62 | 4 | 10 | 6.3 | 11.9
2102BC006 | 21-P-1990 | 21 | 123403 | 6 | 2002_08_07 | 45.2539 | Bituminous Core | -93.6954 | Dynamic modulus, bulk specific gravity, air voids testing at University of Minnesota.. | University of Minnesota | 08/19/2002 | 6 | 3.9 | 160.35 | 100.62 | 4 | 1 | 4.5 | 15.6
2102BC006 | 21-P-1990 | 21 | 123403 | 6 | 2002_08_07 | 45.2539 | Bituminous Core | -93.6954 | Dynamic modulus, bulk specific gravity, air voids testing at University of Minnesota.. | University of Minnesota | 08/19/2002 | 6 | 3.9 | 160.35 | 100.62 | 4 | 0.1 | 2.7 | 20.2
2102BC006 | 21-P-1990 | 21 | 123403 | 6 | 2002_08_07 | 45.2539 | Bituminous Core | -93.6954 | Dynamic modulus, bulk specific gravity, air voids testing at University of Minnesota.. | University of Minnesota | 08/19/2002 | 6 | 3.9 | 160.35 | 100.62 | 4 | 0 | 1.5 | 29.4
2102BC006 | 21-P-1990 | 21 | 123403 | 6 | 2002_08_07 | 45.2539 | Bituminous Core | -93.6954 | Dynamic modulus, bulk specific gravity, air voids testing at University of Minnesota.. | University of Minnesota | 08/19/2002 | 6 | 3.9 | 160.35 | 100.62 | 20 | 25 | 2.2 | 34.2
2102BC006 | 21-P-1990 | 21 | 123403 | 6 | 2002_08_07 | 45.2539 | Bituminous Core | -93.6954 | Dynamic modulus, bulk specific gravity, air voids testing at University of Minnesota.. | University of Minnesota | 08/19/2002 | 6 | 3.9 | 160.35 | 100.62 | 20 | 10 |  | 25.5
2102BC006 | 21-P-1990 | 21 | 123403 | 6 | 2002_08_07 | 45.2539 | Bituminous Core | -93.6954 | Dynamic modulus, bulk specific gravity, air voids testing at University of Minnesota.. | University of Minnesota | 08/19/2002 | 6 | 3.9 | 160.35 | 100.62 | 20 | 1 | 1.6 | 32.9
2102BC006 | 21-P-1990 | 21 | 123403 | 6 | 2002_08_07 | 45.2539 | Bituminous Core | -93.6954 | Dynamic modulus, bulk specific gravity, air voids testing at University of Minnesota.. | University of Minnesota | 08/19/2002 | 6 | 3.9 | 160.35 | 100.62 | 20 | 0.1 | 0.7 | 38.9
2102BC006 | 21-P-1990 | 21 | 123403 | 6 | 2002_08_07 | 45.2539 | Bituminous Core | -93.6954 | Dynamic modulus, bulk specific gravity, air voids testing at University of Minnesota.. | University of Minnesota | 08/19/2002 | 6 | 3.9 | 160.35 | 100.62 | 20 | 0 | 0.3 | 46.5
2102BC006 | 21-P-1990 | 21 | 123403 | 6 | 2002_08_07 | 45.2539 | Bituminous Core | -93.6954 | Dynamic modulus, bulk specific gravity, air voids testing at University of Minnesota.. | University of Minnesota | 08/19/2002 | 6 | 3.9 | 160.35 | 100.62 | 40 | 25 | 1.4
2102BC006 | 21-P-1990 | 21 | 123403 | 6 | 2002_08_07 | 45.2539 | Bituminous Core | -93.6954 | Dynamic modulus, bulk specific gravity, air voids testing at University of Minnesota.. | University of Minnesota | 08/19/2002 | 6 | 3.9 | 160.35 | 100.62 | 40 | 10 |  | 19.1
2102BC006 | 21-P-1990 | 21 | 123403 | 6 | 2002_08_07 | 45.2539 | Bituminous Core | -93.6954 | Dynamic modulus, bulk specific gravity, air voids testing at University of Minnesota.. | University of Minnesota | 08/19/2002 | 6 | 3.9 | 160.35 | 100.62 | 40 | 1 | 0.1 | 36.1
2102BC007 | 21-P-1990 | 21 | 123405 | 6 | 2002_08_07 | 45.2539 | Bituminous Core | -93.6953 | Dynamic modulus, bulk specific gravity, air voids testing at University of Minnesota.. | University of Minnesota | 08/20/2002 | 7 | 4.7 | 163.18 | 100.17 | -20 | 25 | 37.6 | 4.9
2102BC007 | 21-P-1990 | 21 | 123405 | 6 | 2002_08_07 | 45.2539 | Bituminous Core | -93.6953 | Dynamic modulus, bulk specific gravity, air voids testing at University of Minnesota.. | University of Minnesota | 08/20/2002 | 7 | 4.7 | 163.18 | 100.17 | -20 | 10 | 37 | 9.9
2102BC007 | 21-P-1990 | 21 | 123405 | 6 | 2002_08_07 | 45.2539 | Bituminous Core | -93.6953 | Dynamic modulus, bulk specific gravity, air voids testing at University of Minnesota.. | University of Minnesota | 08/20/2002 | 7 | 4.7 | 163.18 | 100.17 | 54 | 0.1 | 0.1 | 25.8
2102BC007 | 21-P-1990 | 21 | 123405 | 6 | 2002_08_07 | 45.2539 | Bituminous Core | -93.6953 | Dynamic modulus, bulk specific gravity, air voids testing at University of Minnesota.. | University of Minnesota | 08/20/2002 | 7 | 4.7 | 163.18 | 100.17 | 54 | 1 | 0.1 | 21
2102BC007 | 21-P-1990 | 21 | 123405 | 6 | 2002_08_07 | 45.2539 | Bituminous Core | -93.6953 | Dynamic modulus, bulk specific gravity, air voids testing at University of Minnesota.. | University of Minnesota | 08/20/2002 | 7 | 4.7 | 163.18 | 100.17 | 54 | 10 | 0.4
2108BM105 | 21-D-2008 | 21 | 123142.5 | 0 | 2008_09_10 | 45.2543 | Bituminous Mix | -93.6962 | SPWEB440B Sp - FHWA (E*), 30% fractionated RAP wear, PG 58-28. DURING PAVING | FHWA Mobile Lab | 09/10/2008 | 3 | 7 | 152.4 | 101.6 | 21.1 | 1 | 1.1 | 35.9
2108BM105 | 21-D-2008 | 21 | 123142.5 | 0 | 2008_09_10 | 45.2543 | Bituminous Mix | -93.6962 | SPWEB440B Sp - FHWA (E*), 30% fractionated RAP wear, PG 58-28. DURING PAVING | FHWA Mobile Lab | 09/10/2008 | 6 | 7 | 152.4 | 101.6 | 21.1 | 10 | 3.6 | 30.4
2108BM105 | 21-D-2008 | 21 | 123142.5 | 0 | 2008_09_10 | 45.2543 | Bituminous Mix | -93.6962 | SPWEB440B Sp - FHWA (E*), 30% fractionated RAP wear, PG 58-28. DURING PAVING | FHWA Mobile Lab | 09/10/2008 | 6 | 7 | 152.4 | 101.6 | 21.1 | 5 | 2.9 | 31.8
2108BM105 | 21-D-2008 | 21 | 123142.5 | 0 | 2008_09_10 | 45.2543 | Bituminous Mix | -93.6962 | SPWEB440B Sp - FHWA (E*), 30% fractionated RAP wear, PG 58-28. DURING PAVING | FHWA Mobile Lab | 09/10/2008 | 6 | 7 | 152.4 | 101.6 | 21.1 | 1 | 1.6 | 34.9
2108BM105 | 21-D-2008 | 21 | 123142.5 | 0 | 2008_09_10 | 45.2543 | Bituminous Mix | -93.6962 | SPWEB440B Sp - FHWA (E*), 30% fractionated RAP wear, PG 58-28. DURING PAVING | FHWA Mobile Lab | 09/10/2008 | 6 | 7 | 152.4 | 101.6 | 21.1 | 0.5 | 1.2 | 35
2108BM105 | 21-D-2008 | 21 | 123142.5 | 0 | 2008_09_10 | 45.2543 | Bituminous Mix | -93.6962 | SPWEB440B Sp - FHWA (E*), 30% fractionated RAP wear, PG 58-28. DURING PAVING | FHWA Mobile Lab | 09/10/2008 | 6 | 7 | 152.4 | 101.6 | 21.1 | 0.1 | 0.6 | 34.7
2108BM105 | 21-D-2008 | 21 | 123142.5 | 0 | 2008_09_10 | 45.2543 | Bituminous Mix | -93.6962 | SPWEB440B Sp - FHWA (E*), 30% fractionated RAP wear, PG 58-28. DURING PAVING | FHWA Mobile Lab | 09/10/2008 | 6 | 7 | 152.4 | 101.6 | 37.8 | 25 | 1.1 | 36.6
2108BM105 | 21-D-2008 | 21 | 123142.5 | 0 | 2008_09_10 | 45.2543 | Bituminous Mix | -93.6962 | SPWEB440B Sp - FHWA (E*), 30% fractionated RAP wear, PG 58-28. DURING PAVING | FHWA Mobile Lab | 09/10/2008 | 6 | 7 | 152.4 | 101.6 | 37.8 | 10 | 0.7 | 38
2108BM105 | 21-D-2008 | 21 | 123142.5 | 0 | 2008_09_10 | 45.2543 | Bituminous Mix | -93.6962 | SPWEB440B Sp - FHWA (E*), 30% fractionated RAP wear, PG 58-28. DURING PAVING | FHWA Mobile Lab | 09/10/2008 | 6 | 7 | 152.4 | 101.6 | 37.8 | 5 | 0.5 | 37.3
2108BM105 | 21-D-2008 | 21 | 123142.5 | 0 | 2008_09_10 | 45.2543 | Bituminous Mix | -93.6962 | SPWEB440B Sp - FHWA (E*), 30% fractionated RAP wear, PG 58-28. DURING PAVING | FHWA Mobile Lab | 09/10/2008 | 6 | 7 | 152.4 | 101.6 | 37.8 | 1 | 0.2 | 34.3
2108BM105 | 21-D-2008 | 21 | 123142.5 | 0 | 2008_09_10 | 45.2543 | Bituminous Mix | -93.6962 | SPWEB440B Sp - FHWA (E*), 30% fractionated RAP wear, PG 58-28. DURING PAVING | FHWA Mobile Lab | 09/10/2008 | 6 | 7 | 152.4 | 101.6 | 37.8 | 0.5 | 0.2 | 32.7
2108BM105 | 21-D-2008 | 21 | 123142.5 | 0 | 2008_09_10 | 45.2543 | Bituminous Mix | -93.6962 | SPWEB440B Sp - FHWA (E*), 30% fractionated RAP wear, PG 58-28. DURING PAVING | FHWA Mobile Lab | 09/10/2008 | 6 | 7 | 152.4 | 101.6 | 37.8 | 0.1 | 0.1 | 29
2108BM105 | 21-D-2008 | 21 | 123142.5 | 0 | 2008_09_10 | 45.2543 | Bituminous Mix | -93.6962 | SPWEB440B Sp - FHWA (E*), 30% fractionated RAP wear, PG 58-28. DURING PAVING | FHWA Mobile Lab | 09/10/2008 | 3 | 7 | 152.4 | 101.6 | 45 | 25 | 1 | 34.1
2108BM105 | 21-D-2008 | 21 | 123142.5 | 0 | 2008_09_10 | 45.2543 | Bituminous Mix | -93.6962 | SPWEB440B Sp - FHWA (E*), 30% fractionated RAP wear, PG 58-28. DURING PAVING | FHWA Mobile Lab | 09/10/2008 | 3 | 7 | 152.4 | 101.6 | 45 | 10 | 0.6 | 35.7
2108BM105 | 21-D-2008 | 21 | 123142.5 | 0 | 2008_09_10 | 45.2543 | Bituminous Mix | -93.6962 | SPWEB440B Sp - FHWA (E*), 30% fractionated RAP wear, PG 58-28. DURING PAVING | FHWA Mobile Lab | 09/10/2008 | 3 | 7 | 152.4 | 101.6 | 45 | 5 | 0.4 | 34.5
2108BM105 | 21-D-2008 | 21 | 123142.5 | 0 | 2008_09_10 | 45.2543 | Bituminous Mix | -93.6962 | SPWEB440B Sp - FHWA (E*), 30% fractionated RAP wear, PG 58-28. DURING PAVING | FHWA Mobile Lab | 09/10/2008 | 3 | 7 | 152.4 | 101.6 | 45 | 1 | 0.2 | 30.6
2108BM105 | 21-D-2008 | 21 | 123142.5 | 0 | 2008_09_10 | 45.2543 | Bituminous Mix | -93.6962 | SPWEB440B Sp - FHWA (E*), 30% fractionated RAP wear, PG 58-28. DURING PAVING | FHWA Mobile Lab | 09/10/2008 | 3 | 7 | 152.4 | 101.6 | 45 | 0.5 | 0.2 | 27.7
2108BM105 | 21-D-2008 | 21 | 123142.5 | 0 | 2008_09_10 | 45.2543 | Bituminous Mix | -93.6962 | SPWEB440B Sp - FHWA (E*), 30% fractionated RAP wear, PG 58-28. DURING PAVING | FHWA Mobile Lab | 09/10/2008 | 3 | 7 | 152.4 | 101.6 | 45 | 0.1 | 0.1 | 23.4
2108BM105 | 21-D-2008 | 21 | 123142.5 | 0 | 2008_09_10 | 45.2543 | Bituminous Mix | -93.6962 | SPWEB440B Sp - FHWA (E*), 30% fractionated RAP wear, PG 58-28. DURING PAVING | FHWA Mobile Lab | 09/10/2008 | 4 | 7 | 152.4 | 101.6 | 45 | 25 | 1 | 33.9
2108BM105 | 21-D-2008 | 21 | 123142.5 | 0 | 2008_09_10 | 45.2543 | Bituminous Mix | -93.6962 | SPWEB440B Sp - FHWA (E*), 30% fractionated RAP wear, PG 58-28. DURING PAVING | FHWA Mobile Lab | 09/10/2008 | 4 | 7 | 152.4 | 101.6 | 45 | 10 | 0.6 | 36.1
2108BM105 | 21-D-2008 | 21 | 123142.5 | 0 | 2008_09_10 | 45.2543 | Bituminous Mix | -93.6962 | SPWEB440B Sp - FHWA (E*), 30% fractionated RAP wear, PG 58-28. DURING PAVING | FHWA Mobile Lab | 09/10/2008 | 4 | 7 | 152.4 | 101.6 | 45 | 5 | 0.4 | 35.7
2108BM105 | 21-D-2008 | 21 | 123142.5 | 0 | 2008_09_10 | 45.2543 | Bituminous Mix | -93.6962 | SPWEB440B Sp - FHWA (E*), 30% fractionated RAP wear, PG 58-28. DURING PAVING | FHWA Mobile Lab | 09/10/2008 | 4 | 7 | 152.4 | 101.6 | 45 | 1 | 0.2 | 31.5
2108BM105 | 21-D-2008 | 21 | 123142.5 | 0 | 2008_09_10 | 45.2543 | Bituminous Mix | -93.6962 | SPWEB440B Sp - FHWA (E*), 30% fractionated RAP wear, PG 58-28. DURING PAVING | FHWA Mobile Lab | 09/10/2008 | 4 | 7 | 152.4 | 101.6 | 45 | 0.5 | 0.2 | 29.4
2108BM105 | 21-D-2008 | 21 | 123142.5 | 0 | 2008_09_10 | 45.2543 | Bituminous Mix | -93.6962 | SPWEB440B Sp - FHWA (E*), 30% fractionated RAP wear, PG 58-28. DURING PAVING | FHWA Mobile Lab | 09/10/2008 | 4 | 7 | 152.4 | 101.6 | 45 | 0.1 | 0.1 | 25.9
2108BM105 | 21-D-2008 | 21 | 123142.5 | 0 | 2008_09_10 | 45.2543 | Bituminous Mix | -93.6962 | SPWEB440B Sp - FHWA (E*), 30% fractionated RAP wear, PG 58-28. DURING PAVING | FHWA Mobile Lab | 09/10/2008 | 5 | 7 | 152.4 | 101.6 | 45 | 25 | 1.2 | 34.6
2108BM105 | 21-D-2008 | 21 | 123142.5 | 0 | 2008_09_10 | 45.2543 | Bituminous Mix | -93.6962 | SPWEB440B Sp - FHWA (E*), 30% fractionated RAP wear, PG 58-28. DURING PAVING | FHWA Mobile Lab | 09/10/2008 | 5 | 7 | 152.4 | 101.6 | 45 | 10 | 0.7 | 36.3
2108BM105 | 21-D-2008 | 21 | 123142.5 | 0 | 2008_09_10 | 45.2543 | Bituminous Mix | -93.6962 | SPWEB440B Sp - FHWA (E*), 30% fractionated RAP wear, PG 58-28. DURING PAVING | FHWA Mobile Lab | 09/10/2008 | 5 | 7 | 152.4 | 101.6 | 45 | 5 | 0.5 | 35.5
2108BM105 | 21-D-2008 | 21 | 123142.5 | 0 | 2008_09_10 | 45.2543 | Bituminous Mix | -93.6962 | SPWEB440B Sp - FHWA (E*), 30% fractionated RAP wear, PG 58-28. DURING PAVING | FHWA Mobile Lab | 09/10/2008 | 5 | 7 | 152.4 | 101.6 | 45 | 1 | 0.3 | 32.1
2108BM105 | 21-D-2008 | 21 | 123142.5 | 0 | 2008_09_10 | 45.2543 | Bituminous Mix | -93.6962 | SPWEB440B Sp - FHWA (E*), 30% fractionated RAP wear, PG 58-28. DURING PAVING | FHWA Mobile Lab | 09/10/2008 | 5 | 7 | 152.4 | 101.6 | 45 | 0.5 | 0.2 | 30.3
2108BM105 | 21-D-2008 | 21 | 123142.5 | 0 | 2008_09_10 | 45.2543 | Bituminous Mix | -93.6962 | SPWEB440B Sp - FHWA (E*), 30% fractionated RAP wear, PG 58-28. DURING PAVING | FHWA Mobile Lab | 09/10/2008 | 5 | 7 | 152.4 | 101.6 | 45 | 0.1 | 0.1 | 26.6
2108BM105 | 21-D-2008 | 21 | 123142.5 | 0 | 2008_09_10 | 45.2543 | Bituminous Mix | -93.6962 | SPWEB440B Sp - FHWA (E*), 30% fractionated RAP wear, PG 58-28. DURING PAVING | FHWA Mobile Lab | 09/10/2008 | 6 | 7 | 152.4 | 101.6 | 45 | 25 | 0.9 | 36.3
2108BM105 | 21-D-2008 | 21 | 123142.5 | 0 | 2008_09_10 | 45.2543 | Bituminous Mix | -93.6962 | SPWEB440B Sp - FHWA (E*), 30% fractionated RAP wear, PG 58-28. DURING PAVING | FHWA Mobile Lab | 09/10/2008 | 6 | 7 | 152.4 | 101.6 | 45 | 10 | 0.5 | 39.2
2108BM105 | 21-D-2008 | 21 | 123142.5 | 0 | 2008_09_10 | 45.2543 | Bituminous Mix | -93.6962 | SPWEB440B Sp - FHWA (E*), 30% fractionated RAP wear, PG 58-28. DURING PAVING | FHWA Mobile Lab | 09/10/2008 | 6 | 7 | 152.4 | 101.6 | 45 | 5 | 0.4 | 37.7
2108BM105 | 21-D-2008 | 21 | 123142.5 | 0 | 2008_09_10 | 45.2543 | Bituminous Mix | -93.6962 | SPWEB440B Sp - FHWA (E*), 30% fractionated RAP wear, PG 58-28. DURING PAVING | FHWA Mobile Lab | 09/10/2008 | 6 | 7 | 152.4 | 101.6 | 45 | 1 | 0.2 | 32.7
2108BM105 | 21-D-2008 | 21 | 123142.5 | 0 | 2008_09_10 | 45.2543 | Bituminous Mix | -93.6962 | SPWEB440B Sp - FHWA (E*), 30% fractionated RAP wear, PG 58-28. DURING PAVING | FHWA Mobile Lab | 09/10/2008 | 6 | 7 | 152.4 | 101.6 | 45 | 0.5 | 0.2 | 30.3
2108BM105 | 21-D-2008 | 21 | 123142.5 | 0 | 2008_09_10 | 45.2543 | Bituminous Mix | -93.6962 | SPWEB440B Sp - FHWA (E*), 30% fractionated RAP wear, PG 58-28. DURING PAVING | FHWA Mobile Lab | 09/10/2008 | 6 | 7 | 152.4 | 101.6 | 45 | 0.1 | 0.1 | 26.5
2108BM105 | 21-D-2008 | 21 | 123142.5 | 0 | 2008_09_10 | 45.2543 | Bituminous Mix | -93.6962 | SPWEB440B Sp - FHWA (E*), 30% fractionated RAP wear, PG 58-28. DURING PAVING | FHWA Mobile Lab | 09/10/2008 | 11 | 7 | 152.4 | 101.6 | 54.4 | 25 | 0.2
2108BM105 | 21-D-2008 | 21 | 123142.5 | 0 | 2008_09_10 | 45.2543 | Bituminous Mix | -93.6962 | SPWEB440B Sp - FHWA (E*), 30% fractionated RAP wear, PG 58-28. DURING PAVING | FHWA Mobile Lab | 09/10/2008 | 11 | 7 | 152.4 | 101.6 | 54.4 | 10 | 0.2
2108BM105 | 21-D-2008 | 21 | 123142.5 | 0 | 2008_09_10 | 45.2543 | Bituminous Mix | -93.6962 | SPWEB440B Sp - FHWA (E*), 30% fractionated RAP wear, PG 58-28. DURING PAVING | FHWA Mobile Lab | 09/10/2008 | 11 | 7 | 152.4 | 101.6 | 54.4 | 5 | 0.1
2108BM105 | 21-D-2008 | 21 | 123142.5 | 0 | 2008_09_10 | 45.2543 | Bituminous Mix | -93.6962 | SPWEB440B Sp - FHWA (E*), 30% fractionated RAP wear, PG 58-28. DURING PAVING | FHWA Mobile Lab | 09/10/2008 | 11 | 7 | 152.4 | 101.6 | 54.4 | 1 | 0.1
2108BM105 | 21-D-2008 | 21 | 123142.5 | 0 | 2008_09_10 | 45.2543 | Bituminous Mix | -93.6962 | SPWEB440B Sp - FHWA (E*), 30% fractionated RAP wear, PG 58-28. DURING PAVING | FHWA Mobile Lab | 09/10/2008 | 11 | 7 | 152.4 | 101.6 | 54.4 | 0.5 | 0.1
2108BM105 | 21-D-2008 | 21 | 123142.5 | 0 | 2008_09_10 | 45.2543 | Bituminous Mix | -93.6962 | SPWEB440B Sp - FHWA (E*), 30% fractionated RAP wear, PG 58-28. DURING PAVING | FHWA Mobile Lab | 09/10/2008 | 11 | 7 | 152.4 | 101.6 | 54.4 | 0.1 | 0.1
2108BM105 | 21-D-2008 | 21 | 123142.5 | 0 | 2008_09_10 | 45.2543 | Bituminous Mix | -93.6962 | SPWEB440B Sp - FHWA (E*), 30% fractionated RAP wear, PG 58-28. DURING PAVING | FHWA Mobile Lab | 09/10/2008 | 13 | 7 | 152.4 | 101.6 | 54.4 | 25 | 0.2
2108BM105 | 21-D-2008 | 21 | 123142.5 | 0 | 2008_09_10 | 45.2543 | Bituminous Mix | -93.6962 | SPWEB440B Sp - FHWA (E*), 30% fractionated RAP wear, PG 58-28. DURING PAVING | FHWA Mobile Lab | 09/10/2008 | 13 | 7 | 152.4 | 101.6 | 54.4 | 10 | 0.1
2108BM105 | 21-D-2008 | 21 | 123142.5 | 0 | 2008_09_10 | 45.2543 | Bituminous Mix | -93.6962 | SPWEB440B Sp - FHWA (E*), 30% fractionated RAP wear, PG 58-28. DURING PAVING | FHWA Mobile Lab | 09/10/2008 | 13 | 7 | 152.4 | 101.6 | 54.4 | 5 | 0.1
2108BM105 | 21-D-2008 | 21 | 123142.5 | 0 | 2008_09_10 | 45.2543 | Bituminous Mix | -93.6962 | SPWEB440B Sp - FHWA (E*), 30% fractionated RAP wear, PG 58-28. DURING PAVING | FHWA Mobile Lab | 09/10/2008 | 13 | 7 | 152.4 | 101.6 | 54.4 | 1 | 0.1
2108BM105 | 21-D-2008 | 21 | 123142.5 | 0 | 2008_09_10 | 45.2543 | Bituminous Mix | -93.6962 | SPWEB440B Sp - FHWA (E*), 30% fractionated RAP wear, PG 58-28. DURING PAVING | FHWA Mobile Lab | 09/10/2008 | 13 | 7 | 152.4 | 101.6 | 54.4 | 0.5 | 0.1
2199BM001 | 21-D-1990 | 21 | 123142.5 | 0 | 2001_06_01 | 45.2543 | Bituminous Mix | -93.6962 | mnroad_id assumed - sent to ASU June 2001 (plant mix). | Arizona State University | 10/01/1999 | 2 | 5.2 | 150 | 100 | 21.1 | 0.1 | 1.9 | 40.8
2199BM001 | 21-D-1990 | 21 | 123142.5 | 0 | 2001_06_01 | 45.2543 | Bituminous Mix | -93.6962 | mnroad_id assumed - sent to ASU June 2001 (plant mix). | Arizona State University | 10/01/1999 | 2 | 5.2 | 150 | 100 | 37.8 | 25 | 2.2 | 30.6
2199BM001 | 21-D-1990 | 21 | 123142.5 | 0 | 2001_06_01 | 45.2543 | Bituminous Mix | -93.6962 | mnroad_id assumed - sent to ASU June 2001 (plant mix). | Arizona State University | 10/01/1999 | 2 | 5.2 | 150 | 100 | 37.8 | 10 | 1.6 | 33.8
2199BM001 | 21-D-1990 | 21 | 123142.5 | 0 | 2001_06_01 | 45.2543 | Bituminous Mix | -93.6962 | mnroad_id assumed - sent to ASU June 2001 (plant mix). | Arizona State University | 10/01/1999 | 2 | 5.2 | 150 | 100 | 37.8 | 5 | 1.2 | 33.4
2199BM001 | 21-D-1990 | 21 | 123142.5 | 0 | 2001_06_01 | 45.2543 | Bituminous Mix | -93.6962 | mnroad_id assumed - sent to ASU June 2001 (plant mix). | Arizona State University | 10/01/1999 | 2 | 5.2 | 150 | 100 | 37.8 | 1 | 0.7 | 34.5
2199BM001 | 21-D-1990 | 21 | 123142.5 | 0 | 2001_06_01 | 45.2543 | Bituminous Mix | -93.6962 | mnroad_id assumed - sent to ASU June 2001 (plant mix). | Arizona State University | 10/01/1999 | 2 | 5.2 | 150 | 100 | 37.8 | 0.5 | 0.6 | 34.6
2199BM001 | 21-D-1990 | 21 | 123142.5 | 0 | 2001_06_01 | 45.2543 | Bituminous Mix | -93.6962 | mnroad_id assumed - sent to ASU June 2001 (plant mix). | Arizona State University | 10/01/1999 | 2 | 5.2 | 150 | 100 | 37.8 | 0.1 | 0.4 | 34.2
2199BM001 | 21-D-1990 | 21 | 123142.5 | 0 | 2001_06_01 | 45.2543 | Bituminous Mix | -93.6962 | mnroad_id assumed - sent to ASU June 2001 (plant mix). | Arizona State University | 10/01/1999 | 2 | 5.2 | 150 | 100 | 54.4 | 25 | 0.6 | 34.4
2199BM001 | 21-D-1990 | 21 | 123142.5 | 0 | 2001_06_01 | 45.2543 | Bituminous Mix | -93.6962 | mnroad_id assumed - sent to ASU June 2001 (plant mix). | Arizona State University | 10/01/1999 | 2 | 5.2 | 150 | 100 | 54.4 | 10 | 0.4 | 32.4
2199BM001 | 21-D-1990 | 21 | 123142.5 | 0 | 2001_06_01 | 45.2543 | Bituminous Mix | -93.6962 | mnroad_id assumed - sent to ASU June 2001 (plant mix). | Arizona State University | 10/01/1999 | 2 | 5.2 | 150 | 100 | 54.4 | 5 | 0.3 | 31.1
2199BM001 | 21-D-1990 | 21 | 123142.5 | 0 | 2001_06_01 | 45.2543 | Bituminous Mix | -93.6962 | mnroad_id assumed - sent to ASU June 2001 (plant mix). | Arizona State University | 10/01/1999 | 2 | 5.2 | 150 | 100 | 54.4 | 1 | 0.2 | 31.6
2199BM001 | 21-D-1990 | 21 | 123142.5 | 0 | 2001_06_01 | 45.2543 | Bituminous Mix | -93.6962 | mnroad_id assumed - sent to ASU June 2001 (plant mix). | Arizona State University | 10/01/1999 | 2 | 5.2 | 150 | 100 | 54.4 | 0.5 | 0.2 | 29.9
2199BM001 | 21-D-1990 | 21 | 123142.5 | 0 | 2001_06_01 | 45.2543 | Bituminous Mix | -93.6962 | mnroad_id assumed - sent to ASU June 2001 (plant mix). | Arizona State University | 10/01/1999 | 2 | 5.2 | 150 | 100 | 54.4 | 0.1 | 0.2 | 34.9
2199BM001 | 21-D-1990 | 21 | 123142.5 | 0 | 2001_06_01 | 45.2543 | Bituminous Mix | -93.6962 | mnroad_id assumed - sent to ASU June 2001 (plant mix). | Arizona State University | 10/01/1999 | 1 | 5.1 | 150 | 100 | -10 | 5 | 18.3 | 7.5
2199BM001 | 21-D-1990 | 21 | 123142.5 | 0 | 2001_06_01 | 45.2543 | Bituminous Mix | -93.6962 | mnroad_id assumed - sent to ASU June 2001 (plant mix). | Arizona State University | 10/01/1999 | 1 | 5.1 | 150 | 100 | -10 | 1 | 15.4 | 7.9
2199BM001 | 21-D-1990 | 21 | 123142.5 | 0 | 2001_06_01 | 45.2543 | Bituminous Mix | -93.6962 | mnroad_id assumed - sent to ASU June 2001 (plant mix). | Arizona State University | 10/01/1999 | 1 | 5.1 | 150 | 100 | -10 | 0.5 | 13.6 | 8.2
2199BM001 | 21-D-1990 | 21 | 123142.5 | 0 | 2001_06_01 | 45.2543 | Bituminous Mix | -93.6962 | mnroad_id assumed - sent to ASU June 2001 (plant mix). | Arizona State University | 10/01/1999 | 1 | 5.1 | 150 | 100 | -10 | 0.1 | 10.5 | 9.8
2108BM105 | 21-D-2008 | 21 | 123142.5 | 0 | 2008_09_10 | 45.2543 | Bituminous Mix | -93.6962 | SPWEB440B Sp - FHWA (E*), 30% fractionated RAP wear, PG 58-28. DURING PAVING | FHWA Mobile Lab | 09/10/2008 | 3 | 7 | 152.4 | 101.6 | 37.8 | 10 | 0.5 | 39.7
2102BC005 | 21-P-1990 | 21 | 123401 | 6 | 2002_08_07 | 45.2539 | Bituminous Core | -93.6954 | Dynamic modulus, bulk specific gravity, air voids testing at University of Minnesota.. | University of Minnesota | 08/16/2002 | 5 | 4.5 | 150.33 | 100.33 | -20 | 25 | 15.5 | 6.2
2102BC005 | 21-P-1990 | 21 | 123401 | 6 | 2002_08_07 | 45.2539 | Bituminous Core | -93.6954 | Dynamic modulus, bulk specific gravity, air voids testing at University of Minnesota.. | University of Minnesota | 08/16/2002 | 5 | 4.5 | 150.33 | 100.33 | 54 | 0.1 | 0.1 | 33.4
2102BC005 | 21-P-1990 | 21 | 123401 | 6 | 2002_08_07 | 45.2539 | Bituminous Core | -93.6954 | Dynamic modulus, bulk specific gravity, air voids testing at University of Minnesota.. | University of Minnesota | 08/16/2002 | 5 | 4.5 | 150.33 | 100.33 | -20 | 1 | 13 | 7.3
2102BC005 | 21-P-1990 | 21 | 123401 | 6 | 2002_08_07 | 45.2539 | Bituminous Core | -93.6954 | Dynamic modulus, bulk specific gravity, air voids testing at University of Minnesota.. | University of Minnesota | 08/16/2002 | 5 | 4.5 | 150.33 | 100.33 | -20 | 0.1 | 10.7 | 11.1
2102BC005 | 21-P-1990 | 21 | 123401 | 6 | 2002_08_07 | 45.2539 | Bituminous Core | -93.6954 | Dynamic modulus, bulk specific gravity, air voids testing at University of Minnesota.. | University of Minnesota | 08/16/2002 | 5 | 4.5 | 150.33 | 100.33 | -20 | 0 | 8.2 | 16.2
2102BC005 | 21-P-1990 | 21 | 123401 | 6 | 2002_08_07 | 45.2539 | Bituminous Core | -93.6954 | Dynamic modulus, bulk specific gravity, air voids testing at University of Minnesota.. | University of Minnesota | 08/16/2002 | 5 | 4.5 | 150.33 | 100.33 | -10 | 25 | 13.5 | 8.4
2102BC005 | 21-P-1990 | 21 | 123401 | 6 | 2002_08_07 | 45.2539 | Bituminous Core | -93.6954 | Dynamic modulus, bulk specific gravity, air voids testing at University of Minnesota.. | University of Minnesota | 08/16/2002 | 5 | 4.5 | 150.33 | 100.33 | -10 | 10 | 12.3 | 7.1
2102BC005 | 21-P-1990 | 21 | 123401 | 6 | 2002_08_07 | 45.2539 | Bituminous Core | -93.6954 | Dynamic modulus, bulk specific gravity, air voids testing at University of Minnesota.. | University of Minnesota | 08/16/2002 | 5 | 4.5 | 150.33 | 100.33 | -10 | 1 | 10.3 | 8.7
2102BC005 | 21-P-1990 | 21 | 123401 | 6 | 2002_08_07 | 45.2539 | Bituminous Core | -93.6954 | Dynamic modulus, bulk specific gravity, air voids testing at University of Minnesota.. | University of Minnesota | 08/16/2002 | 5 | 4.5 | 150.33 | 100.33 | -10 | 0.1 | 8.3 | 7
2102BC005 | 21-P-1990 | 21 | 123401 | 6 | 2002_08_07 | 45.2539 | Bituminous Core | -93.6954 | Dynamic modulus, bulk specific gravity, air voids testing at University of Minnesota.. | University of Minnesota | 08/16/2002 | 5 | 4.5 | 150.33 | 100.33 | -10 | 0 | 5.6 | 17.2
2102BC005 | 21-P-1990 | 21 | 123401 | 6 | 2002_08_07 | 45.2539 | Bituminous Core | -93.6954 | Dynamic modulus, bulk specific gravity, air voids testing at University of Minnesota.. | University of Minnesota | 08/16/2002 | 5 | 4.5 | 150.33 | 100.33 | 4 | 25 | 9.2 | 11.3
2102BC005 | 21-P-1990 | 21 | 123401 | 6 | 2002_08_07 | 45.2539 | Bituminous Core | -93.6954 | Dynamic modulus, bulk specific gravity, air voids testing at University of Minnesota.. | University of Minnesota | 08/16/2002 | 5 | 4.5 | 150.33 | 100.33 | 4 | 10 | 8.1 | 12.4
2102BC005 | 21-P-1990 | 21 | 123401 | 6 | 2002_08_07 | 45.2539 | Bituminous Core | -93.6954 | Dynamic modulus, bulk specific gravity, air voids testing at University of Minnesota.. | University of Minnesota | 08/16/2002 | 5 | 4.5 | 150.33 | 100.33 | 4 | 1 | 5.9 | 18.1
2102BC005 | 21-P-1990 | 21 | 123401 | 6 | 2002_08_07 | 45.2539 | Bituminous Core | -93.6954 | Dynamic modulus, bulk specific gravity, air voids testing at University of Minnesota.. | University of Minnesota | 08/16/2002 | 5 | 4.5 | 150.33 | 100.33 | 4 | 0.1 | 3.4 | 22.9
2102BC005 | 21-P-1990 | 21 | 123401 | 6 | 2002_08_07 | 45.2539 | Bituminous Core | -93.6954 | Dynamic modulus, bulk specific gravity, air voids testing at University of Minnesota.. | University of Minnesota | 08/16/2002 | 5 | 4.5 | 150.33 | 100.33 | 4 | 0 | 1.7 | 30.9
2102BC005 | 21-P-1990 | 21 | 123401 | 6 | 2002_08_07 | 45.2539 | Bituminous Core | -93.6954 | Dynamic modulus, bulk specific gravity, air voids testing at University of Minnesota.. | University of Minnesota | 08/16/2002 | 5 | 4.5 | 150.33 | 100.33 | 20 | 25 | 4.5
2102BC005 | 21-P-1990 | 21 | 123401 | 6 | 2002_08_07 | 45.2539 | Bituminous Core | -93.6954 | Dynamic modulus, bulk specific gravity, air voids testing at University of Minnesota.. | University of Minnesota | 08/16/2002 | 5 | 4.5 | 150.33 | 100.33 | 20 | 10 | 3.7
2102BC005 | 21-P-1990 | 21 | 123401 | 6 | 2002_08_07 | 45.2539 | Bituminous Core | -93.6954 | Dynamic modulus, bulk specific gravity, air voids testing at University of Minnesota.. | University of Minnesota | 08/16/2002 | 5 | 4.5 | 150.33 | 100.33 | 20 | 1 | 1.8 | 34.7
2102BC005 | 21-P-1990 | 21 | 123401 | 6 | 2002_08_07 | 45.2539 | Bituminous Core | -93.6954 | Dynamic modulus, bulk specific gravity, air voids testing at University of Minnesota.. | University of Minnesota | 08/16/2002 | 5 | 4.5 | 150.33 | 100.33 | 20 | 0.1 | 0.6 | 38.5
2102BC005 | 21-P-1990 | 21 | 123401 | 6 | 2002_08_07 | 45.2539 | Bituminous Core | -93.6954 | Dynamic modulus, bulk specific gravity, air voids testing at University of Minnesota.. | University of Minnesota | 08/16/2002 | 5 | 4.5 | 150.33 | 100.33 | 20 | 0 | 0.3 | 50
2102BC005 | 21-P-1990 | 21 | 123401 | 6 | 2002_08_07 | 45.2539 | Bituminous Core | -93.6954 | Dynamic modulus, bulk specific gravity, air voids testing at University of Minnesota.. | University of Minnesota | 08/16/2002 | 5 | 4.5 | 150.33 | 100.33 | 40 | 25 | 0.3
2102BC005 | 21-P-1990 | 21 | 123401 | 6 | 2002_08_07 | 45.2539 | Bituminous Core | -93.6954 | Dynamic modulus, bulk specific gravity, air voids testing at University of Minnesota.. | University of Minnesota | 08/16/2002 | 5 | 4.5 | 150.33 | 100.33 | 40 | 10
2102BC005 | 21-P-1990 | 21 | 123401 | 6 | 2002_08_07 | 45.2539 | Bituminous Core | -93.6954 | Dynamic modulus, bulk specific gravity, air voids testing at University of Minnesota.. | University of Minnesota | 08/16/2002 | 5 | 4.5 | 150.33 | 100.33 | 40 | 1 | 0.3 | 41.8
2102BC005 | 21-P-1990 | 21 | 123401 | 6 | 2002_08_07 | 45.2539 | Bituminous Core | -93.6954 | Dynamic modulus, bulk specific gravity, air voids testing at University of Minnesota.. | University of Minnesota | 08/16/2002 | 5 | 4.5 | 150.33 | 100.33 | 40 | 0.1 | 0.1 | 47.7
2102BC005 | 21-P-1990 | 21 | 123401 | 6 | 2002_08_07 | 45.2539 | Bituminous Core | -93.6954 | Dynamic modulus, bulk specific gravity, air voids testing at University of Minnesota.. | University of Minnesota | 08/16/2002 | 5 | 4.5 | 150.33 | 100.33 | 40 | 0 | 0.1 | 43.5
2102BC005 | 21-P-1990 | 21 | 123401 | 6 | 2002_08_07 | 45.2539 | Bituminous Core | -93.6954 | Dynamic modulus, bulk specific gravity, air voids testing at University of Minnesota.. | University of Minnesota | 08/16/2002 | 5 | 4.5 | 150.33 | 100.33 | 54 | 25 | 0.8
2102BC005 | 21-P-1990 | 21 | 123401 | 6 | 2002_08_07 | 45.2539 | Bituminous Core | -93.6954 | Dynamic modulus, bulk specific gravity, air voids testing at University of Minnesota.. | University of Minnesota | 08/16/2002 | 5 | 4.5 | 150.33 | 100.33 | 54 | 10 | 0.3 | 36.5
2102BC005 | 21-P-1990 | 21 | 123401 | 6 | 2002_08_07 | 45.2539 | Bituminous Core | -93.6954 | Dynamic modulus, bulk specific gravity, air voids testing at University of Minnesota.. | University of Minnesota | 08/16/2002 | 5 | 4.5 | 150.33 | 100.33 | 54 | 1 | 0.1 | 26.4
2102BC005 | 21-P-1990 | 21 | 123401 | 6 | 2002_08_07 | 45.2539 | Bituminous Core | -93.6954 | Dynamic modulus, bulk specific gravity, air voids testing at University of Minnesota.. | University of Minnesota | 08/16/2002 | 5 | 4.5 | 150.33 | 100.33 | -20 | 10 | 14.2 | 6.4
2102BC006 | 21-P-1990 | 21 | 123403 | 6 | 2002_08_07 | 45.2539 | Bituminous Core | -93.6954 | Dynamic modulus, bulk specific gravity, air voids testing at University of Minnesota.. | University of Minnesota | 08/19/2002 | 6 | 3.9 | 160.35 | 100.62 | 40 | 0.1 | 0.1 | 44.6
2102BC006 | 21-P-1990 | 21 | 123403 | 6 | 2002_08_07 | 45.2539 | Bituminous Core | -93.6954 | Dynamic modulus, bulk specific gravity, air voids testing at University of Minnesota.. | University of Minnesota | 08/19/2002 | 6 | 3.9 | 160.35 | 100.62 | 40 | 0 | 0.1 | 45.1
2102BC006 | 21-P-1990 | 21 | 123403 | 6 | 2002_08_07 | 45.2539 | Bituminous Core | -93.6954 | Dynamic modulus, bulk specific gravity, air voids testing at University of Minnesota.. | University of Minnesota | 08/19/2002 | 6 | 3.9 | 160.35 | 100.62 | 54 | 25 | 0.2
2102BC006 | 21-P-1990 | 21 | 123403 | 6 | 2002_08_07 | 45.2539 | Bituminous Core | -93.6954 | Dynamic modulus, bulk specific gravity, air voids testing at University of Minnesota.. | University of Minnesota | 08/19/2002 | 6 | 3.9 | 160.35 | 100.62 | 54 | 10
2102BC006 | 21-P-1990 | 21 | 123403 | 6 | 2002_08_07 | 45.2539 | Bituminous Core | -93.6954 | Dynamic modulus, bulk specific gravity, air voids testing at University of Minnesota.. | University of Minnesota | 08/19/2002 | 6 | 3.9 | 160.35 | 100.62 | 54 | 1 | 0.1 | 22.2
2102BC006 | 21-P-1990 | 21 | 123403 | 6 | 2002_08_07 | 45.2539 | Bituminous Core | -93.6954 | Dynamic modulus, bulk specific gravity, air voids testing at University of Minnesota.. | University of Minnesota | 08/19/2002 | 6 | 3.9 | 160.35 | 100.62 | 54 | 0.1 | 0.1 | 24.8
2102BC006 | 21-P-1990 | 21 | 123403 | 6 | 2002_08_07 | 45.2539 | Bituminous Core | -93.6954 | Dynamic modulus, bulk specific gravity, air voids testing at University of Minnesota.. | University of Minnesota | 08/19/2002 | 6 | 3.9 | 160.35 | 100.62 | -20 | 25 | 19 | 4.4
2102BC006 | 21-P-1990 | 21 | 123403 | 6 | 2002_08_07 | 45.2539 | Bituminous Core | -93.6954 | Dynamic modulus, bulk specific gravity, air voids testing at University of Minnesota.. | University of Minnesota | 08/19/2002 | 6 | 3.9 | 160.35 | 100.62 | -20 | 10 | 16.8 | 6.9
2102BC006 | 21-P-1990 | 21 | 123403 | 6 | 2002_08_07 | 45.2539 | Bituminous Core | -93.6954 | Dynamic modulus, bulk specific gravity, air voids testing at University of Minnesota.. | University of Minnesota | 08/19/2002 | 6 | 3.9 | 160.35 | 100.62 | -20 | 1 | 15.6 | 5.7
2102BC006 | 21-P-1990 | 21 | 123403 | 6 | 2002_08_07 | 45.2539 | Bituminous Core | -93.6954 | Dynamic modulus, bulk specific gravity, air voids testing at University of Minnesota.. | University of Minnesota | 08/19/2002 | 6 | 3.9 | 160.35 | 100.62 | -20 | 0.1 | 13.6 | 7.4
2102BC006 | 21-P-1990 | 21 | 123403 | 6 | 2002_08_07 | 45.2539 | Bituminous Core | -93.6954 | Dynamic modulus, bulk specific gravity, air voids testing at University of Minnesota.. | University of Minnesota | 08/19/2002 | 6 | 3.9 | 160.35 | 100.62 | -20 | 0 | 11.8 | 10.4
2102BC006 | 21-P-1990 | 21 | 123403 | 6 | 2002_08_07 | 45.2539 | Bituminous Core | -93.6954 | Dynamic modulus, bulk specific gravity, air voids testing at University of Minnesota.. | University of Minnesota | 08/19/2002 | 6 | 3.9 | 160.35 | 100.62 | -10 | 25 | 17.8 | 7.9
2102BC006 | 21-P-1990 | 21 | 123403 | 6 | 2002_08_07 | 45.2539 | Bituminous Core | -93.6954 | Dynamic modulus, bulk specific gravity, air voids testing at University of Minnesota.. | University of Minnesota | 08/19/2002 | 6 | 3.9 | 160.35 | 100.62 | -10 | 10 | 15.3 | 8.1
2102BC006 | 21-P-1990 | 21 | 123403 | 6 | 2002_08_07 | 45.2539 | Bituminous Core | -93.6954 | Dynamic modulus, bulk specific gravity, air voids testing at University of Minnesota.. | University of Minnesota | 08/19/2002 | 6 | 3.9 | 160.35 | 100.62 | -10 | 1 | 10.1 | 8.7
2102BC006 | 21-P-1990 | 21 | 123403 | 6 | 2002_08_07 | 45.2539 | Bituminous Core | -93.6954 | Dynamic modulus, bulk specific gravity, air voids testing at University of Minnesota.. | University of Minnesota | 08/19/2002 | 6 | 3.9 | 160.35 | 100.62 | -10 | 0.1 | 6.7 | 5.7
2102BC006 | 21-P-1990 | 21 | 123403 | 6 | 2002_08_07 | 45.2539 | Bituminous Core | -93.6954 | Dynamic modulus, bulk specific gravity, air voids testing at University of Minnesota.. | University of Minnesota | 08/19/2002 | 6 | 3.9 | 160.35 | 100.62 | -10 | 0 | 4.8 | 14.2
2102BC006 | 21-P-1990 | 21 | 123403 | 6 | 2002_08_07 | 45.2539 | Bituminous Core | -93.6954 | Dynamic modulus, bulk specific gravity, air voids testing at University of Minnesota.. | University of Minnesota | 08/19/2002 | 6 | 3.9 | 160.35 | 100.62 | 4 | 25 | 7.1 | 10.5
2199BM001 | 21-D-1990 | 21 | 123142.5 | 0 | 2001_06_01 | 45.2543 | Bituminous Mix | -93.6962 | mnroad_id assumed - sent to ASU June 2001 (plant mix). | Arizona State University | 10/01/1999 | 1 | 5.1 | 150 | 100 | 4.4 | 25 | 14.1 | 8.3
2199BM001 | 21-D-1990 | 21 | 123142.5 | 0 | 2001_06_01 | 45.2543 | Bituminous Mix | -93.6962 | mnroad_id assumed - sent to ASU June 2001 (plant mix). | Arizona State University | 10/01/1999 | 1 | 5.1 | 150 | 100 | 4.4 | 10 | 12.9 | 10.5
2199BM001 | 21-D-1990 | 21 | 123142.5 | 0 | 2001_06_01 | 45.2543 | Bituminous Mix | -93.6962 | mnroad_id assumed - sent to ASU June 2001 (plant mix). | Arizona State University | 10/01/1999 | 1 | 5.1 | 150 | 100 | 4.4 | 5 | 11.8 | 11.7
2199BM001 | 21-D-1990 | 21 | 123142.5 | 0 | 2001_06_01 | 45.2543 | Bituminous Mix | -93.6962 | mnroad_id assumed - sent to ASU June 2001 (plant mix). | Arizona State University | 10/01/1999 | 1 | 5.1 | 150 | 100 | 4.4 | 1 | 9.5 | 14.4
2199BM001 | 21-D-1990 | 21 | 123142.5 | 0 | 2001_06_01 | 45.2543 | Bituminous Mix | -93.6962 | mnroad_id assumed - sent to ASU June 2001 (plant mix). | Arizona State University | 10/01/1999 | 1 | 5.1 | 150 | 100 | 4.4 | 0.5 | 8.5 | 15.6
2199BM001 | 21-D-1990 | 21 | 123142.5 | 0 | 2001_06_01 | 45.2543 | Bituminous Mix | -93.6962 | mnroad_id assumed - sent to ASU June 2001 (plant mix). | Arizona State University | 10/01/1999 | 1 | 5.1 | 150 | 100 | 4.4 | 0.1 | 6.6 | 18.8
2199BM001 | 21-D-1990 | 21 | 123142.5 | 0 | 2001_06_01 | 45.2543 | Bituminous Mix | -93.6962 | mnroad_id assumed - sent to ASU June 2001 (plant mix). | Arizona State University | 10/01/1999 | 1 | 5.1 | 150 | 100 | 21.1 | 25 | 7 | 16.5
2199BM001 | 21-D-1990 | 21 | 123142.5 | 0 | 2001_06_01 | 45.2543 | Bituminous Mix | -93.6962 | mnroad_id assumed - sent to ASU June 2001 (plant mix). | Arizona State University | 10/01/1999 | 1 | 5.1 | 150 | 100 | -10 | 10 | 20.8 | 6.5
2108BM038 | 21-D-2008 | 21 | 123142.5 | 0 | 2008_09_05 | 45.2543 | Bituminous Mix | -93.6962 | SPNWB430B Sp, 30% fractionated RAP non-wear, PG 58-28 - sent to Maplewood Lab for TSR, E* testing. DURING PAVING | Maplewood Lab | 03/24/2010 | A | 6.6 | 150.8 | 101.3 | -9.9 | 0.5 | 18 | 10.2
2108BM038 | 21-D-2008 | 21 | 123142.5 | 0 | 2008_09_05 | 45.2543 | Bituminous Mix | -93.6962 | SPNWB430B Sp, 30% fractionated RAP non-wear, PG 58-28 - sent to Maplewood Lab for TSR, E* testing. DURING PAVING | Maplewood Lab | 03/24/2010 | A | 6.6 | 150.8 | 101.3 | -9.9 | 0.1 | 14.6 | 12.1
2108BM038 | 21-D-2008 | 21 | 123142.5 | 0 | 2008_09_05 | 45.2543 | Bituminous Mix | -93.6962 | SPNWB430B Sp, 30% fractionated RAP non-wear, PG 58-28 - sent to Maplewood Lab for TSR, E* testing. DURING PAVING | Maplewood Lab | 03/25/2010 | A | 6.6 | 150.8 | 101.3 | 4.7 | 25 | 11.7 | 15.5
2108BM038 | 21-D-2008 | 21 | 123142.5 | 0 | 2008_09_05 | 45.2543 | Bituminous Mix | -93.6962 | SPNWB430B Sp, 30% fractionated RAP non-wear, PG 58-28 - sent to Maplewood Lab for TSR, E* testing. DURING PAVING | Maplewood Lab | 03/25/2010 | A | 6.6 | 150.8 | 101.3 | 5.6 | 10 | 10.7 | 13.8
2108BM038 | 21-D-2008 | 21 | 123142.5 | 0 | 2008_09_05 | 45.2543 | Bituminous Mix | -93.6962 | SPNWB430B Sp, 30% fractionated RAP non-wear, PG 58-28 - sent to Maplewood Lab for TSR, E* testing. DURING PAVING | Maplewood Lab | 03/25/2010 | A | 6.6 | 150.8 | 101.3 | 4.9 | 5 | 10.1 | 16.6
2108BM038 | 21-D-2008 | 21 | 123142.5 | 0 | 2008_09_05 | 45.2543 | Bituminous Mix | -93.6962 | SPNWB430B Sp, 30% fractionated RAP non-wear, PG 58-28 - sent to Maplewood Lab for TSR, E* testing. DURING PAVING | Maplewood Lab | 03/25/2010 | A | 6.6 | 150.8 | 101.3 | 2.8 | 1 | 7.6 | 20.4
2108BM038 | 21-D-2008 | 21 | 123142.5 | 0 | 2008_09_05 | 45.2543 | Bituminous Mix | -93.6962 | SPNWB430B Sp, 30% fractionated RAP non-wear, PG 58-28 - sent to Maplewood Lab for TSR, E* testing. DURING PAVING | Maplewood Lab | 03/25/2010 | A | 6.6 | 150.8 | 101.3 | 4.8 | 0.5 | 6.6 | 21.9
2108BM038 | 21-D-2008 | 21 | 123142.5 | 0 | 2008_09_05 | 45.2543 | Bituminous Mix | -93.6962 | SPNWB430B Sp, 30% fractionated RAP non-wear, PG 58-28 - sent to Maplewood Lab for TSR, E* testing. DURING PAVING | Maplewood Lab | 03/25/2010 | A | 6.6 | 150.8 | 101.3 | 4.3 | 0.1 | 4.7 | 25.2
2108BM038 | 21-D-2008 | 21 | 123142.5 | 0 | 2008_09_05 | 45.2543 | Bituminous Mix | -93.6962 | SPNWB430B Sp, 30% fractionated RAP non-wear, PG 58-28 - sent to Maplewood Lab for TSR, E* testing. DURING PAVING | Maplewood Lab | 03/29/2010 | A | 6.6 | 150.8 | 101.3 | 20.8 | 25 | 6.8 | 23.4
2108BM038 | 21-D-2008 | 21 | 123142.5 | 0 | 2008_09_05 | 45.2543 | Bituminous Mix | -93.6962 | SPNWB430B Sp, 30% fractionated RAP non-wear, PG 58-28 - sent to Maplewood Lab for TSR, E* testing. DURING PAVING | Maplewood Lab | 03/29/2010 | A | 6.6 | 150.8 | 101.3 | 20.7 | 10 | 5.7 | 24.5
2102BC007 | 21-P-1990 | 21 | 123405 | 6 | 2002_08_07 | 45.2539 | Bituminous Core | -93.6953 | Dynamic modulus, bulk specific gravity, air voids testing at University of Minnesota.. | University of Minnesota | 08/20/2002 | 7 | 4.7 | 163.18 | 100.17 | 54 | 25 | 0.4
2102BC007 | 21-P-1990 | 21 | 123405 | 6 | 2002_08_07 | 45.2539 | Bituminous Core | -93.6953 | Dynamic modulus, bulk specific gravity, air voids testing at University of Minnesota.. | University of Minnesota | 08/20/2002 | 7 | 4.7 | 163.18 | 100.17 | 40 | 0 | 0.1 | 43.5
2102BC007 | 21-P-1990 | 21 | 123405 | 6 | 2002_08_07 | 45.2539 | Bituminous Core | -93.6953 | Dynamic modulus, bulk specific gravity, air voids testing at University of Minnesota.. | University of Minnesota | 08/20/2002 | 7 | 4.7 | 163.18 | 100.17 | 40 | 0.1 | 0.1 | 47.7
2102BC007 | 21-P-1990 | 21 | 123405 | 6 | 2002_08_07 | 45.2539 | Bituminous Core | -93.6953 | Dynamic modulus, bulk specific gravity, air voids testing at University of Minnesota.. | University of Minnesota | 08/20/2002 | 7 | 4.7 | 163.18 | 100.17 | 40 | 1 | 0.3 | 40.8
2102BC007 | 21-P-1990 | 21 | 123405 | 6 | 2002_08_07 | 45.2539 | Bituminous Core | -93.6953 | Dynamic modulus, bulk specific gravity, air voids testing at University of Minnesota.. | University of Minnesota | 08/20/2002 | 7 | 4.7 | 163.18 | 100.17 | 40 | 10 | 1.2
2102BC007 | 21-P-1990 | 21 | 123405 | 6 | 2002_08_07 | 45.2539 | Bituminous Core | -93.6953 | Dynamic modulus, bulk specific gravity, air voids testing at University of Minnesota.. | University of Minnesota | 08/20/2002 | 7 | 4.7 | 163.18 | 100.17 | 40 | 25 | 1
2102BC007 | 21-P-1990 | 21 | 123405 | 6 | 2002_08_07 | 45.2539 | Bituminous Core | -93.6953 | Dynamic modulus, bulk specific gravity, air voids testing at University of Minnesota.. | University of Minnesota | 08/20/2002 | 7 | 4.7 | 163.18 | 100.17 | 20 | 0 | 0.3 | 46.5
2102BC007 | 21-P-1990 | 21 | 123405 | 6 | 2002_08_07 | 45.2539 | Bituminous Core | -93.6953 | Dynamic modulus, bulk specific gravity, air voids testing at University of Minnesota.. | University of Minnesota | 08/20/2002 | 7 | 4.7 | 163.18 | 100.17 | 20 | 0.1 | 0.9 | 49.5
2102BC007 | 21-P-1990 | 21 | 123405 | 6 | 2002_08_07 | 45.2539 | Bituminous Core | -93.6953 | Dynamic modulus, bulk specific gravity, air voids testing at University of Minnesota.. | University of Minnesota | 08/20/2002 | 7 | 4.7 | 163.18 | 100.17 | 20 | 1 | 2.4 | 48.1
2102BC007 | 21-P-1990 | 21 | 123405 | 6 | 2002_08_07 | 45.2539 | Bituminous Core | -93.6953 | Dynamic modulus, bulk specific gravity, air voids testing at University of Minnesota.. | University of Minnesota | 08/20/2002 | 7 | 4.7 | 163.18 | 100.17 | 20 | 10 |  | 29
2102BC007 | 21-P-1990 | 21 | 123405 | 6 | 2002_08_07 | 45.2539 | Bituminous Core | -93.6953 | Dynamic modulus, bulk specific gravity, air voids testing at University of Minnesota.. | University of Minnesota | 08/20/2002 | 7 | 4.7 | 163.18 | 100.17 | 20 | 25 | 2.5
2199BM001 | 21-D-1990 | 21 | 123142.5 | 0 | 2001_06_01 | 45.2543 | Bituminous Mix | -93.6962 | mnroad_id assumed - sent to ASU June 2001 (plant mix). | Arizona State University | 10/01/1999 | 1 | 5.1 | 150 | 100 | -10 | 25 | 25.5 | 5.7
2199BM001 | 21-D-1990 | 21 | 123142.5 | 0 | 2001_06_01 | 45.2543 | Bituminous Mix | -93.6962 | mnroad_id assumed - sent to ASU June 2001 (plant mix). | Arizona State University | 10/01/1999 | 1 | 5.1 | 150 | 100 | 21.1 | 10 | 5.9 | 20.2
2199BM001 | 21-D-1990 | 21 | 123142.5 | 0 | 2001_06_01 | 45.2543 | Bituminous Mix | -93.6962 | mnroad_id assumed - sent to ASU June 2001 (plant mix). | Arizona State University | 10/01/1999 | 1 | 5.1 | 150 | 100 | 21.1 | 5 | 5 | 22
2199BM001 | 21-D-1990 | 21 | 123142.5 | 0 | 2001_06_01 | 45.2543 | Bituminous Mix | -93.6962 | mnroad_id assumed - sent to ASU June 2001 (plant mix). | Arizona State University | 10/01/1999 | 1 | 5.1 | 150 | 100 | 21.1 | 1 | 3.5 | 28.2
2199BM001 | 21-D-1990 | 21 | 123142.5 | 0 | 2001_06_01 | 45.2543 | Bituminous Mix | -93.6962 | mnroad_id assumed - sent to ASU June 2001 (plant mix). | Arizona State University | 10/01/1999 | 1 | 5.1 | 150 | 100 | 21.1 | 0.5 | 2.9 | 31.3
2199BM001 | 21-D-1990 | 21 | 123142.5 | 0 | 2001_06_01 | 45.2543 | Bituminous Mix | -93.6962 | mnroad_id assumed - sent to ASU June 2001 (plant mix). | Arizona State University | 10/01/1999 | 1 | 5.1 | 150 | 100 | 21.1 | 0.1 | 1.9 | 36.7
2199BM001 | 21-D-1990 | 21 | 123142.5 | 0 | 2001_06_01 | 45.2543 | Bituminous Mix | -93.6962 | mnroad_id assumed - sent to ASU June 2001 (plant mix). | Arizona State University | 10/01/1999 | 1 | 5.1 | 150 | 100 | 37.8 | 25 | 1.7 | 33.5
2199BM001 | 21-D-1990 | 21 | 123142.5 | 0 | 2001_06_01 | 45.2543 | Bituminous Mix | -93.6962 | mnroad_id assumed - sent to ASU June 2001 (plant mix). | Arizona State University | 10/01/1999 | 1 | 5.1 | 150 | 100 | 37.8 | 10 | 1.2 | 35.7
2199BM001 | 21-D-1990 | 21 | 123142.5 | 0 | 2001_06_01 | 45.2543 | Bituminous Mix | -93.6962 | mnroad_id assumed - sent to ASU June 2001 (plant mix). | Arizona State University | 10/01/1999 | 1 | 5.1 | 150 | 100 | 37.8 | 5 | 0.9 | 34
2199BM001 | 21-D-1990 | 21 | 123142.5 | 0 | 2001_06_01 | 45.2543 | Bituminous Mix | -93.6962 | mnroad_id assumed - sent to ASU June 2001 (plant mix). | Arizona State University | 10/01/1999 | 1 | 5.1 | 150 | 100 | 37.8 | 1 | 0.5 | 34
2199BM001 | 21-D-1990 | 21 | 123142.5 | 0 | 2001_06_01 | 45.2543 | Bituminous Mix | -93.6962 | mnroad_id assumed - sent to ASU June 2001 (plant mix). | Arizona State University | 10/01/1999 | 1 | 5.1 | 150 | 100 | 37.8 | 0.5 | 0.4 | 33.4
2199BM001 | 21-D-1990 | 21 | 123142.5 | 0 | 2001_06_01 | 45.2543 | Bituminous Mix | -93.6962 | mnroad_id assumed - sent to ASU June 2001 (plant mix). | Arizona State University | 10/01/1999 | 1 | 5.1 | 150 | 100 | 37.8 | 0.1 | 0.3 | 32.2
2199BM001 | 21-D-1990 | 21 | 123142.5 | 0 | 2001_06_01 | 45.2543 | Bituminous Mix | -93.6962 | mnroad_id assumed - sent to ASU June 2001 (plant mix). | Arizona State University | 10/01/1999 | 1 | 5.1 | 150 | 100 | 54.4 | 25 | 0.5 | 35.1
2199BM001 | 21-D-1990 | 21 | 123142.5 | 0 | 2001_06_01 | 45.2543 | Bituminous Mix | -93.6962 | mnroad_id assumed - sent to ASU June 2001 (plant mix). | Arizona State University | 10/01/1999 | 1 | 5.1 | 150 | 100 | 54.4 | 10 | 0.3 | 32.6
2199BM001 | 21-D-1990 | 21 | 123142.5 | 0 | 2001_06_01 | 45.2543 | Bituminous Mix | -93.6962 | mnroad_id assumed - sent to ASU June 2001 (plant mix). | Arizona State University | 10/01/1999 | 1 | 5.1 | 150 | 100 | 54.4 | 5 | 0.3 | 31.1
2199BM001 | 21-D-1990 | 21 | 123142.5 | 0 | 2001_06_01 | 45.2543 | Bituminous Mix | -93.6962 | mnroad_id assumed - sent to ASU June 2001 (plant mix). | Arizona State University | 10/01/1999 | 1 | 5.1 | 150 | 100 | 54.4 | 1 | 0.2 | 27.1
2199BM001 | 21-D-1990 | 21 | 123142.5 | 0 | 2001_06_01 | 45.2543 | Bituminous Mix | -93.6962 | mnroad_id assumed - sent to ASU June 2001 (plant mix). | Arizona State University | 10/01/1999 | 1 | 5.1 | 150 | 100 | 54.4 | 0.5 | 0.2 | 26.6
2199BM001 | 21-D-1990 | 21 | 123142.5 | 0 | 2001_06_01 | 45.2543 | Bituminous Mix | -93.6962 | mnroad_id assumed - sent to ASU June 2001 (plant mix). | Arizona State University | 10/01/1999 | 1 | 5.1 | 150 | 100 | 54.4 | 0.1 | 0.1 | 28.2
2199BM001 | 21-D-1990 | 21 | 123142.5 | 0 | 2001_06_01 | 45.2543 | Bituminous Mix | -93.6962 | mnroad_id assumed - sent to ASU June 2001 (plant mix). | Arizona State University | 10/01/1999 | 2 | 5.2 | 150 | 100 | -10 | 25 | 33 | 6
2199BM001 | 21-D-1990 | 21 | 123142.5 | 0 | 2001_06_01 | 45.2543 | Bituminous Mix | -93.6962 | mnroad_id assumed - sent to ASU June 2001 (plant mix). | Arizona State University | 10/01/1999 | 2 | 5.2 | 150 | 100 | -10 | 10 | 32.8 | 8.5
2199BM001 | 21-D-1990 | 21 | 123142.5 | 0 | 2001_06_01 | 45.2543 | Bituminous Mix | -93.6962 | mnroad_id assumed - sent to ASU June 2001 (plant mix). | Arizona State University | 10/01/1999 | 2 | 5.2 | 150 | 100 | -10 | 5 | 31.7 | 9.2
2199BM001 | 21-D-1990 | 21 | 123142.5 | 0 | 2001_06_01 | 45.2543 | Bituminous Mix | -93.6962 | mnroad_id assumed - sent to ASU June 2001 (plant mix). | Arizona State University | 10/01/1999 | 2 | 5.2 | 150 | 100 | -10 | 1 | 28.5 | 10.4
2199BM001 | 21-D-1990 | 21 | 123142.5 | 0 | 2001_06_01 | 45.2543 | Bituminous Mix | -93.6962 | mnroad_id assumed - sent to ASU June 2001 (plant mix). | Arizona State University | 10/01/1999 | 2 | 5.2 | 150 | 100 | -10 | 0.5 | 27.3 | 11.1
2199BM001 | 21-D-1990 | 21 | 123142.5 | 0 | 2001_06_01 | 45.2543 | Bituminous Mix | -93.6962 | mnroad_id assumed - sent to ASU June 2001 (plant mix). | Arizona State University | 10/01/1999 | 2 | 5.2 | 150 | 100 | -10 | 0.1 | 23.7 | 10.7
2199BM001 | 21-D-1990 | 21 | 123142.5 | 0 | 2001_06_01 | 45.2543 | Bituminous Mix | -93.6962 | mnroad_id assumed - sent to ASU June 2001 (plant mix). | Arizona State University | 10/01/1999 | 2 | 5.2 | 150 | 100 | 4.4 | 25 | 20.2 | 7.7
2199BM001 | 21-D-1990 | 21 | 123142.5 | 0 | 2001_06_01 | 45.2543 | Bituminous Mix | -93.6962 | mnroad_id assumed - sent to ASU June 2001 (plant mix). | Arizona State University | 10/01/1999 | 2 | 5.2 | 150 | 100 | 4.4 | 10 | 19.6 | 10.2
2199BM001 | 21-D-1990 | 21 | 123142.5 | 0 | 2001_06_01 | 45.2543 | Bituminous Mix | -93.6962 | mnroad_id assumed - sent to ASU June 2001 (plant mix). | Arizona State University | 10/01/1999 | 2 | 5.2 | 150 | 100 | 4.4 | 5 | 18.1 | 11.8
2199BM001 | 21-D-1990 | 21 | 123142.5 | 0 | 2001_06_01 | 45.2543 | Bituminous Mix | -93.6962 | mnroad_id assumed - sent to ASU June 2001 (plant mix). | Arizona State University | 10/01/1999 | 2 | 5.2 | 150 | 100 | 4.4 | 1 | 14.9 | 13.8
2199BM001 | 21-D-1990 | 21 | 123142.5 | 0 | 2001_06_01 | 45.2543 | Bituminous Mix | -93.6962 | mnroad_id assumed - sent to ASU June 2001 (plant mix). | Arizona State University | 10/01/1999 | 2 | 5.2 | 150 | 100 | 4.4 | 0.5 | 13.5 | 15.2
2199BM001 | 21-D-1990 | 21 | 123142.5 | 0 | 2001_06_01 | 45.2543 | Bituminous Mix | -93.6962 | mnroad_id assumed - sent to ASU June 2001 (plant mix). | Arizona State University | 10/01/1999 | 2 | 5.2 | 150 | 100 | 4.4 | 0.1 | 10.5 | 18.8
2199BM001 | 21-D-1990 | 21 | 123142.5 | 0 | 2001_06_01 | 45.2543 | Bituminous Mix | -93.6962 | mnroad_id assumed - sent to ASU June 2001 (plant mix). | Arizona State University | 10/01/1999 | 2 | 5.2 | 150 | 100 | 21.1 | 25 | 7.3 | 20.1
2199BM001 | 21-D-1990 | 21 | 123142.5 | 0 | 2001_06_01 | 45.2543 | Bituminous Mix | -93.6962 | mnroad_id assumed - sent to ASU June 2001 (plant mix). | Arizona State University | 10/01/1999 | 2 | 5.2 | 150 | 100 | 21.1 | 10 | 6.1 | 23.5
2199BM001 | 21-D-1990 | 21 | 123142.5 | 0 | 2001_06_01 | 45.2543 | Bituminous Mix | -93.6962 | mnroad_id assumed - sent to ASU June 2001 (plant mix). | Arizona State University | 10/01/1999 | 2 | 5.2 | 150 | 100 | 21.1 | 5 | 5.2 | 25.5
2199BM001 | 21-D-1990 | 21 | 123142.5 | 0 | 2001_06_01 | 45.2543 | Bituminous Mix | -93.6962 | mnroad_id assumed - sent to ASU June 2001 (plant mix). | Arizona State University | 10/01/1999 | 2 | 5.2 | 150 | 100 | 21.1 | 1 | 3.5 | 32.7
2199BM001 | 21-D-1990 | 21 | 123142.5 | 0 | 2001_06_01 | 45.2543 | Bituminous Mix | -93.6962 | mnroad_id assumed - sent to ASU June 2001 (plant mix). | Arizona State University | 10/01/1999 | 2 | 5.2 | 150 | 100 | 21.1 | 0.5 | 2.9 | 35.8
2299BM001 | 22-D-1990 | 22 | 123725 | 0 | 2001_06_01 | 45.2534 | Bituminous Mix | -93.6943 | mnroad_id assumed - sent to ASU June 2001 (lab blend). | Arizona State University | 10/01/1999 | 2 |  | 150 | 100 | 54.4 | 0.5 | 0.2 | 26.4
2299BM001 | 22-D-1990 | 22 | 123725 | 0 | 2001_06_01 | 45.2534 | Bituminous Mix | -93.6943 | mnroad_id assumed - sent to ASU June 2001 (lab blend). | Arizona State University | 10/01/1999 | 2 |  | 150 | 100 | 54.4 | 0.1 | 0.1 | 26.8
2299BM001 | 22-D-1990 | 22 | 123725 | 0 | 2001_06_01 | 45.2534 | Bituminous Mix | -93.6943 | mnroad_id assumed - sent to ASU June 2001 (lab blend). | Arizona State University | 10/01/1999 | 1 |  | 150 | 100 | -9 | 25 | 19.3 | 20.2
2299BM001 | 22-D-1990 | 22 | 123725 | 0 | 2001_06_01 | 45.2534 | Bituminous Mix | -93.6943 | mnroad_id assumed - sent to ASU June 2001 (lab blend). | Arizona State University | 10/01/1999 | 1 |  | 150 | 100 | -9 | 10 | 17.2 | 10.6
2299BM001 | 22-D-1990 | 22 | 123725 | 0 | 2001_06_01 | 45.2534 | Bituminous Mix | -93.6943 | mnroad_id assumed - sent to ASU June 2001 (lab blend). | Arizona State University | 10/01/1999 | 1 |  | 150 | 100 | -9 | 5 | 15.2 | 7.6
2299BM001 | 22-D-1990 | 22 | 123725 | 0 | 2001_06_01 | 45.2534 | Bituminous Mix | -93.6943 | mnroad_id assumed - sent to ASU June 2001 (lab blend). | Arizona State University | 10/01/1999 | 1 |  | 150 | 100 | -9 | 1 | 12.9 | 9.4
2299BM001 | 22-D-1990 | 22 | 123725 | 0 | 2001_06_01 | 45.2534 | Bituminous Mix | -93.6943 | mnroad_id assumed - sent to ASU June 2001 (lab blend). | Arizona State University | 10/01/1999 | 1 |  | 150 | 100 | -9 | 0.5 | 11.5 | 9.5
2299BM001 | 22-D-1990 | 22 | 123725 | 0 | 2001_06_01 | 45.2534 | Bituminous Mix | -93.6943 | mnroad_id assumed - sent to ASU June 2001 (lab blend). | Arizona State University | 10/01/1999 | 1 |  | 150 | 100 | -9 | 0.1 | 9.6 | 10
2299BM001 | 22-D-1990 | 22 | 123725 | 0 | 2001_06_01 | 45.2534 | Bituminous Mix | -93.6943 | mnroad_id assumed - sent to ASU June 2001 (lab blend). | Arizona State University | 10/01/1999 | 1 |  | 150 | 100 | 4.4 | 25 | 12 | 20.1
2299BM001 | 22-D-1990 | 22 | 123725 | 0 | 2001_06_01 | 45.2534 | Bituminous Mix | -93.6943 | mnroad_id assumed - sent to ASU June 2001 (lab blend). | Arizona State University | 10/01/1999 | 1 |  | 150 | 100 | 4.4 | 10 | 10.7 | 15.5
2299BM001 | 22-D-1990 | 22 | 123725 | 0 | 2001_06_01 | 45.2534 | Bituminous Mix | -93.6943 | mnroad_id assumed - sent to ASU June 2001 (lab blend). | Arizona State University | 10/01/1999 | 1 |  | 150 | 100 | 4.4 | 5 | 9.7 | 15.7
2299BM001 | 22-D-1990 | 22 | 123725 | 0 | 2001_06_01 | 45.2534 | Bituminous Mix | -93.6943 | mnroad_id assumed - sent to ASU June 2001 (lab blend). | Arizona State University | 10/01/1999 | 1 |  | 150 | 100 | 4.4 | 1 | 7.5 | 17.2
2299BM001 | 22-D-1990 | 22 | 123725 | 0 | 2001_06_01 | 45.2534 | Bituminous Mix | -93.6943 | mnroad_id assumed - sent to ASU June 2001 (lab blend). | Arizona State University | 10/01/1999 | 1 |  | 150 | 100 | 4.4 | 0.5 | 6.7 | 17.3
2299BM001 | 22-D-1990 | 22 | 123725 | 0 | 2001_06_01 | 45.2534 | Bituminous Mix | -93.6943 | mnroad_id assumed - sent to ASU June 2001 (lab blend). | Arizona State University | 10/01/1999 | 1 |  | 150 | 100 | 4.4 | 0.1 | 5.1 | 21
2299BM001 | 22-D-1990 | 22 | 123725 | 0 | 2001_06_01 | 45.2534 | Bituminous Mix | -93.6943 | mnroad_id assumed - sent to ASU June 2001 (lab blend). | Arizona State University | 10/01/1999 | 1 |  | 150 | 100 | 37.8 | 5 | 0.8 | 35.2
2299BM001 | 22-D-1990 | 22 | 123725 | 0 | 2001_06_01 | 45.2534 | Bituminous Mix | -93.6943 | mnroad_id assumed - sent to ASU June 2001 (lab blend). | Arizona State University | 10/01/1999 | 1 |  | 150 | 100 | 37.8 | 1 | 0.5 | 32.9
2299BM001 | 22-D-1990 | 22 | 123725 | 0 | 2001_06_01 | 45.2534 | Bituminous Mix | -93.6943 | mnroad_id assumed - sent to ASU June 2001 (lab blend). | Arizona State University | 10/01/1999 | 1 |  | 150 | 100 | 37.8 | 0.5 | 0.4 | 30.8
2299BM001 | 22-D-1990 | 22 | 123725 | 0 | 2001_06_01 | 45.2534 | Bituminous Mix | -93.6943 | mnroad_id assumed - sent to ASU June 2001 (lab blend). | Arizona State University | 10/01/1999 | 1 |  | 150 | 100 | 37.8 | 0.1 | 0.2 | 31.1
2299BM001 | 22-D-1990 | 22 | 123725 | 0 | 2001_06_01 | 45.2534 | Bituminous Mix | -93.6943 | mnroad_id assumed - sent to ASU June 2001 (lab blend). | Arizona State University | 10/01/1999 | 1 |  | 150 | 100 | 54.4 | 25 | 0.4 | 39.5
2299BM001 | 22-D-1990 | 22 | 123725 | 0 | 2001_06_01 | 45.2534 | Bituminous Mix | -93.6943 | mnroad_id assumed - sent to ASU June 2001 (lab blend). | Arizona State University | 10/01/1999 | 1 |  | 150 | 100 | 54.4 | 10 | 0.3 | 32.1
2299BM001 | 22-D-1990 | 22 | 123725 | 0 | 2001_06_01 | 45.2534 | Bituminous Mix | -93.6943 | mnroad_id assumed - sent to ASU June 2001 (lab blend). | Arizona State University | 10/01/1999 | 1 |  | 150 | 100 | 54.4 | 5 | 0.2 | 28.7
2299BM001 | 22-D-1990 | 22 | 123725 | 0 | 2001_06_01 | 45.2534 | Bituminous Mix | -93.6943 | mnroad_id assumed - sent to ASU June 2001 (lab blend). | Arizona State University | 10/01/1999 | 1 |  | 150 | 100 | 54.4 | 1 | 0.1 | 24.8
2299BM001 | 22-D-1990 | 22 | 123725 | 0 | 2001_06_01 | 45.2534 | Bituminous Mix | -93.6943 | mnroad_id assumed - sent to ASU June 2001 (lab blend). | Arizona State University | 10/01/1999 | 1 |  | 150 | 100 | 54.4 | 0.5 | 0.1 | 23.1
2299BM001 | 22-D-1990 | 22 | 123725 | 0 | 2001_06_01 | 45.2534 | Bituminous Mix | -93.6943 | mnroad_id assumed - sent to ASU June 2001 (lab blend). | Arizona State University | 10/01/1999 | 1 |  | 150 | 100 | 54.4 | 0.1 | 0.1 | 24.1
2299BM001 | 22-D-1990 | 22 | 123725 | 0 | 2001_06_01 | 45.2534 | Bituminous Mix | -93.6943 | mnroad_id assumed - sent to ASU June 2001 (lab blend). | Arizona State University | 10/01/1999 | 2 |  | 150 | 100 | 4.4 | 25 | 18.6 | 15.4
2299BM001 | 22-D-1990 | 22 | 123725 | 0 | 2001_06_01 | 45.2534 | Bituminous Mix | -93.6943 | mnroad_id assumed - sent to ASU June 2001 (lab blend). | Arizona State University | 10/01/1999 | 2 |  | 150 | 100 | 4.4 | 10 | 17.4 | 12.4
2299BM001 | 22-D-1990 | 22 | 123725 | 0 | 2001_06_01 | 45.2534 | Bituminous Mix | -93.6943 | mnroad_id assumed - sent to ASU June 2001 (lab blend). | Arizona State University | 10/01/1999 | 2 |  | 150 | 100 | 4.4 | 5 | 16.1 | 12.8
2299BM001 | 22-D-1990 | 22 | 123725 | 0 | 2001_06_01 | 45.2534 | Bituminous Mix | -93.6943 | mnroad_id assumed - sent to ASU June 2001 (lab blend). | Arizona State University | 10/01/1999 | 2 |  | 150 | 100 | 4.4 | 1 | 13.6 | 11.1
2299BM001 | 22-D-1990 | 22 | 123725 | 0 | 2001_06_01 | 45.2534 | Bituminous Mix | -93.6943 | mnroad_id assumed - sent to ASU June 2001 (lab blend). | Arizona State University | 10/01/1999 | 2 |  | 150 | 100 | 4.4 | 0.5 | 12.2 | 13.6
2299BM001 | 22-D-1990 | 22 | 123725 | 0 | 2001_06_01 | 45.2534 | Bituminous Mix | -93.6943 | mnroad_id assumed - sent to ASU June 2001 (lab blend). | Arizona State University | 10/01/1999 | 2 |  | 150 | 100 | 4.4 | 0.1 | 10 | 17.2
2299BM001 | 22-D-1990 | 22 | 123725 | 0 | 2001_06_01 | 45.2534 | Bituminous Mix | -93.6943 | mnroad_id assumed - sent to ASU June 2001 (lab blend). | Arizona State University | 10/01/1999 | 2 |  | 150 | 100 | 21.1 | 25 | 9.3 | 29.5
2299BM001 | 22-D-1990 | 22 | 123725 | 0 | 2001_06_01 | 45.2534 | Bituminous Mix | -93.6943 | mnroad_id assumed - sent to ASU June 2001 (lab blend). | Arizona State University | 10/01/1999 | 2 |  | 150 | 100 | 21.1 | 10 | 7.2 | 23.9
2299BM001 | 22-D-1990 | 22 | 123725 | 0 | 2001_06_01 | 45.2534 | Bituminous Mix | -93.6943 | mnroad_id assumed - sent to ASU June 2001 (lab blend). | Arizona State University | 10/01/1999 | 2 |  | 150 | 100 | 21.1 | 5 | 6.1 | 24.8
2299BM001 | 22-D-1990 | 22 | 123725 | 0 | 2001_06_01 | 45.2534 | Bituminous Mix | -93.6943 | mnroad_id assumed - sent to ASU June 2001 (lab blend). | Arizona State University | 10/01/1999 | 2 |  | 150 | 100 | 21.1 | 1 | 4.1 | 27
2299BM001 | 22-D-1990 | 22 | 123725 | 0 | 2001_06_01 | 45.2534 | Bituminous Mix | -93.6943 | mnroad_id assumed - sent to ASU June 2001 (lab blend). | Arizona State University | 10/01/1999 | 2 |  | 150 | 100 | 21.1 | 0.5 | 3.4 | 29.2
2299BM001 | 22-D-1990 | 22 | 123725 | 0 | 2001_06_01 | 45.2534 | Bituminous Mix | -93.6943 | mnroad_id assumed - sent to ASU June 2001 (lab blend). | Arizona State University | 10/01/1999 | 2 |  | 150 | 100 | 21.1 | 0.1 | 2.2 | 36.2
2299BM001 | 22-D-1990 | 22 | 123725 | 0 | 2001_06_01 | 45.2534 | Bituminous Mix | -93.6943 | mnroad_id assumed - sent to ASU June 2001 (lab blend). | Arizona State University | 10/01/1999 | 2 |  | 150 | 100 | 37.8 | 25 | 2.7 | 35.5
2299BM001 | 22-D-1990 | 22 | 123725 | 0 | 2001_06_01 | 45.2534 | Bituminous Mix | -93.6943 | mnroad_id assumed - sent to ASU June 2001 (lab blend). | Arizona State University | 10/01/1999 | 2 |  | 150 | 100 | 37.8 | 1 | 0.9 | 34.7
2208BM111 | 22-D-2008 | 22 | 123725 | 0 | 2008_09_05 | 45.2534 | Bituminous Mix | -93.6943 | SPNWB430C Sp 1 - FHWA (E*), 30% fractionated RAP non-wear, PG 58-34. DURING PAVING | FHWA Mobile Lab | 09/05/2008 | 1 | 7 | 152.4 | 101.6 | 4.4 | 25 | 9.6 | 16.7
2208BM111 | 22-D-2008 | 22 | 123725 | 0 | 2008_09_05 | 45.2534 | Bituminous Mix | -93.6943 | SPNWB430C Sp 1 - FHWA (E*), 30% fractionated RAP non-wear, PG 58-34. DURING PAVING | FHWA Mobile Lab | 09/05/2008 | 1 | 7 | 152.4 | 101.6 | 4.4 | 10 | 8.1 | 18.7
2208BM111 | 22-D-2008 | 22 | 123725 | 0 | 2008_09_05 | 45.2534 | Bituminous Mix | -93.6943 | SPNWB430C Sp 1 - FHWA (E*), 30% fractionated RAP non-wear, PG 58-34. DURING PAVING | FHWA Mobile Lab | 09/05/2008 | 1 | 7 | 152.4 | 101.6 | 4.4 | 5 | 7 | 20.4
2208BM111 | 22-D-2008 | 22 | 123725 | 0 | 2008_09_05 | 45.2534 | Bituminous Mix | -93.6943 | SPNWB430C Sp 1 - FHWA (E*), 30% fractionated RAP non-wear, PG 58-34. DURING PAVING | FHWA Mobile Lab | 09/05/2008 | 1 | 7 | 152.4 | 101.6 | 4.4 | 1 | 4.8 | 24.6
2208BM111 | 22-D-2008 | 22 | 123725 | 0 | 2008_09_05 | 45.2534 | Bituminous Mix | -93.6943 | SPNWB430C Sp 1 - FHWA (E*), 30% fractionated RAP non-wear, PG 58-34. DURING PAVING | FHWA Mobile Lab | 09/05/2008 | 1 | 7 | 152.4 | 101.6 | 4.4 | 0.5 | 4 | 26
2208BM111 | 22-D-2008 | 22 | 123725 | 0 | 2008_09_05 | 45.2534 | Bituminous Mix | -93.6943 | SPNWB430C Sp 1 - FHWA (E*), 30% fractionated RAP non-wear, PG 58-34. DURING PAVING | FHWA Mobile Lab | 09/05/2008 | 1 | 7 | 152.4 | 101.6 | 4.4 | 0.1 | 2.5 | 29.4
2208BM111 | 22-D-2008 | 22 | 123725 | 0 | 2008_09_05 | 45.2534 | Bituminous Mix | -93.6943 | SPNWB430C Sp 1 - FHWA (E*), 30% fractionated RAP non-wear, PG 58-34. DURING PAVING | FHWA Mobile Lab | 09/05/2008 | 1 | 7 | 152.4 | 101.6 | 21.1 | 25 | 3.1 | 31.5
2208BM111 | 22-D-2008 | 22 | 123725 | 0 | 2008_09_05 | 45.2534 | Bituminous Mix | -93.6943 | SPNWB430C Sp 1 - FHWA (E*), 30% fractionated RAP non-wear, PG 58-34. DURING PAVING | FHWA Mobile Lab | 09/05/2008 | 1 | 7 | 152.4 | 101.6 | 21.1 | 10 | 2.3 | 33.7
2208BM111 | 22-D-2008 | 22 | 123725 | 0 | 2008_09_05 | 45.2534 | Bituminous Mix | -93.6943 | SPNWB430C Sp 1 - FHWA (E*), 30% fractionated RAP non-wear, PG 58-34. DURING PAVING | FHWA Mobile Lab | 09/05/2008 | 1 | 7 | 152.4 | 101.6 | 21.1 | 5 | 1.7 | 34.4
2208BM111 | 22-D-2008 | 22 | 123725 | 0 | 2008_09_05 | 45.2534 | Bituminous Mix | -93.6943 | SPNWB430C Sp 1 - FHWA (E*), 30% fractionated RAP non-wear, PG 58-34. DURING PAVING | FHWA Mobile Lab | 09/05/2008 | 1 | 7 | 152.4 | 101.6 | 21.1 | 1 | 0.9 | 35.1
2208BM111 | 22-D-2008 | 22 | 123725 | 0 | 2008_09_05 | 45.2534 | Bituminous Mix | -93.6943 | SPNWB430C Sp 1 - FHWA (E*), 30% fractionated RAP non-wear, PG 58-34. DURING PAVING | FHWA Mobile Lab | 09/05/2008 | 1 | 7 | 152.4 | 101.6 | 21.1 | 0.5 | 0.7 | 34.3
2208BM111 | 22-D-2008 | 22 | 123725 | 0 | 2008_09_05 | 45.2534 | Bituminous Mix | -93.6943 | SPNWB430C Sp 1 - FHWA (E*), 30% fractionated RAP non-wear, PG 58-34. DURING PAVING | FHWA Mobile Lab | 09/05/2008 | 1 | 7 | 152.4 | 101.6 | 21.1 | 0.1 | 0.3 | 32.3
2208BM111 | 22-D-2008 | 22 | 123725 | 0 | 2008_09_05 | 45.2534 | Bituminous Mix | -93.6943 | SPNWB430C Sp 1 - FHWA (E*), 30% fractionated RAP non-wear, PG 58-34. DURING PAVING | FHWA Mobile Lab | 09/05/2008 | 1 | 7 | 152.4 | 101.6 | 37.8 | 25 | 0.8 | 34.4
2208BM111 | 22-D-2008 | 22 | 123725 | 0 | 2008_09_05 | 45.2534 | Bituminous Mix | -93.6943 | SPNWB430C Sp 1 - FHWA (E*), 30% fractionated RAP non-wear, PG 58-34. DURING PAVING | FHWA Mobile Lab | 09/05/2008 | 1 | 7 | 152.4 | 101.6 | 37.8 | 10 | 0.5 | 37.1
2208BM111 | 22-D-2008 | 22 | 123725 | 0 | 2008_09_05 | 45.2534 | Bituminous Mix | -93.6943 | SPNWB430C Sp 1 - FHWA (E*), 30% fractionated RAP non-wear, PG 58-34. DURING PAVING | FHWA Mobile Lab | 09/05/2008 | 4 | 7 | 152.4 | 101.6 | 21.1 | 25 | 2.6 | 32.7
2208BM111 | 22-D-2008 | 22 | 123725 | 0 | 2008_09_05 | 45.2534 | Bituminous Mix | -93.6943 | SPNWB430C Sp 1 - FHWA (E*), 30% fractionated RAP non-wear, PG 58-34. DURING PAVING | FHWA Mobile Lab | 09/05/2008 | 4 | 7 | 152.4 | 101.6 | 21.1 | 10 | 1.8 | 35
2208BM111 | 22-D-2008 | 22 | 123725 | 0 | 2008_09_05 | 45.2534 | Bituminous Mix | -93.6943 | SPNWB430C Sp 1 - FHWA (E*), 30% fractionated RAP non-wear, PG 58-34. DURING PAVING | FHWA Mobile Lab | 09/05/2008 | 4 | 7 | 152.4 | 101.6 | 21.1 | 5 | 1.4 | 35.7
2208BM111 | 22-D-2008 | 22 | 123725 | 0 | 2008_09_05 | 45.2534 | Bituminous Mix | -93.6943 | SPNWB430C Sp 1 - FHWA (E*), 30% fractionated RAP non-wear, PG 58-34. DURING PAVING | FHWA Mobile Lab | 09/05/2008 | 4 | 7 | 152.4 | 101.6 | 21.1 | 1 | 0.7 | 36.1
2208BM111 | 22-D-2008 | 22 | 123725 | 0 | 2008_09_05 | 45.2534 | Bituminous Mix | -93.6943 | SPNWB430C Sp 1 - FHWA (E*), 30% fractionated RAP non-wear, PG 58-34. DURING PAVING | FHWA Mobile Lab | 09/05/2008 | 4 | 7 | 152.4 | 101.6 | 21.1 | 0.5 | 0.5 | 35.4
2208BM111 | 22-D-2008 | 22 | 123725 | 0 | 2008_09_05 | 45.2534 | Bituminous Mix | -93.6943 | SPNWB430C Sp 1 - FHWA (E*), 30% fractionated RAP non-wear, PG 58-34. DURING PAVING | FHWA Mobile Lab | 09/05/2008 | 4 | 7 | 152.4 | 101.6 | 21.1 | 0.1 | 0.3 | 33.6
2208BM111 | 22-D-2008 | 22 | 123725 | 0 | 2008_09_05 | 45.2534 | Bituminous Mix | -93.6943 | SPNWB430C Sp 1 - FHWA (E*), 30% fractionated RAP non-wear, PG 58-34. DURING PAVING | FHWA Mobile Lab | 09/05/2008 | 4 | 7 | 152.4 | 101.6 | 37.8 | 25 | 0.7 | 35.6
2208BM111 | 22-D-2008 | 22 | 123725 | 0 | 2008_09_05 | 45.2534 | Bituminous Mix | -93.6943 | SPNWB430C Sp 1 - FHWA (E*), 30% fractionated RAP non-wear, PG 58-34. DURING PAVING | FHWA Mobile Lab | 09/05/2008 | 4 | 7 | 152.4 | 101.6 | 37.8 | 10 | 0.4 | 38.6
2208BM111 | 22-D-2008 | 22 | 123725 | 0 | 2008_09_05 | 45.2534 | Bituminous Mix | -93.6943 | SPNWB430C Sp 1 - FHWA (E*), 30% fractionated RAP non-wear, PG 58-34. DURING PAVING | FHWA Mobile Lab | 09/05/2008 | 4 | 7 | 152.4 | 101.6 | 37.8 | 5 | 0.3 | 37.9
2208BM111 | 22-D-2008 | 22 | 123725 | 0 | 2008_09_05 | 45.2534 | Bituminous Mix | -93.6943 | SPNWB430C Sp 1 - FHWA (E*), 30% fractionated RAP non-wear, PG 58-34. DURING PAVING | FHWA Mobile Lab | 09/05/2008 | 4 | 7 | 152.4 | 101.6 | 37.8 | 1 | 0.1 | 33.9
2208BM111 | 22-D-2008 | 22 | 123725 | 0 | 2008_09_05 | 45.2534 | Bituminous Mix | -93.6943 | SPNWB430C Sp 1 - FHWA (E*), 30% fractionated RAP non-wear, PG 58-34. DURING PAVING | FHWA Mobile Lab | 09/05/2008 | 4 | 7 | 152.4 | 101.6 | 37.8 | 0.5 | 0.1 | 31.8
2208BM111 | 22-D-2008 | 22 | 123725 | 0 | 2008_09_05 | 45.2534 | Bituminous Mix | -93.6943 | SPNWB430C Sp 1 - FHWA (E*), 30% fractionated RAP non-wear, PG 58-34. DURING PAVING | FHWA Mobile Lab | 09/05/2008 | 4 | 7 | 152.4 | 101.6 | 37.8 | 0.1 | 0.1 | 26.6
2208BM111 | 22-D-2008 | 22 | 123725 | 0 | 2008_09_05 | 45.2534 | Bituminous Mix | -93.6943 | SPNWB430C Sp 1 - FHWA (E*), 30% fractionated RAP non-wear, PG 58-34. DURING PAVING | FHWA Mobile Lab | 09/05/2008 | 11 | 7 | 152.4 | 101.6 | 54.4 | 25 | 0.2
2208BM111 | 22-D-2008 | 22 | 123725 | 0 | 2008_09_05 | 45.2534 | Bituminous Mix | -93.6943 | SPNWB430C Sp 1 - FHWA (E*), 30% fractionated RAP non-wear, PG 58-34. DURING PAVING | FHWA Mobile Lab | 09/05/2008 | 11 | 7 | 152.4 | 101.6 | 54.4 | 10 | 0.1
2208BM111 | 22-D-2008 | 22 | 123725 | 0 | 2008_09_05 | 45.2534 | Bituminous Mix | -93.6943 | SPNWB430C Sp 1 - FHWA (E*), 30% fractionated RAP non-wear, PG 58-34. DURING PAVING | FHWA Mobile Lab | 09/05/2008 | 11 | 7 | 152.4 | 101.6 | 54.4 | 5 | 0.1
2208BM111 | 22-D-2008 | 22 | 123725 | 0 | 2008_09_05 | 45.2534 | Bituminous Mix | -93.6943 | SPNWB430C Sp 1 - FHWA (E*), 30% fractionated RAP non-wear, PG 58-34. DURING PAVING | FHWA Mobile Lab | 09/05/2008 | 11 | 7 | 152.4 | 101.6 | 54.4 | 1 | 0.1
2208BM111 | 22-D-2008 | 22 | 123725 | 0 | 2008_09_05 | 45.2534 | Bituminous Mix | -93.6943 | SPNWB430C Sp 1 - FHWA (E*), 30% fractionated RAP non-wear, PG 58-34. DURING PAVING | FHWA Mobile Lab | 09/05/2008 | 11 | 7 | 152.4 | 101.6 | 54.4 | 0.5 | 0.1
2208BM111 | 22-D-2008 | 22 | 123725 | 0 | 2008_09_05 | 45.2534 | Bituminous Mix | -93.6943 | SPNWB430C Sp 1 - FHWA (E*), 30% fractionated RAP non-wear, PG 58-34. DURING PAVING | FHWA Mobile Lab | 09/05/2008 | 11 | 7 | 152.4 | 101.6 | 54.4 | 0.1 | 0
2299BM001 | 22-D-1990 | 22 | 123725 | 0 | 2001_06_01 | 45.2534 | Bituminous Mix | -93.6943 | mnroad_id assumed - sent to ASU June 2001 (lab blend). | Arizona State University | 10/01/1999 | 2 |  | 150 | 100 | 37.8 | 5 | 1.5 | 33.9
2299BM001 | 22-D-1990 | 22 | 123725 | 0 | 2001_06_01 | 45.2534 | Bituminous Mix | -93.6943 | mnroad_id assumed - sent to ASU June 2001 (lab blend). | Arizona State University | 10/01/1999 | 2 |  | 150 | 100 | 37.8 | 10 | 2 | 35.9
2299BM001 | 22-D-1990 | 22 | 123725 | 0 | 2001_06_01 | 45.2534 | Bituminous Mix | -93.6943 | mnroad_id assumed - sent to ASU June 2001 (lab blend). | Arizona State University | 10/01/1999 | 2 |  | 150 | 100 | 37.8 | 0.5 | 0.7 | 32.8
2299BM001 | 22-D-1990 | 22 | 123725 | 0 | 2001_06_01 | 45.2534 | Bituminous Mix | -93.6943 | mnroad_id assumed - sent to ASU June 2001 (lab blend). | Arizona State University | 10/01/1999 | 2 |  | 150 | 100 | 37.8 | 0.1 | 0.4 | 34.5
2299BM001 | 22-D-1990 | 22 | 123725 | 0 | 2001_06_01 | 45.2534 | Bituminous Mix | -93.6943 | mnroad_id assumed - sent to ASU June 2001 (lab blend). | Arizona State University | 10/01/1999 | 2 |  | 150 | 100 | 54.4 | 25 | 0.7 | 40.4
2299BM001 | 22-D-1990 | 22 | 123725 | 0 | 2001_06_01 | 45.2534 | Bituminous Mix | -93.6943 | mnroad_id assumed - sent to ASU June 2001 (lab blend). | Arizona State University | 10/01/1999 | 2 |  | 150 | 100 | 54.4 | 10 | 0.5 | 33.7
2299BM001 | 22-D-1990 | 22 | 123725 | 0 | 2001_06_01 | 45.2534 | Bituminous Mix | -93.6943 | mnroad_id assumed - sent to ASU June 2001 (lab blend). | Arizona State University | 10/01/1999 | 2 |  | 150 | 100 | 54.4 | 5 | 0.4 | 32.8
2299BM001 | 22-D-1990 | 22 | 123725 | 0 | 2001_06_01 | 45.2534 | Bituminous Mix | -93.6943 | mnroad_id assumed - sent to ASU June 2001 (lab blend). | Arizona State University | 10/01/1999 | 2 |  | 150 | 100 | 54.4 | 1 | 0.2 | 28.9
2208BM105 | 22-D-2008 | 22 | 123725 | 0 | 2008_09_10 | 45.2534 | Bituminous Mix | -93.6943 | SPWEB440C Sp 1 - FHWA (E*), 30% fractionated RAP wear, PG 58-34. DURING PAVING | FHWA Mobile Lab | 09/10/2008 | 15 | 7 | 152.4 | 101.6 | 54.4 | 0.5 | 0.1
2208BM105 | 22-D-2008 | 22 | 123725 | 0 | 2008_09_10 | 45.2534 | Bituminous Mix | -93.6943 | SPWEB440C Sp 1 - FHWA (E*), 30% fractionated RAP wear, PG 58-34. DURING PAVING | FHWA Mobile Lab | 09/10/2008 | 15 | 7 | 152.4 | 101.6 | 54.4 | 0.1 | 0
2208BM111 | 22-D-2008 | 22 | 123725 | 0 | 2008_09_05 | 45.2534 | Bituminous Mix | -93.6943 | SPNWB430C Sp 1 - FHWA (E*), 30% fractionated RAP non-wear, PG 58-34. DURING PAVING | FHWA Mobile Lab | 09/05/2008 | 14 | 7 | 152.4 | 101.6 | 54.4 | 0.5 | 0.1
2208BM111 | 22-D-2008 | 22 | 123725 | 0 | 2008_09_05 | 45.2534 | Bituminous Mix | -93.6943 | SPNWB430C Sp 1 - FHWA (E*), 30% fractionated RAP non-wear, PG 58-34. DURING PAVING | FHWA Mobile Lab | 09/05/2008 | 14 | 7 | 152.4 | 101.6 | 54.4 | 0.1 | 0
2208BM111 | 22-D-2008 | 22 | 123725 | 0 | 2008_09_05 | 45.2534 | Bituminous Mix | -93.6943 | SPNWB430C Sp 1 - FHWA (E*), 30% fractionated RAP non-wear, PG 58-34. DURING PAVING | FHWA Mobile Lab | 09/05/2008 | 15 | 7 | 152.4 | 101.6 | 54.4 | 25 | 0.1
2208BM111 | 22-D-2008 | 22 | 123725 | 0 | 2008_09_05 | 45.2534 | Bituminous Mix | -93.6943 | SPNWB430C Sp 1 - FHWA (E*), 30% fractionated RAP non-wear, PG 58-34. DURING PAVING | FHWA Mobile Lab | 09/05/2008 | 15 | 7 | 152.4 | 101.6 | 54.4 | 10 | 0.1
2208BM111 | 22-D-2008 | 22 | 123725 | 0 | 2008_09_05 | 45.2534 | Bituminous Mix | -93.6943 | SPNWB430C Sp 1 - FHWA (E*), 30% fractionated RAP non-wear, PG 58-34. DURING PAVING | FHWA Mobile Lab | 09/05/2008 | 15 | 7 | 152.4 | 101.6 | 54.4 | 5 | 0.1
2208BM111 | 22-D-2008 | 22 | 123725 | 0 | 2008_09_05 | 45.2534 | Bituminous Mix | -93.6943 | SPNWB430C Sp 1 - FHWA (E*), 30% fractionated RAP non-wear, PG 58-34. DURING PAVING | FHWA Mobile Lab | 09/05/2008 | 15 | 7 | 152.4 | 101.6 | 54.4 | 1 | 0.1
2208BM111 | 22-D-2008 | 22 | 123725 | 0 | 2008_09_05 | 45.2534 | Bituminous Mix | -93.6943 | SPNWB430C Sp 1 - FHWA (E*), 30% fractionated RAP non-wear, PG 58-34. DURING PAVING | FHWA Mobile Lab | 09/05/2008 | 15 | 7 | 152.4 | 101.6 | 54.4 | 0.5 | 0.1
2208BM111 | 22-D-2008 | 22 | 123725 | 0 | 2008_09_05 | 45.2534 | Bituminous Mix | -93.6943 | SPNWB430C Sp 1 - FHWA (E*), 30% fractionated RAP non-wear, PG 58-34. DURING PAVING | FHWA Mobile Lab | 09/05/2008 | 15 | 7 | 152.4 | 101.6 | 54.4 | 0.1 | 0
2208BM111 | 22-D-2008 | 22 | 123725 | 0 | 2008_09_05 | 45.2534 | Bituminous Mix | -93.6943 | SPNWB430C Sp 1 - FHWA (E*), 30% fractionated RAP non-wear, PG 58-34. DURING PAVING | FHWA Mobile Lab | 09/05/2008 | 1 | 7 | 152.4 | 101.6 | 37.8 | 5 | 0.3 | 36.2
2208BM111 | 22-D-2008 | 22 | 123725 | 0 | 2008_09_05 | 45.2534 | Bituminous Mix | -93.6943 | SPNWB430C Sp 1 - FHWA (E*), 30% fractionated RAP non-wear, PG 58-34. DURING PAVING | FHWA Mobile Lab | 09/05/2008 | 1 | 7 | 152.4 | 101.6 | 37.8 | 1 | 0.2 | 31.5
2208BM111 | 22-D-2008 | 22 | 123725 | 0 | 2008_09_05 | 45.2534 | Bituminous Mix | -93.6943 | SPNWB430C Sp 1 - FHWA (E*), 30% fractionated RAP non-wear, PG 58-34. DURING PAVING | FHWA Mobile Lab | 09/05/2008 | 1 | 7 | 152.4 | 101.6 | 37.8 | 0.5 | 0.1 | 29.2
2208BM111 | 22-D-2008 | 22 | 123725 | 0 | 2008_09_05 | 45.2534 | Bituminous Mix | -93.6943 | SPNWB430C Sp 1 - FHWA (E*), 30% fractionated RAP non-wear, PG 58-34. DURING PAVING | FHWA Mobile Lab | 09/05/2008 | 1 | 7 | 152.4 | 101.6 | 37.8 | 0.1 | 0.1 | 23.9
2208BM111 | 22-D-2008 | 22 | 123725 | 0 | 2008_09_05 | 45.2534 | Bituminous Mix | -93.6943 | SPNWB430C Sp 1 - FHWA (E*), 30% fractionated RAP non-wear, PG 58-34. DURING PAVING | FHWA Mobile Lab | 09/05/2008 | 2 | 7 | 152.4 | 101.6 | 4.4 | 25 | 10.6 | 15.5
2208BM111 | 22-D-2008 | 22 | 123725 | 0 | 2008_09_05 | 45.2534 | Bituminous Mix | -93.6943 | SPNWB430C Sp 1 - FHWA (E*), 30% fractionated RAP non-wear, PG 58-34. DURING PAVING | FHWA Mobile Lab | 09/05/2008 | 2 | 7 | 152.4 | 101.6 | 4.4 | 10 | 9 | 17.5
2208BM111 | 22-D-2008 | 22 | 123725 | 0 | 2008_09_05 | 45.2534 | Bituminous Mix | -93.6943 | SPNWB430C Sp 1 - FHWA (E*), 30% fractionated RAP non-wear, PG 58-34. DURING PAVING | FHWA Mobile Lab | 09/05/2008 | 2 | 7 | 152.4 | 101.6 | 4.4 | 5 | 7.9 | 19.1
2208BM111 | 22-D-2008 | 22 | 123725 | 0 | 2008_09_05 | 45.2534 | Bituminous Mix | -93.6943 | SPNWB430C Sp 1 - FHWA (E*), 30% fractionated RAP non-wear, PG 58-34. DURING PAVING | FHWA Mobile Lab | 09/05/2008 | 2 | 7 | 152.4 | 101.6 | 4.4 | 1 | 5.5 | 23.3
2208BM111 | 22-D-2008 | 22 | 123725 | 0 | 2008_09_05 | 45.2534 | Bituminous Mix | -93.6943 | SPNWB430C Sp 1 - FHWA (E*), 30% fractionated RAP non-wear, PG 58-34. DURING PAVING | FHWA Mobile Lab | 09/05/2008 | 2 | 7 | 152.4 | 101.6 | 4.4 | 0.5 | 4.6 | 24.7
2208BM111 | 22-D-2008 | 22 | 123725 | 0 | 2008_09_05 | 45.2534 | Bituminous Mix | -93.6943 | SPNWB430C Sp 1 - FHWA (E*), 30% fractionated RAP non-wear, PG 58-34. DURING PAVING | FHWA Mobile Lab | 09/05/2008 | 2 | 7 | 152.4 | 101.6 | 4.4 | 0.1 | 2.9 | 28.6
2208BM111 | 22-D-2008 | 22 | 123725 | 0 | 2008_09_05 | 45.2534 | Bituminous Mix | -93.6943 | SPNWB430C Sp 1 - FHWA (E*), 30% fractionated RAP non-wear, PG 58-34. DURING PAVING | FHWA Mobile Lab | 09/05/2008 | 2 | 7 | 152.4 | 101.6 | 21.1 | 25 | 3.5 | 29.7
2208BM111 | 22-D-2008 | 22 | 123725 | 0 | 2008_09_05 | 45.2534 | Bituminous Mix | -93.6943 | SPNWB430C Sp 1 - FHWA (E*), 30% fractionated RAP non-wear, PG 58-34. DURING PAVING | FHWA Mobile Lab | 09/05/2008 | 2 | 7 | 152.4 | 101.6 | 21.1 | 10 | 2.5 | 31.8
2208BM111 | 22-D-2008 | 22 | 123725 | 0 | 2008_09_05 | 45.2534 | Bituminous Mix | -93.6943 | SPNWB430C Sp 1 - FHWA (E*), 30% fractionated RAP non-wear, PG 58-34. DURING PAVING | FHWA Mobile Lab | 09/05/2008 | 2 | 7 | 152.4 | 101.6 | 21.1 | 5 | 2 | 32.7
2208BM111 | 22-D-2008 | 22 | 123725 | 0 | 2008_09_05 | 45.2534 | Bituminous Mix | -93.6943 | SPNWB430C Sp 1 - FHWA (E*), 30% fractionated RAP non-wear, PG 58-34. DURING PAVING | FHWA Mobile Lab | 09/05/2008 | 2 | 7 | 152.4 | 101.6 | 21.1 | 1 | 1 | 33.6
2208BM111 | 22-D-2008 | 22 | 123725 | 0 | 2008_09_05 | 45.2534 | Bituminous Mix | -93.6943 | SPNWB430C Sp 1 - FHWA (E*), 30% fractionated RAP non-wear, PG 58-34. DURING PAVING | FHWA Mobile Lab | 09/05/2008 | 2 | 7 | 152.4 | 101.6 | 21.1 | 0.5 | 0.8 | 33.3
2208BM111 | 22-D-2008 | 22 | 123725 | 0 | 2008_09_05 | 45.2534 | Bituminous Mix | -93.6943 | SPNWB430C Sp 1 - FHWA (E*), 30% fractionated RAP non-wear, PG 58-34. DURING PAVING | FHWA Mobile Lab | 09/05/2008 | 2 | 7 | 152.4 | 101.6 | 21.1 | 0.1 | 0.4 | 32.1
2208BM111 | 22-D-2008 | 22 | 123725 | 0 | 2008_09_05 | 45.2534 | Bituminous Mix | -93.6943 | SPNWB430C Sp 1 - FHWA (E*), 30% fractionated RAP non-wear, PG 58-34. DURING PAVING | FHWA Mobile Lab | 09/05/2008 | 2 | 7 | 152.4 | 101.6 | 37.8 | 25 | 0.8 | 34.3
2208BM111 | 22-D-2008 | 22 | 123725 | 0 | 2008_09_05 | 45.2534 | Bituminous Mix | -93.6943 | SPNWB430C Sp 1 - FHWA (E*), 30% fractionated RAP non-wear, PG 58-34. DURING PAVING | FHWA Mobile Lab | 09/05/2008 | 2 | 7 | 152.4 | 101.6 | 37.8 | 10 | 0.5 | 36.9
2208BM111 | 22-D-2008 | 22 | 123725 | 0 | 2008_09_05 | 45.2534 | Bituminous Mix | -93.6943 | SPNWB430C Sp 1 - FHWA (E*), 30% fractionated RAP non-wear, PG 58-34. DURING PAVING | FHWA Mobile Lab | 09/05/2008 | 2 | 7 | 152.4 | 101.6 | 37.8 | 5 | 0.3 | 36.2
2208BM111 | 22-D-2008 | 22 | 123725 | 0 | 2008_09_05 | 45.2534 | Bituminous Mix | -93.6943 | SPNWB430C Sp 1 - FHWA (E*), 30% fractionated RAP non-wear, PG 58-34. DURING PAVING | FHWA Mobile Lab | 09/05/2008 | 2 | 7 | 152.4 | 101.6 | 37.8 | 1 | 0.2 | 32.3
2208BM111 | 22-D-2008 | 22 | 123725 | 0 | 2008_09_05 | 45.2534 | Bituminous Mix | -93.6943 | SPNWB430C Sp 1 - FHWA (E*), 30% fractionated RAP non-wear, PG 58-34. DURING PAVING | FHWA Mobile Lab | 09/05/2008 | 2 | 7 | 152.4 | 101.6 | 37.8 | 0.5 | 0.1 | 30.4
2208BM111 | 22-D-2008 | 22 | 123725 | 0 | 2008_09_05 | 45.2534 | Bituminous Mix | -93.6943 | SPNWB430C Sp 1 - FHWA (E*), 30% fractionated RAP non-wear, PG 58-34. DURING PAVING | FHWA Mobile Lab | 09/05/2008 | 2 | 7 | 152.4 | 101.6 | 37.8 | 0.1 | 0.1 | 25.3
2208BM111 | 22-D-2008 | 22 | 123725 | 0 | 2008_09_05 | 45.2534 | Bituminous Mix | -93.6943 | SPNWB430C Sp 1 - FHWA (E*), 30% fractionated RAP non-wear, PG 58-34. DURING PAVING | FHWA Mobile Lab | 09/05/2008 | 3 | 7 | 152.4 | 101.6 | 4.4 | 25 | 9.8 | 17.6
2208BM111 | 22-D-2008 | 22 | 123725 | 0 | 2008_09_05 | 45.2534 | Bituminous Mix | -93.6943 | SPNWB430C Sp 1 - FHWA (E*), 30% fractionated RAP non-wear, PG 58-34. DURING PAVING | FHWA Mobile Lab | 09/05/2008 | 3 | 7 | 152.4 | 101.6 | 4.4 | 10 | 8.1 | 19.8
2208BM111 | 22-D-2008 | 22 | 123725 | 0 | 2008_09_05 | 45.2534 | Bituminous Mix | -93.6943 | SPNWB430C Sp 1 - FHWA (E*), 30% fractionated RAP non-wear, PG 58-34. DURING PAVING | FHWA Mobile Lab | 09/05/2008 | 3 | 7 | 152.4 | 101.6 | 4.4 | 5 | 7 | 21.4
2208BM111 | 22-D-2008 | 22 | 123725 | 0 | 2008_09_05 | 45.2534 | Bituminous Mix | -93.6943 | SPNWB430C Sp 1 - FHWA (E*), 30% fractionated RAP non-wear, PG 58-34. DURING PAVING | FHWA Mobile Lab | 09/05/2008 | 3 | 7 | 152.4 | 101.6 | 4.4 | 1 | 4.7 | 25.5
2208BM111 | 22-D-2008 | 22 | 123725 | 0 | 2008_09_05 | 45.2534 | Bituminous Mix | -93.6943 | SPNWB430C Sp 1 - FHWA (E*), 30% fractionated RAP non-wear, PG 58-34. DURING PAVING | FHWA Mobile Lab | 09/05/2008 | 3 | 7 | 152.4 | 101.6 | 4.4 | 0.5 | 3.9 | 26.9
2208BM111 | 22-D-2008 | 22 | 123725 | 0 | 2008_09_05 | 45.2534 | Bituminous Mix | -93.6943 | SPNWB430C Sp 1 - FHWA (E*), 30% fractionated RAP non-wear, PG 58-34. DURING PAVING | FHWA Mobile Lab | 09/05/2008 | 3 | 7 | 152.4 | 101.6 | 4.4 | 0.1 | 2.4 | 30.1
2208BM111 | 22-D-2008 | 22 | 123725 | 0 | 2008_09_05 | 45.2534 | Bituminous Mix | -93.6943 | SPNWB430C Sp 1 - FHWA (E*), 30% fractionated RAP non-wear, PG 58-34. DURING PAVING | FHWA Mobile Lab | 09/05/2008 | 3 | 7 | 152.4 | 101.6 | 21.1 | 25 | 3.2 | 32
2208BM111 | 22-D-2008 | 22 | 123725 | 0 | 2008_09_05 | 45.2534 | Bituminous Mix | -93.6943 | SPNWB430C Sp 1 - FHWA (E*), 30% fractionated RAP non-wear, PG 58-34. DURING PAVING | FHWA Mobile Lab | 09/05/2008 | 3 | 7 | 152.4 | 101.6 | 21.1 | 10 | 2.3 | 34.1
2208BM111 | 22-D-2008 | 22 | 123725 | 0 | 2008_09_05 | 45.2534 | Bituminous Mix | -93.6943 | SPNWB430C Sp 1 - FHWA (E*), 30% fractionated RAP non-wear, PG 58-34. DURING PAVING | FHWA Mobile Lab | 09/05/2008 | 3 | 7 | 152.4 | 101.6 | 21.1 | 5 | 1.8 | 34.8
2208BM111 | 22-D-2008 | 22 | 123725 | 0 | 2008_09_05 | 45.2534 | Bituminous Mix | -93.6943 | SPNWB430C Sp 1 - FHWA (E*), 30% fractionated RAP non-wear, PG 58-34. DURING PAVING | FHWA Mobile Lab | 09/05/2008 | 3 | 7 | 152.4 | 101.6 | 21.1 | 1 | 0.9 | 35.4
2208BM111 | 22-D-2008 | 22 | 123725 | 0 | 2008_09_05 | 45.2534 | Bituminous Mix | -93.6943 | SPNWB430C Sp 1 - FHWA (E*), 30% fractionated RAP non-wear, PG 58-34. DURING PAVING | FHWA Mobile Lab | 09/05/2008 | 3 | 7 | 152.4 | 101.6 | 21.1 | 0.5 | 0.7 | 34.6
2208BM111 | 22-D-2008 | 22 | 123725 | 0 | 2008_09_05 | 45.2534 | Bituminous Mix | -93.6943 | SPNWB430C Sp 1 - FHWA (E*), 30% fractionated RAP non-wear, PG 58-34. DURING PAVING | FHWA Mobile Lab | 09/05/2008 | 3 | 7 | 152.4 | 101.6 | 21.1 | 0.1 | 0.4 | 32.8
2208BM111 | 22-D-2008 | 22 | 123725 | 0 | 2008_09_05 | 45.2534 | Bituminous Mix | -93.6943 | SPNWB430C Sp 1 - FHWA (E*), 30% fractionated RAP non-wear, PG 58-34. DURING PAVING | FHWA Mobile Lab | 09/05/2008 | 3 | 7 | 152.4 | 101.6 | 37.8 | 25 | 0.8 | 35
2208BM111 | 22-D-2008 | 22 | 123725 | 0 | 2008_09_05 | 45.2534 | Bituminous Mix | -93.6943 | SPNWB430C Sp 1 - FHWA (E*), 30% fractionated RAP non-wear, PG 58-34. DURING PAVING | FHWA Mobile Lab | 09/05/2008 | 3 | 7 | 152.4 | 101.6 | 37.8 | 10 | 0.5 | 37.1
2208BM111 | 22-D-2008 | 22 | 123725 | 0 | 2008_09_05 | 45.2534 | Bituminous Mix | -93.6943 | SPNWB430C Sp 1 - FHWA (E*), 30% fractionated RAP non-wear, PG 58-34. DURING PAVING | FHWA Mobile Lab | 09/05/2008 | 12 | 7 | 152.4 | 101.6 | 54.4 | 25 | 0.1
2208BM111 | 22-D-2008 | 22 | 123725 | 0 | 2008_09_05 | 45.2534 | Bituminous Mix | -93.6943 | SPNWB430C Sp 1 - FHWA (E*), 30% fractionated RAP non-wear, PG 58-34. DURING PAVING | FHWA Mobile Lab | 09/05/2008 | 12 | 7 | 152.4 | 101.6 | 54.4 | 10 | 0.1
2208BM111 | 22-D-2008 | 22 | 123725 | 0 | 2008_09_05 | 45.2534 | Bituminous Mix | -93.6943 | SPNWB430C Sp 1 - FHWA (E*), 30% fractionated RAP non-wear, PG 58-34. DURING PAVING | FHWA Mobile Lab | 09/05/2008 | 12 | 7 | 152.4 | 101.6 | 54.4 | 5 | 0.1
2208BM111 | 22-D-2008 | 22 | 123725 | 0 | 2008_09_05 | 45.2534 | Bituminous Mix | -93.6943 | SPNWB430C Sp 1 - FHWA (E*), 30% fractionated RAP non-wear, PG 58-34. DURING PAVING | FHWA Mobile Lab | 09/05/2008 | 12 | 7 | 152.4 | 101.6 | 54.4 | 1 | 0.1
2208BM111 | 22-D-2008 | 22 | 123725 | 0 | 2008_09_05 | 45.2534 | Bituminous Mix | -93.6943 | SPNWB430C Sp 1 - FHWA (E*), 30% fractionated RAP non-wear, PG 58-34. DURING PAVING | FHWA Mobile Lab | 09/05/2008 | 12 | 7 | 152.4 | 101.6 | 54.4 | 0.5 | 0.1
2208BM111 | 22-D-2008 | 22 | 123725 | 0 | 2008_09_05 | 45.2534 | Bituminous Mix | -93.6943 | SPNWB430C Sp 1 - FHWA (E*), 30% fractionated RAP non-wear, PG 58-34. DURING PAVING | FHWA Mobile Lab | 09/05/2008 | 12 | 7 | 152.4 | 101.6 | 54.4 | 0.1 | 0
2208BM111 | 22-D-2008 | 22 | 123725 | 0 | 2008_09_05 | 45.2534 | Bituminous Mix | -93.6943 | SPNWB430C Sp 1 - FHWA (E*), 30% fractionated RAP non-wear, PG 58-34. DURING PAVING | FHWA Mobile Lab | 09/05/2008 | 14 | 7 | 152.4 | 101.6 | 54.4 | 25 | 0.2
2208BM111 | 22-D-2008 | 22 | 123725 | 0 | 2008_09_05 | 45.2534 | Bituminous Mix | -93.6943 | SPNWB430C Sp 1 - FHWA (E*), 30% fractionated RAP non-wear, PG 58-34. DURING PAVING | FHWA Mobile Lab | 09/05/2008 | 14 | 7 | 152.4 | 101.6 | 54.4 | 10 | 0.1
2208BM111 | 22-D-2008 | 22 | 123725 | 0 | 2008_09_05 | 45.2534 | Bituminous Mix | -93.6943 | SPNWB430C Sp 1 - FHWA (E*), 30% fractionated RAP non-wear, PG 58-34. DURING PAVING | FHWA Mobile Lab | 09/05/2008 | 14 | 7 | 152.4 | 101.6 | 54.4 | 5 | 0.1
2208BM111 | 22-D-2008 | 22 | 123725 | 0 | 2008_09_05 | 45.2534 | Bituminous Mix | -93.6943 | SPNWB430C Sp 1 - FHWA (E*), 30% fractionated RAP non-wear, PG 58-34. DURING PAVING | FHWA Mobile Lab | 09/05/2008 | 14 | 7 | 152.4 | 101.6 | 54.4 | 1 | 0.1
2299BM001 | 22-D-1990 | 22 | 123725 | 0 | 2001_06_01 | 45.2534 | Bituminous Mix | -93.6943 | mnroad_id assumed - sent to ASU June 2001 (lab blend). | Arizona State University | 10/01/1999 | 1 |  | 150 | 100 | 21.1 | 25 | 5.4 | 32.4
2299BM001 | 22-D-1990 | 22 | 123725 | 0 | 2001_06_01 | 45.2534 | Bituminous Mix | -93.6943 | mnroad_id assumed - sent to ASU June 2001 (lab blend). | Arizona State University | 10/01/1999 | 1 |  | 150 | 100 | 21.1 | 10 | 4.1 | 28.8
2299BM001 | 22-D-1990 | 22 | 123725 | 0 | 2001_06_01 | 45.2534 | Bituminous Mix | -93.6943 | mnroad_id assumed - sent to ASU June 2001 (lab blend). | Arizona State University | 10/01/1999 | 1 |  | 150 | 100 | 21.1 | 5 | 3.5 | 29.3
2299BM001 | 22-D-1990 | 22 | 123725 | 0 | 2001_06_01 | 45.2534 | Bituminous Mix | -93.6943 | mnroad_id assumed - sent to ASU June 2001 (lab blend). | Arizona State University | 10/01/1999 | 1 |  | 150 | 100 | 21.1 | 1 | 2.2 | 31.5
2299BM001 | 22-D-1990 | 22 | 123725 | 0 | 2001_06_01 | 45.2534 | Bituminous Mix | -93.6943 | mnroad_id assumed - sent to ASU June 2001 (lab blend). | Arizona State University | 10/01/1999 | 1 |  | 150 | 100 | 21.1 | 0.5 | 1.8 | 31.3
2299BM001 | 22-D-1990 | 22 | 123725 | 0 | 2001_06_01 | 45.2534 | Bituminous Mix | -93.6943 | mnroad_id assumed - sent to ASU June 2001 (lab blend). | Arizona State University | 10/01/1999 | 1 |  | 150 | 100 | 21.1 | 0.1 | 1.1 | 35.8
2299BM001 | 22-D-1990 | 22 | 123725 | 0 | 2001_06_01 | 45.2534 | Bituminous Mix | -93.6943 | mnroad_id assumed - sent to ASU June 2001 (lab blend). | Arizona State University | 10/01/1999 | 1 |  | 150 | 100 | 37.8 | 25 | 1.5 | 41.3
2299BM001 | 22-D-1990 | 22 | 123725 | 0 | 2001_06_01 | 45.2534 | Bituminous Mix | -93.6943 | mnroad_id assumed - sent to ASU June 2001 (lab blend). | Arizona State University | 10/01/1999 | 1 |  | 150 | 100 | 37.8 | 10 | 1.1 | 37.5
2208BM105 | 22-D-2008 | 22 | 123725 | 0 | 2008_09_10 | 45.2534 | Bituminous Mix | -93.6943 | SPWEB440C Sp 1 - FHWA (E*), 30% fractionated RAP wear, PG 58-34. DURING PAVING | FHWA Mobile Lab | 09/10/2008 | 8 | 7 | 152.4 | 101.6 | 4.4 | 5 | 6.5 | 22.3
2208BM105 | 22-D-2008 | 22 | 123725 | 0 | 2008_09_10 | 45.2534 | Bituminous Mix | -93.6943 | SPWEB440C Sp 1 - FHWA (E*), 30% fractionated RAP wear, PG 58-34. DURING PAVING | FHWA Mobile Lab | 09/10/2008 | 8 | 7 | 152.4 | 101.6 | 4.4 | 1 | 4.3 | 26.8
2208BM111 | 22-D-2008 | 22 | 123725 | 0 | 2008_09_05 | 45.2534 | Bituminous Mix | -93.6943 | SPNWB430C Sp 1 - FHWA (E*), 30% fractionated RAP non-wear, PG 58-34. DURING PAVING | FHWA Mobile Lab | 09/05/2008 | 3 | 7 | 152.4 | 101.6 | 37.8 | 5 | 0.3 | 36.1
2208BM111 | 22-D-2008 | 22 | 123725 | 0 | 2008_09_05 | 45.2534 | Bituminous Mix | -93.6943 | SPNWB430C Sp 1 - FHWA (E*), 30% fractionated RAP non-wear, PG 58-34. DURING PAVING | FHWA Mobile Lab | 09/05/2008 | 3 | 7 | 152.4 | 101.6 | 37.8 | 1 | 0.2 | 31.9
2208BM111 | 22-D-2008 | 22 | 123725 | 0 | 2008_09_05 | 45.2534 | Bituminous Mix | -93.6943 | SPNWB430C Sp 1 - FHWA (E*), 30% fractionated RAP non-wear, PG 58-34. DURING PAVING | FHWA Mobile Lab | 09/05/2008 | 3 | 7 | 152.4 | 101.6 | 37.8 | 0.5 | 0.1 | 29.7
2208BM111 | 22-D-2008 | 22 | 123725 | 0 | 2008_09_05 | 45.2534 | Bituminous Mix | -93.6943 | SPNWB430C Sp 1 - FHWA (E*), 30% fractionated RAP non-wear, PG 58-34. DURING PAVING | FHWA Mobile Lab | 09/05/2008 | 3 | 7 | 152.4 | 101.6 | 37.8 | 0.1 | 0.1 | 25.8
2208BM111 | 22-D-2008 | 22 | 123725 | 0 | 2008_09_05 | 45.2534 | Bituminous Mix | -93.6943 | SPNWB430C Sp 1 - FHWA (E*), 30% fractionated RAP non-wear, PG 58-34. DURING PAVING | FHWA Mobile Lab | 09/05/2008 | 4 | 7 | 152.4 | 101.6 | 4.4 | 25 | 9.7 | 16.2
2208BM111 | 22-D-2008 | 22 | 123725 | 0 | 2008_09_05 | 45.2534 | Bituminous Mix | -93.6943 | SPNWB430C Sp 1 - FHWA (E*), 30% fractionated RAP non-wear, PG 58-34. DURING PAVING | FHWA Mobile Lab | 09/05/2008 | 4 | 7 | 152.4 | 101.6 | 4.4 | 10 | 8.2 | 18.3
2208BM111 | 22-D-2008 | 22 | 123725 | 0 | 2008_09_05 | 45.2534 | Bituminous Mix | -93.6943 | SPNWB430C Sp 1 - FHWA (E*), 30% fractionated RAP non-wear, PG 58-34. DURING PAVING | FHWA Mobile Lab | 09/05/2008 | 4 | 7 | 152.4 | 101.6 | 4.4 | 5 | 7.1 | 19.9
2208BM111 | 22-D-2008 | 22 | 123725 | 0 | 2008_09_05 | 45.2534 | Bituminous Mix | -93.6943 | SPNWB430C Sp 1 - FHWA (E*), 30% fractionated RAP non-wear, PG 58-34. DURING PAVING | FHWA Mobile Lab | 09/05/2008 | 4 | 7 | 152.4 | 101.6 | 4.4 | 1 | 4.9 | 24.3
2208BM111 | 22-D-2008 | 22 | 123725 | 0 | 2008_09_05 | 45.2534 | Bituminous Mix | -93.6943 | SPNWB430C Sp 1 - FHWA (E*), 30% fractionated RAP non-wear, PG 58-34. DURING PAVING | FHWA Mobile Lab | 09/05/2008 | 4 | 7 | 152.4 | 101.6 | 4.4 | 0.5 | 4.1 | 25.8
2208BM111 | 22-D-2008 | 22 | 123725 | 0 | 2008_09_05 | 45.2534 | Bituminous Mix | -93.6943 | SPNWB430C Sp 1 - FHWA (E*), 30% fractionated RAP non-wear, PG 58-34. DURING PAVING | FHWA Mobile Lab | 09/05/2008 | 4 | 7 | 152.4 | 101.6 | 4.4 | 0.1 | 2.5 | 29.6
2208BM105 | 22-D-2008 | 22 | 123725 | 0 | 2008_09_10 | 45.2534 | Bituminous Mix | -93.6943 | SPWEB440C Sp 1 - FHWA (E*), 30% fractionated RAP wear, PG 58-34. DURING PAVING | FHWA Mobile Lab | 09/10/2008 | 8 | 7 | 152.4 | 101.6 | 21.1 | 25 | 3.2 | 32.2
2208BM105 | 22-D-2008 | 22 | 123725 | 0 | 2008_09_10 | 45.2534 | Bituminous Mix | -93.6943 | SPWEB440C Sp 1 - FHWA (E*), 30% fractionated RAP wear, PG 58-34. DURING PAVING | FHWA Mobile Lab | 09/10/2008 | 8 | 7 | 152.4 | 101.6 | 21.1 | 10 | 2.3 | 34.3
2208BM105 | 22-D-2008 | 22 | 123725 | 0 | 2008_09_10 | 45.2534 | Bituminous Mix | -93.6943 | SPWEB440C Sp 1 - FHWA (E*), 30% fractionated RAP wear, PG 58-34. DURING PAVING | FHWA Mobile Lab | 09/10/2008 | 8 | 7 | 152.4 | 101.6 | 21.1 | 5 | 1.8 | 35.1
2208BM105 | 22-D-2008 | 22 | 123725 | 0 | 2008_09_10 | 45.2534 | Bituminous Mix | -93.6943 | SPWEB440C Sp 1 - FHWA (E*), 30% fractionated RAP wear, PG 58-34. DURING PAVING | FHWA Mobile Lab | 09/10/2008 | 8 | 7 | 152.4 | 101.6 | 21.1 | 1 | 0.9 | 35.8
2208BM105 | 22-D-2008 | 22 | 123725 | 0 | 2008_09_10 | 45.2534 | Bituminous Mix | -93.6943 | SPWEB440C Sp 1 - FHWA (E*), 30% fractionated RAP wear, PG 58-34. DURING PAVING | FHWA Mobile Lab | 09/10/2008 | 8 | 7 | 152.4 | 101.6 | 21.1 | 0.5 | 0.7 | 35.2
2208BM105 | 22-D-2008 | 22 | 123725 | 0 | 2008_09_10 | 45.2534 | Bituminous Mix | -93.6943 | SPWEB440C Sp 1 - FHWA (E*), 30% fractionated RAP wear, PG 58-34. DURING PAVING | FHWA Mobile Lab | 09/10/2008 | 8 | 7 | 152.4 | 101.6 | 21.1 | 0.1 | 0.3 | 33.3
2208BM105 | 22-D-2008 | 22 | 123725 | 0 | 2008_09_10 | 45.2534 | Bituminous Mix | -93.6943 | SPWEB440C Sp 1 - FHWA (E*), 30% fractionated RAP wear, PG 58-34. DURING PAVING | FHWA Mobile Lab | 09/10/2008 | 8 | 7 | 152.4 | 101.6 | 37.8 | 25 | 0.6 | 35.3
2208BM105 | 22-D-2008 | 22 | 123725 | 0 | 2008_09_10 | 45.2534 | Bituminous Mix | -93.6943 | SPWEB440C Sp 1 - FHWA (E*), 30% fractionated RAP wear, PG 58-34. DURING PAVING | FHWA Mobile Lab | 09/10/2008 | 8 | 7 | 152.4 | 101.6 | 37.8 | 10 | 0.4 | 36.4
2208BM105 | 22-D-2008 | 22 | 123725 | 0 | 2008_09_10 | 45.2534 | Bituminous Mix | -93.6943 | SPWEB440C Sp 1 - FHWA (E*), 30% fractionated RAP wear, PG 58-34. DURING PAVING | FHWA Mobile Lab | 09/10/2008 | 8 | 7 | 152.4 | 101.6 | 37.8 | 5 | 0.2 | 35.1
2208BM105 | 22-D-2008 | 22 | 123725 | 0 | 2008_09_10 | 45.2534 | Bituminous Mix | -93.6943 | SPWEB440C Sp 1 - FHWA (E*), 30% fractionated RAP wear, PG 58-34. DURING PAVING | FHWA Mobile Lab | 09/10/2008 | 8 | 7 | 152.4 | 101.6 | 37.8 | 1 | 0.1 | 29.4
2208BM105 | 22-D-2008 | 22 | 123725 | 0 | 2008_09_10 | 45.2534 | Bituminous Mix | -93.6943 | SPWEB440C Sp 1 - FHWA (E*), 30% fractionated RAP wear, PG 58-34. DURING PAVING | FHWA Mobile Lab | 09/10/2008 | 11 | 7 | 152.4 | 101.6 | 37.8 | 0.5 | 0.1 | 26.9
2208BM105 | 22-D-2008 | 22 | 123725 | 0 | 2008_09_10 | 45.2534 | Bituminous Mix | -93.6943 | SPWEB440C Sp 1 - FHWA (E*), 30% fractionated RAP wear, PG 58-34. DURING PAVING | FHWA Mobile Lab | 09/10/2008 | 11 | 7 | 152.4 | 101.6 | 37.8 | 0.1 | 0.1 | 22.1
2208BM105 | 22-D-2008 | 22 | 123725 | 0 | 2008_09_10 | 45.2534 | Bituminous Mix | -93.6943 | SPWEB440C Sp 1 - FHWA (E*), 30% fractionated RAP wear, PG 58-34. DURING PAVING | FHWA Mobile Lab | 09/10/2008 | 5 | 7 | 152.4 | 101.6 | 45 | 25 | 0.4 | 28.3
2208BM105 | 22-D-2008 | 22 | 123725 | 0 | 2008_09_10 | 45.2534 | Bituminous Mix | -93.6943 | SPWEB440C Sp 1 - FHWA (E*), 30% fractionated RAP wear, PG 58-34. DURING PAVING | FHWA Mobile Lab | 09/10/2008 | 5 | 7 | 152.4 | 101.6 | 45 | 10 | 0.2 | 31.2
2208BM105 | 22-D-2008 | 22 | 123725 | 0 | 2008_09_10 | 45.2534 | Bituminous Mix | -93.6943 | SPWEB440C Sp 1 - FHWA (E*), 30% fractionated RAP wear, PG 58-34. DURING PAVING | FHWA Mobile Lab | 09/10/2008 | 5 | 7 | 152.4 | 101.6 | 45 | 5 | 0.2 | 28.6
2208BM105 | 22-D-2008 | 22 | 123725 | 0 | 2008_09_10 | 45.2534 | Bituminous Mix | -93.6943 | SPWEB440C Sp 1 - FHWA (E*), 30% fractionated RAP wear, PG 58-34. DURING PAVING | FHWA Mobile Lab | 09/10/2008 | 5 | 7 | 152.4 | 101.6 | 45 | 1 | 0.1 | 24
2208BM105 | 22-D-2008 | 22 | 123725 | 0 | 2008_09_10 | 45.2534 | Bituminous Mix | -93.6943 | SPWEB440C Sp 1 - FHWA (E*), 30% fractionated RAP wear, PG 58-34. DURING PAVING | FHWA Mobile Lab | 09/10/2008 | 5 | 7 | 152.4 | 101.6 | 45 | 0.5 | 0.1 | 21.7
2208BM105 | 22-D-2008 | 22 | 123725 | 0 | 2008_09_10 | 45.2534 | Bituminous Mix | -93.6943 | SPWEB440C Sp 1 - FHWA (E*), 30% fractionated RAP wear, PG 58-34. DURING PAVING | FHWA Mobile Lab | 09/10/2008 | 5 | 7 | 152.4 | 101.6 | 45 | 0.1 | 0.1 | 19.4
2208BM105 | 22-D-2008 | 22 | 123725 | 0 | 2008_09_10 | 45.2534 | Bituminous Mix | -93.6943 | SPWEB440C Sp 1 - FHWA (E*), 30% fractionated RAP wear, PG 58-34. DURING PAVING | FHWA Mobile Lab | 09/10/2008 | 9 | 7 | 152.4 | 101.6 | 45 | 25 | 0.4 | 29.5
2208BM105 | 22-D-2008 | 22 | 123725 | 0 | 2008_09_10 | 45.2534 | Bituminous Mix | -93.6943 | SPWEB440C Sp 1 - FHWA (E*), 30% fractionated RAP wear, PG 58-34. DURING PAVING | FHWA Mobile Lab | 09/10/2008 | 9 | 7 | 152.4 | 101.6 | 45 | 10 | 0.2 | 33.8
2208BM105 | 22-D-2008 | 22 | 123725 | 0 | 2008_09_10 | 45.2534 | Bituminous Mix | -93.6943 | SPWEB440C Sp 1 - FHWA (E*), 30% fractionated RAP wear, PG 58-34. DURING PAVING | FHWA Mobile Lab | 09/10/2008 | 9 | 7 | 152.4 | 101.6 | 45 | 5 | 0.2 | 32.5
2208BM105 | 22-D-2008 | 22 | 123725 | 0 | 2008_09_10 | 45.2534 | Bituminous Mix | -93.6943 | SPWEB440C Sp 1 - FHWA (E*), 30% fractionated RAP wear, PG 58-34. DURING PAVING | FHWA Mobile Lab | 09/10/2008 | 9 | 7 | 152.4 | 101.6 | 45 | 1 | 0.1 | 28.2
2208BM105 | 22-D-2008 | 22 | 123725 | 0 | 2008_09_10 | 45.2534 | Bituminous Mix | -93.6943 | SPWEB440C Sp 1 - FHWA (E*), 30% fractionated RAP wear, PG 58-34. DURING PAVING | FHWA Mobile Lab | 09/10/2008 | 9 | 7 | 152.4 | 101.6 | 45 | 0.5 | 0.1 | 27.1
2208BM105 | 22-D-2008 | 22 | 123725 | 0 | 2008_09_10 | 45.2534 | Bituminous Mix | -93.6943 | SPWEB440C Sp 1 - FHWA (E*), 30% fractionated RAP wear, PG 58-34. DURING PAVING | FHWA Mobile Lab | 09/10/2008 | 9 | 7 | 152.4 | 101.6 | 45 | 0.1 | 0.1 | 38.3
2208BM105 | 22-D-2008 | 22 | 123725 | 0 | 2008_09_10 | 45.2534 | Bituminous Mix | -93.6943 | SPWEB440C Sp 1 - FHWA (E*), 30% fractionated RAP wear, PG 58-34. DURING PAVING | FHWA Mobile Lab | 09/10/2008 | 8 | 7 | 152.4 | 101.6 | 45 | 25 | 0.5 | 29.6
2208BM105 | 22-D-2008 | 22 | 123725 | 0 | 2008_09_10 | 45.2534 | Bituminous Mix | -93.6943 | SPWEB440C Sp 1 - FHWA (E*), 30% fractionated RAP wear, PG 58-34. DURING PAVING | FHWA Mobile Lab | 09/10/2008 | 8 | 7 | 152.4 | 101.6 | 45 | 10 | 0.3 | 32.9
2208BM105 | 22-D-2008 | 22 | 123725 | 0 | 2008_09_10 | 45.2534 | Bituminous Mix | -93.6943 | SPWEB440C Sp 1 - FHWA (E*), 30% fractionated RAP wear, PG 58-34. DURING PAVING | FHWA Mobile Lab | 09/10/2008 | 8 | 7 | 152.4 | 101.6 | 45 | 5 | 0.2 | 30.5
2208BM105 | 22-D-2008 | 22 | 123725 | 0 | 2008_09_10 | 45.2534 | Bituminous Mix | -93.6943 | SPWEB440C Sp 1 - FHWA (E*), 30% fractionated RAP wear, PG 58-34. DURING PAVING | FHWA Mobile Lab | 09/10/2008 | 8 | 7 | 152.4 | 101.6 | 45 | 1 | 0.1 | 27.9
2208BM105 | 22-D-2008 | 22 | 123725 | 0 | 2008_09_10 | 45.2534 | Bituminous Mix | -93.6943 | SPWEB440C Sp 1 - FHWA (E*), 30% fractionated RAP wear, PG 58-34. DURING PAVING | FHWA Mobile Lab | 09/10/2008 | 8 | 7 | 152.4 | 101.6 | 45 | 0.5 | 0.1 | 25.1
2208BM105 | 22-D-2008 | 22 | 123725 | 0 | 2008_09_10 | 45.2534 | Bituminous Mix | -93.6943 | SPWEB440C Sp 1 - FHWA (E*), 30% fractionated RAP wear, PG 58-34. DURING PAVING | FHWA Mobile Lab | 09/10/2008 | 8 | 7 | 152.4 | 101.6 | 45 | 0.1 | 0.1 | 22.2
2208BM105 | 22-D-2008 | 22 | 123725 | 0 | 2008_09_10 | 45.2534 | Bituminous Mix | -93.6943 | SPWEB440C Sp 1 - FHWA (E*), 30% fractionated RAP wear, PG 58-34. DURING PAVING | FHWA Mobile Lab | 09/10/2008 | 11 | 7 | 152.4 | 101.6 | 45 | 25 | 0.4 | 29.4
2208BM105 | 22-D-2008 | 22 | 123725 | 0 | 2008_09_10 | 45.2534 | Bituminous Mix | -93.6943 | SPWEB440C Sp 1 - FHWA (E*), 30% fractionated RAP wear, PG 58-34. DURING PAVING | FHWA Mobile Lab | 09/10/2008 | 11 | 7 | 152.4 | 101.6 | 45 | 10 | 0.2 | 32.8
2208BM105 | 22-D-2008 | 22 | 123725 | 0 | 2008_09_10 | 45.2534 | Bituminous Mix | -93.6943 | SPWEB440C Sp 1 - FHWA (E*), 30% fractionated RAP wear, PG 58-34. DURING PAVING | FHWA Mobile Lab | 09/10/2008 | 11 | 7 | 152.4 | 101.6 | 45 | 5 | 0.1 | 30.4
2208BM105 | 22-D-2008 | 22 | 123725 | 0 | 2008_09_10 | 45.2534 | Bituminous Mix | -93.6943 | SPWEB440C Sp 1 - FHWA (E*), 30% fractionated RAP wear, PG 58-34. DURING PAVING | FHWA Mobile Lab | 09/10/2008 | 11 | 7 | 152.4 | 101.6 | 45 | 1 | 0.1 | 24.2
2208BM105 | 22-D-2008 | 22 | 123725 | 0 | 2008_09_10 | 45.2534 | Bituminous Mix | -93.6943 | SPWEB440C Sp 1 - FHWA (E*), 30% fractionated RAP wear, PG 58-34. DURING PAVING | FHWA Mobile Lab | 09/10/2008 | 11 | 7 | 152.4 | 101.6 | 45 | 0.5 | 0.1 | 21.7
2208BM105 | 22-D-2008 | 22 | 123725 | 0 | 2008_09_10 | 45.2534 | Bituminous Mix | -93.6943 | SPWEB440C Sp 1 - FHWA (E*), 30% fractionated RAP wear, PG 58-34. DURING PAVING | FHWA Mobile Lab | 09/10/2008 | 11 | 7 | 152.4 | 101.6 | 45 | 0.1 | 0.1 | 20
2208BM105 | 22-D-2008 | 22 | 123725 | 0 | 2008_09_10 | 45.2534 | Bituminous Mix | -93.6943 | SPWEB440C Sp 1 - FHWA (E*), 30% fractionated RAP wear, PG 58-34. DURING PAVING | FHWA Mobile Lab | 09/10/2008 | 12 | 7 | 152.4 | 101.6 | 54.4 | 25 | 0.1
2208BM105 | 22-D-2008 | 22 | 123725 | 0 | 2008_09_10 | 45.2534 | Bituminous Mix | -93.6943 | SPWEB440C Sp 1 - FHWA (E*), 30% fractionated RAP wear, PG 58-34. DURING PAVING | FHWA Mobile Lab | 09/10/2008 | 12 | 7 | 152.4 | 101.6 | 54.4 | 10 | 0.1
2208BM105 | 22-D-2008 | 22 | 123725 | 0 | 2008_09_10 | 45.2534 | Bituminous Mix | -93.6943 | SPWEB440C Sp 1 - FHWA (E*), 30% fractionated RAP wear, PG 58-34. DURING PAVING | FHWA Mobile Lab | 09/10/2008 | 12 | 7 | 152.4 | 101.6 | 54.4 | 5 | 0.1
2208BM105 | 22-D-2008 | 22 | 123725 | 0 | 2008_09_10 | 45.2534 | Bituminous Mix | -93.6943 | SPWEB440C Sp 1 - FHWA (E*), 30% fractionated RAP wear, PG 58-34. DURING PAVING | FHWA Mobile Lab | 09/10/2008 | 12 | 7 | 152.4 | 101.6 | 54.4 | 1 | 0.1
2208BM105 | 22-D-2008 | 22 | 123725 | 0 | 2008_09_10 | 45.2534 | Bituminous Mix | -93.6943 | SPWEB440C Sp 1 - FHWA (E*), 30% fractionated RAP wear, PG 58-34. DURING PAVING | FHWA Mobile Lab | 09/10/2008 | 12 | 7 | 152.4 | 101.6 | 54.4 | 0.5 | 0.1
2208BM105 | 22-D-2008 | 22 | 123725 | 0 | 2008_09_10 | 45.2534 | Bituminous Mix | -93.6943 | SPWEB440C Sp 1 - FHWA (E*), 30% fractionated RAP wear, PG 58-34. DURING PAVING | FHWA Mobile Lab | 09/10/2008 | 12 | 7 | 152.4 | 101.6 | 54.4 | 0.1 | 0.1
2208BM105 | 22-D-2008 | 22 | 123725 | 0 | 2008_09_10 | 45.2534 | Bituminous Mix | -93.6943 | SPWEB440C Sp 1 - FHWA (E*), 30% fractionated RAP wear, PG 58-34. DURING PAVING | FHWA Mobile Lab | 09/10/2008 | 14 | 7 | 152.4 | 101.6 | 54.4 | 25 | 0.1
2208BM105 | 22-D-2008 | 22 | 123725 | 0 | 2008_09_10 | 45.2534 | Bituminous Mix | -93.6943 | SPWEB440C Sp 1 - FHWA (E*), 30% fractionated RAP wear, PG 58-34. DURING PAVING | FHWA Mobile Lab | 09/10/2008 | 14 | 7 | 152.4 | 101.6 | 54.4 | 10 | 0.1
2208BM105 | 22-D-2008 | 22 | 123725 | 0 | 2008_09_10 | 45.2534 | Bituminous Mix | -93.6943 | SPWEB440C Sp 1 - FHWA (E*), 30% fractionated RAP wear, PG 58-34. DURING PAVING | FHWA Mobile Lab | 09/10/2008 | 14 | 7 | 152.4 | 101.6 | 54.4 | 5 | 0.1
2208BM105 | 22-D-2008 | 22 | 123725 | 0 | 2008_09_10 | 45.2534 | Bituminous Mix | -93.6943 | SPWEB440C Sp 1 - FHWA (E*), 30% fractionated RAP wear, PG 58-34. DURING PAVING | FHWA Mobile Lab | 09/10/2008 | 14 | 7 | 152.4 | 101.6 | 54.4 | 1 | 0.1
2208BM105 | 22-D-2008 | 22 | 123725 | 0 | 2008_09_10 | 45.2534 | Bituminous Mix | -93.6943 | SPWEB440C Sp 1 - FHWA (E*), 30% fractionated RAP wear, PG 58-34. DURING PAVING | FHWA Mobile Lab | 09/10/2008 | 14 | 7 | 152.4 | 101.6 | 54.4 | 0.5 | 0.1
2208BM105 | 22-D-2008 | 22 | 123725 | 0 | 2008_09_10 | 45.2534 | Bituminous Mix | -93.6943 | SPWEB440C Sp 1 - FHWA (E*), 30% fractionated RAP wear, PG 58-34. DURING PAVING | FHWA Mobile Lab | 09/10/2008 | 14 | 7 | 152.4 | 101.6 | 54.4 | 0.1 | 0.1
2208BM105 | 22-D-2008 | 22 | 123725 | 0 | 2008_09_10 | 45.2534 | Bituminous Mix | -93.6943 | SPWEB440C Sp 1 - FHWA (E*), 30% fractionated RAP wear, PG 58-34. DURING PAVING | FHWA Mobile Lab | 09/10/2008 | 15 | 7 | 152.4 | 101.6 | 54.4 | 25 | 0.1
2208BM105 | 22-D-2008 | 22 | 123725 | 0 | 2008_09_10 | 45.2534 | Bituminous Mix | -93.6943 | SPWEB440C Sp 1 - FHWA (E*), 30% fractionated RAP wear, PG 58-34. DURING PAVING | FHWA Mobile Lab | 09/10/2008 | 15 | 7 | 152.4 | 101.6 | 54.4 | 10 | 0.1
2208BM105 | 22-D-2008 | 22 | 123725 | 0 | 2008_09_10 | 45.2534 | Bituminous Mix | -93.6943 | SPWEB440C Sp 1 - FHWA (E*), 30% fractionated RAP wear, PG 58-34. DURING PAVING | FHWA Mobile Lab | 09/10/2008 | 15 | 7 | 152.4 | 101.6 | 54.4 | 5 | 0.1
2208BM105 | 22-D-2008 | 22 | 123725 | 0 | 2008_09_10 | 45.2534 | Bituminous Mix | -93.6943 | SPWEB440C Sp 1 - FHWA (E*), 30% fractionated RAP wear, PG 58-34. DURING PAVING | FHWA Mobile Lab | 09/10/2008 | 15 | 7 | 152.4 | 101.6 | 54.4 | 1 | 0.1
2208BM105 | 22-D-2008 | 22 | 123725 | 0 | 2008_09_10 | 45.2534 | Bituminous Mix | -93.6943 | SPWEB440C Sp 1 - FHWA (E*), 30% fractionated RAP wear, PG 58-34. DURING PAVING | FHWA Mobile Lab | 09/10/2008 | 8 | 7 | 152.4 | 101.6 | 4.4 | 0.5 | 3.5 | 28.1
2208BM105 | 22-D-2008 | 22 | 123725 | 0 | 2008_09_10 | 45.2534 | Bituminous Mix | -93.6943 | SPWEB440C Sp 1 - FHWA (E*), 30% fractionated RAP wear, PG 58-34. DURING PAVING | FHWA Mobile Lab | 09/10/2008 | 8 | 7 | 152.4 | 101.6 | 4.4 | 0.1 | 2.1 | 31.1
2208BM105 | 22-D-2008 | 22 | 123725 | 0 | 2008_09_10 | 45.2534 | Bituminous Mix | -93.6943 | SPWEB440C Sp 1 - FHWA (E*), 30% fractionated RAP wear, PG 58-34. DURING PAVING | FHWA Mobile Lab | 09/10/2008 | 16 | 7 | 152.4 | 101.6 | 54.4 | 25 | 0.1
2208BM105 | 22-D-2008 | 22 | 123725 | 0 | 2008_09_10 | 45.2534 | Bituminous Mix | -93.6943 | SPWEB440C Sp 1 - FHWA (E*), 30% fractionated RAP wear, PG 58-34. DURING PAVING | FHWA Mobile Lab | 09/10/2008 | 16 | 7 | 152.4 | 101.6 | 54.4 | 10 | 0.1
2208BM105 | 22-D-2008 | 22 | 123725 | 0 | 2008_09_10 | 45.2534 | Bituminous Mix | -93.6943 | SPWEB440C Sp 1 - FHWA (E*), 30% fractionated RAP wear, PG 58-34. DURING PAVING | FHWA Mobile Lab | 09/10/2008 | 8 | 7 | 152.4 | 101.6 | 37.8 | 0.5 | 0.1 | 26.7
2208BM105 | 22-D-2008 | 22 | 123725 | 0 | 2008_09_10 | 45.2534 | Bituminous Mix | -93.6943 | SPWEB440C Sp 1 - FHWA (E*), 30% fractionated RAP wear, PG 58-34. DURING PAVING | FHWA Mobile Lab | 09/10/2008 | 8 | 7 | 152.4 | 101.6 | 37.8 | 0.1 | 0.1 | 22.4
2208BM105 | 22-D-2008 | 22 | 123725 | 0 | 2008_09_10 | 45.2534 | Bituminous Mix | -93.6943 | SPWEB440C Sp 1 - FHWA (E*), 30% fractionated RAP wear, PG 58-34. DURING PAVING | FHWA Mobile Lab | 09/10/2008 | 11 | 7 | 152.4 | 101.6 | 4.4 | 25 | 8.8 | 17.9
2208BM105 | 22-D-2008 | 22 | 123725 | 0 | 2008_09_10 | 45.2534 | Bituminous Mix | -93.6943 | SPWEB440C Sp 1 - FHWA (E*), 30% fractionated RAP wear, PG 58-34. DURING PAVING | FHWA Mobile Lab | 09/10/2008 | 11 | 7 | 152.4 | 101.6 | 4.4 | 10 | 7.2 | 20.1
2208BM105 | 22-D-2008 | 22 | 123725 | 0 | 2008_09_10 | 45.2534 | Bituminous Mix | -93.6943 | SPWEB440C Sp 1 - FHWA (E*), 30% fractionated RAP wear, PG 58-34. DURING PAVING | FHWA Mobile Lab | 09/10/2008 | 11 | 7 | 152.4 | 101.6 | 4.4 | 5 | 6.2 | 21.8
2208BM105 | 22-D-2008 | 22 | 123725 | 0 | 2008_09_10 | 45.2534 | Bituminous Mix | -93.6943 | SPWEB440C Sp 1 - FHWA (E*), 30% fractionated RAP wear, PG 58-34. DURING PAVING | FHWA Mobile Lab | 09/10/2008 | 11 | 7 | 152.4 | 101.6 | 4.4 | 1 | 4.1 | 26.3
2208BM105 | 22-D-2008 | 22 | 123725 | 0 | 2008_09_10 | 45.2534 | Bituminous Mix | -93.6943 | SPWEB440C Sp 1 - FHWA (E*), 30% fractionated RAP wear, PG 58-34. DURING PAVING | FHWA Mobile Lab | 09/10/2008 | 11 | 7 | 152.4 | 101.6 | 4.4 | 0.5 | 3.4 | 27.6
2208BM105 | 22-D-2008 | 22 | 123725 | 0 | 2008_09_10 | 45.2534 | Bituminous Mix | -93.6943 | SPWEB440C Sp 1 - FHWA (E*), 30% fractionated RAP wear, PG 58-34. DURING PAVING | FHWA Mobile Lab | 09/10/2008 | 11 | 7 | 152.4 | 101.6 | 4.4 | 0.1 | 2 | 30.9
2208BM105 | 22-D-2008 | 22 | 123725 | 0 | 2008_09_10 | 45.2534 | Bituminous Mix | -93.6943 | SPWEB440C Sp 1 - FHWA (E*), 30% fractionated RAP wear, PG 58-34. DURING PAVING | FHWA Mobile Lab | 09/10/2008 | 11 | 7 | 152.4 | 101.6 | 21.1 | 25 | 2.8 | 32.1
2208BM105 | 22-D-2008 | 22 | 123725 | 0 | 2008_09_10 | 45.2534 | Bituminous Mix | -93.6943 | SPWEB440C Sp 1 - FHWA (E*), 30% fractionated RAP wear, PG 58-34. DURING PAVING | FHWA Mobile Lab | 09/10/2008 | 11 | 7 | 152.4 | 101.6 | 21.1 | 10 | 2 | 34.3
2208BM105 | 22-D-2008 | 22 | 123725 | 0 | 2008_09_10 | 45.2534 | Bituminous Mix | -93.6943 | SPWEB440C Sp 1 - FHWA (E*), 30% fractionated RAP wear, PG 58-34. DURING PAVING | FHWA Mobile Lab | 09/10/2008 | 11 | 7 | 152.4 | 101.6 | 21.1 | 5 | 1.6 | 35.1
2208BM105 | 22-D-2008 | 22 | 123725 | 0 | 2008_09_10 | 45.2534 | Bituminous Mix | -93.6943 | SPWEB440C Sp 1 - FHWA (E*), 30% fractionated RAP wear, PG 58-34. DURING PAVING | FHWA Mobile Lab | 09/10/2008 | 11 | 7 | 152.4 | 101.6 | 21.1 | 1 | 0.8 | 35.9
2208BM105 | 22-D-2008 | 22 | 123725 | 0 | 2008_09_10 | 45.2534 | Bituminous Mix | -93.6943 | SPWEB440C Sp 1 - FHWA (E*), 30% fractionated RAP wear, PG 58-34. DURING PAVING | FHWA Mobile Lab | 09/10/2008 | 11 | 7 | 152.4 | 101.6 | 21.1 | 0.5 | 0.6 | 35.2
2208BM105 | 22-D-2008 | 22 | 123725 | 0 | 2008_09_10 | 45.2534 | Bituminous Mix | -93.6943 | SPWEB440C Sp 1 - FHWA (E*), 30% fractionated RAP wear, PG 58-34. DURING PAVING | FHWA Mobile Lab | 09/10/2008 | 11 | 7 | 152.4 | 101.6 | 21.1 | 0.1 | 0.3 | 33.1
2208BM105 | 22-D-2008 | 22 | 123725 | 0 | 2008_09_10 | 45.2534 | Bituminous Mix | -93.6943 | SPWEB440C Sp 1 - FHWA (E*), 30% fractionated RAP wear, PG 58-34. DURING PAVING | FHWA Mobile Lab | 09/10/2008 | 11 | 7 | 152.4 | 101.6 | 37.8 | 25 | 0.6 | 35.1
2208BM105 | 22-D-2008 | 22 | 123725 | 0 | 2008_09_10 | 45.2534 | Bituminous Mix | -93.6943 | SPWEB440C Sp 1 - FHWA (E*), 30% fractionated RAP wear, PG 58-34. DURING PAVING | FHWA Mobile Lab | 09/10/2008 | 11 | 7 | 152.4 | 101.6 | 37.8 | 10 | 0.3 | 36.3
2208BM105 | 22-D-2008 | 22 | 123725 | 0 | 2008_09_10 | 45.2534 | Bituminous Mix | -93.6943 | SPWEB440C Sp 1 - FHWA (E*), 30% fractionated RAP wear, PG 58-34. DURING PAVING | FHWA Mobile Lab | 09/10/2008 | 11 | 7 | 152.4 | 101.6 | 37.8 | 5 | 0.2 | 35.1
2208BM105 | 22-D-2008 | 22 | 123725 | 0 | 2008_09_10 | 45.2534 | Bituminous Mix | -93.6943 | SPWEB440C Sp 1 - FHWA (E*), 30% fractionated RAP wear, PG 58-34. DURING PAVING | FHWA Mobile Lab | 09/10/2008 | 11 | 7 | 152.4 | 101.6 | 37.8 | 1 | 0.1 | 29.6
2208BM105 | 22-D-2008 | 22 | 123725 | 0 | 2008_09_10 | 45.2534 | Bituminous Mix | -93.6943 | SPWEB440C Sp 1 - FHWA (E*), 30% fractionated RAP wear, PG 58-34. DURING PAVING | FHWA Mobile Lab | 09/10/2008 | 5 | 7 | 152.4 | 101.6 | 4.4 | 25 | 8.7 | 17.6
2208BM105 | 22-D-2008 | 22 | 123725 | 0 | 2008_09_10 | 45.2534 | Bituminous Mix | -93.6943 | SPWEB440C Sp 1 - FHWA (E*), 30% fractionated RAP wear, PG 58-34. DURING PAVING | FHWA Mobile Lab | 09/10/2008 | 5 | 7 | 152.4 | 101.6 | 4.4 | 10 | 7.3 | 19.9
2208BM105 | 22-D-2008 | 22 | 123725 | 0 | 2008_09_10 | 45.2534 | Bituminous Mix | -93.6943 | SPWEB440C Sp 1 - FHWA (E*), 30% fractionated RAP wear, PG 58-34. DURING PAVING | FHWA Mobile Lab | 09/10/2008 | 5 | 7 | 152.4 | 101.6 | 4.4 | 5 | 6.3 | 21.6
2208BM105 | 22-D-2008 | 22 | 123725 | 0 | 2008_09_10 | 45.2534 | Bituminous Mix | -93.6943 | SPWEB440C Sp 1 - FHWA (E*), 30% fractionated RAP wear, PG 58-34. DURING PAVING | FHWA Mobile Lab | 09/10/2008 | 5 | 7 | 152.4 | 101.6 | 4.4 | 1 | 4.2 | 26
2208BM105 | 22-D-2008 | 22 | 123725 | 0 | 2008_09_10 | 45.2534 | Bituminous Mix | -93.6943 | SPWEB440C Sp 1 - FHWA (E*), 30% fractionated RAP wear, PG 58-34. DURING PAVING | FHWA Mobile Lab | 09/10/2008 | 5 | 7 | 152.4 | 101.6 | 4.4 | 0.5 | 3.5 | 27.3
2208BM105 | 22-D-2008 | 22 | 123725 | 0 | 2008_09_10 | 45.2534 | Bituminous Mix | -93.6943 | SPWEB440C Sp 1 - FHWA (E*), 30% fractionated RAP wear, PG 58-34. DURING PAVING | FHWA Mobile Lab | 09/10/2008 | 5 | 7 | 152.4 | 101.6 | 4.4 | 0.1 | 2.1 | 30.6
2208BM105 | 22-D-2008 | 22 | 123725 | 0 | 2008_09_10 | 45.2534 | Bituminous Mix | -93.6943 | SPWEB440C Sp 1 - FHWA (E*), 30% fractionated RAP wear, PG 58-34. DURING PAVING | FHWA Mobile Lab | 09/10/2008 | 16 | 7 | 152.4 | 101.6 | 54.4 | 5 | 0.1
2208BM105 | 22-D-2008 | 22 | 123725 | 0 | 2008_09_10 | 45.2534 | Bituminous Mix | -93.6943 | SPWEB440C Sp 1 - FHWA (E*), 30% fractionated RAP wear, PG 58-34. DURING PAVING | FHWA Mobile Lab | 09/10/2008 | 16 | 7 | 152.4 | 101.6 | 54.4 | 1 | 0.1
2208BM105 | 22-D-2008 | 22 | 123725 | 0 | 2008_09_10 | 45.2534 | Bituminous Mix | -93.6943 | SPWEB440C Sp 1 - FHWA (E*), 30% fractionated RAP wear, PG 58-34. DURING PAVING | FHWA Mobile Lab | 09/10/2008 | 16 | 7 | 152.4 | 101.6 | 54.4 | 0.5 | 0.1
2208BM105 | 22-D-2008 | 22 | 123725 | 0 | 2008_09_10 | 45.2534 | Bituminous Mix | -93.6943 | SPWEB440C Sp 1 - FHWA (E*), 30% fractionated RAP wear, PG 58-34. DURING PAVING | FHWA Mobile Lab | 09/10/2008 | 16 | 7 | 152.4 | 101.6 | 54.4 | 0.1 | 0.1
2208BM105 | 22-D-2008 | 22 | 123725 | 0 | 2008_09_10 | 45.2534 | Bituminous Mix | -93.6943 | SPWEB440C Sp 1 - FHWA (E*), 30% fractionated RAP wear, PG 58-34. DURING PAVING | FHWA Mobile Lab | 09/10/2008 | 5 | 7 | 152.4 | 101.6 | 21.1 | 25 | 2.3 | 33.8
2208BM105 | 22-D-2008 | 22 | 123725 | 0 | 2008_09_10 | 45.2534 | Bituminous Mix | -93.6943 | SPWEB440C Sp 1 - FHWA (E*), 30% fractionated RAP wear, PG 58-34. DURING PAVING | FHWA Mobile Lab | 09/10/2008 | 5 | 7 | 152.4 | 101.6 | 21.1 | 10 | 1.6 | 35.7
2208BM105 | 22-D-2008 | 22 | 123725 | 0 | 2008_09_10 | 45.2534 | Bituminous Mix | -93.6943 | SPWEB440C Sp 1 - FHWA (E*), 30% fractionated RAP wear, PG 58-34. DURING PAVING | FHWA Mobile Lab | 09/10/2008 | 5 | 7 | 152.4 | 101.6 | 21.1 | 5 | 1.2 | 36.1
2208BM105 | 22-D-2008 | 22 | 123725 | 0 | 2008_09_10 | 45.2534 | Bituminous Mix | -93.6943 | SPWEB440C Sp 1 - FHWA (E*), 30% fractionated RAP wear, PG 58-34. DURING PAVING | FHWA Mobile Lab | 09/10/2008 | 5 | 7 | 152.4 | 101.6 | 21.1 | 1 | 0.6 | 36
2208BM105 | 22-D-2008 | 22 | 123725 | 0 | 2008_09_10 | 45.2534 | Bituminous Mix | -93.6943 | SPWEB440C Sp 1 - FHWA (E*), 30% fractionated RAP wear, PG 58-34. DURING PAVING | FHWA Mobile Lab | 09/10/2008 | 5 | 7 | 152.4 | 101.6 | 21.1 | 0.5 | 0.4 | 35.2
2208BM105 | 22-D-2008 | 22 | 123725 | 0 | 2008_09_10 | 45.2534 | Bituminous Mix | -93.6943 | SPWEB440C Sp 1 - FHWA (E*), 30% fractionated RAP wear, PG 58-34. DURING PAVING | FHWA Mobile Lab | 09/10/2008 | 5 | 7 | 152.4 | 101.6 | 21.1 | 0.1 | 0.2 | 33.1
2208BM105 | 22-D-2008 | 22 | 123725 | 0 | 2008_09_10 | 45.2534 | Bituminous Mix | -93.6943 | SPWEB440C Sp 1 - FHWA (E*), 30% fractionated RAP wear, PG 58-34. DURING PAVING | FHWA Mobile Lab | 09/10/2008 | 5 | 7 | 152.4 | 101.6 | 37.8 | 25 | 0.6 | 34.8
2208BM105 | 22-D-2008 | 22 | 123725 | 0 | 2008_09_10 | 45.2534 | Bituminous Mix | -93.6943 | SPWEB440C Sp 1 - FHWA (E*), 30% fractionated RAP wear, PG 58-34. DURING PAVING | FHWA Mobile Lab | 09/10/2008 | 5 | 7 | 152.4 | 101.6 | 37.8 | 10 | 0.3 | 37.1
2208BM105 | 22-D-2008 | 22 | 123725 | 0 | 2008_09_10 | 45.2534 | Bituminous Mix | -93.6943 | SPWEB440C Sp 1 - FHWA (E*), 30% fractionated RAP wear, PG 58-34. DURING PAVING | FHWA Mobile Lab | 09/10/2008 | 5 | 7 | 152.4 | 101.6 | 37.8 | 5 | 0.2 | 36.7
2208BM105 | 22-D-2008 | 22 | 123725 | 0 | 2008_09_10 | 45.2534 | Bituminous Mix | -93.6943 | SPWEB440C Sp 1 - FHWA (E*), 30% fractionated RAP wear, PG 58-34. DURING PAVING | FHWA Mobile Lab | 09/10/2008 | 5 | 7 | 152.4 | 101.6 | 37.8 | 1 | 0.1 | 32
2208BM105 | 22-D-2008 | 22 | 123725 | 0 | 2008_09_10 | 45.2534 | Bituminous Mix | -93.6943 | SPWEB440C Sp 1 - FHWA (E*), 30% fractionated RAP wear, PG 58-34. DURING PAVING | FHWA Mobile Lab | 09/10/2008 | 5 | 7 | 152.4 | 101.6 | 37.8 | 0.5 | 0.1 | 29.6
2208BM105 | 22-D-2008 | 22 | 123725 | 0 | 2008_09_10 | 45.2534 | Bituminous Mix | -93.6943 | SPWEB440C Sp 1 - FHWA (E*), 30% fractionated RAP wear, PG 58-34. DURING PAVING | FHWA Mobile Lab | 09/10/2008 | 5 | 7 | 152.4 | 101.6 | 37.8 | 0.1 | 0.1 | 24.3
2208BM105 | 22-D-2008 | 22 | 123725 | 0 | 2008_09_10 | 45.2534 | Bituminous Mix | -93.6943 | SPWEB440C Sp 1 - FHWA (E*), 30% fractionated RAP wear, PG 58-34. DURING PAVING | FHWA Mobile Lab | 09/10/2008 | 6 | 7 | 152.4 | 101.6 | 4.4 | 25 | 8.3 | 18.1
2208BM105 | 22-D-2008 | 22 | 123725 | 0 | 2008_09_10 | 45.2534 | Bituminous Mix | -93.6943 | SPWEB440C Sp 1 - FHWA (E*), 30% fractionated RAP wear, PG 58-34. DURING PAVING | FHWA Mobile Lab | 09/10/2008 | 6 | 7 | 152.4 | 101.6 | 4.4 | 10 | 7 | 20.5
2208BM105 | 22-D-2008 | 22 | 123725 | 0 | 2008_09_10 | 45.2534 | Bituminous Mix | -93.6943 | SPWEB440C Sp 1 - FHWA (E*), 30% fractionated RAP wear, PG 58-34. DURING PAVING | FHWA Mobile Lab | 09/10/2008 | 6 | 7 | 152.4 | 101.6 | 4.4 | 5 | 6 | 22.3
2208BM105 | 22-D-2008 | 22 | 123725 | 0 | 2008_09_10 | 45.2534 | Bituminous Mix | -93.6943 | SPWEB440C Sp 1 - FHWA (E*), 30% fractionated RAP wear, PG 58-34. DURING PAVING | FHWA Mobile Lab | 09/10/2008 | 6 | 7 | 152.4 | 101.6 | 4.4 | 1 | 4 | 27
2208BM105 | 22-D-2008 | 22 | 123725 | 0 | 2008_09_10 | 45.2534 | Bituminous Mix | -93.6943 | SPWEB440C Sp 1 - FHWA (E*), 30% fractionated RAP wear, PG 58-34. DURING PAVING | FHWA Mobile Lab | 09/10/2008 | 6 | 7 | 152.4 | 101.6 | 4.4 | 0.5 | 3.3 | 28.5
2208BM105 | 22-D-2008 | 22 | 123725 | 0 | 2008_09_10 | 45.2534 | Bituminous Mix | -93.6943 | SPWEB440C Sp 1 - FHWA (E*), 30% fractionated RAP wear, PG 58-34. DURING PAVING | FHWA Mobile Lab | 09/10/2008 | 6 | 7 | 152.4 | 101.6 | 4.4 | 0.1 | 1.9 | 31.9
2208BM105 | 22-D-2008 | 22 | 123725 | 0 | 2008_09_10 | 45.2534 | Bituminous Mix | -93.6943 | SPWEB440C Sp 1 - FHWA (E*), 30% fractionated RAP wear, PG 58-34. DURING PAVING | FHWA Mobile Lab | 09/10/2008 | 6 | 7 | 152.4 | 101.6 | 21.1 | 25 | 2.4 | 34.4
2208BM105 | 22-D-2008 | 22 | 123725 | 0 | 2008_09_10 | 45.2534 | Bituminous Mix | -93.6943 | SPWEB440C Sp 1 - FHWA (E*), 30% fractionated RAP wear, PG 58-34. DURING PAVING | FHWA Mobile Lab | 09/10/2008 | 6 | 7 | 152.4 | 101.6 | 21.1 | 10 | 1.7 | 36.6
2208BM105 | 22-D-2008 | 22 | 123725 | 0 | 2008_09_10 | 45.2534 | Bituminous Mix | -93.6943 | SPWEB440C Sp 1 - FHWA (E*), 30% fractionated RAP wear, PG 58-34. DURING PAVING | FHWA Mobile Lab | 09/10/2008 | 6 | 7 | 152.4 | 101.6 | 21.1 | 5 | 1.3 | 37.3
2208BM105 | 22-D-2008 | 22 | 123725 | 0 | 2008_09_10 | 45.2534 | Bituminous Mix | -93.6943 | SPWEB440C Sp 1 - FHWA (E*), 30% fractionated RAP wear, PG 58-34. DURING PAVING | FHWA Mobile Lab | 09/10/2008 | 6 | 7 | 152.4 | 101.6 | 21.1 | 1 | 0.6 | 37.4
2208BM105 | 22-D-2008 | 22 | 123725 | 0 | 2008_09_10 | 45.2534 | Bituminous Mix | -93.6943 | SPWEB440C Sp 1 - FHWA (E*), 30% fractionated RAP wear, PG 58-34. DURING PAVING | FHWA Mobile Lab | 09/10/2008 | 6 | 7 | 152.4 | 101.6 | 21.1 | 0.5 | 0.5 | 36.4
2208BM105 | 22-D-2008 | 22 | 123725 | 0 | 2008_09_10 | 45.2534 | Bituminous Mix | -93.6943 | SPWEB440C Sp 1 - FHWA (E*), 30% fractionated RAP wear, PG 58-34. DURING PAVING | FHWA Mobile Lab | 09/10/2008 | 6 | 7 | 152.4 | 101.6 | 21.1 | 0.1 | 0.2 | 33.8
2208BM105 | 22-D-2008 | 22 | 123725 | 0 | 2008_09_10 | 45.2534 | Bituminous Mix | -93.6943 | SPWEB440C Sp 1 - FHWA (E*), 30% fractionated RAP wear, PG 58-34. DURING PAVING | FHWA Mobile Lab | 09/10/2008 | 6 | 7 | 152.4 | 101.6 | 37.8 | 25 | 0.6 | 35.9
2208BM105 | 22-D-2008 | 22 | 123725 | 0 | 2008_09_10 | 45.2534 | Bituminous Mix | -93.6943 | SPWEB440C Sp 1 - FHWA (E*), 30% fractionated RAP wear, PG 58-34. DURING PAVING | FHWA Mobile Lab | 09/10/2008 | 6 | 7 | 152.4 | 101.6 | 37.8 | 10 | 0.3 | 37.7
2208BM105 | 22-D-2008 | 22 | 123725 | 0 | 2008_09_10 | 45.2534 | Bituminous Mix | -93.6943 | SPWEB440C Sp 1 - FHWA (E*), 30% fractionated RAP wear, PG 58-34. DURING PAVING | FHWA Mobile Lab | 09/10/2008 | 6 | 7 | 152.4 | 101.6 | 37.8 | 5 | 0.2 | 37.3
2208BM105 | 22-D-2008 | 22 | 123725 | 0 | 2008_09_10 | 45.2534 | Bituminous Mix | -93.6943 | SPWEB440C Sp 1 - FHWA (E*), 30% fractionated RAP wear, PG 58-34. DURING PAVING | FHWA Mobile Lab | 09/10/2008 | 6 | 7 | 152.4 | 101.6 | 37.8 | 1 | 0.1 | 32.4
2208BM105 | 22-D-2008 | 22 | 123725 | 0 | 2008_09_10 | 45.2534 | Bituminous Mix | -93.6943 | SPWEB440C Sp 1 - FHWA (E*), 30% fractionated RAP wear, PG 58-34. DURING PAVING | FHWA Mobile Lab | 09/10/2008 | 6 | 7 | 152.4 | 101.6 | 37.8 | 0.5 | 0.1 | 30
2208BM105 | 22-D-2008 | 22 | 123725 | 0 | 2008_09_10 | 45.2534 | Bituminous Mix | -93.6943 | SPWEB440C Sp 1 - FHWA (E*), 30% fractionated RAP wear, PG 58-34. DURING PAVING | FHWA Mobile Lab | 09/10/2008 | 6 | 7 | 152.4 | 101.6 | 37.8 | 0.1 | 0.1 | 25.3
2208BM105 | 22-D-2008 | 22 | 123725 | 0 | 2008_09_10 | 45.2534 | Bituminous Mix | -93.6943 | SPWEB440C Sp 1 - FHWA (E*), 30% fractionated RAP wear, PG 58-34. DURING PAVING | FHWA Mobile Lab | 09/10/2008 | 8 | 7 | 152.4 | 101.6 | 4.4 | 25 | 9.2 | 18.1
2208BM105 | 22-D-2008 | 22 | 123725 | 0 | 2008_09_10 | 45.2534 | Bituminous Mix | -93.6943 | SPWEB440C Sp 1 - FHWA (E*), 30% fractionated RAP wear, PG 58-34. DURING PAVING | FHWA Mobile Lab | 09/10/2008 | 8 | 7 | 152.4 | 101.6 | 4.4 | 10 | 7.6 | 20.5
2408BM011 | 24-I-2008 | 24 | 16083.75 | 0 | 2008_10_16 | 45.2663 | Bituminous Mix | -93.7176 | SPWEB440C - WMA control, PG 58-34; sent to Maplewood Lab for E* test. DURING PAVING | Maplewood Lab | 03/31/2010 | C | 6.9 | 148.4 | 101.3 | 54.2 | 0.5 | 0.2 | 12.5
2408BM011 | 24-I-2008 | 24 | 16083.75 | 0 | 2008_10_16 | 45.2663 | Bituminous Mix | -93.7176 | SPWEB440C - WMA control, PG 58-34; sent to Maplewood Lab for E* test. DURING PAVING | Maplewood Lab | 03/31/2010 | C | 6.9 | 148.4 | 101.3 | 54.6 | 0.1 | 0.1 | 11.2
2408BM011 | 24-I-2008 | 24 | 16083.75 | 0 | 2008_10_16 | 45.2663 | Bituminous Mix | -93.7176 | SPWEB440C - WMA control, PG 58-34; sent to Maplewood Lab for E* test. DURING PAVING | Maplewood Lab | 02/08/2010 | A | 8.1 | 148.8 | 101.2 | -10.2 | 25 | 12.6 | 7.4
2408BM011 | 24-I-2008 | 24 | 16083.75 | 0 | 2008_10_16 | 45.2663 | Bituminous Mix | -93.7176 | SPWEB440C - WMA control, PG 58-34; sent to Maplewood Lab for E* test. DURING PAVING | Maplewood Lab | 02/08/2010 | A | 8.1 | 148.8 | 101.2 | -10.8 | 10 | 12 | 9.6
2408BM011 | 24-I-2008 | 24 | 16083.75 | 0 | 2008_10_16 | 45.2663 | Bituminous Mix | -93.7176 | SPWEB440C - WMA control, PG 58-34; sent to Maplewood Lab for E* test. DURING PAVING | Maplewood Lab | 02/08/2010 | A | 8.1 | 148.8 | 101.2 | -10.3 | 5 | 11.4 | 10.7
2408BM011 | 24-I-2008 | 24 | 16083.75 | 0 | 2008_10_16 | 45.2663 | Bituminous Mix | -93.7176 | SPWEB440C - WMA control, PG 58-34; sent to Maplewood Lab for E* test. DURING PAVING | Maplewood Lab | 02/08/2010 | A | 8.1 | 148.8 | 101.2 | -10.2 | 1 | 9.6 | 12.9
2408BM011 | 24-I-2008 | 24 | 16083.75 | 0 | 2008_10_16 | 45.2663 | Bituminous Mix | -93.7176 | SPWEB440C - WMA control, PG 58-34; sent to Maplewood Lab for E* test. DURING PAVING | Maplewood Lab | 02/08/2010 | A | 8.1 | 148.8 | 101.2 | -10.1 | 0.5 | 8.9 | 14
2408BM011 | 24-I-2008 | 24 | 16083.75 | 0 | 2008_10_16 | 45.2663 | Bituminous Mix | -93.7176 | SPWEB440C - WMA control, PG 58-34; sent to Maplewood Lab for E* test. DURING PAVING | Maplewood Lab | 02/08/2010 | A | 8.1 | 148.8 | 101.2 | -10.3 | 0.1 | 7.2 | 17.2
2408BM011 | 24-I-2008 | 24 | 16083.75 | 0 | 2008_10_16 | 45.2663 | Bituminous Mix | -93.7176 | SPWEB440C - WMA control, PG 58-34; sent to Maplewood Lab for E* test. DURING PAVING | Maplewood Lab | 02/09/2010 | A | 8.1 | 148.8 | 101.2 | 4 | 25 | 9.1 | 17.6
2408BM011 | 24-I-2008 | 24 | 16083.75 | 0 | 2008_10_16 | 45.2663 | Bituminous Mix | -93.7176 | SPWEB440C - WMA control, PG 58-34; sent to Maplewood Lab for E* test. DURING PAVING | Maplewood Lab | 02/09/2010 | A | 8.1 | 148.8 | 101.2 | 4.6 | 10 | 7.8 | 21.4
2408BM011 | 24-I-2008 | 24 | 16083.75 | 0 | 2008_10_16 | 45.2663 | Bituminous Mix | -93.7176 | SPWEB440C - WMA control, PG 58-34; sent to Maplewood Lab for E* test. DURING PAVING | Maplewood Lab | 02/09/2010 | A | 8.1 | 148.8 | 101.2 | 4.5 | 5 | 6.6 | 22.9
2408BM011 | 24-I-2008 | 24 | 16083.75 | 0 | 2008_10_16 | 45.2663 | Bituminous Mix | -93.7176 | SPWEB440C - WMA control, PG 58-34; sent to Maplewood Lab for E* test. DURING PAVING | Maplewood Lab | 02/09/2010 | A | 8.1 | 148.8 | 101.2 | 4.6 | 1 | 4.4 | 27
2408BM011 | 24-I-2008 | 24 | 16083.75 | 0 | 2008_10_16 | 45.2663 | Bituminous Mix | -93.7176 | SPWEB440C - WMA control, PG 58-34; sent to Maplewood Lab for E* test. DURING PAVING | Maplewood Lab | 02/09/2010 | A | 8.1 | 148.8 | 101.2 | 4.4 | 0.5 | 3.6 | 28.8
2408BM011 | 24-I-2008 | 24 | 16083.75 | 0 | 2008_10_16 | 45.2663 | Bituminous Mix | -93.7176 | SPWEB440C - WMA control, PG 58-34; sent to Maplewood Lab for E* test. DURING PAVING | Maplewood Lab | 02/09/2010 | A | 8.1 | 148.8 | 101.2 | 4.4 | 0.1 | 2.2 | 31.1
2408BM011 | 24-I-2008 | 24 | 16083.75 | 0 | 2008_10_16 | 45.2663 | Bituminous Mix | -93.7176 | SPWEB440C - WMA control, PG 58-34; sent to Maplewood Lab for E* test. DURING PAVING | Maplewood Lab | 02/10/2010 | A | 8.1 | 148.8 | 101.2 | 21.4 | 25 | 3.7 | 30
2408BM011 | 24-I-2008 | 24 | 16083.75 | 0 | 2008_10_16 | 45.2663 | Bituminous Mix | -93.7176 | SPWEB440C - WMA control, PG 58-34; sent to Maplewood Lab for E* test. DURING PAVING | Maplewood Lab | 02/10/2010 | A | 8.1 | 148.8 | 101.2 | 21.3 | 10 | 2.7 | 32.3
2408BM011 | 24-I-2008 | 24 | 16083.75 | 0 | 2008_10_16 | 45.2663 | Bituminous Mix | -93.7176 | SPWEB440C - WMA control, PG 58-34; sent to Maplewood Lab for E* test. DURING PAVING | Maplewood Lab | 02/10/2010 | A | 8.1 | 148.8 | 101.2 | 21.3 | 5 | 2.1 | 34.4
2408BM011 | 24-I-2008 | 24 | 16083.75 | 0 | 2008_10_16 | 45.2663 | Bituminous Mix | -93.7176 | SPWEB440C - WMA control, PG 58-34; sent to Maplewood Lab for E* test. DURING PAVING | Maplewood Lab | 02/10/2010 | A | 8.1 | 148.8 | 101.2 | 21.2 | 1 | 1 | 36.9
2408BM011 | 24-I-2008 | 24 | 16083.75 | 0 | 2008_10_16 | 45.2663 | Bituminous Mix | -93.7176 | SPWEB440C - WMA control, PG 58-34; sent to Maplewood Lab for E* test. DURING PAVING | Maplewood Lab | 02/10/2010 | A | 8.1 | 148.8 | 101.2 | 21 | 0.5 | 0.7 | 35.9
2408BM011 | 24-I-2008 | 24 | 16083.75 | 0 | 2008_10_16 | 45.2663 | Bituminous Mix | -93.7176 | SPWEB440C - WMA control, PG 58-34; sent to Maplewood Lab for E* test. DURING PAVING | Maplewood Lab | 02/10/2010 | A | 8.1 | 148.8 | 101.2 | 21.3 | 0.1 | 0.4 | 29.4
2408BM011 | 24-I-2008 | 24 | 16083.75 | 0 | 2008_10_16 | 45.2663 | Bituminous Mix | -93.7176 | SPWEB440C - WMA control, PG 58-34; sent to Maplewood Lab for E* test. DURING PAVING | Maplewood Lab | 02/16/2010 | A | 8.1 | 148.8 | 101.2 | 37.4 | 25 | 0.8 | 30.3
2408BM011 | 24-I-2008 | 24 | 16083.75 | 0 | 2008_10_16 | 45.2663 | Bituminous Mix | -93.7176 | SPWEB440C - WMA control, PG 58-34; sent to Maplewood Lab for E* test. DURING PAVING | Maplewood Lab | 02/16/2010 | A | 8.1 | 148.8 | 101.2 | 37.6 | 10 | 0.5 | 30
2408BM011 | 24-I-2008 | 24 | 16083.75 | 0 | 2008_10_16 | 45.2663 | Bituminous Mix | -93.7176 | SPWEB440C - WMA control, PG 58-34; sent to Maplewood Lab for E* test. DURING PAVING | Maplewood Lab | 02/16/2010 | A | 8.1 | 148.8 | 101.2 | 37.6 | 5 | 0.4 | 27.7
2408BM011 | 24-I-2008 | 24 | 16083.75 | 0 | 2008_10_16 | 45.2663 | Bituminous Mix | -93.7176 | SPWEB440C - WMA control, PG 58-34; sent to Maplewood Lab for E* test. DURING PAVING | Maplewood Lab | 02/16/2010 | A | 8.1 | 148.8 | 101.2 | 37.6 | 1 | 0.2 | 22.4
2408BM011 | 24-I-2008 | 24 | 16083.75 | 0 | 2008_10_16 | 45.2663 | Bituminous Mix | -93.7176 | SPWEB440C - WMA control, PG 58-34; sent to Maplewood Lab for E* test. DURING PAVING | Maplewood Lab | 02/16/2010 | A | 8.1 | 148.8 | 101.2 | 37.7 | 0.5 | 0.2 | 19.6
2408BM011 | 24-I-2008 | 24 | 16083.75 | 0 | 2008_10_16 | 45.2663 | Bituminous Mix | -93.7176 | SPWEB440C - WMA control, PG 58-34; sent to Maplewood Lab for E* test. DURING PAVING | Maplewood Lab | 02/16/2010 | A | 8.1 | 148.8 | 101.2 | 37.8 | 0.1 | 0.2 | 14
2408BM011 | 24-I-2008 | 24 | 16083.75 | 0 | 2008_10_16 | 45.2663 | Bituminous Mix | -93.7176 | SPWEB440C - WMA control, PG 58-34; sent to Maplewood Lab for E* test. DURING PAVING | Maplewood Lab | 02/17/2010 | A | 8.1 | 148.8 | 101.2 | 54.2 | 25 | 0.5 | 22.1
2408BM011 | 24-I-2008 | 24 | 16083.75 | 0 | 2008_10_16 | 45.2663 | Bituminous Mix | -93.7176 | SPWEB440C - WMA control, PG 58-34; sent to Maplewood Lab for E* test. DURING PAVING | Maplewood Lab | 02/17/2010 | A | 8.1 | 148.8 | 101.2 | 54.3 | 10 | 0.3 | 20
2408BM011 | 24-I-2008 | 24 | 16083.75 | 0 | 2008_10_16 | 45.2663 | Bituminous Mix | -93.7176 | SPWEB440C - WMA control, PG 58-34; sent to Maplewood Lab for E* test. DURING PAVING | Maplewood Lab | 02/17/2010 | A | 8.1 | 148.8 | 101.2 | 54.4 | 5 | 0.2 | 16.2
2408BM011 | 24-I-2008 | 24 | 16083.75 | 0 | 2008_10_16 | 45.2663 | Bituminous Mix | -93.7176 | SPWEB440C - WMA control, PG 58-34; sent to Maplewood Lab for E* test. DURING PAVING | Maplewood Lab | 02/17/2010 | A | 8.1 | 148.8 | 101.2 | 54.3 | 1 | 0.1 | 14.2
2408BM011 | 24-I-2008 | 24 | 16083.75 | 0 | 2008_10_16 | 45.2663 | Bituminous Mix | -93.7176 | SPWEB440C - WMA control, PG 58-34; sent to Maplewood Lab for E* test. DURING PAVING | Maplewood Lab | 02/17/2010 | A | 8.1 | 148.8 | 101.2 | 54.2 | 0.5 | 0.2 | 12.1
2408BM011 | 24-I-2008 | 24 | 16083.75 | 0 | 2008_10_16 | 45.2663 | Bituminous Mix | -93.7176 | SPWEB440C - WMA control, PG 58-34; sent to Maplewood Lab for E* test. DURING PAVING | Maplewood Lab | 02/17/2010 | A | 8.1 | 151.1: 148.8; 101.4: 101.2; 0.1: 0.1
2408BM011 | 24-I-2008 | 24 | 16083.75 | 0 | 2008_10_16 | 45.2663 | Bituminous Mix | -93.7176 | SPWEB440C - WMA control, PG 58-34; sent to Maplewood Lab for E* test. DURING PAVING | Maplewood Lab | 03/24/2010 | B | 7.4 | 150.1 | 101.2 | -10.2 | 25 | 17.5 | 6.2
2408BM011 | 24-I-2008 | 24 | 16083.75 | 0 | 2008_10_16 | 45.2663 | Bituminous Mix | -93.7176 | SPWEB440C - WMA control, PG 58-34; sent to Maplewood Lab for E* test. DURING PAVING | Maplewood Lab | 03/24/2010 | B | 7.4 | 150.1 | 101.2 | -9.7 | 10 | 15.9 | 9.4
2408BM011 | 24-I-2008 | 24 | 16083.75 | 0 | 2008_10_16 | 45.2663 | Bituminous Mix | -93.7176 | SPWEB440C - WMA control, PG 58-34; sent to Maplewood Lab for E* test. DURING PAVING | Maplewood Lab | 03/24/2010 | B | 7.4 | 150.1 | 101.2 | -9.8 | 5 | 14.8 | 10.6
2408BM011 | 24-I-2008 | 24 | 16083.75 | 0 | 2008_10_16 | 45.2663 | Bituminous Mix | -93.7176 | SPWEB440C - WMA control, PG 58-34; sent to Maplewood Lab for E* test. DURING PAVING | Maplewood Lab | 03/24/2010 | B | 7.4 | 150.1 | 101.2 | -10.2 | 1 | 12.2 | 12.9
2408BM011 | 24-I-2008 | 24 | 16083.75 | 0 | 2008_10_16 | 45.2663 | Bituminous Mix | -93.7176 | SPWEB440C - WMA control, PG 58-34; sent to Maplewood Lab for E* test. DURING PAVING | Maplewood Lab | 03/29/2010 | B | 7.4 | 150.1 | 101.2 | 20.9 | 25 | 3.4 | 28
2408BM011 | 24-I-2008 | 24 | 16083.75 | 0 | 2008_10_16 | 45.2663 | Bituminous Mix | -93.7176 | SPWEB440C - WMA control, PG 58-34; sent to Maplewood Lab for E* test. DURING PAVING | Maplewood Lab | 03/29/2010 | B | 7.4 | 150.1 | 101.2 | 20.9 | 10 | 2.5 | 30.7
2408BM011 | 24-I-2008 | 24 | 16083.75 | 0 | 2008_10_16 | 45.2663 | Bituminous Mix | -93.7176 | SPWEB440C - WMA control, PG 58-34; sent to Maplewood Lab for E* test. DURING PAVING | Maplewood Lab | 03/29/2010 | B | 7.4 | 150.1 | 101.2 | 20.9 | 5 | 1.9 | 32
2408BM011 | 24-I-2008 | 24 | 16083.75 | 0 | 2008_10_16 | 45.2663 | Bituminous Mix | -93.7176 | SPWEB440C - WMA control, PG 58-34; sent to Maplewood Lab for E* test. DURING PAVING | Maplewood Lab | 03/29/2010 | B | 7.4 | 150.1 | 101.2 | 21.1 | 1 | 1 | 33.3
2408BM011 | 24-I-2008 | 24 | 16083.75 | 0 | 2008_10_16 | 45.2663 | Bituminous Mix | -93.7176 | SPWEB440C - WMA control, PG 58-34; sent to Maplewood Lab for E* test. DURING PAVING | Maplewood Lab | 03/29/2010 | B | 7.4 | 150.1 | 101.2 | 20.9 | 0.5 | 0.7 | 33.6
2408BM011 | 24-I-2008 | 24 | 16083.75 | 0 | 2008_10_16 | 45.2663 | Bituminous Mix | -93.7176 | SPWEB440C - WMA control, PG 58-34; sent to Maplewood Lab for E* test. DURING PAVING | Maplewood Lab | 03/29/2010 | B | 7.4 | 150.1 | 101.2 | 21.1 | 0.1 | 0.4 | 28.2
2408BM011 | 24-I-2008 | 24 | 16083.75 | 0 | 2008_10_16 | 45.2663 | Bituminous Mix | -93.7176 | SPWEB440C - WMA control, PG 58-34; sent to Maplewood Lab for E* test. DURING PAVING | Maplewood Lab | 03/30/2010 | B | 7.4 | 150.1 | 101.2 | 38.1 | 25 | 0.9 | 30.3
2408BM011 | 24-I-2008 | 24 | 16083.75 | 0 | 2008_10_16 | 45.2663 | Bituminous Mix | -93.7176 | SPWEB440C - WMA control, PG 58-34; sent to Maplewood Lab for E* test. DURING PAVING | Maplewood Lab | 03/30/2010 | B | 7.4 | 150.1 | 101.2 | 37.9 | 10 | 0.6 | 30.6
2408BM011 | 24-I-2008 | 24 | 16083.75 | 0 | 2008_10_16 | 45.2663 | Bituminous Mix | -93.7176 | SPWEB440C - WMA control, PG 58-34; sent to Maplewood Lab for E* test. DURING PAVING | Maplewood Lab | 03/30/2010 | B | 7.4 | 150.1 | 101.2 | 36.8 | 5 | 0.5 | 29.1
2408BM011 | 24-I-2008 | 24 | 16083.75 | 0 | 2008_10_16 | 45.2663 | Bituminous Mix | -93.7176 | SPWEB440C - WMA control, PG 58-34; sent to Maplewood Lab for E* test. DURING PAVING | Maplewood Lab | 03/30/2010 | B | 7.4 | 150.1 | 101.2 | 35.2 | 1 | 0.3 | 23.6
2408BM011 | 24-I-2008 | 24 | 16083.75 | 0 | 2008_10_16 | 45.2663 | Bituminous Mix | -93.7176 | SPWEB440C - WMA control, PG 58-34; sent to Maplewood Lab for E* test. DURING PAVING | Maplewood Lab | 03/30/2010 | B | 7.4 | 150.1 | 101.2 | 36.4 | 0.5 | 0.2 | 20.9
2408BM011 | 24-I-2008 | 24 | 16083.75 | 0 | 2008_10_16 | 45.2663 | Bituminous Mix | -93.7176 | SPWEB440C - WMA control, PG 58-34; sent to Maplewood Lab for E* test. DURING PAVING | Maplewood Lab | 03/30/2010 | B | 7.4 | 150.1 | 101.2 | 38.2 | 0.1 | 0.2 | 13.6
2408BM011 | 24-I-2008 | 24 | 16083.75 | 0 | 2008_10_16 | 45.2663 | Bituminous Mix | -93.7176 | SPWEB440C - WMA control, PG 58-34; sent to Maplewood Lab for E* test. DURING PAVING | Maplewood Lab | 03/31/2010 | B | 7.4 | 150.1 | 101.2 | 53.9 | 25 | 0.5 | 24.1
2408BM011 | 24-I-2008 | 24 | 16083.75 | 0 | 2008_10_16 | 45.2663 | Bituminous Mix | -93.7176 | SPWEB440C - WMA control, PG 58-34; sent to Maplewood Lab for E* test. DURING PAVING | Maplewood Lab | 03/31/2010 | B | 7.4 | 150.1 | 101.2 | 54.2 | 10 | 0.4 | 19.4
2408BM011 | 24-I-2008 | 24 | 16083.75 | 0 | 2008_10_16 | 45.2663 | Bituminous Mix | -93.7176 | SPWEB440C - WMA control, PG 58-34; sent to Maplewood Lab for E* test. DURING PAVING | Maplewood Lab | 03/31/2010 | B | 7.4 | 150.1 | 101.2 | 54.4 | 5 | 0.2 | 16.3
2408BM011 | 24-I-2008 | 24 | 16083.75 | 0 | 2008_10_16 | 45.2663 | Bituminous Mix | -93.7176 | SPWEB440C - WMA control, PG 58-34; sent to Maplewood Lab for E* test. DURING PAVING | Maplewood Lab | 03/31/2010 | B | 7.4 | 150.1 | 101.2 | 54.4 | 1 | 0.1 | 15.1
2408BM011 | 24-I-2008 | 24 | 16083.75 | 0 | 2008_10_16 | 45.2663 | Bituminous Mix | -93.7176 | SPWEB440C - WMA control, PG 58-34; sent to Maplewood Lab for E* test. DURING PAVING | Maplewood Lab | 03/31/2010 | B | 7.4 | 150.1 | 101.2 | 54.3 | 0.5 | 0.1 | 12.4
2408BM011 | 24-I-2008 | 24 | 16083.75 | 0 | 2008_10_16 | 45.2663 | Bituminous Mix | -93.7176 | SPWEB440C - WMA control, PG 58-34; sent to Maplewood Lab for E* test. DURING PAVING | Maplewood Lab | 03/31/2010 | B | 7.4 | 150.1 | 101.2 | 53.9 | 0.1 | 0.2 | 20.3
2408BM011 | 24-I-2008 | 24 | 16083.75 | 0 | 2008_10_16 | 45.2663 | Bituminous Mix | -93.7176 | SPWEB440C - WMA control, PG 58-34; sent to Maplewood Lab for E* test. DURING PAVING | Maplewood Lab | 03/24/2010 | B | 7.4 | 150.1 | 101.2 | -9.8 | 0.5 | 11.2 | 13.5
2408BM011 | 24-I-2008 | 24 | 16083.75 | 0 | 2008_10_16 | 45.2663 | Bituminous Mix | -93.7176 | SPWEB440C - WMA control, PG 58-34; sent to Maplewood Lab for E* test. DURING PAVING | Maplewood Lab | 03/24/2010 | B | 7.4 | 150.1 | 101.2 | -9.9 | 0.1 | 8.9 | 15.9
2408BM011 | 24-I-2008 | 24 | 16083.75 | 0 | 2008_10_16 | 45.2663 | Bituminous Mix | -93.7176 | SPWEB440C - WMA control, PG 58-34; sent to Maplewood Lab for E* test. DURING PAVING | Maplewood Lab | 03/25/2010 | B | 7.4 | 150.1 | 101.2 | 4.9 | 25 | 10.1 | 16
2408BM011 | 24-I-2008 | 24 | 16083.75 | 0 | 2008_10_16 | 45.2663 | Bituminous Mix | -93.7176 | SPWEB440C - WMA control, PG 58-34; sent to Maplewood Lab for E* test. DURING PAVING | Maplewood Lab | 03/25/2010 | B | 7.4 | 150.1 | 101.2 | 4.8 | 10 | 8.3 | 17.9
2408BM011 | 24-I-2008 | 24 | 16083.75 | 0 | 2008_10_16 | 45.2663 | Bituminous Mix | -93.7176 | SPWEB440C - WMA control, PG 58-34; sent to Maplewood Lab for E* test. DURING PAVING | Maplewood Lab | 03/25/2010 | B | 7.4 | 150.1 | 101.2 | 4.5 | 5 | 7.2 | 20.2
2408BM011 | 24-I-2008 | 24 | 16083.75 | 0 | 2008_10_16 | 45.2663 | Bituminous Mix | -93.7176 | SPWEB440C - WMA control, PG 58-34; sent to Maplewood Lab for E* test. DURING PAVING | Maplewood Lab | 03/25/2010 | B | 7.4 | 150.1 | 101.2 | 4.4 | 1 | 4.8 | 25
2408BM011 | 24-I-2008 | 24 | 16083.75 | 0 | 2008_10_16 | 45.2663 | Bituminous Mix | -93.7176 | SPWEB440C - WMA control, PG 58-34; sent to Maplewood Lab for E* test. DURING PAVING | Maplewood Lab | 03/25/2010 | B | 7.4 | 150.1 | 101.2 | 5 | 0.5 | 4 | 26.7
2408BM011 | 24-I-2008 | 24 | 16083.75 | 0 | 2008_10_16 | 45.2663 | Bituminous Mix | -93.7176 | SPWEB440C - WMA control, PG 58-34; sent to Maplewood Lab for E* test. DURING PAVING | Maplewood Lab | 03/25/2010 | B | 7.4 | 150.1 | 101.2 | 4.4 | 0.1 | 2.5 | 29.9
2408BM011 | 24-I-2008 | 24 | 16083.75 | 0 | 2008_10_16 | 45.2663 | Bituminous Mix | -93.7176 | SPWEB440C - WMA control, PG 58-34; sent to Maplewood Lab for E* test. DURING PAVING | Maplewood Lab | 03/24/2010 | C | 6.9 | 148.4 | 101.3 | -10.2 | 25 | 22.7 | -17.6
2408BM011 | 24-I-2008 | 24 | 16083.75 | 0 | 2008_10_16 | 45.2663 | Bituminous Mix | -93.7176 | SPWEB440C - WMA control, PG 58-34; sent to Maplewood Lab for E* test. DURING PAVING | Maplewood Lab | 03/24/2010 | C | 6.9 | 148.4 | 101.3 | -10.2 | 10 | 15.9 | 8.7
2408BM011 | 24-I-2008 | 24 | 16083.75 | 0 | 2008_10_16 | 45.2663 | Bituminous Mix | -93.7176 | SPWEB440C - WMA control, PG 58-34; sent to Maplewood Lab for E* test. DURING PAVING | Maplewood Lab | 03/24/2010 | C | 6.9 | 148.4 | 101.3 | -10.1 | 5 | 15.1 | 9.7
2408BM011 | 24-I-2008 | 24 | 16083.75 | 0 | 2008_10_16 | 45.2663 | Bituminous Mix | -93.7176 | SPWEB440C - WMA control, PG 58-34; sent to Maplewood Lab for E* test. DURING PAVING | Maplewood Lab | 03/24/2010 | C | 6.9 | 148.4 | 101.3 | -10.2 | 1 | 12.5 | 12.5
2408BM011 | 24-I-2008 | 24 | 16083.75 | 0 | 2008_10_16 | 45.2663 | Bituminous Mix | -93.7176 | SPWEB440C - WMA control, PG 58-34; sent to Maplewood Lab for E* test. DURING PAVING | Maplewood Lab | 03/24/2010 | C | 6.9 | 148.4 | 101.3 | -9.6 | 0.5 | 11.4 | 13.6
2408BM011 | 24-I-2008 | 24 | 16083.75 | 0 | 2008_10_16 | 45.2663 | Bituminous Mix | -93.7176 | SPWEB440C - WMA control, PG 58-34; sent to Maplewood Lab for E* test. DURING PAVING | Maplewood Lab | 03/24/2010 | C | 6.9 | 148.4 | 101.3 | -10.1 | 0.1 | 9 | 13.8
2408BM011 | 24-I-2008 | 24 | 16083.75 | 0 | 2008_10_16 | 45.2663 | Bituminous Mix | -93.7176 | SPWEB440C - WMA control, PG 58-34; sent to Maplewood Lab for E* test. DURING PAVING | Maplewood Lab | 03/25/2010 | C | 6.9 | 148.4 | 101.3 | 3.5 | 25 | 9.6 | 14
2408BM011 | 24-I-2008 | 24 | 16083.75 | 0 | 2008_10_16 | 45.2663 | Bituminous Mix | -93.7176 | SPWEB440C - WMA control, PG 58-34; sent to Maplewood Lab for E* test. DURING PAVING | Maplewood Lab | 03/25/2010 | C | 6.9 | 148.4 | 101.3 | 4.7 | 10 | 8.4 | 18.2
2408BM011 | 24-I-2008 | 24 | 16083.75 | 0 | 2008_10_16 | 45.2663 | Bituminous Mix | -93.7176 | SPWEB440C - WMA control, PG 58-34; sent to Maplewood Lab for E* test. DURING PAVING | Maplewood Lab | 03/25/2010 | C | 6.9 | 148.4 | 101.3 | 4.4 | 5 | 7.3 | 19.9
2408BM011 | 24-I-2008 | 24 | 16083.75 | 0 | 2008_10_16 | 45.2663 | Bituminous Mix | -93.7176 | SPWEB440C - WMA control, PG 58-34; sent to Maplewood Lab for E* test. DURING PAVING | Maplewood Lab | 03/25/2010 | C | 6.9 | 148.4 | 101.3 | 4.4 | 1 | 5 | 24.5
2408BM011 | 24-I-2008 | 24 | 16083.75 | 0 | 2008_10_16 | 45.2663 | Bituminous Mix | -93.7176 | SPWEB440C - WMA control, PG 58-34; sent to Maplewood Lab for E* test. DURING PAVING | Maplewood Lab | 03/25/2010 | C | 6.9 | 148.4 | 101.3 | 4.7 | 0.5 | 4.2 | 26.2
2408BM011 | 24-I-2008 | 24 | 16083.75 | 0 | 2008_10_16 | 45.2663 | Bituminous Mix | -93.7176 | SPWEB440C - WMA control, PG 58-34; sent to Maplewood Lab for E* test. DURING PAVING | Maplewood Lab | 03/25/2010 | C | 6.9 | 148.4 | 101.3 | 4.3 | 0.1 | 2.6 | 30
2408BM011 | 24-I-2008 | 24 | 16083.75 | 0 | 2008_10_16 | 45.2663 | Bituminous Mix | -93.7176 | SPWEB440C - WMA control, PG 58-34; sent to Maplewood Lab for E* test. DURING PAVING | Maplewood Lab | 03/29/2010 | C | 6.9 | 148.4 | 101.3 | 21.3 | 25 | 3.4 | 28.7
2408BM011 | 24-I-2008 | 24 | 16083.75 | 0 | 2008_10_16 | 45.2663 | Bituminous Mix | -93.7176 | SPWEB440C - WMA control, PG 58-34; sent to Maplewood Lab for E* test. DURING PAVING | Maplewood Lab | 03/29/2010 | C | 6.9 | 148.4 | 101.3 | 21.3 | 10 | 2.6 | 30.4
2408BM011 | 24-I-2008 | 24 | 16083.75 | 0 | 2008_10_16 | 45.2663 | Bituminous Mix | -93.7176 | SPWEB440C - WMA control, PG 58-34; sent to Maplewood Lab for E* test. DURING PAVING | Maplewood Lab | 03/29/2010 | C | 6.9 | 148.4 | 101.3 | 21.3 | 5 | 2 | 32.2
2408BM011 | 24-I-2008 | 24 | 16083.75 | 0 | 2008_10_16 | 45.2663 | Bituminous Mix | -93.7176 | SPWEB440C - WMA control, PG 58-34; sent to Maplewood Lab for E* test. DURING PAVING | Maplewood Lab | 03/29/2010 | C | 6.9 | 148.4 | 101.3 | 21.3 | 1 | 1.1 | 34.2
2408BM011 | 24-I-2008 | 24 | 16083.75 | 0 | 2008_10_16 | 45.2663 | Bituminous Mix | -93.7176 | SPWEB440C - WMA control, PG 58-34; sent to Maplewood Lab for E* test. DURING PAVING | Maplewood Lab | 03/29/2010 | C | 6.9 | 148.4 | 101.3 | 21.3 | 0.5 | 0.8 | 33.8
2408BM011 | 24-I-2008 | 24 | 16083.75 | 0 | 2008_10_16 | 45.2663 | Bituminous Mix | -93.7176 | SPWEB440C - WMA control, PG 58-34; sent to Maplewood Lab for E* test. DURING PAVING | Maplewood Lab | 03/29/2010 | C | 6.9 | 148.4 | 101.3 | 21.4 | 0.1 | 0.5 | 29.5
2408BM011 | 24-I-2008 | 24 | 16083.75 | 0 | 2008_10_16 | 45.2663 | Bituminous Mix | -93.7176 | SPWEB440C - WMA control, PG 58-34; sent to Maplewood Lab for E* test. DURING PAVING | Maplewood Lab | 03/30/2010 | C | 6.9 | 148.4 | 101.3 | 37.4 | 25 | 1.5 | 25.1
2408BM011 | 24-I-2008 | 24 | 16083.75 | 0 | 2008_10_16 | 45.2663 | Bituminous Mix | -93.7176 | SPWEB440C - WMA control, PG 58-34; sent to Maplewood Lab for E* test. DURING PAVING | Maplewood Lab | 03/30/2010 | C | 6.9 | 148.4 | 101.3 | 37.7 | 10 | 0.8 | 25.3
2408BM011 | 24-I-2008 | 24 | 16083.75 | 0 | 2008_10_16 | 45.2663 | Bituminous Mix | -93.7176 | SPWEB440C - WMA control, PG 58-34; sent to Maplewood Lab for E* test. DURING PAVING | Maplewood Lab | 03/30/2010 | C | 6.9 | 148.4 | 101.3 | 37.7 | 5 | 0.5 | 26
2408BM011 | 24-I-2008 | 24 | 16083.75 | 0 | 2008_10_16 | 45.2663 | Bituminous Mix | -93.7176 | SPWEB440C - WMA control, PG 58-34; sent to Maplewood Lab for E* test. DURING PAVING | Maplewood Lab | 03/30/2010 | C | 6.9 | 148.4 | 101.3 | 37.4 | 1 | 0.3 | 21.4
2408BM011 | 24-I-2008 | 24 | 16083.75 | 0 | 2008_10_16 | 45.2663 | Bituminous Mix | -93.7176 | SPWEB440C - WMA control, PG 58-34; sent to Maplewood Lab for E* test. DURING PAVING | Maplewood Lab | 03/30/2010 | C | 6.9 | 148.4 | 101.3 | 38.1 | 0.5 | 0.3 | 19.1
2408BM011 | 24-I-2008 | 24 | 16083.75 | 0 | 2008_10_16 | 45.2663 | Bituminous Mix | -93.7176 | SPWEB440C - WMA control, PG 58-34; sent to Maplewood Lab for E* test. DURING PAVING | Maplewood Lab | 03/30/2010 | C | 6.9 | 148.4 | 101.3 | 37.8 | 0.1 | 0.2 | 14.1
2408BM011 | 24-I-2008 | 24 | 16083.75 | 0 | 2008_10_16 | 45.2663 | Bituminous Mix | -93.7176 | SPWEB440C - WMA control, PG 58-34; sent to Maplewood Lab for E* test. DURING PAVING | Maplewood Lab | 03/31/2010 | C | 6.9 | 148.4 | 101.3 | 54 | 25 | 0.8 | 15.9
2408BM011 | 24-I-2008 | 24 | 16083.75 | 0 | 2008_10_16 | 45.2663 | Bituminous Mix | -93.7176 | SPWEB440C - WMA control, PG 58-34; sent to Maplewood Lab for E* test. DURING PAVING | Maplewood Lab | 03/31/2010 | C | 6.9 | 148.4 | 101.3 | 54.4 | 10 | 0.4 | 17.7
2408BM011 | 24-I-2008 | 24 | 16083.75 | 0 | 2008_10_16 | 45.2663 | Bituminous Mix | -93.7176 | SPWEB440C - WMA control, PG 58-34; sent to Maplewood Lab for E* test. DURING PAVING | Maplewood Lab | 03/31/2010 | C | 6.9 | 148.4 | 101.3 | 54.6 | 5 | 0.3 | 17.3
2408BM011 | 24-I-2008 | 24 | 16083.75 | 0 | 2008_10_16 | 45.2663 | Bituminous Mix | -93.7176 | SPWEB440C - WMA control, PG 58-34; sent to Maplewood Lab for E* test. DURING PAVING | Maplewood Lab | 03/31/2010 | C | 6.9 | 148.4 | 101.3 | 53.9 | 1 | 0.2 | 13.6
3399BM083 | 33-I-1999 | 33 | 6556 | 6 | 1999_08_31 | 45.2657 | Bituminous Mix | -93.716 | not site stationing need start point for stationing. | University of Minnesota | 07/09/2002 | 2 | 5.7 | 150.16 | 100.8 | 40 | 1 | 0.7 | 36.1
3399BM083 | 33-I-1999 | 33 | 6556 | 6 | 1999_08_31 | 45.2657 | Bituminous Mix | -93.716 | not site stationing need start point for stationing. | University of Minnesota | 07/09/2002 | 2 | 5.7 | 150.16 | 100.8 | 40 | 0.1 | 0.3 | 28.5
3399BM083 | 33-I-1999 | 33 | 6556 | 6 | 1999_08_31 | 45.2657 | Bituminous Mix | -93.716 | not site stationing need start point for stationing. | University of Minnesota | 07/09/2002 | 2 | 5.7 | 150.16 | 100.8 | 40 | 0 | 0.2 | 25.8
3399BM042 | 33-O-1999 | 33 | 6672 | -6 | 1999_08_25 | 45.2655 | Bituminous Mix | -93.7156 | not site stationing need start point for stationing. | University of Minnesota | 07/18/2002 | 5 | 5.1 | 155.08 | 100.71 | -10 | 10 | 11.7 | 8.5
3399BM042 | 33-O-1999 | 33 | 6672 | -6 | 1999_08_25 | 45.2655 | Bituminous Mix | -93.7156 | not site stationing need start point for stationing. | University of Minnesota | 07/18/2002 | 5 | 5.1 | 155.08 | 100.71 | -10 | 1 | 8.4 | 9.8
3399BM042 | 33-O-1999 | 33 | 6672 | -6 | 1999_08_25 | 45.2655 | Bituminous Mix | -93.7156 | not site stationing need start point for stationing. | University of Minnesota | 07/18/2002 | 5 | 5.1 | 155.08 | 100.71 | -10 | 0.1 | 6.1 | 12.3
3399BM042 | 33-O-1999 | 33 | 6672 | -6 | 1999_08_25 | 45.2655 | Bituminous Mix | -93.7156 | not site stationing need start point for stationing. | University of Minnesota | 07/18/2002 | 5 | 5.1 | 155.08 | 100.71 | -10 | 0 | 4.7 | 18
3399BM042 | 33-O-1999 | 33 | 6672 | -6 | 1999_08_25 | 45.2655 | Bituminous Mix | -93.7156 | not site stationing need start point for stationing. | University of Minnesota | 07/18/2002 | 5 | 5.1 | 155.08 | 100.71 | 4 | 25 | 9.5 | 14.1
3399BM042 | 33-O-1999 | 33 | 6672 | -6 | 1999_08_25 | 45.2655 | Bituminous Mix | -93.7156 | not site stationing need start point for stationing. | University of Minnesota | 07/18/2002 | 5 | 5.1 | 155.08 | 100.71 | 4 | 10 | 8 | 12.9
3399BM042 | 33-O-1999 | 33 | 6672 | -6 | 1999_08_25 | 45.2655 | Bituminous Mix | -93.7156 | not site stationing need start point for stationing. | University of Minnesota | 07/18/2002 | 5 | 5.1 | 155.08 | 100.71 | 4 | 1 | 5.1 | 16.9
3399BM042 | 33-O-1999 | 33 | 6672 | -6 | 1999_08_25 | 45.2655 | Bituminous Mix | -93.7156 | not site stationing need start point for stationing. | University of Minnesota | 07/18/2002 | 5 | 5.1 | 155.08 | 100.71 | 4 | 0.1 | 3 | 21.2
3399BM042 | 33-O-1999 | 33 | 6672 | -6 | 1999_08_25 | 45.2655 | Bituminous Mix | -93.7156 | not site stationing need start point for stationing. | University of Minnesota | 07/18/2002 | 5 | 5.1 | 155.08 | 100.71 | 4 | 0 | 1.6 | 25.4
3399BM042 | 33-O-1999 | 33 | 6672 | -6 | 1999_08_25 | 45.2655 | Bituminous Mix | -93.7156 | not site stationing need start point for stationing. | University of Minnesota | 07/18/2002 | 5 | 5.1 | 155.08 | 100.71 | 20 | 25 | 4.2 | 20.5
3399BM042 | 33-O-1999 | 33 | 6672 | -6 | 1999_08_25 | 45.2655 | Bituminous Mix | -93.7156 | not site stationing need start point for stationing. | University of Minnesota | 07/18/2002 | 5 | 5.1 | 155.08 | 100.71 | 20 | 10 | 3.3 | 21.9
3399BM042 | 33-O-1999 | 33 | 6672 | -6 | 1999_08_25 | 45.2655 | Bituminous Mix | -93.7156 | not site stationing need start point for stationing. | University of Minnesota | 07/18/2002 | 5 | 5.1 | 155.08 | 100.71 | 20 | 1 | 1.8 | 31.4
3399BM042 | 33-O-1999 | 33 | 6672 | -6 | 1999_08_25 | 45.2655 | Bituminous Mix | -93.7156 | not site stationing need start point for stationing. | University of Minnesota | 07/18/2002 | 5 | 5.1 | 155.08 | 100.71 | 20 | 0.1 | 0.8 | 36.7
3399BM083 | 33-I-1999 | 33 | 6556 | 6 | 1999_08_31 | 45.2657 | Bituminous Mix | -93.716 | not site stationing need start point for stationing. | University of Minnesota | 07/09/2002 | 2 | 5.7 | 150.16 | 100.8 | 54 | 25 | 0.5 | 27.9
3399BM083 | 33-I-1999 | 33 | 6556 | 6 | 1999_08_31 | 45.2657 | Bituminous Mix | -93.716 | not site stationing need start point for stationing. | University of Minnesota | 07/09/2002 | 2 | 5.7 | 150.16 | 100.8 | 54 | 10 | 0.4 | 25.7
3399BM083 | 33-I-1999 | 33 | 6556 | 6 | 1999_08_31 | 45.2657 | Bituminous Mix | -93.716 | not site stationing need start point for stationing. | University of Minnesota | 07/09/2002 | 2 | 5.7 | 150.16 | 100.8 | 54 | 1 | 0.2 | 17.2
3399BM083 | 33-I-1999 | 33 | 6556 | 6 | 1999_08_31 | 45.2657 | Bituminous Mix | -93.716 | not site stationing need start point for stationing. | University of Minnesota | 07/09/2002 | 2 | 5.7 | 150.16 | 100.8 | 54 | 0.1 | 0.1 | 13.6
3399BM083 | 33-I-1999 | 33 | 6556 | 6 | 1999_08_31 | 45.2657 | Bituminous Mix | -93.716 | not site stationing need start point for stationing. | University of Minnesota | 07/16/2002 | 3 | 5.5 | 157.6 | 100.64 | -20 | 25 | 26.7 | 5.7
3399BM083 | 33-I-1999 | 33 | 6556 | 6 | 1999_08_31 | 45.2657 | Bituminous Mix | -93.716 | not site stationing need start point for stationing. | University of Minnesota | 07/16/2002 | 3 | 5.5 | 157.6 | 100.64 | -20 | 10 | 25.4 | 12.5
3399BM083 | 33-I-1999 | 33 | 6556 | 6 | 1999_08_31 | 45.2657 | Bituminous Mix | -93.716 | not site stationing need start point for stationing. | University of Minnesota | 07/16/2002 | 3 | 5.5 | 157.6 | 100.64 | -20 | 1 | 24.1 | 6.4
3399BM083 | 33-I-1999 | 33 | 6556 | 6 | 1999_08_31 | 45.2657 | Bituminous Mix | -93.716 | not site stationing need start point for stationing. | University of Minnesota | 07/16/2002 | 3 | 5.5 | 157.6 | 100.64 | -20 | 0.1 | 19.7 | 6.6
3399BM083 | 33-I-1999 | 33 | 6556 | 6 | 1999_08_31 | 45.2657 | Bituminous Mix | -93.716 | not site stationing need start point for stationing. | University of Minnesota | 07/16/2002 | 3 | 5.5 | 157.6 | 100.64 | -20 | 0 | 16.5 | 12.2
3399BM083 | 33-I-1999 | 33 | 6556 | 6 | 1999_08_31 | 45.2657 | Bituminous Mix | -93.716 | not site stationing need start point for stationing. | University of Minnesota | 07/16/2002 | 3 | 5.5 | 157.6 | 100.64 | -10 | 25 | 23.6 | 6.9
3399BM083 | 33-I-1999 | 33 | 6556 | 6 | 1999_08_31 | 45.2657 | Bituminous Mix | -93.716 | not site stationing need start point for stationing. | University of Minnesota | 07/16/2002 | 3 | 5.5 | 157.6 | 100.64 | -10 | 10 | 22.4 | 6.9
3399BM083 | 33-I-1999 | 33 | 6556 | 6 | 1999_08_31 | 45.2657 | Bituminous Mix | -93.716 | not site stationing need start point for stationing. | University of Minnesota | 07/16/2002 | 3 | 5.5 | 157.6 | 100.64 | -10 | 1 | 18.1 | 8.7
3399BM083 | 33-I-1999 | 33 | 6556 | 6 | 1999_08_31 | 45.2657 | Bituminous Mix | -93.716 | not site stationing need start point for stationing. | University of Minnesota | 07/16/2002 | 3 | 5.5 | 157.6 | 100.64 | -10 | 0.1 | 14.2 | 11.3
3399BM083 | 33-I-1999 | 33 | 6556 | 6 | 1999_08_31 | 45.2657 | Bituminous Mix | -93.716 | not site stationing need start point for stationing. | University of Minnesota | 07/16/2002 | 3 | 5.5 | 157.6 | 100.64 | -10 | 0 | 10.8 | 16.4
3399BM083 | 33-I-1999 | 33 | 6556 | 6 | 1999_08_31 | 45.2657 | Bituminous Mix | -93.716 | not site stationing need start point for stationing. | University of Minnesota | 07/16/2002 | 3 | 5.5 | 157.6 | 100.64 | 4 | 25 | 16.8 | 11.5
3399BM083 | 33-I-1999 | 33 | 6556 | 6 | 1999_08_31 | 45.2657 | Bituminous Mix | -93.716 | not site stationing need start point for stationing. | University of Minnesota | 07/16/2002 | 3 | 5.5 | 157.6 | 100.64 | 4 | 10 | 15.4 | 12.4
3399BM083 | 33-I-1999 | 33 | 6556 | 6 | 1999_08_31 | 45.2657 | Bituminous Mix | -93.716 | not site stationing need start point for stationing. | University of Minnesota | 07/16/2002 | 3 | 5.5 | 157.6 | 100.64 | 4 | 1 | 11 | 16.5
3399BM083 | 33-I-1999 | 33 | 6556 | 6 | 1999_08_31 | 45.2657 | Bituminous Mix | -93.716 | not site stationing need start point for stationing. | University of Minnesota | 07/16/2002 | 3 | 5.5 | 157.6 | 100.64 | 4 | 0.1 | 6.9 | 22.1
3399BM083 | 33-I-1999 | 33 | 6556 | 6 | 1999_08_31 | 45.2657 | Bituminous Mix | -93.716 | not site stationing need start point for stationing. | University of Minnesota | 07/16/2002 | 3 | 5.5 | 157.6 | 100.64 | 4 | 0 | 3.7 | 28.3
3399BM083 | 33-I-1999 | 33 | 6556 | 6 | 1999_08_31 | 45.2657 | Bituminous Mix | -93.716 | not site stationing need start point for stationing. | University of Minnesota | 07/16/2002 | 3 | 5.5 | 157.6 | 100.64 | 20 | 25 |  | 21.7
3399BM083 | 33-I-1999 | 33 | 6556 | 6 | 1999_08_31 | 45.2657 | Bituminous Mix | -93.716 | not site stationing need start point for stationing. | University of Minnesota | 07/16/2002 | 3 | 5.5 | 157.6 | 100.64 | 20 | 10 | 1.8 | 43.6
3399BM083 | 33-I-1999 | 33 | 6556 | 6 | 1999_08_31 | 45.2657 | Bituminous Mix | -93.716 | not site stationing need start point for stationing. | University of Minnesota | 07/16/2002 | 3 | 5.5 | 157.6 | 100.64 | 20 | 1 | 3.1 | 29.8
3399BM083 | 33-I-1999 | 33 | 6556 | 6 | 1999_08_31 | 45.2657 | Bituminous Mix | -93.716 | not site stationing need start point for stationing. | University of Minnesota | 07/16/2002 | 3 | 5.5 | 157.6 | 100.64 | 20 | 0.1 | 1.3 | 38.6
3399BM083 | 33-I-1999 | 33 | 6556 | 6 | 1999_08_31 | 45.2657 | Bituminous Mix | -93.716 | not site stationing need start point for stationing. | University of Minnesota | 07/16/2002 | 3 | 5.5 | 157.6 | 100.64 | 20 | 0 | 0.5 | 42
3399BM083 | 33-I-1999 | 33 | 6556 | 6 | 1999_08_31 | 45.2657 | Bituminous Mix | -93.716 | not site stationing need start point for stationing. | University of Minnesota | 07/16/2002 | 3 | 5.5 | 157.6 | 100.64 | 40 | 25 | 1.9 | 27.5
3399BM083 | 33-I-1999 | 33 | 6556 | 6 | 1999_08_31 | 45.2657 | Bituminous Mix | -93.716 | not site stationing need start point for stationing. | University of Minnesota | 07/16/2002 | 3 | 5.5 | 157.6 | 100.64 | 40 | 10 | 1.2 | 32.8
3399BM083 | 33-I-1999 | 33 | 6556 | 6 | 1999_08_31 | 45.2657 | Bituminous Mix | -93.716 | not site stationing need start point for stationing. | University of Minnesota | 07/16/2002 | 3 | 5.5 | 157.6 | 100.64 | 40 | 1 | 0.6 | 33.7
3399BM083 | 33-I-1999 | 33 | 6556 | 6 | 1999_08_31 | 45.2657 | Bituminous Mix | -93.716 | not site stationing need start point for stationing. | University of Minnesota | 07/16/2002 | 3 | 5.5 | 157.6 | 100.64 | 40 | 0.1 | 0.3 | 32.2
3399BM083 | 33-I-1999 | 33 | 6556 | 6 | 1999_08_31 | 45.2657 | Bituminous Mix | -93.716 | not site stationing need start point for stationing. | University of Minnesota | 07/16/2002 | 3 | 5.5 | 157.6 | 100.64 | 40 | 0 | 0.2 | 30.7
3399BM083 | 33-I-1999 | 33 | 6556 | 6 | 1999_08_31 | 45.2657 | Bituminous Mix | -93.716 | not site stationing need start point for stationing. | University of Minnesota | 07/16/2002 | 3 | 5.5 | 157.6 | 100.64 | 54 | 25 | 0.7 | 29.3
3399BM083 | 33-I-1999 | 33 | 6556 | 6 | 1999_08_31 | 45.2657 | Bituminous Mix | -93.716 | not site stationing need start point for stationing. | University of Minnesota | 07/16/2002 | 3 | 5.5 | 157.6 | 100.64 | 54 | 10 | 0.4 | 26.4
3399BM083 | 33-I-1999 | 33 | 6556 | 6 | 1999_08_31 | 45.2657 | Bituminous Mix | -93.716 | not site stationing need start point for stationing. | University of Minnesota | 07/16/2002 | 3 | 5.5 | 157.6 | 100.64 | 54 | 1 | 0.2 | 19.7
3399BM083 | 33-I-1999 | 33 | 6556 | 6 | 1999_08_31 | 45.2657 | Bituminous Mix | -93.716 | not site stationing need start point for stationing. | University of Minnesota | 07/16/2002 | 3 | 5.5 | 157.6 | 100.64 | 54 | 0.1 | 0.1 | 14.6
3399BM083 | 33-I-1999 | 33 | 6556 | 6 | 1999_08_31 | 45.2657 | Bituminous Mix | -93.716 | not site stationing need start point for stationing. | University of Minnesota | 07/17/2002 | 4 | 5.9 | 155.02 | 100.61 | -20 | 25 | 18.6 | 3
3399BM083 | 33-I-1999 | 33 | 6556 | 6 | 1999_08_31 | 45.2657 | Bituminous Mix | -93.716 | not site stationing need start point for stationing. | University of Minnesota | 07/17/2002 | 4 | 5.9 | 155.02 | 100.61 | -20 | 10 | 17.6 | 3.7
3399BM083 | 33-I-1999 | 33 | 6556 | 6 | 1999_08_31 | 45.2657 | Bituminous Mix | -93.716 | not site stationing need start point for stationing. | University of Minnesota | 07/17/2002 | 4 | 5.9 | 155.02 | 100.61 | -20 | 1 | 16.3 | 5.7
3399BM042 | 33-O-1999 | 33 | 6672 | -6 | 1999_08_25 | 45.2655 | Bituminous Mix | -93.7156 | not site stationing need start point for stationing. | University of Minnesota | 07/18/2002 | 5 | 5.1 | 155.08 | 100.71 | 20 | 0 | 0.4 | 37.3
3399BM042 | 33-O-1999 | 33 | 6672 | -6 | 1999_08_25 | 45.2655 | Bituminous Mix | -93.7156 | not site stationing need start point for stationing. | University of Minnesota | 07/18/2002 | 5 | 5.1 | 155.08 | 100.71 | 40 | 25 | 1.7 | 16.3
3399BM042 | 33-O-1999 | 33 | 6672 | -6 | 1999_08_25 | 45.2655 | Bituminous Mix | -93.7156 | not site stationing need start point for stationing. | University of Minnesota | 07/18/2002 | 5 | 5.1 | 155.08 | 100.71 | 40 | 10 | 1.2 | 33.1
3399BM042 | 33-O-1999 | 33 | 6672 | -6 | 1999_08_25 | 45.2655 | Bituminous Mix | -93.7156 | not site stationing need start point for stationing. | University of Minnesota | 07/18/2002 | 5 | 5.1 | 155.08 | 100.71 | 40 | 1 | 0.4 | 27.5
3399BM042 | 33-O-1999 | 33 | 6672 | -6 | 1999_08_25 | 45.2655 | Bituminous Mix | -93.7156 | not site stationing need start point for stationing. | University of Minnesota | 07/18/2002 | 5 | 5.1 | 155.08 | 100.71 | 40 | 0.1 | 0.3 | 24.3
3399BM042 | 33-O-1999 | 33 | 6672 | -6 | 1999_08_25 | 45.2655 | Bituminous Mix | -93.7156 | not site stationing need start point for stationing. | University of Minnesota | 07/18/2002 | 5 | 5.1 | 155.08 | 100.71 | 40 | 0 | 0.2 | 23.2
3399BM042 | 33-O-1999 | 33 | 6672 | -6 | 1999_08_25 | 45.2655 | Bituminous Mix | -93.7156 | not site stationing need start point for stationing. | University of Minnesota | 07/18/2002 | 5 | 5.1 | 155.08 | 100.71 | 54 | 25 | 0.4 | 0.4
3399BM042 | 33-O-1999 | 33 | 6672 | -6 | 1999_08_25 | 45.2655 | Bituminous Mix | -93.7156 | not site stationing need start point for stationing. | University of Minnesota | 07/18/2002 | 5 | 5.1 | 155.08 | 100.71 | 54 | 10 | 0.1
3399BM042 | 33-O-1999 | 33 | 6672 | -6 | 1999_08_25 | 45.2655 | Bituminous Mix | -93.7156 | not site stationing need start point for stationing. | University of Minnesota | 07/18/2002 | 5 | 5.1 | 155.08 | 100.71 | 54 | 1 | 0.2 | 16.3
3399BM042 | 33-O-1999 | 33 | 6672 | -6 | 1999_08_25 | 45.2655 | Bituminous Mix | -93.7156 | not site stationing need start point for stationing. | University of Minnesota | 07/18/2002 | 5 | 5.1 | 155.08 | 100.71 | 54 | 0.1 | 0.2 | 13.5
3399BM042 | 33-O-1999 | 33 | 6672 | -6 | 1999_08_25 | 45.2655 | Bituminous Mix | -93.7156 | not site stationing need start point for stationing. | University of Minnesota | 07/18/2002 | 5 | 5.1 | 155.08 | 100.71 | -20 | 25 | 13.3 | 5.8
3399BM042 | 33-O-1999 | 33 | 6672 | -6 | 1999_08_25 | 45.2655 | Bituminous Mix | -93.7156 | not site stationing need start point for stationing. | University of Minnesota | 07/18/2002 | 5 | 5.1 | 155.08 | 100.71 | -20 | 10 | 13.6 | 6.5
3399BM042 | 33-O-1999 | 33 | 6672 | -6 | 1999_08_25 | 45.2655 | Bituminous Mix | -93.7156 | not site stationing need start point for stationing. | University of Minnesota | 07/18/2002 | 5 | 5.1 | 155.08 | 100.71 | -20 | 1 | 10.8 | 6.9
3399BM042 | 33-O-1999 | 33 | 6672 | -6 | 1999_08_25 | 45.2655 | Bituminous Mix | -93.7156 | not site stationing need start point for stationing. | University of Minnesota | 07/18/2002 | 5 | 5.1 | 155.08 | 100.71 | -20 | 0.1 | 8 | 8.2
3399BM042 | 33-O-1999 | 33 | 6672 | -6 | 1999_08_25 | 45.2655 | Bituminous Mix | -93.7156 | not site stationing need start point for stationing. | University of Minnesota | 07/18/2002 | 5 | 5.1 | 155.08 | 100.71 | -20 | 0 | 8.4 | 13.9
3399BM042 | 33-O-1999 | 33 | 6672 | -6 | 1999_08_25 | 45.2655 | Bituminous Mix | -93.7156 | not site stationing need start point for stationing. | University of Minnesota | 07/18/2002 | 5 | 5.1 | 155.08 | 100.71 | -10 | 25 | 13.2 | 9.2
3399BM083 | 33-I-1999 | 33 | 6556 | 6 | 1999_08_31 | 45.2657 | Bituminous Mix | -93.716 | not site stationing need start point for stationing. | University of Minnesota | 07/17/2002 | 4 | 5.9 | 155.02 | 100.61 | -20 | 0.1 | 14.7 | 6.8
3399BM083 | 33-I-1999 | 33 | 6556 | 6 | 1999_08_31 | 45.2657 | Bituminous Mix | -93.716 | not site stationing need start point for stationing. | University of Minnesota | 07/17/2002 | 4 | 5.9 | 155.02 | 100.61 | -20 | 0 | 10.8 | 11.5
3399BM083 | 33-I-1999 | 33 | 6556 | 6 | 1999_08_31 | 45.2657 | Bituminous Mix | -93.716 | not site stationing need start point for stationing. | University of Minnesota | 07/17/2002 | 4 | 5.9 | 155.02 | 100.61 | -10 | 25 | 15.2 | 5.7
3399BM083 | 33-I-1999 | 33 | 6556 | 6 | 1999_08_31 | 45.2657 | Bituminous Mix | -93.716 | not site stationing need start point for stationing. | University of Minnesota | 07/17/2002 | 4 | 5.9 | 155.02 | 100.61 | -10 | 10 | 14.5 | 5.9
3399BM083 | 33-I-1999 | 33 | 6556 | 6 | 1999_08_31 | 45.2657 | Bituminous Mix | -93.716 | not site stationing need start point for stationing. | University of Minnesota | 07/17/2002 | 4 | 5.9 | 155.02 | 100.61 | -10 | 1 | 12.5 | 8.3
3399BM083 | 33-I-1999 | 33 | 6556 | 6 | 1999_08_31 | 45.2657 | Bituminous Mix | -93.716 | not site stationing need start point for stationing. | University of Minnesota | 07/17/2002 | 4 | 5.9 | 155.02 | 100.61 | -10 | 0.1 | 10 | 11
3399BM083 | 33-I-1999 | 33 | 6556 | 6 | 1999_08_31 | 45.2657 | Bituminous Mix | -93.716 | not site stationing need start point for stationing. | University of Minnesota | 07/17/2002 | 4 | 5.9 | 155.02 | 100.61 | -10 | 0 | 7.1 | 16.3
3399BM083 | 33-I-1999 | 33 | 6556 | 6 | 1999_08_31 | 45.2657 | Bituminous Mix | -93.716 | not site stationing need start point for stationing. | University of Minnesota | 07/17/2002 | 4 | 5.9 | 155.02 | 100.61 | 4 | 25 | 10.2 | 11.1
3399BM083 | 33-I-1999 | 33 | 6556 | 6 | 1999_08_31 | 45.2657 | Bituminous Mix | -93.716 | not site stationing need start point for stationing. | University of Minnesota | 07/17/2002 | 4 | 5.9 | 155.02 | 100.61 | 4 | 10 | 9.3 | 11.9
3399BM083 | 33-I-1999 | 33 | 6556 | 6 | 1999_08_31 | 45.2657 | Bituminous Mix | -93.716 | not site stationing need start point for stationing. | University of Minnesota | 07/17/2002 | 4 | 5.9 | 155.02 | 100.61 | 4 | 1 | 6.6 | 17.3
3399BM083 | 33-I-1999 | 33 | 6556 | 6 | 1999_08_31 | 45.2657 | Bituminous Mix | -93.716 | not site stationing need start point for stationing. | University of Minnesota | 07/17/2002 | 4 | 5.9 | 155.02 | 100.61 | 4 | 0.1 | 4.2 | 23.2
3399BM083 | 33-I-1999 | 33 | 6556 | 6 | 1999_08_31 | 45.2657 | Bituminous Mix | -93.716 | not site stationing need start point for stationing. | University of Minnesota | 07/17/2002 | 4 | 5.9 | 155.02 | 100.61 | 4 | 0 | 2.3 | 28.3
3399BM083 | 33-I-1999 | 33 | 6556 | 6 | 1999_08_31 | 45.2657 | Bituminous Mix | -93.716 | not site stationing need start point for stationing. | University of Minnesota | 07/17/2002 | 4 | 5.9 | 155.02 | 100.61 | 20 | 25 | 5.7 | 20.4
3399BM083 | 33-I-1999 | 33 | 6556 | 6 | 1999_08_31 | 45.2657 | Bituminous Mix | -93.716 | not site stationing need start point for stationing. | University of Minnesota | 07/17/2002 | 4 | 5.9 | 155.02 | 100.61 | 20 | 10 | 1.4 | 26.2
3399BM083 | 33-I-1999 | 33 | 6556 | 6 | 1999_08_31 | 45.2657 | Bituminous Mix | -93.716 | not site stationing need start point for stationing. | University of Minnesota | 07/17/2002 | 4 | 5.9 | 155.02 | 100.61 | 20 | 1 | 2.2 | 32.2
3399BM083 | 33-I-1999 | 33 | 6556 | 6 | 1999_08_31 | 45.2657 | Bituminous Mix | -93.716 | not site stationing need start point for stationing. | University of Minnesota | 07/17/2002 | 4 | 5.9 | 155.02 | 100.61 | 20 | 0.1 | 0.9 | 37
3399BM083 | 33-I-1999 | 33 | 6556 | 6 | 1999_08_31 | 45.2657 | Bituminous Mix | -93.716 | not site stationing need start point for stationing. | University of Minnesota | 07/17/2002 | 4 | 5.9 | 155.02 | 100.61 | 20 | 0 | 0.3 | 36.9
3399BM083 | 33-I-1999 | 33 | 6556 | 6 | 1999_08_31 | 45.2657 | Bituminous Mix | -93.716 | not site stationing need start point for stationing. | University of Minnesota | 07/17/2002 | 4 | 5.9 | 155.02 | 100.61 | 40 | 25 | 1.2 | 33
3399BM083 | 33-I-1999 | 33 | 6556 | 6 | 1999_08_31 | 45.2657 | Bituminous Mix | -93.716 | not site stationing need start point for stationing. | University of Minnesota | 07/17/2002 | 4 | 5.9 | 155.02 | 100.61 | 40 | 10 | 0.9 | 31.4
3399BM083 | 33-I-1999 | 33 | 6556 | 6 | 1999_08_31 | 45.2657 | Bituminous Mix | -93.716 | not site stationing need start point for stationing. | University of Minnesota | 07/17/2002 | 4 | 5.9 | 155.02 | 100.61 | 40 | 1 | 0.4 | 31.6
3399BM083 | 33-I-1999 | 33 | 6556 | 6 | 1999_08_31 | 45.2657 | Bituminous Mix | -93.716 | not site stationing need start point for stationing. | University of Minnesota | 07/17/2002 | 4 | 5.9 | 155.02 | 100.61 | 40 | 0.1 | 0.2 | 30.4
3399BM083 | 33-I-1999 | 33 | 6556 | 6 | 1999_08_31 | 45.2657 | Bituminous Mix | -93.716 | not site stationing need start point for stationing. | University of Minnesota | 07/17/2002 | 4 | 5.9 | 155.02 | 100.61 | 40 | 0 | 0.1 | 29.4
3399BM083 | 33-I-1999 | 33 | 6556 | 6 | 1999_08_31 | 45.2657 | Bituminous Mix | -93.716 | not site stationing need start point for stationing. | University of Minnesota | 07/17/2002 | 4 | 5.9 | 155.02 | 100.61 | 54 | 25 | 0.5 | 22.2
3399BM083 | 33-I-1999 | 33 | 6556 | 6 | 1999_08_31 | 45.2657 | Bituminous Mix | -93.716 | not site stationing need start point for stationing. | University of Minnesota | 07/17/2002 | 4 | 5.9 | 155.02 | 100.61 | 54 | 10 | 0.2 | 19.1
3399BM083 | 33-I-1999 | 33 | 6556 | 6 | 1999_08_31 | 45.2657 | Bituminous Mix | -93.716 | not site stationing need start point for stationing. | University of Minnesota | 07/17/2002 | 4 | 5.9 | 155.02 | 100.61 | 54 | 1 | 0.2 | 19.4
3399BM083 | 33-I-1999 | 33 | 6556 | 6 | 1999_08_31 | 45.2657 | Bituminous Mix | -93.716 | not site stationing need start point for stationing. | University of Minnesota | 07/17/2002 | 4 | 5.9 | 155.02 | 100.61 | 54 | 0.1 | 0.1 | 14.9
3399BM083 | 33-I-1999 | 33 | 6556 | 6 | 1999_08_31 | 45.2657 | Bituminous Mix | -93.716 | not site stationing need start point for stationing. | University of Minnesota | 07/09/2002 | 2 | 5.7 | 150.16 | 100.8 | -20 | 25 | 15.1
3399BM083 | 33-I-1999 | 33 | 6556 | 6 | 1999_08_31 | 45.2657 | Bituminous Mix | -93.716 | not site stationing need start point for stationing. | University of Minnesota | 07/09/2002 | 2 | 5.7 | 150.16 | 100.8 | -20 | 10 | 25.4 | 3.7
3399BM083 | 33-I-1999 | 33 | 6556 | 6 | 1999_08_31 | 45.2657 | Bituminous Mix | -93.716 | not site stationing need start point for stationing. | University of Minnesota | 07/09/2002 | 2 | 5.7 | 150.16 | 100.8 | -20 | 1 | 25.1 | 5.1
3399BM083 | 33-I-1999 | 33 | 6556 | 6 | 1999_08_31 | 45.2657 | Bituminous Mix | -93.716 | not site stationing need start point for stationing. | University of Minnesota | 07/09/2002 | 2 | 5.7 | 150.16 | 100.8 | -20 | 0.1 | 22.1 | 7.3
3399BM083 | 33-I-1999 | 33 | 6556 | 6 | 1999_08_31 | 45.2657 | Bituminous Mix | -93.716 | not site stationing need start point for stationing. | University of Minnesota | 07/09/2002 | 2 | 5.7 | 150.16 | 100.8 | -20 | 0 | 13.6 | 12.7
3399BM083 | 33-I-1999 | 33 | 6556 | 6 | 1999_08_31 | 45.2657 | Bituminous Mix | -93.716 | not site stationing need start point for stationing. | University of Minnesota | 07/09/2002 | 2 | 5.7 | 150.16 | 100.8 | -10 | 25 | 20.7 | 7.5
3399BM083 | 33-I-1999 | 33 | 6556 | 6 | 1999_08_31 | 45.2657 | Bituminous Mix | -93.716 | not site stationing need start point for stationing. | University of Minnesota | 07/09/2002 | 2 | 5.7 | 150.16 | 100.8 | -10 | 10 | 19.6 | 5.9
3399BM083 | 33-I-1999 | 33 | 6556 | 6 | 1999_08_31 | 45.2657 | Bituminous Mix | -93.716 | not site stationing need start point for stationing. | University of Minnesota | 07/09/2002 | 2 | 5.7 | 150.16 | 100.8 | -10 | 1 | 16.7 | 7
3399BM083 | 33-I-1999 | 33 | 6556 | 6 | 1999_08_31 | 45.2657 | Bituminous Mix | -93.716 | not site stationing need start point for stationing. | University of Minnesota | 07/09/2002 | 2 | 5.7 | 150.16 | 100.8 | -10 | 0.1 | 12.9 | 10.8
3399BM083 | 33-I-1999 | 33 | 6556 | 6 | 1999_08_31 | 45.2657 | Bituminous Mix | -93.716 | not site stationing need start point for stationing. | University of Minnesota | 07/09/2002 | 2 | 5.7 | 150.16 | 100.8 | -10 | 0 | 8.7 | 18.6
3399BM083 | 33-I-1999 | 33 | 6556 | 6 | 1999_08_31 | 45.2657 | Bituminous Mix | -93.716 | not site stationing need start point for stationing. | University of Minnesota | 07/09/2002 | 2 | 5.7 | 150.16 | 100.8 | 4 | 25 | 17 | 11.5
3399BM083 | 33-I-1999 | 33 | 6556 | 6 | 1999_08_31 | 45.2657 | Bituminous Mix | -93.716 | not site stationing need start point for stationing. | University of Minnesota | 07/09/2002 | 2 | 5.7 | 150.16 | 100.8 | 4 | 10 | 11.6 | 11.6
3399BM083 | 33-I-1999 | 33 | 6556 | 6 | 1999_08_31 | 45.2657 | Bituminous Mix | -93.716 | not site stationing need start point for stationing. | University of Minnesota | 07/09/2002 | 2 | 5.7 | 150.16 | 100.8 | 4 | 1 | 8.1 | 16.5
3399BM083 | 33-I-1999 | 33 | 6556 | 6 | 1999_08_31 | 45.2657 | Bituminous Mix | -93.716 | not site stationing need start point for stationing. | University of Minnesota | 07/09/2002 | 2 | 5.7 | 150.16 | 100.8 | 4 | 0.1 | 5.1 | 24.9
3399BM083 | 33-I-1999 | 33 | 6556 | 6 | 1999_08_31 | 45.2657 | Bituminous Mix | -93.716 | not site stationing need start point for stationing. | University of Minnesota | 07/09/2002 | 2 | 5.7 | 150.16 | 100.8 | 4 | 0 | 2.8 | 30.9
3399BM083 | 33-I-1999 | 33 | 6556 | 6 | 1999_08_31 | 45.2657 | Bituminous Mix | -93.716 | not site stationing need start point for stationing. | University of Minnesota | 07/09/2002 | 2 | 5.7 | 150.16 | 100.8 | 20 | 25 | 9.7 | 22.2
3399BM083 | 33-I-1999 | 33 | 6556 | 6 | 1999_08_31 | 45.2657 | Bituminous Mix | -93.716 | not site stationing need start point for stationing. | University of Minnesota | 07/09/2002 | 2 | 5.7 | 150.16 | 100.8 | 20 | 10 | 2.4 | 37
3399BM083 | 33-I-1999 | 33 | 6556 | 6 | 1999_08_31 | 45.2657 | Bituminous Mix | -93.716 | not site stationing need start point for stationing. | University of Minnesota | 07/09/2002 | 2 | 5.7 | 150.16 | 100.8 | 20 | 1 | 3.9 | 34.6
3399BM083 | 33-I-1999 | 33 | 6556 | 6 | 1999_08_31 | 45.2657 | Bituminous Mix | -93.716 | not site stationing need start point for stationing. | University of Minnesota | 07/09/2002 | 2 | 5.7 | 150.16 | 100.8 | 20 | 0.1 | 1.5 | 41.3
3399BM083 | 33-I-1999 | 33 | 6556 | 6 | 1999_08_31 | 45.2657 | Bituminous Mix | -93.716 | not site stationing need start point for stationing. | University of Minnesota | 07/09/2002 | 2 | 5.7 | 150.16 | 100.8 | 20 | 0 | 0.5 | 40.9
3399BM083 | 33-I-1999 | 33 | 6556 | 6 | 1999_08_31 | 45.2657 | Bituminous Mix | -93.716 | not site stationing need start point for stationing. | University of Minnesota | 07/09/2002 | 2 | 5.7 | 150.16 | 100.8 | 40 | 25 | 2.6 | 33.3
3399BM083 | 33-I-1999 | 33 | 6556 | 6 | 1999_08_31 | 45.2657 | Bituminous Mix | -93.716 | not site stationing need start point for stationing. | University of Minnesota | 07/09/2002 | 2 | 5.7 | 150.16 | 100.8 | 40 | 10 | 1.7 | 38.1
3499BM030 | 34-O-1999 | 34 | 7189 | -6 | 1999_08_25 | 45.2647 | Bituminous Mix | -93.7141 | not site stationing need start point for stationing. | University of Minnesota | 07/31/2002 | 3 | 3.9 | 153.47 | 100.6 | 4 | 10 | 9.2 | 15.3
3499BM030 | 34-O-1999 | 34 | 7189 | -6 | 1999_08_25 | 45.2647 | Bituminous Mix | -93.7141 | not site stationing need start point for stationing. | University of Minnesota | 07/29/2002 | 1 | 4.4 | 149.01 | 100.72 | -20 | 25 | 32.3 | 5
3499BM030 | 34-O-1999 | 34 | 7189 | -6 | 1999_08_25 | 45.2647 | Bituminous Mix | -93.7141 | not site stationing need start point for stationing. | University of Minnesota | 07/29/2002 | 1 | 4.4 | 149.01 | 100.72 | -20 | 10 | 31.4 | 5.2
3499BM030 | 34-O-1999 | 34 | 7189 | -6 | 1999_08_25 | 45.2647 | Bituminous Mix | -93.7141 | not site stationing need start point for stationing. | University of Minnesota | 07/31/2002 | 3 | 3.9 | 153.47 | 100.6 | 4 | 1 | 5.7 | 19.4
3499BM030 | 34-O-1999 | 34 | 7189 | -6 | 1999_08_25 | 45.2647 | Bituminous Mix | -93.7141 | not site stationing need start point for stationing. | University of Minnesota | 07/31/2002 | 3 | 3.9 | 153.47 | 100.6 | 4 | 0.1 | 3.2 | 24.9
3499BM030 | 34-O-1999 | 34 | 7189 | -6 | 1999_08_25 | 45.2647 | Bituminous Mix | -93.7141 | not site stationing need start point for stationing. | University of Minnesota | 07/31/2002 | 3 | 3.9 | 153.47 | 100.6 | 4 | 0 | 1.8 | 32.9
3499BM030 | 34-O-1999 | 34 | 7189 | -6 | 1999_08_25 | 45.2647 | Bituminous Mix | -93.7141 | not site stationing need start point for stationing. | University of Minnesota | 07/31/2002 | 3 | 3.9 | 153.47 | 100.6 | 20 | 25 | 8.4 | 21.7
3499BM030 | 34-O-1999 | 34 | 7189 | -6 | 1999_08_25 | 45.2647 | Bituminous Mix | -93.7141 | not site stationing need start point for stationing. | University of Minnesota | 07/31/2002 | 3 | 3.9 | 153.47 | 100.6 | 20 | 10 |  | 43.6
3499BM030 | 34-O-1999 | 34 | 7189 | -6 | 1999_08_25 | 45.2647 | Bituminous Mix | -93.7141 | not site stationing need start point for stationing. | University of Minnesota | 07/31/2002 | 3 | 3.9 | 153.47 | 100.6 | 20 | 1 | 3.1 | 29.8
3499BM030 | 34-O-1999 | 34 | 7189 | -6 | 1999_08_25 | 45.2647 | Bituminous Mix | -93.7141 | not site stationing need start point for stationing. | University of Minnesota | 07/31/2002 | 3 | 3.9 | 153.47 | 100.6 | 20 | 0.1 | 1.3 | 38.6
3499BM030 | 34-O-1999 | 34 | 7189 | -6 | 1999_08_25 | 45.2647 | Bituminous Mix | -93.7141 | not site stationing need start point for stationing. | University of Minnesota | 07/31/2002 | 3 | 3.9 | 153.47 | 100.6 | 20 | 0 | 0.5 | 42
3499BM030 | 34-O-1999 | 34 | 7189 | -6 | 1999_08_25 | 45.2647 | Bituminous Mix | -93.7141 | not site stationing need start point for stationing. | University of Minnesota | 07/31/2002 | 3 | 3.9 | 153.47 | 100.6 | 40 | 25 | 0.9 | 18.2
3499BM030 | 34-O-1999 | 34 | 7189 | -6 | 1999_08_25 | 45.2647 | Bituminous Mix | -93.7141 | not site stationing need start point for stationing. | University of Minnesota | 07/31/2002 | 3 | 3.9 | 153.47 | 100.6 | 40 | 10 | 1.4
3499BM030 | 34-O-1999 | 34 | 7189 | -6 | 1999_08_25 | 45.2647 | Bituminous Mix | -93.7141 | not site stationing need start point for stationing. | University of Minnesota | 07/31/2002 | 3 | 3.9 | 153.47 | 100.6 | 40 | 1 | 0.3 | 29.3
3499BM030 | 34-O-1999 | 34 | 7189 | -6 | 1999_08_25 | 45.2647 | Bituminous Mix | -93.7141 | not site stationing need start point for stationing. | University of Minnesota | 07/31/2002 | 3 | 3.9 | 153.47 | 100.6 | 40 | 0.1 | 0.2 | 27.6
3499BM030 | 34-O-1999 | 34 | 7189 | -6 | 1999_08_25 | 45.2647 | Bituminous Mix | -93.7141 | not site stationing need start point for stationing. | University of Minnesota | 07/31/2002 | 3 | 3.9 | 153.47 | 100.6 | 40 | 0 | 0.1 | 29
3499BM030 | 34-O-1999 | 34 | 7189 | -6 | 1999_08_25 | 45.2647 | Bituminous Mix | -93.7141 | not site stationing need start point for stationing. | University of Minnesota | 07/31/2002 | 3 | 3.9 | 153.47 | 100.6 | 54 | 25 | 0.5 | 29.7
3499BM030 | 34-O-1999 | 34 | 7189 | -6 | 1999_08_25 | 45.2647 | Bituminous Mix | -93.7141 | not site stationing need start point for stationing. | University of Minnesota | 07/31/2002 | 3 | 3.9 | 153.47 | 100.6 | 54 | 10 | 0.5
3499BM030 | 34-O-1999 | 34 | 7189 | -6 | 1999_08_25 | 45.2647 | Bituminous Mix | -93.7141 | not site stationing need start point for stationing. | University of Minnesota | 07/31/2002 | 3 | 3.9 | 153.47 | 100.6 | 54 | 1 | 0.2 | 17.4
3499BM030 | 34-O-1999 | 34 | 7189 | -6 | 1999_08_25 | 45.2647 | Bituminous Mix | -93.7141 | not site stationing need start point for stationing. | University of Minnesota | 07/31/2002 | 3 | 3.9 | 153.47 | 100.6 | 54 | 0.1 | 0.1 | 19.2
3499BM030 | 34-O-1999 | 34 | 7189 | -6 | 1999_08_25 | 45.2647 | Bituminous Mix | -93.7141 | not site stationing need start point for stationing. | University of Minnesota | 08/01/2002 | 4 | 4.6 | 148.55 | 100.85 | -20 | 25 | 31.4 | 4.7
3499BM030 | 34-O-1999 | 34 | 7189 | -6 | 1999_08_25 | 45.2647 | Bituminous Mix | -93.7141 | not site stationing need start point for stationing. | University of Minnesota | 08/01/2002 | 4 | 4.6 | 148.55 | 100.85 | -20 | 10 | 30.8 | 4.6
3499BM030 | 34-O-1999 | 34 | 7189 | -6 | 1999_08_25 | 45.2647 | Bituminous Mix | -93.7141 | not site stationing need start point for stationing. | University of Minnesota | 08/01/2002 | 4 | 4.6 | 148.55 | 100.85 | -20 | 1 | 27 | 6.2
3499BM030 | 34-O-1999 | 34 | 7189 | -6 | 1999_08_25 | 45.2647 | Bituminous Mix | -93.7141 | not site stationing need start point for stationing. | University of Minnesota | 08/01/2002 | 4 | 4.6 | 148.55 | 100.85 | -20 | 0.1 | 22 | 8.8
3499BM030 | 34-O-1999 | 34 | 7189 | -6 | 1999_08_25 | 45.2647 | Bituminous Mix | -93.7141 | not site stationing need start point for stationing. | University of Minnesota | 08/01/2002 | 4 | 4.6 | 148.55 | 100.85 | -20 | 0 | 17.4 | 11.9
3499BM030 | 34-O-1999 | 34 | 7189 | -6 | 1999_08_25 | 45.2647 | Bituminous Mix | -93.7141 | not site stationing need start point for stationing. | University of Minnesota | 08/01/2002 | 4 | 4.6 | 148.55 | 100.85 | -10 | 25 | 27.2 | 6.1
3499BM030 | 34-O-1999 | 34 | 7189 | -6 | 1999_08_25 | 45.2647 | Bituminous Mix | -93.7141 | not site stationing need start point for stationing. | University of Minnesota | 08/01/2002 | 4 | 4.6 | 148.55 | 100.85 | -10 | 10 | 26.2 | 6.2
3499BM030 | 34-O-1999 | 34 | 7189 | -6 | 1999_08_25 | 45.2647 | Bituminous Mix | -93.7141 | not site stationing need start point for stationing. | University of Minnesota | 08/01/2002 | 4 | 4.6 | 148.55 | 100.85 | -10 | 1 | 21.3 | 8.8
3499BM030 | 34-O-1999 | 34 | 7189 | -6 | 1999_08_25 | 45.2647 | Bituminous Mix | -93.7141 | not site stationing need start point for stationing. | University of Minnesota | 08/01/2002 | 4 | 4.6 | 148.55 | 100.85 | -10 | 0.1 | 17.3 | 11.5
3499BM030 | 34-O-1999 | 34 | 7189 | -6 | 1999_08_25 | 45.2647 | Bituminous Mix | -93.7141 | not site stationing need start point for stationing. | University of Minnesota | 08/01/2002 | 4 | 4.6 | 148.55 | 100.85 | -10 | 0 | 12 | 17
3499BM030 | 34-O-1999 | 34 | 7189 | -6 | 1999_08_25 | 45.2647 | Bituminous Mix | -93.7141 | not site stationing need start point for stationing. | University of Minnesota | 08/01/2002 | 4 | 4.6 | 148.55 | 100.85 | 4 | 25 | 17.3 | 12.1
3499BM030 | 34-O-1999 | 34 | 7189 | -6 | 1999_08_25 | 45.2647 | Bituminous Mix | -93.7141 | not site stationing need start point for stationing. | University of Minnesota | 08/01/2002 | 4 | 4.6 | 148.55 | 100.85 | 4 | 10 | 15.4 | 12.7
3499BM030 | 34-O-1999 | 34 | 7189 | -6 | 1999_08_25 | 45.2647 | Bituminous Mix | -93.7141 | not site stationing need start point for stationing. | University of Minnesota | 08/01/2002 | 4 | 4.6 | 148.55 | 100.85 | 4 | 1 | 10.2 | 17.8
3499BM030 | 34-O-1999 | 34 | 7189 | -6 | 1999_08_25 | 45.2647 | Bituminous Mix | -93.7141 | not site stationing need start point for stationing. | University of Minnesota | 08/01/2002 | 4 | 4.6 | 148.55 | 100.85 | 4 | 0.1 | 5.5 | 25.2
3499BM030 | 34-O-1999 | 34 | 7189 | -6 | 1999_08_25 | 45.2647 | Bituminous Mix | -93.7141 | not site stationing need start point for stationing. | University of Minnesota | 08/01/2002 | 4 | 4.6 | 148.55 | 100.85 | 4 | 0 | 2.6 | 33.4
3499BM030 | 34-O-1999 | 34 | 7189 | -6 | 1999_08_25 | 45.2647 | Bituminous Mix | -93.7141 | not site stationing need start point for stationing. | University of Minnesota | 08/01/2002 | 4 | 4.6 | 148.55 | 100.85 | 20 | 25 | 6.5 | 18.8
3499BM030 | 34-O-1999 | 34 | 7189 | -6 | 1999_08_25 | 45.2647 | Bituminous Mix | -93.7141 | not site stationing need start point for stationing. | University of Minnesota | 08/01/2002 | 4 | 4.6 | 148.55 | 100.85 | 20 | 10 |  | 16.7
3499BM030 | 34-O-1999 | 34 | 7189 | -6 | 1999_08_25 | 45.2647 | Bituminous Mix | -93.7141 | not site stationing need start point for stationing. | University of Minnesota | 08/01/2002 | 4 | 4.6 | 148.55 | 100.85 | 20 | 1 | 1.9 | 29.8
3499BM030 | 34-O-1999 | 34 | 7189 | -6 | 1999_08_25 | 45.2647 | Bituminous Mix | -93.7141 | not site stationing need start point for stationing. | University of Minnesota | 08/01/2002 | 4 | 4.6 | 148.55 | 100.85 | 20 | 0.1 | 0.9 | 36
3499BM030 | 34-O-1999 | 34 | 7189 | -6 | 1999_08_25 | 45.2647 | Bituminous Mix | -93.7141 | not site stationing need start point for stationing. | University of Minnesota | 08/01/2002 | 4 | 4.6 | 148.55 | 100.85 | 20 | 0 | 0.4 | 34.1
3499BM030 | 34-O-1999 | 34 | 7189 | -6 | 1999_08_25 | 45.2647 | Bituminous Mix | -93.7141 | not site stationing need start point for stationing. | University of Minnesota | 08/01/2002 | 4 | 4.6 | 148.55 | 100.85 | 40 | 25 | 0.7
3499BM030 | 34-O-1999 | 34 | 7189 | -6 | 1999_08_25 | 45.2647 | Bituminous Mix | -93.7141 | not site stationing need start point for stationing. | University of Minnesota | 08/01/2002 | 4 | 4.6 | 148.55 | 100.85 | 40 | 10
3499BM030 | 34-O-1999 | 34 | 7189 | -6 | 1999_08_25 | 45.2647 | Bituminous Mix | -93.7141 | not site stationing need start point for stationing. | University of Minnesota | 08/01/2002 | 4 | 4.6 | 148.55 | 100.85 | 40 | 1 | 0.4 | 30.1
3499BM030 | 34-O-1999 | 34 | 7189 | -6 | 1999_08_25 | 45.2647 | Bituminous Mix | -93.7141 | not site stationing need start point for stationing. | University of Minnesota | 08/01/2002 | 4 | 4.6 | 148.55 | 100.85 | 40 | 0.1 | 0.2 | 27.5
3499BM030 | 34-O-1999 | 34 | 7189 | -6 | 1999_08_25 | 45.2647 | Bituminous Mix | -93.7141 | not site stationing need start point for stationing. | University of Minnesota | 08/01/2002 | 4 | 4.6 | 148.55 | 100.85 | 40 | 0 | 0.1 | 30.7
3499BM030 | 34-O-1999 | 34 | 7189 | -6 | 1999_08_25 | 45.2647 | Bituminous Mix | -93.7141 | not site stationing need start point for stationing. | University of Minnesota | 08/01/2002 | 4 | 4.6 | 148.55 | 100.85 | 54 | 25 | 0.4 | 34.3
3499BM030 | 34-O-1999 | 34 | 7189 | -6 | 1999_08_25 | 45.2647 | Bituminous Mix | -93.7141 | not site stationing need start point for stationing. | University of Minnesota | 08/01/2002 | 4 | 4.6 | 148.55 | 100.85 | 54 | 10 | 0.3 | 29.7
3499BM030 | 34-O-1999 | 34 | 7189 | -6 | 1999_08_25 | 45.2647 | Bituminous Mix | -93.7141 | not site stationing need start point for stationing. | University of Minnesota | 08/01/2002 | 4 | 4.6 | 148.55 | 100.85 | 54 | 1 | 0.2 | 20.8
3499BM030 | 34-O-1999 | 34 | 7189 | -6 | 1999_08_25 | 45.2647 | Bituminous Mix | -93.7141 | not site stationing need start point for stationing. | University of Minnesota | 08/01/2002 | 4 | 4.6 | 148.55 | 100.85 | 54 | 0.1 | 0.1 | 17.2
3499BM030 | 34-O-1999 | 34 | 7189 | -6 | 1999_08_25 | 45.2647 | Bituminous Mix | -93.7141 | not site stationing need start point for stationing. | University of Minnesota | 07/29/2002 | 1 | 4.4 | 149.01 | 100.72 | -10 | 10 | 25 | 17.4
3499BM030 | 34-O-1999 | 34 | 7189 | -6 | 1999_08_25 | 45.2647 | Bituminous Mix | -93.7141 | not site stationing need start point for stationing. | University of Minnesota | 07/29/2002 | 1 | 4.4 | 149.01 | 100.72 | -10 | 1 | 23.8 | 9.4
3499BM030 | 34-O-1999 | 34 | 7189 | -6 | 1999_08_25 | 45.2647 | Bituminous Mix | -93.7141 | not site stationing need start point for stationing. | University of Minnesota | 07/29/2002 | 1 | 4.4 | 149.01 | 100.72 | -10 | 25 | 28.9 | 6.2
3499BM030 | 34-O-1999 | 34 | 7189 | -6 | 1999_08_25 | 45.2647 | Bituminous Mix | -93.7141 | not site stationing need start point for stationing. | University of Minnesota | 07/29/2002 | 1 | 4.4 | 149.01 | 100.72 | -20 | 1 | 27.3 | 7.7
3499BM030 | 34-O-1999 | 34 | 7189 | -6 | 1999_08_25 | 45.2647 | Bituminous Mix | -93.7141 | not site stationing need start point for stationing. | University of Minnesota | 07/29/2002 | 1 | 4.4 | 149.01 | 100.72 | -20 | 0.1 | 22.5 | 10.7
3499BM030 | 34-O-1999 | 34 | 7189 | -6 | 1999_08_25 | 45.2647 | Bituminous Mix | -93.7141 | not site stationing need start point for stationing. | University of Minnesota | 07/29/2002 | 1 | 4.4 | 149.01 | 100.72 | -20 | 0 | 16.1 | 15.3
3499BM030 | 34-O-1999 | 34 | 7189 | -6 | 1999_08_25 | 45.2647 | Bituminous Mix | -93.7141 | not site stationing need start point for stationing. | University of Minnesota | 07/29/2002 | 1 | 4.4 | 149.01 | 100.72 | -10 | 0.1 | 18.2 | 12.8
3499BM030 | 34-O-1999 | 34 | 7189 | -6 | 1999_08_25 | 45.2647 | Bituminous Mix | -93.7141 | not site stationing need start point for stationing. | University of Minnesota | 07/29/2002 | 1 | 4.4 | 149.01 | 100.72 | -10 | 0 | 12.6 | 18.9
3499BM030 | 34-O-1999 | 34 | 7189 | -6 | 1999_08_25 | 45.2647 | Bituminous Mix | -93.7141 | not site stationing need start point for stationing. | University of Minnesota | 07/29/2002 | 1 | 4.4 | 149.01 | 100.72 | 4 | 25 | 17.3 | 12
3499BM030 | 34-O-1999 | 34 | 7189 | -6 | 1999_08_25 | 45.2647 | Bituminous Mix | -93.7141 | not site stationing need start point for stationing. | University of Minnesota | 07/29/2002 | 1 | 4.4 | 149.01 | 100.72 | 4 | 10 | 14.1 | 22.2
3499BM030 | 34-O-1999 | 34 | 7189 | -6 | 1999_08_25 | 45.2647 | Bituminous Mix | -93.7141 | not site stationing need start point for stationing. | University of Minnesota | 07/29/2002 | 1 | 4.4 | 149.01 | 100.72 | 4 | 1 | 11 | 19.4
3499BM030 | 34-O-1999 | 34 | 7189 | -6 | 1999_08_25 | 45.2647 | Bituminous Mix | -93.7141 | not site stationing need start point for stationing. | University of Minnesota | 07/29/2002 | 1 | 4.4 | 149.01 | 100.72 | 4 | 0.1 | 6.5 | 25.1
3499BM030 | 34-O-1999 | 34 | 7189 | -6 | 1999_08_25 | 45.2647 | Bituminous Mix | -93.7141 | not site stationing need start point for stationing. | University of Minnesota | 07/29/2002 | 1 | 4.4 | 149.01 | 100.72 | 4 | 0 | 3.3 | 31.2
3499BM030 | 34-O-1999 | 34 | 7189 | -6 | 1999_08_25 | 45.2647 | Bituminous Mix | -93.7141 | not site stationing need start point for stationing. | University of Minnesota | 07/29/2002 | 1 | 4.4 | 149.01 | 100.72 | 20 | 25 | 6.1 | 28.2
3499BM030 | 34-O-1999 | 34 | 7189 | -6 | 1999_08_25 | 45.2647 | Bituminous Mix | -93.7141 | not site stationing need start point for stationing. | University of Minnesota | 07/29/2002 | 1 | 4.4 | 149.01 | 100.72 | 20 | 10 | 4.8 | 29.9
3499BM030 | 34-O-1999 | 34 | 7189 | -6 | 1999_08_25 | 45.2647 | Bituminous Mix | -93.7141 | not site stationing need start point for stationing. | University of Minnesota | 07/29/2002 | 1 | 4.4 | 149.01 | 100.72 | 20 | 1 | 2 | 37.8
3499BM030 | 34-O-1999 | 34 | 7189 | -6 | 1999_08_25 | 45.2647 | Bituminous Mix | -93.7141 | not site stationing need start point for stationing. | University of Minnesota | 07/29/2002 | 1 | 4.4 | 149.01 | 100.72 | 20 | 0.1 | 0.7 | 39.7
3499BM030 | 34-O-1999 | 34 | 7189 | -6 | 1999_08_25 | 45.2647 | Bituminous Mix | -93.7141 | not site stationing need start point for stationing. | University of Minnesota | 07/29/2002 | 1 | 4.4 | 149.01 | 100.72 | 20 | 0 | 0.3 | 35.4
3499BM030 | 34-O-1999 | 34 | 7189 | -6 | 1999_08_25 | 45.2647 | Bituminous Mix | -93.7141 | not site stationing need start point for stationing. | University of Minnesota | 07/29/2002 | 1 | 4.4 | 149.01 | 100.72 | 40 | 25 | 0.9 | 22.2
3499BM030 | 34-O-1999 | 34 | 7189 | -6 | 1999_08_25 | 45.2647 | Bituminous Mix | -93.7141 | not site stationing need start point for stationing. | University of Minnesota | 07/29/2002 | 1 | 4.4 | 149.01 | 100.72 | 40 | 10
3499BM030 | 34-O-1999 | 34 | 7189 | -6 | 1999_08_25 | 45.2647 | Bituminous Mix | -93.7141 | not site stationing need start point for stationing. | University of Minnesota | 07/29/2002 | 1 | 4.4 | 149.01 | 100.72 | 40 | 1 | 0.3 | 20.3
3499BM030 | 34-O-1999 | 34 | 7189 | -6 | 1999_08_25 | 45.2647 | Bituminous Mix | -93.7141 | not site stationing need start point for stationing. | University of Minnesota | 07/29/2002 | 1 | 4.4 | 149.01 | 100.72 | 40 | 0.1 | 0.2 | 20.6
3499BM030 | 34-O-1999 | 34 | 7189 | -6 | 1999_08_25 | 45.2647 | Bituminous Mix | -93.7141 | not site stationing need start point for stationing. | University of Minnesota | 07/29/2002 | 1 | 4.4 | 149.01 | 100.72 | 40 | 0 | 0.1 | 21.9
3499BM030 | 34-O-1999 | 34 | 7189 | -6 | 1999_08_25 | 45.2647 | Bituminous Mix | -93.7141 | not site stationing need start point for stationing. | University of Minnesota | 07/29/2002 | 1 | 4.4 | 149.01 | 100.72 | 54 | 25 | 0.5 | 20.2
3499BM030 | 34-O-1999 | 34 | 7189 | -6 | 1999_08_25 | 45.2647 | Bituminous Mix | -93.7141 | not site stationing need start point for stationing. | University of Minnesota | 07/29/2002 | 1 | 4.4 | 149.01 | 100.72 | 54 | 10 | 0.3 | 22.1
3499BM030 | 34-O-1999 | 34 | 7189 | -6 | 1999_08_25 | 45.2647 | Bituminous Mix | -93.7141 | not site stationing need start point for stationing. | University of Minnesota | 07/29/2002 | 1 | 4.4 | 149.01 | 100.72 | 54 | 1 | 0.2 | 14.4
3499BM030 | 34-O-1999 | 34 | 7189 | -6 | 1999_08_25 | 45.2647 | Bituminous Mix | -93.7141 | not site stationing need start point for stationing. | University of Minnesota | 07/29/2002 | 1 | 4.4 | 149.01 | 100.72 | 54 | 0.1 | 0.2 | 17.3
3499BM030 | 34-O-1999 | 34 | 7189 | -6 | 1999_08_25 | 45.2647 | Bituminous Mix | -93.7141 | not site stationing need start point for stationing. | University of Minnesota | 07/30/2002 | 2 | 4.1 | 153.74 | 100.47 | -20 | 25 | 22.9 | 6
3499BM030 | 34-O-1999 | 34 | 7189 | -6 | 1999_08_25 | 45.2647 | Bituminous Mix | -93.7141 | not site stationing need start point for stationing. | University of Minnesota | 07/30/2002 | 2 | 4.1 | 153.74 | 100.47 | -20 | 10 | 21.5 | 4.9
3499BM030 | 34-O-1999 | 34 | 7189 | -6 | 1999_08_25 | 45.2647 | Bituminous Mix | -93.7141 | not site stationing need start point for stationing. | University of Minnesota | 07/30/2002 | 2 | 4.1 | 153.74 | 100.47 | -20 | 1 | 19.4 | 7.1
3499BM030 | 34-O-1999 | 34 | 7189 | -6 | 1999_08_25 | 45.2647 | Bituminous Mix | -93.7141 | not site stationing need start point for stationing. | University of Minnesota | 07/30/2002 | 2 | 4.1 | 153.74 | 100.47 | -20 | 0.1 | 16.1 | 9.9
3499BM030 | 34-O-1999 | 34 | 7189 | -6 | 1999_08_25 | 45.2647 | Bituminous Mix | -93.7141 | not site stationing need start point for stationing. | University of Minnesota | 07/30/2002 | 2 | 4.1 | 153.74 | 100.47 | -20 | 0 | 11.5 | 14.8
3499BM030 | 34-O-1999 | 34 | 7189 | -6 | 1999_08_25 | 45.2647 | Bituminous Mix | -93.7141 | not site stationing need start point for stationing. | University of Minnesota | 07/30/2002 | 2 | 4.1 | 153.74 | 100.47 | -10 | 25 | 20.4 | 6.7
3499BM030 | 34-O-1999 | 34 | 7189 | -6 | 1999_08_25 | 45.2647 | Bituminous Mix | -93.7141 | not site stationing need start point for stationing. | University of Minnesota | 07/30/2002 | 2 | 4.1 | 153.74 | 100.47 | -10 | 10 | 18.8 | 7.2
3499BM030 | 34-O-1999 | 34 | 7189 | -6 | 1999_08_25 | 45.2647 | Bituminous Mix | -93.7141 | not site stationing need start point for stationing. | University of Minnesota | 07/30/2002 | 2 | 4.1 | 153.74 | 100.47 | -10 | 1 | 16.2 | 10.7
3499BM030 | 34-O-1999 | 34 | 7189 | -6 | 1999_08_25 | 45.2647 | Bituminous Mix | -93.7141 | not site stationing need start point for stationing. | University of Minnesota | 07/30/2002 | 2 | 4.1 | 153.74 | 100.47 | -10 | 0.1 | 12.1 | 15.2
3499BM030 | 34-O-1999 | 34 | 7189 | -6 | 1999_08_25 | 45.2647 | Bituminous Mix | -93.7141 | not site stationing need start point for stationing. | University of Minnesota | 07/30/2002 | 2 | 4.1 | 153.74 | 100.47 | -10 | 0 | 7.9 | 20.8
3499BM030 | 34-O-1999 | 34 | 7189 | -6 | 1999_08_25 | 45.2647 | Bituminous Mix | -93.7141 | not site stationing need start point for stationing. | University of Minnesota | 07/30/2002 | 2 | 4.1 | 153.74 | 100.47 | 4 | 25 | 13.1 | 13.8
3499BM030 | 34-O-1999 | 34 | 7189 | -6 | 1999_08_25 | 45.2647 | Bituminous Mix | -93.7141 | not site stationing need start point for stationing. | University of Minnesota | 07/30/2002 | 2 | 4.1 | 153.74 | 100.47 | 4 | 10 | 12.5 | 15.1
3499BM030 | 34-O-1999 | 34 | 7189 | -6 | 1999_08_25 | 45.2647 | Bituminous Mix | -93.7141 | not site stationing need start point for stationing. | University of Minnesota | 07/30/2002 | 2 | 4.1 | 153.74 | 100.47 | 4 | 1 | 8.6 | 19.2
3499BM030 | 34-O-1999 | 34 | 7189 | -6 | 1999_08_25 | 45.2647 | Bituminous Mix | -93.7141 | not site stationing need start point for stationing. | University of Minnesota | 07/30/2002 | 2 | 4.1 | 153.74 | 100.47 | 4 | 0.1 | 4.8 | 25.7
3499BM030 | 34-O-1999 | 34 | 7189 | -6 | 1999_08_25 | 45.2647 | Bituminous Mix | -93.7141 | not site stationing need start point for stationing. | University of Minnesota | 07/30/2002 | 2 | 4.1 | 153.74 | 100.47 | 4 | 0 | 2.4 | 30.7
3499BM030 | 34-O-1999 | 34 | 7189 | -6 | 1999_08_25 | 45.2647 | Bituminous Mix | -93.7141 | not site stationing need start point for stationing. | University of Minnesota | 07/30/2002 | 2 | 4.1 | 153.74 | 100.47 | 20 | 25 | 6.9 | 21.6
3499BM030 | 34-O-1999 | 34 | 7189 | -6 | 1999_08_25 | 45.2647 | Bituminous Mix | -93.7141 | not site stationing need start point for stationing. | University of Minnesota | 07/30/2002 | 2 | 4.1 | 153.74 | 100.47 | 20 | 10 | 6.3 | 26.1
3499BM030 | 34-O-1999 | 34 | 7189 | -6 | 1999_08_25 | 45.2647 | Bituminous Mix | -93.7141 | not site stationing need start point for stationing. | University of Minnesota | 07/30/2002 | 2 | 4.1 | 153.74 | 100.47 | 20 | 1 | 2.6 | 34.7
3499BM030 | 34-O-1999 | 34 | 7189 | -6 | 1999_08_25 | 45.2647 | Bituminous Mix | -93.7141 | not site stationing need start point for stationing. | University of Minnesota | 07/30/2002 | 2 | 4.1 | 153.74 | 100.47 | 20 | 0.1 | 1 | 39
3499BM030 | 34-O-1999 | 34 | 7189 | -6 | 1999_08_25 | 45.2647 | Bituminous Mix | -93.7141 | not site stationing need start point for stationing. | University of Minnesota | 07/30/2002 | 2 | 4.1 | 153.74 | 100.47 | 20 | 0 | 0.4 | 34.7
3499BM030 | 34-O-1999 | 34 | 7189 | -6 | 1999_08_25 | 45.2647 | Bituminous Mix | -93.7141 | not site stationing need start point for stationing. | University of Minnesota | 07/30/2002 | 2 | 4.1 | 153.74 | 100.47 | 40 | 25 | 1.6 | 29.6
3499BM030 | 34-O-1999 | 34 | 7189 | -6 | 1999_08_25 | 45.2647 | Bituminous Mix | -93.7141 | not site stationing need start point for stationing. | University of Minnesota | 07/30/2002 | 2 | 4.1 | 153.74 | 100.47 | 40 | 10 | 1 | 35
3499BM030 | 34-O-1999 | 34 | 7189 | -6 | 1999_08_25 | 45.2647 | Bituminous Mix | -93.7141 | not site stationing need start point for stationing. | University of Minnesota | 07/30/2002 | 2 | 4.1 | 153.74 | 100.47 | 40 | 1 | 0.4 | 28.4
3499BM030 | 34-O-1999 | 34 | 7189 | -6 | 1999_08_25 | 45.2647 | Bituminous Mix | -93.7141 | not site stationing need start point for stationing. | University of Minnesota | 07/30/2002 | 2 | 4.1 | 153.74 | 100.47 | 40 | 0.1 | 0.2 | 25.9
3499BM030 | 34-O-1999 | 34 | 7189 | -6 | 1999_08_25 | 45.2647 | Bituminous Mix | -93.7141 | not site stationing need start point for stationing. | University of Minnesota | 07/30/2002 | 2 | 4.1 | 153.74 | 100.47 | 40 | 0 | 0.2 | 26.5
3499BM030 | 34-O-1999 | 34 | 7189 | -6 | 1999_08_25 | 45.2647 | Bituminous Mix | -93.7141 | not site stationing need start point for stationing. | University of Minnesota | 07/30/2002 | 2 | 4.1 | 153.74 | 100.47 | 54 | 25 | 0.6
3499BM030 | 34-O-1999 | 34 | 7189 | -6 | 1999_08_25 | 45.2647 | Bituminous Mix | -93.7141 | not site stationing need start point for stationing. | University of Minnesota | 07/30/2002 | 2 | 4.1 | 153.74 | 100.47 | 54 | 10
3499BM030 | 34-O-1999 | 34 | 7189 | -6 | 1999_08_25 | 45.2647 | Bituminous Mix | -93.7141 | not site stationing need start point for stationing. | University of Minnesota | 07/30/2002 | 2 | 4.1 | 153.74 | 100.47 | 54 | 1 | 0.2 | 15.2
3499BM030 | 34-O-1999 | 34 | 7189 | -6 | 1999_08_25 | 45.2647 | Bituminous Mix | -93.7141 | not site stationing need start point for stationing. | University of Minnesota | 07/30/2002 | 2 | 4.1 | 153.74 | 100.47 | 54 | 0.1 | 0.2 | 13.1
3499BM030 | 34-O-1999 | 34 | 7189 | -6 | 1999_08_25 | 45.2647 | Bituminous Mix | -93.7141 | not site stationing need start point for stationing. | University of Minnesota | 07/31/2002 | 3 | 3.9 | 153.47 | 100.6 | -20 | 25 | 22.3 | 7.4
3499BM030 | 34-O-1999 | 34 | 7189 | -6 | 1999_08_25 | 45.2647 | Bituminous Mix | -93.7141 | not site stationing need start point for stationing. | University of Minnesota | 07/31/2002 | 3 | 3.9 | 153.47 | 100.6 | -20 | 10 | 21.7 | 7.4
3499BM030 | 34-O-1999 | 34 | 7189 | -6 | 1999_08_25 | 45.2647 | Bituminous Mix | -93.7141 | not site stationing need start point for stationing. | University of Minnesota | 07/31/2002 | 3 | 3.9 | 153.47 | 100.6 | -20 | 1 | 17.8 | 8.4
3499BM030 | 34-O-1999 | 34 | 7189 | -6 | 1999_08_25 | 45.2647 | Bituminous Mix | -93.7141 | not site stationing need start point for stationing. | University of Minnesota | 07/31/2002 | 3 | 3.9 | 153.47 | 100.6 | -20 | 0.1 | 12.8 | 10.6
3499BM030 | 34-O-1999 | 34 | 7189 | -6 | 1999_08_25 | 45.2647 | Bituminous Mix | -93.7141 | not site stationing need start point for stationing. | University of Minnesota | 07/31/2002 | 3 | 3.9 | 153.47 | 100.6 | -20 | 0 | 11.7 | 17.5
3499BM030 | 34-O-1999 | 34 | 7189 | -6 | 1999_08_25 | 45.2647 | Bituminous Mix | -93.7141 | not site stationing need start point for stationing. | University of Minnesota | 07/31/2002 | 3 | 3.9 | 153.47 | 100.6 | -10 | 25 | 20 | 9.5
3499BM030 | 34-O-1999 | 34 | 7189 | -6 | 1999_08_25 | 45.2647 | Bituminous Mix | -93.7141 | not site stationing need start point for stationing. | University of Minnesota | 07/31/2002 | 3 | 3.9 | 153.47 | 100.6 | -10 | 10 | 17.7 | 9.5
3499BM030 | 34-O-1999 | 34 | 7189 | -6 | 1999_08_25 | 45.2647 | Bituminous Mix | -93.7141 | not site stationing need start point for stationing. | University of Minnesota | 07/31/2002 | 3 | 3.9 | 153.47 | 100.6 | -10 | 1 | 11.4 | 10.2
3499BM030 | 34-O-1999 | 34 | 7189 | -6 | 1999_08_25 | 45.2647 | Bituminous Mix | -93.7141 | not site stationing need start point for stationing. | University of Minnesota | 07/31/2002 | 3 | 3.9 | 153.47 | 100.6 | -10 | 0.1 | 7.5 | 12.5
3499BM030 | 34-O-1999 | 34 | 7189 | -6 | 1999_08_25 | 45.2647 | Bituminous Mix | -93.7141 | not site stationing need start point for stationing. | University of Minnesota | 07/31/2002 | 3 | 3.9 | 153.47 | 100.6 | -10 | 0 | 5 | 18.5
3499BM030 | 34-O-1999 | 34 | 7189 | -6 | 1999_08_25 | 45.2647 | Bituminous Mix | -93.7141 | not site stationing need start point for stationing. | University of Minnesota | 07/31/2002 | 3 | 3.9 | 153.47 | 100.6 | 4 | 25 | 12 | 15.3
3599BM087 | 35-O-1999 | 35 | 7544 | -6 | 1999_08_31 | 45.2641 | Bituminous Mix | -93.713 | not site stationing need start point for stationing. | University of Minnesota | 08/28/2002 | 9 | 4.9 | 160.32 | 99.72 | 20 | 10 | 2
3599BM087 | 35-O-1999 | 35 | 7544 | -6 | 1999_08_31 | 45.2641 | Bituminous Mix | -93.713 | not site stationing need start point for stationing. | University of Minnesota | 08/28/2002 | 9 | 4.9 | 160.32 | 99.72 | 20 | 1 | 1.5 | 29.1
3599BM087 | 35-O-1999 | 35 | 7544 | -6 | 1999_08_31 | 45.2641 | Bituminous Mix | -93.713 | not site stationing need start point for stationing. | University of Minnesota | 08/28/2002 | 9 | 4.9 | 160.32 | 99.72 | 20 | 0.1 | 0.9 | 33.8
3599BM087 | 35-O-1999 | 35 | 7544 | -6 | 1999_08_31 | 45.2641 | Bituminous Mix | -93.713 | not site stationing need start point for stationing. | University of Minnesota | 08/28/2002 | 9 | 4.9 | 160.32 | 99.72 | 20 | 0 | 0.4 | 30.8
3599BM087 | 35-O-1999 | 35 | 7544 | -6 | 1999_08_31 | 45.2641 | Bituminous Mix | -93.713 | not site stationing need start point for stationing. | University of Minnesota | 08/28/2002 | 9 | 4.9 | 160.32 | 99.72 | 40 | 25 | 1.2
3599BM087 | 35-O-1999 | 35 | 7544 | -6 | 1999_08_31 | 45.2641 | Bituminous Mix | -93.713 | not site stationing need start point for stationing. | University of Minnesota | 08/28/2002 | 9 | 4.9 | 160.32 | 99.72 | 40 | 10 | 0.9 | 10.8
3599BM087 | 35-O-1999 | 35 | 7544 | -6 | 1999_08_31 | 45.2641 | Bituminous Mix | -93.713 | not site stationing need start point for stationing. | University of Minnesota | 08/28/2002 | 9 | 4.9 | 160.32 | 99.72 | 40 | 1 | 0.3 | 24.1
3599BM087 | 35-O-1999 | 35 | 7544 | -6 | 1999_08_31 | 45.2641 | Bituminous Mix | -93.713 | not site stationing need start point for stationing. | University of Minnesota | 08/28/2002 | 9 | 4.9 | 160.32 | 99.72 | 40 | 0.1 | 0.2 | 20.6
3599BM087 | 35-O-1999 | 35 | 7544 | -6 | 1999_08_31 | 45.2641 | Bituminous Mix | -93.713 | not site stationing need start point for stationing. | University of Minnesota | 08/28/2002 | 9 | 4.9 | 160.32 | 99.72 | 40 | 0 | 0.1 | 22.6
3599BM087 | 35-O-1999 | 35 | 7544 | -6 | 1999_08_31 | 45.2641 | Bituminous Mix | -93.713 | not site stationing need start point for stationing. | University of Minnesota | 08/28/2002 | 9 | 4.9 | 160.32 | 99.72 | 54 | 25 | 1.2 | 11.3
3599BM087 | 35-O-1999 | 35 | 7544 | -6 | 1999_08_31 | 45.2641 | Bituminous Mix | -93.713 | not site stationing need start point for stationing. | University of Minnesota | 08/28/2002 | 9 | 4.9 | 160.32 | 99.72 | 54 | 10 | 1.2
3599BM087 | 35-O-1999 | 35 | 7544 | -6 | 1999_08_31 | 45.2641 | Bituminous Mix | -93.713 | not site stationing need start point for stationing. | University of Minnesota | 08/28/2002 | 9 | 4.9 | 160.32 | 99.72 | 54 | 1 | 0.2 | 19.8
3599BM087 | 35-O-1999 | 35 | 7544 | -6 | 1999_08_31 | 45.2641 | Bituminous Mix | -93.713 | not site stationing need start point for stationing. | University of Minnesota | 08/28/2002 | 9 | 4.9 | 160.32 | 99.72 | 54 | 0.1 | 0.2 | 17.7
3599BM087 | 35-O-1999 | 35 | 7544 | -6 | 1999_08_31 | 45.2641 | Bituminous Mix | -93.713 | not site stationing need start point for stationing. | University of Minnesota | 08/23/2002 | 6 | 5.5 | 161.55 | 99.8 | -20 | 25 | 24.8 | 6.8
3599BM087 | 35-O-1999 | 35 | 7544 | -6 | 1999_08_31 | 45.2641 | Bituminous Mix | -93.713 | not site stationing need start point for stationing. | University of Minnesota | 08/23/2002 | 6 | 5.5 | 161.55 | 99.8 | -20 | 10 | 22.7 | 8.9
3599BM087 | 35-O-1999 | 35 | 7544 | -6 | 1999_08_31 | 45.2641 | Bituminous Mix | -93.713 | not site stationing need start point for stationing. | University of Minnesota | 08/23/2002 | 6 | 5.5 | 161.55 | 99.8 | -20 | 1 | 19 | 8.3
3599BM087 | 35-O-1999 | 35 | 7544 | -6 | 1999_08_31 | 45.2641 | Bituminous Mix | -93.713 | not site stationing need start point for stationing. | University of Minnesota | 08/23/2002 | 6 | 5.5 | 161.55 | 99.8 | -20 | 0.1 | 14.7 | 10.8
3599BM087 | 35-O-1999 | 35 | 7544 | -6 | 1999_08_31 | 45.2641 | Bituminous Mix | -93.713 | not site stationing need start point for stationing. | University of Minnesota | 08/23/2002 | 6 | 5.5 | 161.55 | 99.8 | -20 | 0 | 10.7 | 14.9
3599BM087 | 35-O-1999 | 35 | 7544 | -6 | 1999_08_31 | 45.2641 | Bituminous Mix | -93.713 | not site stationing need start point for stationing. | University of Minnesota | 08/23/2002 | 6 | 5.5 | 161.55 | 99.8 | -10 | 25 | 19 | 9.5
3599BM087 | 35-O-1999 | 35 | 7544 | -6 | 1999_08_31 | 45.2641 | Bituminous Mix | -93.713 | not site stationing need start point for stationing. | University of Minnesota | 08/23/2002 | 6 | 5.5 | 161.55 | 99.8 | -10 | 10 | 17.3 | 10
3599BM087 | 35-O-1999 | 35 | 7544 | -6 | 1999_08_31 | 45.2641 | Bituminous Mix | -93.713 | not site stationing need start point for stationing. | University of Minnesota | 08/23/2002 | 6 | 5.5 | 161.55 | 99.8 | -10 | 1 | 13.1 | 12.4
3599BM087 | 35-O-1999 | 35 | 7544 | -6 | 1999_08_31 | 45.2641 | Bituminous Mix | -93.713 | not site stationing need start point for stationing. | University of Minnesota | 08/23/2002 | 6 | 5.5 | 161.55 | 99.8 | -10 | 0.1 | 9.3 | 15.8
3599BM087 | 35-O-1999 | 35 | 7544 | -6 | 1999_08_31 | 45.2641 | Bituminous Mix | -93.713 | not site stationing need start point for stationing. | University of Minnesota | 08/23/2002 | 6 | 5.5 | 161.55 | 99.8 | -10 | 0 | 6 | 21.8
3599BM087 | 35-O-1999 | 35 | 7544 | -6 | 1999_08_31 | 45.2641 | Bituminous Mix | -93.713 | not site stationing need start point for stationing. | University of Minnesota | 08/26/2002 | 7 | 6.1 | 162.43 | 99.7 | 40 | 10 | 1.1 | 25.7
3599BM087 | 35-O-1999 | 35 | 7544 | -6 | 1999_08_31 | 45.2641 | Bituminous Mix | -93.713 | not site stationing need start point for stationing. | University of Minnesota | 08/26/2002 | 7 | 6.1 | 162.43 | 99.7 | 40 | 1 | 0.4 | 22.9
3599BM087 | 35-O-1999 | 35 | 7544 | -6 | 1999_08_31 | 45.2641 | Bituminous Mix | -93.713 | not site stationing need start point for stationing. | University of Minnesota | 08/26/2002 | 7 | 6.1 | 162.43 | 99.7 | 40 | 0.1 | 0.2 | 24.6
3599BM087 | 35-O-1999 | 35 | 7544 | -6 | 1999_08_31 | 45.2641 | Bituminous Mix | -93.713 | not site stationing need start point for stationing. | University of Minnesota | 08/26/2002 | 7 | 6.1 | 162.43 | 99.7 | 40 | 0 | 0.1 | 27.1
3599BM087 | 35-O-1999 | 35 | 7544 | -6 | 1999_08_31 | 45.2641 | Bituminous Mix | -93.713 | not site stationing need start point for stationing. | University of Minnesota | 08/26/2002 | 7 | 6.1 | 162.43 | 99.7 | 54 | 25 | 0.5
3599BM087 | 35-O-1999 | 35 | 7544 | -6 | 1999_08_31 | 45.2641 | Bituminous Mix | -93.713 | not site stationing need start point for stationing. | University of Minnesota | 08/26/2002 | 7 | 6.1 | 162.43 | 99.7 | 54 | 10 | 0.8
3599BM087 | 35-O-1999 | 35 | 7544 | -6 | 1999_08_31 | 45.2641 | Bituminous Mix | -93.713 | not site stationing need start point for stationing. | University of Minnesota | 08/26/2002 | 7 | 6.1 | 162.43 | 99.7 | 54 | 1 | 0.2 | 18.7
3599BM087 | 35-O-1999 | 35 | 7544 | -6 | 1999_08_31 | 45.2641 | Bituminous Mix | -93.713 | not site stationing need start point for stationing. | University of Minnesota | 08/26/2002 | 7 | 6.1 | 162.43 | 99.7 | 54 | 0.1 | 0.2 | 18.7
3599BM087 | 35-O-1999 | 35 | 7544 | -6 | 1999_08_31 | 45.2641 | Bituminous Mix | -93.713 | not site stationing need start point for stationing. | University of Minnesota | 08/27/2002 | 8 | 5.2 | 160.84 | 99.81 | -20 | 25 | 24 | 6.9
3599BM087 | 35-O-1999 | 35 | 7544 | -6 | 1999_08_31 | 45.2641 | Bituminous Mix | -93.713 | not site stationing need start point for stationing. | University of Minnesota | 08/27/2002 | 8 | 5.2 | 160.84 | 99.81 | -20 | 10 | 22.3 | 9
3599BM087 | 35-O-1999 | 35 | 7544 | -6 | 1999_08_31 | 45.2641 | Bituminous Mix | -93.713 | not site stationing need start point for stationing. | University of Minnesota | 08/27/2002 | 8 | 5.2 | 160.84 | 99.81 | -20 | 1 | 18.4 | 9
3599BM087 | 35-O-1999 | 35 | 7544 | -6 | 1999_08_31 | 45.2641 | Bituminous Mix | -93.713 | not site stationing need start point for stationing. | University of Minnesota | 08/27/2002 | 8 | 5.2 | 160.84 | 99.81 | -20 | 0.1 | 14.2 | 11.7
3599BM087 | 35-O-1999 | 35 | 7544 | -6 | 1999_08_31 | 45.2641 | Bituminous Mix | -93.713 | not site stationing need start point for stationing. | University of Minnesota | 08/27/2002 | 8 | 5.2 | 160.84 | 99.81 | -20 | 0 | 10.3 | 16.1
3599BM087 | 35-O-1999 | 35 | 7544 | -6 | 1999_08_31 | 45.2641 | Bituminous Mix | -93.713 | not site stationing need start point for stationing. | University of Minnesota | 08/27/2002 | 8 | 5.2 | 160.84 | 99.81 | -10 | 25 | 19.5 | 9.5
3599BM087 | 35-O-1999 | 35 | 7544 | -6 | 1999_08_31 | 45.2641 | Bituminous Mix | -93.713 | not site stationing need start point for stationing. | University of Minnesota | 08/27/2002 | 8 | 5.2 | 160.84 | 99.81 | -10 | 10 | 17.8 | 10.3
3599BM087 | 35-O-1999 | 35 | 7544 | -6 | 1999_08_31 | 45.2641 | Bituminous Mix | -93.713 | not site stationing need start point for stationing. | University of Minnesota | 08/27/2002 | 8 | 5.2 | 160.84 | 99.81 | -10 | 1 | 13.5 | 12.9
3599BM087 | 35-O-1999 | 35 | 7544 | -6 | 1999_08_31 | 45.2641 | Bituminous Mix | -93.713 | not site stationing need start point for stationing. | University of Minnesota | 08/23/2002 | 6 | 5.5 | 161.55 | 99.8 | 4 | 25 | 10.2 | 16.2
3599BM089 | 35-O-1999 | 35 | 7750 | -6 | 1999_08_31 | 45.2637 | Bituminous Mix | -93.7123 | not site stationing need start point for stationing. | University of Minnesota | 08/09/2002 | 3 | 4.9 | 154.99 | 100.88 | -10 | 10 | 14.4 | 11
3599BM089 | 35-O-1999 | 35 | 7750 | -6 | 1999_08_31 | 45.2637 | Bituminous Mix | -93.7123 | not site stationing need start point for stationing. | University of Minnesota | 08/09/2002 | 3 | 4.9 | 154.99 | 100.88 | -10 | 1 | 8.8 | 13.8
3599BM087 | 35-O-1999 | 35 | 7544 | -6 | 1999_08_31 | 45.2641 | Bituminous Mix | -93.713 | not site stationing need start point for stationing. | University of Minnesota | 08/26/2002 | 7 | 6.1 | 162.43 | 99.7 | -20 | 1 | 16.9 | 8.3
3599BM087 | 35-O-1999 | 35 | 7544 | -6 | 1999_08_31 | 45.2641 | Bituminous Mix | -93.713 | not site stationing need start point for stationing. | University of Minnesota | 08/26/2002 | 7 | 6.1 | 162.43 | 99.7 | -20 | 0.1 | 13.2 | 11.7
3599BM087 | 35-O-1999 | 35 | 7544 | -6 | 1999_08_31 | 45.2641 | Bituminous Mix | -93.713 | not site stationing need start point for stationing. | University of Minnesota | 08/26/2002 | 7 | 6.1 | 162.43 | 99.7 | -20 | 0 | 9.4 | 15.5
3599BM087 | 35-O-1999 | 35 | 7544 | -6 | 1999_08_31 | 45.2641 | Bituminous Mix | -93.713 | not site stationing need start point for stationing. | University of Minnesota | 08/26/2002 | 7 | 6.1 | 162.43 | 99.7 | -10 | 25 | 17.7 | 9.2
3599BM087 | 35-O-1999 | 35 | 7544 | -6 | 1999_08_31 | 45.2641 | Bituminous Mix | -93.713 | not site stationing need start point for stationing. | University of Minnesota | 08/26/2002 | 7 | 6.1 | 162.43 | 99.7 | -10 | 10 | 16.2 | 10
3599BM087 | 35-O-1999 | 35 | 7544 | -6 | 1999_08_31 | 45.2641 | Bituminous Mix | -93.713 | not site stationing need start point for stationing. | University of Minnesota | 08/26/2002 | 7 | 6.1 | 162.43 | 99.7 | -10 | 1 | 12.1 | 12.5
3599BM087 | 35-O-1999 | 35 | 7544 | -6 | 1999_08_31 | 45.2641 | Bituminous Mix | -93.713 | not site stationing need start point for stationing. | University of Minnesota | 08/26/2002 | 7 | 6.1 | 162.43 | 99.7 | -10 | 0.1 | 8.5 | 16.3
3599BM087 | 35-O-1999 | 35 | 7544 | -6 | 1999_08_31 | 45.2641 | Bituminous Mix | -93.713 | not site stationing need start point for stationing. | University of Minnesota | 08/26/2002 | 7 | 6.1 | 162.43 | 99.7 | -10 | 0 | 5.6 | 21.9
3599BM087 | 35-O-1999 | 35 | 7544 | -6 | 1999_08_31 | 45.2641 | Bituminous Mix | -93.713 | not site stationing need start point for stationing. | University of Minnesota | 08/26/2002 | 7 | 6.1 | 162.43 | 99.7 | 4 | 25 | 9.8 | 16.1
3599BM087 | 35-O-1999 | 35 | 7544 | -6 | 1999_08_31 | 45.2641 | Bituminous Mix | -93.713 | not site stationing need start point for stationing. | University of Minnesota | 08/26/2002 | 7 | 6.1 | 162.43 | 99.7 | 4 | 10 | 9.2 | 11.6
3599BM087 | 35-O-1999 | 35 | 7544 | -6 | 1999_08_31 | 45.2641 | Bituminous Mix | -93.713 | not site stationing need start point for stationing. | University of Minnesota | 08/26/2002 | 7 | 6.1 | 162.43 | 99.7 | 4 | 1 | 5.3 | 21.7
3599BM087 | 35-O-1999 | 35 | 7544 | -6 | 1999_08_31 | 45.2641 | Bituminous Mix | -93.713 | not site stationing need start point for stationing. | University of Minnesota | 08/26/2002 | 7 | 6.1 | 162.43 | 99.7 | 4 | 0.1 | 3 | 25.4
3599BM087 | 35-O-1999 | 35 | 7544 | -6 | 1999_08_31 | 45.2641 | Bituminous Mix | -93.713 | not site stationing need start point for stationing. | University of Minnesota | 08/26/2002 | 7 | 6.1 | 162.43 | 99.7 | 4 | 0 | 1.7 | 26.7
3599BM087 | 35-O-1999 | 35 | 7544 | -6 | 1999_08_31 | 45.2641 | Bituminous Mix | -93.713 | not site stationing need start point for stationing. | University of Minnesota | 08/26/2002 | 7 | 6.1 | 162.43 | 99.7 | 20 | 25 | 2
3599BM087 | 35-O-1999 | 35 | 7544 | -6 | 1999_08_31 | 45.2641 | Bituminous Mix | -93.713 | not site stationing need start point for stationing. | University of Minnesota | 08/26/2002 | 7 | 6.1 | 162.43 | 99.7 | 20 | 10 | 2.2 | 12.2
3599BM087 | 35-O-1999 | 35 | 7544 | -6 | 1999_08_31 | 45.2641 | Bituminous Mix | -93.713 | not site stationing need start point for stationing. | University of Minnesota | 08/26/2002 | 7 | 6.1 | 162.43 | 99.7 | 20 | 1 | 1.3 | 32.4
3599BM087 | 35-O-1999 | 35 | 7544 | -6 | 1999_08_31 | 45.2641 | Bituminous Mix | -93.713 | not site stationing need start point for stationing. | University of Minnesota | 08/26/2002 | 7 | 6.1 | 162.43 | 99.7 | 20 | 0.1 | 0.6 | 32
3599BM087 | 35-O-1999 | 35 | 7544 | -6 | 1999_08_31 | 45.2641 | Bituminous Mix | -93.713 | not site stationing need start point for stationing. | University of Minnesota | 08/26/2002 | 7 | 6.1 | 162.43 | 99.7 | 20 | 0 | 0.4 | 28.5
3599BM087 | 35-O-1999 | 35 | 7544 | -6 | 1999_08_31 | 45.2641 | Bituminous Mix | -93.713 | not site stationing need start point for stationing. | University of Minnesota | 08/26/2002 | 7 | 6.1 | 162.43 | 99.7 | 40 | 25
3599BM087 | 35-O-1999 | 35 | 7544 | -6 | 1999_08_31 | 45.2641 | Bituminous Mix | -93.713 | not site stationing need start point for stationing. | University of Minnesota | 08/27/2002 | 8 | 5.2 | 160.84 | 99.81 | -10 | 0.1 | 9.6 | 15.6
3599BM087 | 35-O-1999 | 35 | 7544 | -6 | 1999_08_31 | 45.2641 | Bituminous Mix | -93.713 | not site stationing need start point for stationing. | University of Minnesota | 08/27/2002 | 8 | 5.2 | 160.84 | 99.81 | -10 | 0 | 6.4 | 21.2
3599BM087 | 35-O-1999 | 35 | 7544 | -6 | 1999_08_31 | 45.2641 | Bituminous Mix | -93.713 | not site stationing need start point for stationing. | University of Minnesota | 08/27/2002 | 8 | 5.2 | 160.84 | 99.81 | 4 | 25 | 10.8 | 16.5
3599BM087 | 35-O-1999 | 35 | 7544 | -6 | 1999_08_31 | 45.2641 | Bituminous Mix | -93.713 | not site stationing need start point for stationing. | University of Minnesota | 08/27/2002 | 8 | 5.2 | 160.84 | 99.81 | 4 | 10 | 9.3 | 17.8
3599BM087 | 35-O-1999 | 35 | 7544 | -6 | 1999_08_31 | 45.2641 | Bituminous Mix | -93.713 | not site stationing need start point for stationing. | University of Minnesota | 08/27/2002 | 8 | 5.2 | 160.84 | 99.81 | 4 | 1 | 5.7 | 21.5
3599BM087 | 35-O-1999 | 35 | 7544 | -6 | 1999_08_31 | 45.2641 | Bituminous Mix | -93.713 | not site stationing need start point for stationing. | University of Minnesota | 08/27/2002 | 8 | 5.2 | 160.84 | 99.81 | 4 | 0.1 | 3.3 | 25.5
3599BM087 | 35-O-1999 | 35 | 7544 | -6 | 1999_08_31 | 45.2641 | Bituminous Mix | -93.713 | not site stationing need start point for stationing. | University of Minnesota | 08/27/2002 | 8 | 5.2 | 160.84 | 99.81 | 4 | 0 | 1.8 | 27
3599BM087 | 35-O-1999 | 35 | 7544 | -6 | 1999_08_31 | 45.2641 | Bituminous Mix | -93.713 | not site stationing need start point for stationing. | University of Minnesota | 08/27/2002 | 8 | 5.2 | 160.84 | 99.81 | 20 | 25 | 1.3
3599BM087 | 35-O-1999 | 35 | 7544 | -6 | 1999_08_31 | 45.2641 | Bituminous Mix | -93.713 | not site stationing need start point for stationing. | University of Minnesota | 08/27/2002 | 8 | 5.2 | 160.84 | 99.81 | 20 | 10
3599BM087 | 35-O-1999 | 35 | 7544 | -6 | 1999_08_31 | 45.2641 | Bituminous Mix | -93.713 | not site stationing need start point for stationing. | University of Minnesota | 08/27/2002 | 8 | 5.2 | 160.84 | 99.81 | 20 | 1 | 0.8 | 28.5
3599BM087 | 35-O-1999 | 35 | 7544 | -6 | 1999_08_31 | 45.2641 | Bituminous Mix | -93.713 | not site stationing need start point for stationing. | University of Minnesota | 08/23/2002 | 6 | 5.5 | 161.55 | 99.8 | 4 | 10 | 9.5 | 11
3599BM087 | 35-O-1999 | 35 | 7544 | -6 | 1999_08_31 | 45.2641 | Bituminous Mix | -93.713 | not site stationing need start point for stationing. | University of Minnesota | 08/23/2002 | 6 | 5.5 | 161.55 | 99.8 | 4 | 1 | 5.5 | 21.5
3599BM087 | 35-O-1999 | 35 | 7544 | -6 | 1999_08_31 | 45.2641 | Bituminous Mix | -93.713 | not site stationing need start point for stationing. | University of Minnesota | 08/23/2002 | 6 | 5.5 | 161.55 | 99.8 | 4 | 0.1 | 3.1 | 25.5
3599BM087 | 35-O-1999 | 35 | 7544 | -6 | 1999_08_31 | 45.2641 | Bituminous Mix | -93.713 | not site stationing need start point for stationing. | University of Minnesota | 08/23/2002 | 6 | 5.5 | 161.55 | 99.8 | 4 | 0 | 1.7 | 26.6
3599BM087 | 35-O-1999 | 35 | 7544 | -6 | 1999_08_31 | 45.2641 | Bituminous Mix | -93.713 | not site stationing need start point for stationing. | University of Minnesota | 08/23/2002 | 6 | 5.5 | 161.55 | 99.8 | 20 | 25 | 6.1 | 12.3
3599BM087 | 35-O-1999 | 35 | 7544 | -6 | 1999_08_31 | 45.2641 | Bituminous Mix | -93.713 | not site stationing need start point for stationing. | University of Minnesota | 08/23/2002 | 6 | 5.5 | 161.55 | 99.8 | 20 | 10 | 2
3599BM087 | 35-O-1999 | 35 | 7544 | -6 | 1999_08_31 | 45.2641 | Bituminous Mix | -93.713 | not site stationing need start point for stationing. | University of Minnesota | 08/23/2002 | 6 | 5.5 | 161.55 | 99.8 | 20 | 1 | 1.8 | 26.8
3599BM087 | 35-O-1999 | 35 | 7544 | -6 | 1999_08_31 | 45.2641 | Bituminous Mix | -93.713 | not site stationing need start point for stationing. | University of Minnesota | 08/23/2002 | 6 | 5.5 | 161.55 | 99.8 | 20 | 0.1 | 0.9 | 41.1
3599BM087 | 35-O-1999 | 35 | 7544 | -6 | 1999_08_31 | 45.2641 | Bituminous Mix | -93.713 | not site stationing need start point for stationing. | University of Minnesota | 08/23/2002 | 6 | 5.5 | 161.55 | 99.8 | 20 | 0 | 0.5 | 28.1
3599BM087 | 35-O-1999 | 35 | 7544 | -6 | 1999_08_31 | 45.2641 | Bituminous Mix | -93.713 | not site stationing need start point for stationing. | University of Minnesota | 08/23/2002 | 6 | 5.5 | 161.55 | 99.8 | 40 | 25 | 0.9
3599BM087 | 35-O-1999 | 35 | 7544 | -6 | 1999_08_31 | 45.2641 | Bituminous Mix | -93.713 | not site stationing need start point for stationing. | University of Minnesota | 08/23/2002 | 6 | 5.5 | 161.55 | 99.8 | 40 | 10 | 1
3599BM087 | 35-O-1999 | 35 | 7544 | -6 | 1999_08_31 | 45.2641 | Bituminous Mix | -93.713 | not site stationing need start point for stationing. | University of Minnesota | 08/23/2002 | 6 | 5.5 | 161.55 | 99.8 | 40 | 1 | 0.5 | 26.7
3599BM087 | 35-O-1999 | 35 | 7544 | -6 | 1999_08_31 | 45.2641 | Bituminous Mix | -93.713 | not site stationing need start point for stationing. | University of Minnesota | 08/23/2002 | 6 | 5.5 | 161.55 | 99.8 | 40 | 0.1 | 0.2 | 28.9
3599BM087 | 35-O-1999 | 35 | 7544 | -6 | 1999_08_31 | 45.2641 | Bituminous Mix | -93.713 | not site stationing need start point for stationing. | University of Minnesota | 08/23/2002 | 6 | 5.5 | 161.55 | 99.8 | 40 | 0 | 0.2 | 26.6
3599BM087 | 35-O-1999 | 35 | 7544 | -6 | 1999_08_31 | 45.2641 | Bituminous Mix | -93.713 | not site stationing need start point for stationing. | University of Minnesota | 08/23/2002 | 6 | 5.5 | 161.55 | 99.8 | 54 | 25 | 0.4
3599BM087 | 35-O-1999 | 35 | 7544 | -6 | 1999_08_31 | 45.2641 | Bituminous Mix | -93.713 | not site stationing need start point for stationing. | University of Minnesota | 08/23/2002 | 6 | 5.5 | 161.55 | 99.8 | 54 | 10 | 0.4 | 43.9
3599BM087 | 35-O-1999 | 35 | 7544 | -6 | 1999_08_31 | 45.2641 | Bituminous Mix | -93.713 | not site stationing need start point for stationing. | University of Minnesota | 08/23/2002 | 6 | 5.5 | 161.55 | 99.8 | 54 | 1 | 0.2 | 17
3599BM087 | 35-O-1999 | 35 | 7544 | -6 | 1999_08_31 | 45.2641 | Bituminous Mix | -93.713 | not site stationing need start point for stationing. | University of Minnesota | 08/23/2002 | 6 | 5.5 | 161.55 | 99.8 | 54 | 0.1 | 0.1 | 24.2
3599BM087 | 35-O-1999 | 35 | 7544 | -6 | 1999_08_31 | 45.2641 | Bituminous Mix | -93.713 | not site stationing need start point for stationing. | University of Minnesota | 08/26/2002 | 7 | 6.1 | 162.43 | 99.7 | -20 | 25 | 22.2 | 6.1
3599BM087 | 35-O-1999 | 35 | 7544 | -6 | 1999_08_31 | 45.2641 | Bituminous Mix | -93.713 | not site stationing need start point for stationing. | University of Minnesota | 08/26/2002 | 7 | 6.1 | 162.43 | 99.7 | -20 | 10 | 21 | 6.7
3599BM087 | 35-O-1999 | 35 | 7544 | -6 | 1999_08_31 | 45.2641 | Bituminous Mix | -93.713 | not site stationing need start point for stationing. | University of Minnesota | 08/28/2002 | 9 | 4.9 | 160.32 | 99.72 | -20 | 0.1 | 17.7 | 8.1
3599BM087 | 35-O-1999 | 35 | 7544 | -6 | 1999_08_31 | 45.2641 | Bituminous Mix | -93.713 | not site stationing need start point for stationing. | University of Minnesota | 08/28/2002 | 9 | 4.9 | 160.32 | 99.72 | -20 | 0 | 13.7 | 11.2
3599BM087 | 35-O-1999 | 35 | 7544 | -6 | 1999_08_31 | 45.2641 | Bituminous Mix | -93.713 | not site stationing need start point for stationing. | University of Minnesota | 08/28/2002 | 9 | 4.9 | 160.32 | 99.72 | -10 | 25 | 20.1 | 8.4
3599BM087 | 35-O-1999 | 35 | 7544 | -6 | 1999_08_31 | 45.2641 | Bituminous Mix | -93.713 | not site stationing need start point for stationing. | University of Minnesota | 08/28/2002 | 9 | 4.9 | 160.32 | 99.72 | -10 | 10 | 18.6 | 9.1
3599BM087 | 35-O-1999 | 35 | 7544 | -6 | 1999_08_31 | 45.2641 | Bituminous Mix | -93.713 | not site stationing need start point for stationing. | University of Minnesota | 08/28/2002 | 9 | 4.9 | 160.32 | 99.72 | -10 | 1 | 14.4 | 11.5
3599BM087 | 35-O-1999 | 35 | 7544 | -6 | 1999_08_31 | 45.2641 | Bituminous Mix | -93.713 | not site stationing need start point for stationing. | University of Minnesota | 08/28/2002 | 9 | 4.9 | 160.32 | 99.72 | -10 | 0.1 | 10.5 | 13.7
3599BM087 | 35-O-1999 | 35 | 7544 | -6 | 1999_08_31 | 45.2641 | Bituminous Mix | -93.713 | not site stationing need start point for stationing. | University of Minnesota | 08/28/2002 | 9 | 4.9 | 160.32 | 99.72 | -10 | 0 | 7.2 | 19.9
3599BM087 | 35-O-1999 | 35 | 7544 | -6 | 1999_08_31 | 45.2641 | Bituminous Mix | -93.713 | not site stationing need start point for stationing. | University of Minnesota | 08/28/2002 | 9 | 4.9 | 160.32 | 99.72 | 4 | 25 | 11.5 | 15.2
3599BM087 | 35-O-1999 | 35 | 7544 | -6 | 1999_08_31 | 45.2641 | Bituminous Mix | -93.713 | not site stationing need start point for stationing. | University of Minnesota | 08/28/2002 | 9 | 4.9 | 160.32 | 99.72 | 4 | 10 | 9.9 | 16.4
3599BM087 | 35-O-1999 | 35 | 7544 | -6 | 1999_08_31 | 45.2641 | Bituminous Mix | -93.713 | not site stationing need start point for stationing. | University of Minnesota | 08/28/2002 | 9 | 4.9 | 160.32 | 99.72 | 4 | 1 | 6.5 | 20.5
3599BM087 | 35-O-1999 | 35 | 7544 | -6 | 1999_08_31 | 45.2641 | Bituminous Mix | -93.713 | not site stationing need start point for stationing. | University of Minnesota | 08/28/2002 | 9 | 4.9 | 160.32 | 99.72 | 4 | 0.1 | 3.8 | 24.3
3599BM087 | 35-O-1999 | 35 | 7544 | -6 | 1999_08_31 | 45.2641 | Bituminous Mix | -93.713 | not site stationing need start point for stationing. | University of Minnesota | 08/28/2002 | 9 | 4.9 | 160.32 | 99.72 | 4 | 0 | 2.1 | 26.2
3599BM087 | 35-O-1999 | 35 | 7544 | -6 | 1999_08_31 | 45.2641 | Bituminous Mix | -93.713 | not site stationing need start point for stationing. | University of Minnesota | 08/28/2002 | 9 | 4.9 | 160.32 | 99.72 | 20 | 25 | 4.8
3599BM089 | 35-O-1999 | 35 | 7750 | -6 | 1999_08_31 | 45.2637 | Bituminous Mix | -93.7123 | not site stationing need start point for stationing. | University of Minnesota | 08/06/2002 | 1 | 4.8 | 146.98 | 100.58 | 20 | 10 | 1 | 23.3
3599BM089 | 35-O-1999 | 35 | 7750 | -6 | 1999_08_31 | 45.2637 | Bituminous Mix | -93.7123 | not site stationing need start point for stationing. | University of Minnesota | 08/06/2002 | 1 | 4.8 | 146.98 | 100.58 | 20 | 1 | 0.5 | 26.3
3599BM087 | 35-O-1999 | 35 | 7544 | -6 | 1999_08_31 | 45.2641 | Bituminous Mix | -93.713 | not site stationing need start point for stationing. | University of Minnesota | 08/27/2002 | 8 | 5.2 | 160.84 | 99.81 | 20 | 0.1 | 0.4 | 30.6
3599BM087 | 35-O-1999 | 35 | 7544 | -6 | 1999_08_31 | 45.2641 | Bituminous Mix | -93.713 | not site stationing need start point for stationing. | University of Minnesota | 08/27/2002 | 8 | 5.2 | 160.84 | 99.81 | 20 | 0 | 0.2 | 27.3
3599BM087 | 35-O-1999 | 35 | 7544 | -6 | 1999_08_31 | 45.2641 | Bituminous Mix | -93.713 | not site stationing need start point for stationing. | University of Minnesota | 08/27/2002 | 8 | 5.2 | 160.84 | 99.81 | 40 | 25 | 0.5 | 18.2
3599BM087 | 35-O-1999 | 35 | 7544 | -6 | 1999_08_31 | 45.2641 | Bituminous Mix | -93.713 | not site stationing need start point for stationing. | University of Minnesota | 08/27/2002 | 8 | 5.2 | 160.84 | 99.81 | 40 | 10 | 0.6
3599BM087 | 35-O-1999 | 35 | 7544 | -6 | 1999_08_31 | 45.2641 | Bituminous Mix | -93.713 | not site stationing need start point for stationing. | University of Minnesota | 08/27/2002 | 8 | 5.2 | 160.84 | 99.81 | 40 | 1 | 0.3 | 28.1
3599BM087 | 35-O-1999 | 35 | 7544 | -6 | 1999_08_31 | 45.2641 | Bituminous Mix | -93.713 | not site stationing need start point for stationing. | University of Minnesota | 08/27/2002 | 8 | 5.2 | 160.84 | 99.81 | 40 | 0.1 | 0.1 | 31.8
3599BM087 | 35-O-1999 | 35 | 7544 | -6 | 1999_08_31 | 45.2641 | Bituminous Mix | -93.713 | not site stationing need start point for stationing. | University of Minnesota | 08/27/2002 | 8 | 5.2 | 160.84 | 99.81 | 40 | 0 | 0.1 | 34.4
3599BM087 | 35-O-1999 | 35 | 7544 | -6 | 1999_08_31 | 45.2641 | Bituminous Mix | -93.713 | not site stationing need start point for stationing. | University of Minnesota | 08/27/2002 | 8 | 5.2 | 160.84 | 99.81 | 54 | 25 | 0.7
3599BM087 | 35-O-1999 | 35 | 7544 | -6 | 1999_08_31 | 45.2641 | Bituminous Mix | -93.713 | not site stationing need start point for stationing. | University of Minnesota | 08/27/2002 | 8 | 5.2 | 160.84 | 99.81 | 54 | 10 | 0.4
3599BM087 | 35-O-1999 | 35 | 7544 | -6 | 1999_08_31 | 45.2641 | Bituminous Mix | -93.713 | not site stationing need start point for stationing. | University of Minnesota | 08/27/2002 | 8 | 5.2 | 160.84 | 99.81 | 54 | 1 | 0.2 | 17.3
3599BM087 | 35-O-1999 | 35 | 7544 | -6 | 1999_08_31 | 45.2641 | Bituminous Mix | -93.713 | not site stationing need start point for stationing. | University of Minnesota | 08/27/2002 | 8 | 5.2 | 160.84 | 99.81 | 54 | 0.1 | 0.1 | 24
3599BM087 | 35-O-1999 | 35 | 7544 | -6 | 1999_08_31 | 45.2641 | Bituminous Mix | -93.713 | not site stationing need start point for stationing. | University of Minnesota | 08/28/2002 | 9 | 4.9 | 160.32 | 99.72 | -20 | 25 | 26.1 | 5.3
3599BM087 | 35-O-1999 | 35 | 7544 | -6 | 1999_08_31 | 45.2641 | Bituminous Mix | -93.713 | not site stationing need start point for stationing. | University of Minnesota | 08/28/2002 | 9 | 4.9 | 160.32 | 99.72 | -20 | 10 | 25.2 | 5.9
3599BM087 | 35-O-1999 | 35 | 7544 | -6 | 1999_08_31 | 45.2641 | Bituminous Mix | -93.713 | not site stationing need start point for stationing. | University of Minnesota | 08/28/2002 | 9 | 4.9 | 160.32 | 99.72 | -20 | 1 | 21.5 | 7.1
3599BM089 | 35-O-1999 | 35 | 7750 | -6 | 1999_08_31 | 45.2637 | Bituminous Mix | -93.7123 | not site stationing need start point for stationing. | University of Minnesota | 08/06/2002 | 1 | 4.8 | 146.98 | 100.58 | -20 | 25 | 15.4 | 8.4
3599BM089 | 35-O-1999 | 35 | 7750 | -6 | 1999_08_31 | 45.2637 | Bituminous Mix | -93.7123 | not site stationing need start point for stationing. | University of Minnesota | 08/06/2002 | 1 | 4.8 | 146.98 | 100.58 | -20 | 10 | 14 | 9.6
3599BM089 | 35-O-1999 | 35 | 7750 | -6 | 1999_08_31 | 45.2637 | Bituminous Mix | -93.7123 | not site stationing need start point for stationing. | University of Minnesota | 08/06/2002 | 1 | 4.8 | 146.98 | 100.58 | -20 | 1 | 10.9 | 10.9
3599BM089 | 35-O-1999 | 35 | 7750 | -6 | 1999_08_31 | 45.2637 | Bituminous Mix | -93.7123 | not site stationing need start point for stationing. | University of Minnesota | 08/06/2002 | 1 | 4.8 | 146.98 | 100.58 | -20 | 0.1 | 8 | 12.7
3599BM089 | 35-O-1999 | 35 | 7750 | -6 | 1999_08_31 | 45.2637 | Bituminous Mix | -93.7123 | not site stationing need start point for stationing. | University of Minnesota | 08/06/2002 | 1 | 4.8 | 146.98 | 100.58 | 40 | 25 | 0.7 | 37
3599BM089 | 35-O-1999 | 35 | 7750 | -6 | 1999_08_31 | 45.2637 | Bituminous Mix | -93.7123 | not site stationing need start point for stationing. | University of Minnesota | 08/06/2002 | 1 | 4.8 | 146.98 | 100.58 | 40 | 10 | 0.3
3599BM089 | 35-O-1999 | 35 | 7750 | -6 | 1999_08_31 | 45.2637 | Bituminous Mix | -93.7123 | not site stationing need start point for stationing. | University of Minnesota | 08/06/2002 | 1 | 4.8 | 146.98 | 100.58 | 40 | 1 | 0.2 | 23.1
3599BM089 | 35-O-1999 | 35 | 7750 | -6 | 1999_08_31 | 45.2637 | Bituminous Mix | -93.7123 | not site stationing need start point for stationing. | University of Minnesota | 08/06/2002 | 1 | 4.8 | 146.98 | 100.58 | 40 | 0.1 | 0.1 | 23.8
3599BM089 | 35-O-1999 | 35 | 7750 | -6 | 1999_08_31 | 45.2637 | Bituminous Mix | -93.7123 | not site stationing need start point for stationing. | University of Minnesota | 08/06/2002 | 1 | 4.8 | 146.98 | 100.58 | 40 | 0 | 0.1 | 23.6
3599BM089 | 35-O-1999 | 35 | 7750 | -6 | 1999_08_31 | 45.2637 | Bituminous Mix | -93.7123 | not site stationing need start point for stationing. | University of Minnesota | 08/06/2002 | 1 | 4.8 | 146.98 | 100.58 | 54 | 25 | 0.2
3599BM089 | 35-O-1999 | 35 | 7750 | -6 | 1999_08_31 | 45.2637 | Bituminous Mix | -93.7123 | not site stationing need start point for stationing. | University of Minnesota | 08/06/2002 | 1 | 4.8 | 146.98 | 100.58 | 54 | 10 | 0.3
3599BM089 | 35-O-1999 | 35 | 7750 | -6 | 1999_08_31 | 45.2637 | Bituminous Mix | -93.7123 | not site stationing need start point for stationing. | University of Minnesota | 08/06/2002 | 1 | 4.8 | 146.98 | 100.58 | 54 | 1 | 0.2 | 14.6
3599BM089 | 35-O-1999 | 35 | 7750 | -6 | 1999_08_31 | 45.2637 | Bituminous Mix | -93.7123 | not site stationing need start point for stationing. | University of Minnesota | 08/06/2002 | 1 | 4.8 | 146.98 | 100.58 | 54 | 0.1 | 0.1 | 19.1
3599BM089 | 35-O-1999 | 35 | 7750 | -6 | 1999_08_31 | 45.2637 | Bituminous Mix | -93.7123 | not site stationing need start point for stationing. | University of Minnesota | 08/07/2002 | 2 | 4.7 | 153.23 | 100.74 | -20 | 25 | 14.5 | 7.2
3599BM089 | 35-O-1999 | 35 | 7750 | -6 | 1999_08_31 | 45.2637 | Bituminous Mix | -93.7123 | not site stationing need start point for stationing. | University of Minnesota | 08/07/2002 | 2 | 4.7 | 153.23 | 100.74 | -20 | 10 | 13.9 | 7.5
3599BM089 | 35-O-1999 | 35 | 7750 | -6 | 1999_08_31 | 45.2637 | Bituminous Mix | -93.7123 | not site stationing need start point for stationing. | University of Minnesota | 08/07/2002 | 2 | 4.7 | 153.23 | 100.74 | -20 | 1 | 11.4 | 10
3599BM089 | 35-O-1999 | 35 | 7750 | -6 | 1999_08_31 | 45.2637 | Bituminous Mix | -93.7123 | not site stationing need start point for stationing. | University of Minnesota | 08/07/2002 | 2 | 4.7 | 153.23 | 100.74 | -20 | 0.1 | 8.9 | 16.1
3599BM089 | 35-O-1999 | 35 | 7750 | -6 | 1999_08_31 | 45.2637 | Bituminous Mix | -93.7123 | not site stationing need start point for stationing. | University of Minnesota | 08/07/2002 | 2 | 4.7 | 153.23 | 100.74 | -20 | 0 | 6.6 | 16.3
3599BM089 | 35-O-1999 | 35 | 7750 | -6 | 1999_08_31 | 45.2637 | Bituminous Mix | -93.7123 | not site stationing need start point for stationing. | University of Minnesota | 08/07/2002 | 2 | 4.7 | 153.23 | 100.74 | -10 | 25 | 11.2 | 10.3
3599BM089 | 35-O-1999 | 35 | 7750 | -6 | 1999_08_31 | 45.2637 | Bituminous Mix | -93.7123 | not site stationing need start point for stationing. | University of Minnesota | 08/07/2002 | 2 | 4.7 | 153.23 | 100.74 | -10 | 10 | 10.4 | 11
3599BM089 | 35-O-1999 | 35 | 7750 | -6 | 1999_08_31 | 45.2637 | Bituminous Mix | -93.7123 | not site stationing need start point for stationing. | University of Minnesota | 08/07/2002 | 2 | 4.7 | 153.23 | 100.74 | -10 | 1 | 8.2 | 13.5
3599BM089 | 35-O-1999 | 35 | 7750 | -6 | 1999_08_31 | 45.2637 | Bituminous Mix | -93.7123 | not site stationing need start point for stationing. | University of Minnesota | 08/07/2002 | 2 | 4.7 | 153.23 | 100.74 | -10 | 0.1 | 6 | 15.2
3599BM089 | 35-O-1999 | 35 | 7750 | -6 | 1999_08_31 | 45.2637 | Bituminous Mix | -93.7123 | not site stationing need start point for stationing. | University of Minnesota | 08/07/2002 | 2 | 4.7 | 153.23 | 100.74 | -10 | 0 | 4.2 | 20.1
3599BM089 | 35-O-1999 | 35 | 7750 | -6 | 1999_08_31 | 45.2637 | Bituminous Mix | -93.7123 | not site stationing need start point for stationing. | University of Minnesota | 08/07/2002 | 2 | 4.7 | 153.23 | 100.74 | 4 | 25 | 6.5 | 15.6
3599BM089 | 35-O-1999 | 35 | 7750 | -6 | 1999_08_31 | 45.2637 | Bituminous Mix | -93.7123 | not site stationing need start point for stationing. | University of Minnesota | 08/07/2002 | 2 | 4.7 | 153.23 | 100.74 | 4 | 10 | 7.1 | 14.5
3599BM089 | 35-O-1999 | 35 | 7750 | -6 | 1999_08_31 | 45.2637 | Bituminous Mix | -93.7123 | not site stationing need start point for stationing. | University of Minnesota | 08/07/2002 | 2 | 4.7 | 153.23 | 100.74 | 4 | 1 | 4.5 | 21
3599BM089 | 35-O-1999 | 35 | 7750 | -6 | 1999_08_31 | 45.2637 | Bituminous Mix | -93.7123 | not site stationing need start point for stationing. | University of Minnesota | 08/07/2002 | 2 | 4.7 | 153.23 | 100.74 | 4 | 0.1 | 2.6 | 26.1
3599BM089 | 35-O-1999 | 35 | 7750 | -6 | 1999_08_31 | 45.2637 | Bituminous Mix | -93.7123 | not site stationing need start point for stationing. | University of Minnesota | 08/07/2002 | 2 | 4.7 | 153.23 | 100.74 | 4 | 0 | 1.3 | 30.4
3599BM089 | 35-O-1999 | 35 | 7750 | -6 | 1999_08_31 | 45.2637 | Bituminous Mix | -93.7123 | not site stationing need start point for stationing. | University of Minnesota | 08/07/2002 | 2 | 4.7 | 153.23 | 100.74 | 20 | 25 | 3.7 | 27
3599BM089 | 35-O-1999 | 35 | 7750 | -6 | 1999_08_31 | 45.2637 | Bituminous Mix | -93.7123 | not site stationing need start point for stationing. | University of Minnesota | 08/07/2002 | 2 | 4.7 | 153.23 | 100.74 | 20 | 10 | 4.4
3599BM089 | 35-O-1999 | 35 | 7750 | -6 | 1999_08_31 | 45.2637 | Bituminous Mix | -93.7123 | not site stationing need start point for stationing. | University of Minnesota | 08/07/2002 | 2 | 4.7 | 153.23 | 100.74 | 20 | 1 | 1.5 | 29.9
3599BM089 | 35-O-1999 | 35 | 7750 | -6 | 1999_08_31 | 45.2637 | Bituminous Mix | -93.7123 | not site stationing need start point for stationing. | University of Minnesota | 08/07/2002 | 2 | 4.7 | 153.23 | 100.74 | 20 | 0.1 | 0.6 | 35
3599BM089 | 35-O-1999 | 35 | 7750 | -6 | 1999_08_31 | 45.2637 | Bituminous Mix | -93.7123 | not site stationing need start point for stationing. | University of Minnesota | 08/07/2002 | 2 | 4.7 | 153.23 | 100.74 | 20 | 0 | 0.3 | 35.4
3599BM089 | 35-O-1999 | 35 | 7750 | -6 | 1999_08_31 | 45.2637 | Bituminous Mix | -93.7123 | not site stationing need start point for stationing. | University of Minnesota | 08/07/2002 | 2 | 4.7 | 153.23 | 100.74 | 40 | 25 | 0.4 | 17.2
3599BM089 | 35-O-1999 | 35 | 7750 | -6 | 1999_08_31 | 45.2637 | Bituminous Mix | -93.7123 | not site stationing need start point for stationing. | University of Minnesota | 08/07/2002 | 2 | 4.7 | 153.23 | 100.74 | 40 | 10 | 0.4 | 23.3
3599BM089 | 35-O-1999 | 35 | 7750 | -6 | 1999_08_31 | 45.2637 | Bituminous Mix | -93.7123 | not site stationing need start point for stationing. | University of Minnesota | 08/07/2002 | 2 | 4.7 | 153.23 | 100.74 | 40 | 1 | 0.2 | 24.4
3599BM089 | 35-O-1999 | 35 | 7750 | -6 | 1999_08_31 | 45.2637 | Bituminous Mix | -93.7123 | not site stationing need start point for stationing. | University of Minnesota | 08/07/2002 | 2 | 4.7 | 153.23 | 100.74 | 40 | 0.1 | 0.1 | 30.6
3599BM089 | 35-O-1999 | 35 | 7750 | -6 | 1999_08_31 | 45.2637 | Bituminous Mix | -93.7123 | not site stationing need start point for stationing. | University of Minnesota | 08/07/2002 | 2 | 4.7 | 153.23 | 100.74 | 40 | 0 | 0.1 | 25.8
3599BM089 | 35-O-1999 | 35 | 7750 | -6 | 1999_08_31 | 45.2637 | Bituminous Mix | -93.7123 | not site stationing need start point for stationing. | University of Minnesota | 08/07/2002 | 2 | 4.7 | 153.23 | 100.74 | 54 | 25
3599BM089 | 35-O-1999 | 35 | 7750 | -6 | 1999_08_31 | 45.2637 | Bituminous Mix | -93.7123 | not site stationing need start point for stationing. | University of Minnesota | 08/07/2002 | 2 | 4.7 | 153.23 | 100.74 | 54 | 10 | 0.2
3599BM089 | 35-O-1999 | 35 | 7750 | -6 | 1999_08_31 | 45.2637 | Bituminous Mix | -93.7123 | not site stationing need start point for stationing. | University of Minnesota | 08/07/2002 | 2 | 4.7 | 153.23 | 100.74 | 54 | 1 | 0.2 | 19.6
3599BM089 | 35-O-1999 | 35 | 7750 | -6 | 1999_08_31 | 45.2637 | Bituminous Mix | -93.7123 | not site stationing need start point for stationing. | University of Minnesota | 08/07/2002 | 2 | 4.7 | 153.23 | 100.74 | 54 | 0.1 | 0.1 | 19.4
3599BM089 | 35-O-1999 | 35 | 7750 | -6 | 1999_08_31 | 45.2637 | Bituminous Mix | -93.7123 | not site stationing need start point for stationing. | University of Minnesota | 08/09/2002 | 3 | 4.9 | 154.99 | 100.88 | -20 | 25 | 18.6 | 6.3
3599BM089 | 35-O-1999 | 35 | 7750 | -6 | 1999_08_31 | 45.2637 | Bituminous Mix | -93.7123 | not site stationing need start point for stationing. | University of Minnesota | 08/09/2002 | 3 | 4.9 | 154.99 | 100.88 | -20 | 10 | 16.9 | 7.8
3599BM089 | 35-O-1999 | 35 | 7750 | -6 | 1999_08_31 | 45.2637 | Bituminous Mix | -93.7123 | not site stationing need start point for stationing. | University of Minnesota | 08/09/2002 | 3 | 4.9 | 154.99 | 100.88 | -20 | 1 | 13.8 | 9.3
3599BM089 | 35-O-1999 | 35 | 7750 | -6 | 1999_08_31 | 45.2637 | Bituminous Mix | -93.7123 | not site stationing need start point for stationing. | University of Minnesota | 08/09/2002 | 3 | 4.9 | 154.99 | 100.88 | -20 | 0.1 | 10.9 | 12
3599BM089 | 35-O-1999 | 35 | 7750 | -6 | 1999_08_31 | 45.2637 | Bituminous Mix | -93.7123 | not site stationing need start point for stationing. | University of Minnesota | 08/09/2002 | 3 | 4.9 | 154.99 | 100.88 | -20 | 0 | 8.4 | 16.2
3599BM089 | 35-O-1999 | 35 | 7750 | -6 | 1999_08_31 | 45.2637 | Bituminous Mix | -93.7123 | not site stationing need start point for stationing. | University of Minnesota | 08/09/2002 | 3 | 4.9 | 154.99 | 100.88 | -10 | 25 | 16.4 | 9.7
3599BM089 | 35-O-1999 | 35 | 7750 | -6 | 1999_08_31 | 45.2637 | Bituminous Mix | -93.7123 | not site stationing need start point for stationing. | University of Minnesota | 08/06/2002 | 1 | 4.8 | 146.98 | 100.58 | 20 | 0.1 | 0.3 | 31.4
3599BM089 | 35-O-1999 | 35 | 7750 | -6 | 1999_08_31 | 45.2637 | Bituminous Mix | -93.7123 | not site stationing need start point for stationing. | University of Minnesota | 08/06/2002 | 1 | 4.8 | 146.98 | 100.58 | 20 | 0 | 0.2 | 28.9
3599BM089 | 35-O-1999 | 35 | 7750 | -6 | 1999_08_31 | 45.2637 | Bituminous Mix | -93.7123 | not site stationing need start point for stationing. | University of Minnesota | 08/09/2002 | 3 | 4.9 | 154.99 | 100.88 | -10 | 0.1 | 4 | 10.9
3599BM089 | 35-O-1999 | 35 | 7750 | -6 | 1999_08_31 | 45.2637 | Bituminous Mix | -93.7123 | not site stationing need start point for stationing. | University of Minnesota | 08/09/2002 | 3 | 4.9 | 154.99 | 100.88 | -10 | 0 | 2.7 | 21.7
3599BM089 | 35-O-1999 | 35 | 7750 | -6 | 1999_08_31 | 45.2637 | Bituminous Mix | -93.7123 | not site stationing need start point for stationing. | University of Minnesota | 08/09/2002 | 3 | 4.9 | 154.99 | 100.88 | 4 | 25 | 5.5 | 15.2
3599BM089 | 35-O-1999 | 35 | 7750 | -6 | 1999_08_31 | 45.2637 | Bituminous Mix | -93.7123 | not site stationing need start point for stationing. | University of Minnesota | 08/09/2002 | 3 | 4.9 | 154.99 | 100.88 | 4 | 10
3599BM089 | 35-O-1999 | 35 | 7750 | -6 | 1999_08_31 | 45.2637 | Bituminous Mix | -93.7123 | not site stationing need start point for stationing. | University of Minnesota | 08/09/2002 | 3 | 4.9 | 154.99 | 100.88 | 4 | 1 | 2.6 | 21.4
3599BM089 | 35-O-1999 | 35 | 7750 | -6 | 1999_08_31 | 45.2637 | Bituminous Mix | -93.7123 | not site stationing need start point for stationing. | University of Minnesota | 08/09/2002 | 3 | 4.9 | 154.99 | 100.88 | 4 | 0.1 | 1.3 | 26.1
3599BM089 | 35-O-1999 | 35 | 7750 | -6 | 1999_08_31 | 45.2637 | Bituminous Mix | -93.7123 | not site stationing need start point for stationing. | University of Minnesota | 08/09/2002 | 3 | 4.9 | 154.99 | 100.88 | 4 | 0 | 0.7 | 29.1
3599BM089 | 35-O-1999 | 35 | 7750 | -6 | 1999_08_31 | 45.2637 | Bituminous Mix | -93.7123 | not site stationing need start point for stationing. | University of Minnesota | 08/09/2002 | 3 | 4.9 | 154.99 | 100.88 | 20 | 25 | 1.1 | 27.6
3599BM089 | 35-O-1999 | 35 | 7750 | -6 | 1999_08_31 | 45.2637 | Bituminous Mix | -93.7123 | not site stationing need start point for stationing. | University of Minnesota | 08/09/2002 | 3 | 4.9 | 154.99 | 100.88 | 20 | 10
3599BM089 | 35-O-1999 | 35 | 7750 | -6 | 1999_08_31 | 45.2637 | Bituminous Mix | -93.7123 | not site stationing need start point for stationing. | University of Minnesota | 08/09/2002 | 3 | 4.9 | 154.99 | 100.88 | 20 | 1 | 0.6 | 23
3599BM089 | 35-O-1999 | 35 | 7750 | -6 | 1999_08_31 | 45.2637 | Bituminous Mix | -93.7123 | not site stationing need start point for stationing. | University of Minnesota | 08/09/2002 | 3 | 4.9 | 154.99 | 100.88 | 20 | 0.1 | 0.3 | 28.5
3599BM089 | 35-O-1999 | 35 | 7750 | -6 | 1999_08_31 | 45.2637 | Bituminous Mix | -93.7123 | not site stationing need start point for stationing. | University of Minnesota | 08/09/2002 | 3 | 4.9 | 154.99 | 100.88 | 20 | 0 | 0.2 | 33.5
3599BM089 | 35-O-1999 | 35 | 7750 | -6 | 1999_08_31 | 45.2637 | Bituminous Mix | -93.7123 | not site stationing need start point for stationing. | University of Minnesota | 08/09/2002 | 3 | 4.9 | 154.99 | 100.88 | 40 | 25 | 0.8
3599BM089 | 35-O-1999 | 35 | 7750 | -6 | 1999_08_31 | 45.2637 | Bituminous Mix | -93.7123 | not site stationing need start point for stationing. | University of Minnesota | 08/09/2002 | 3 | 4.9 | 154.99 | 100.88 | 40 | 10 | 0.4
3599BM089 | 35-O-1999 | 35 | 7750 | -6 | 1999_08_31 | 45.2637 | Bituminous Mix | -93.7123 | not site stationing need start point for stationing. | University of Minnesota | 08/09/2002 | 3 | 4.9 | 154.99 | 100.88 | 40 | 1 | 0.3 | 21.9
3599BM089 | 35-O-1999 | 35 | 7750 | -6 | 1999_08_31 | 45.2637 | Bituminous Mix | -93.7123 | not site stationing need start point for stationing. | University of Minnesota | 08/09/2002 | 3 | 4.9 | 154.99 | 100.88 | 40 | 0.1 | 0.1 | 20.5
3599BM089 | 35-O-1999 | 35 | 7750 | -6 | 1999_08_31 | 45.2637 | Bituminous Mix | -93.7123 | not site stationing need start point for stationing. | University of Minnesota | 08/09/2002 | 3 | 4.9 | 154.99 | 100.88 | 40 | 0 | 0.1 | 28.5
3599BM089 | 35-O-1999 | 35 | 7750 | -6 | 1999_08_31 | 45.2637 | Bituminous Mix | -93.7123 | not site stationing need start point for stationing. | University of Minnesota | 08/09/2002 | 3 | 4.9 | 154.99 | 100.88 | 54 | 25 | 0.7
3599BM089 | 35-O-1999 | 35 | 7750 | -6 | 1999_08_31 | 45.2637 | Bituminous Mix | -93.7123 | not site stationing need start point for stationing. | University of Minnesota | 08/09/2002 | 3 | 4.9 | 154.99 | 100.88 | 54 | 10 | 0.4
3599BM089 | 35-O-1999 | 35 | 7750 | -6 | 1999_08_31 | 45.2637 | Bituminous Mix | -93.7123 | not site stationing need start point for stationing. | University of Minnesota | 08/09/2002 | 3 | 4.9 | 154.99 | 100.88 | 54 | 1 | 0.2 | 16.2
3599BM089 | 35-O-1999 | 35 | 7750 | -6 | 1999_08_31 | 45.2637 | Bituminous Mix | -93.7123 | not site stationing need start point for stationing. | University of Minnesota | 08/09/2002 | 3 | 4.9 | 154.99 | 100.88 | 54 | 0.1 | 0.1 | 17.5
3599BM089 | 35-O-1999 | 35 | 7750 | -6 | 1999_08_31 | 45.2637 | Bituminous Mix | -93.7123 | not site stationing need start point for stationing. | University of Minnesota | 08/12/2002 | 4 | 4.8 | 155.05 | 100.61 | -20 | 25 | 15.6 | 7.1
3599BM089 | 35-O-1999 | 35 | 7750 | -6 | 1999_08_31 | 45.2637 | Bituminous Mix | -93.7123 | not site stationing need start point for stationing. | University of Minnesota | 08/12/2002 | 4 | 4.8 | 155.05 | 100.61 | -20 | 10 | 14.4 | 7.5
3599BM089 | 35-O-1999 | 35 | 7750 | -6 | 1999_08_31 | 45.2637 | Bituminous Mix | -93.7123 | not site stationing need start point for stationing. | University of Minnesota | 08/12/2002 | 4 | 4.8 | 155.05 | 100.61 | -20 | 1 | 11.7 | 9.2
3599BM089 | 35-O-1999 | 35 | 7750 | -6 | 1999_08_31 | 45.2637 | Bituminous Mix | -93.7123 | not site stationing need start point for stationing. | University of Minnesota | 08/12/2002 | 4 | 4.8 | 155.05 | 100.61 | -20 | 0.1 | 9.2 | 12
3599BM089 | 35-O-1999 | 35 | 7750 | -6 | 1999_08_31 | 45.2637 | Bituminous Mix | -93.7123 | not site stationing need start point for stationing. | University of Minnesota | 08/12/2002 | 4 | 4.8 | 155.05 | 100.61 | -20 | 0 | 6.7 | 16.5
3599BM089 | 35-O-1999 | 35 | 7750 | -6 | 1999_08_31 | 45.2637 | Bituminous Mix | -93.7123 | not site stationing need start point for stationing. | University of Minnesota | 08/12/2002 | 4 | 4.8 | 155.05 | 100.61 | -10 | 25 | 12 | 9.5
3599BM089 | 35-O-1999 | 35 | 7750 | -6 | 1999_08_31 | 45.2637 | Bituminous Mix | -93.7123 | not site stationing need start point for stationing. | University of Minnesota | 08/12/2002 | 4 | 4.8 | 155.05 | 100.61 | -10 | 10 | 11 | 9.8
3599BM089 | 35-O-1999 | 35 | 7750 | -6 | 1999_08_31 | 45.2637 | Bituminous Mix | -93.7123 | not site stationing need start point for stationing. | University of Minnesota | 08/12/2002 | 4 | 4.8 | 155.05 | 100.61 | -10 | 1 | 7.8 | 13
3599BM089 | 35-O-1999 | 35 | 7750 | -6 | 1999_08_31 | 45.2637 | Bituminous Mix | -93.7123 | not site stationing need start point for stationing. | University of Minnesota | 08/12/2002 | 4 | 4.8 | 155.05 | 100.61 | -10 | 0.1 | 5.3 | 12
3599BM089 | 35-O-1999 | 35 | 7750 | -6 | 1999_08_31 | 45.2637 | Bituminous Mix | -93.7123 | not site stationing need start point for stationing. | University of Minnesota | 08/12/2002 | 4 | 4.8 | 155.05 | 100.61 | -10 | 0 | 3.5 | 19.8
3599BM089 | 35-O-1999 | 35 | 7750 | -6 | 1999_08_31 | 45.2637 | Bituminous Mix | -93.7123 | not site stationing need start point for stationing. | University of Minnesota | 08/12/2002 | 4 | 4.8 | 155.05 | 100.61 | 4 | 25 | 6 | 14.7
3599BM089 | 35-O-1999 | 35 | 7750 | -6 | 1999_08_31 | 45.2637 | Bituminous Mix | -93.7123 | not site stationing need start point for stationing. | University of Minnesota | 08/12/2002 | 4 | 4.8 | 155.05 | 100.61 | 4 | 10 | 5.1 | 15.8
3599BM089 | 35-O-1999 | 35 | 7750 | -6 | 1999_08_31 | 45.2637 | Bituminous Mix | -93.7123 | not site stationing need start point for stationing. | University of Minnesota | 08/12/2002 | 4 | 4.8 | 155.05 | 100.61 | 4 | 1 | 3.3 | 19.9
3599BM089 | 35-O-1999 | 35 | 7750 | -6 | 1999_08_31 | 45.2637 | Bituminous Mix | -93.7123 | not site stationing need start point for stationing. | University of Minnesota | 08/12/2002 | 4 | 4.8 | 155.05 | 100.61 | 4 | 0.1 | 2 | 24.1
3599BM089 | 35-O-1999 | 35 | 7750 | -6 | 1999_08_31 | 45.2637 | Bituminous Mix | -93.7123 | not site stationing need start point for stationing. | University of Minnesota | 08/12/2002 | 4 | 4.8 | 155.05 | 100.61 | 4 | 0 | 1.1 | 26.5
3599BM089 | 35-O-1999 | 35 | 7750 | -6 | 1999_08_31 | 45.2637 | Bituminous Mix | -93.7123 | not site stationing need start point for stationing. | University of Minnesota | 08/12/2002 | 4 | 4.8 | 155.05 | 100.61 | 20 | 25 | 1.8 | 20.5
3599BM089 | 35-O-1999 | 35 | 7750 | -6 | 1999_08_31 | 45.2637 | Bituminous Mix | -93.7123 | not site stationing need start point for stationing. | University of Minnesota | 08/12/2002 | 4 | 4.8 | 155.05 | 100.61 | 20 | 10 | 2.4
3599BM089 | 35-O-1999 | 35 | 7750 | -6 | 1999_08_31 | 45.2637 | Bituminous Mix | -93.7123 | not site stationing need start point for stationing. | University of Minnesota | 08/12/2002 | 4 | 4.8 | 155.05 | 100.61 | 20 | 1 | 1.1 | 31.6
3599BM089 | 35-O-1999 | 35 | 7750 | -6 | 1999_08_31 | 45.2637 | Bituminous Mix | -93.7123 | not site stationing need start point for stationing. | University of Minnesota | 08/12/2002 | 4 | 4.8 | 155.05 | 100.61 | 20 | 0.1 | 0.5 | 31.9
3599BM089 | 35-O-1999 | 35 | 7750 | -6 | 1999_08_31 | 45.2637 | Bituminous Mix | -93.7123 | not site stationing need start point for stationing. | University of Minnesota | 08/12/2002 | 4 | 4.8 | 155.05 | 100.61 | 20 | 0 | 0.2 | 31.3
3599BM089 | 35-O-1999 | 35 | 7750 | -6 | 1999_08_31 | 45.2637 | Bituminous Mix | -93.7123 | not site stationing need start point for stationing. | University of Minnesota | 08/12/2002 | 4 | 4.8 | 155.05 | 100.61 | 40 | 25 | 0.4
3599BM089 | 35-O-1999 | 35 | 7750 | -6 | 1999_08_31 | 45.2637 | Bituminous Mix | -93.7123 | not site stationing need start point for stationing. | University of Minnesota | 08/12/2002 | 4 | 4.8 | 155.05 | 100.61 | 40 | 10 | 0.4 | 23.5
3599BM089 | 35-O-1999 | 35 | 7750 | -6 | 1999_08_31 | 45.2637 | Bituminous Mix | -93.7123 | not site stationing need start point for stationing. | University of Minnesota | 08/12/2002 | 4 | 4.8 | 155.05 | 100.61 | 40 | 1 | 0.2 | 25.2
3599BM089 | 35-O-1999 | 35 | 7750 | -6 | 1999_08_31 | 45.2637 | Bituminous Mix | -93.7123 | not site stationing need start point for stationing. | University of Minnesota | 08/12/2002 | 4 | 4.8 | 155.05 | 100.61 | 40 | 0.1 | 0.1 | 27
3599BM089 | 35-O-1999 | 35 | 7750 | -6 | 1999_08_31 | 45.2637 | Bituminous Mix | -93.7123 | not site stationing need start point for stationing. | University of Minnesota | 08/12/2002 | 4 | 4.8 | 155.05 | 100.61 | 40 | 0 | 0.1 | 24.2
3599BM089 | 35-O-1999 | 35 | 7750 | -6 | 1999_08_31 | 45.2637 | Bituminous Mix | -93.7123 | not site stationing need start point for stationing. | University of Minnesota | 08/12/2002 | 4 | 4.8 | 155.05 | 100.61 | 54 | 25 | 0.4 | 13.6
3599BM089 | 35-O-1999 | 35 | 7750 | -6 | 1999_08_31 | 45.2637 | Bituminous Mix | -93.7123 | not site stationing need start point for stationing. | University of Minnesota | 08/12/2002 | 4 | 4.8 | 155.05 | 100.61 | 54 | 10 | 0.3
3599BM089 | 35-O-1999 | 35 | 7750 | -6 | 1999_08_31 | 45.2637 | Bituminous Mix | -93.7123 | not site stationing need start point for stationing. | University of Minnesota | 08/12/2002 | 4 | 4.8 | 155.05 | 100.61 | 54 | 1 | 0.1 | 18
3599BM089 | 35-O-1999 | 35 | 7750 | -6 | 1999_08_31 | 45.2637 | Bituminous Mix | -93.7123 | not site stationing need start point for stationing. | University of Minnesota | 08/12/2002 | 4 | 4.8 | 155.05 | 100.61 | 54 | 0.1 | 0.1 | 24.2
3599BM089 | 35-O-1999 | 35 | 7750 | -6 | 1999_08_31 | 45.2637 | Bituminous Mix | -93.7123 | not site stationing need start point for stationing. | University of Minnesota | 08/06/2002 | 1 | 4.8 | 146.98 | 100.58 | -20 | 0 | 6.1 | 18.5
3599BM089 | 35-O-1999 | 35 | 7750 | -6 | 1999_08_31 | 45.2637 | Bituminous Mix | -93.7123 | not site stationing need start point for stationing. | University of Minnesota | 08/06/2002 | 1 | 4.8 | 146.98 | 100.58 | -10 | 25 | 13.2 | 11.7
3599BM089 | 35-O-1999 | 35 | 7750 | -6 | 1999_08_31 | 45.2637 | Bituminous Mix | -93.7123 | not site stationing need start point for stationing. | University of Minnesota | 08/06/2002 | 1 | 4.8 | 146.98 | 100.58 | -10 | 10 | 12.2 | 9.5
3599BM089 | 35-O-1999 | 35 | 7750 | -6 | 1999_08_31 | 45.2637 | Bituminous Mix | -93.7123 | not site stationing need start point for stationing. | University of Minnesota | 08/06/2002 | 1 | 4.8 | 146.98 | 100.58 | -10 | 1 | 6.9 | 14.7
3599BM089 | 35-O-1999 | 35 | 7750 | -6 | 1999_08_31 | 45.2637 | Bituminous Mix | -93.7123 | not site stationing need start point for stationing. | University of Minnesota | 08/06/2002 | 1 | 4.8 | 146.98 | 100.58 | -10 | 0.1 | 3.6 | 16.1
3599BM089 | 35-O-1999 | 35 | 7750 | -6 | 1999_08_31 | 45.2637 | Bituminous Mix | -93.7123 | not site stationing need start point for stationing. | University of Minnesota | 08/06/2002 | 1 | 4.8 | 146.98 | 100.58 | -10 | 0 | 2.1 | 21.1
3599BM089 | 35-O-1999 | 35 | 7750 | -6 | 1999_08_31 | 45.2637 | Bituminous Mix | -93.7123 | not site stationing need start point for stationing. | University of Minnesota | 08/06/2002 | 1 | 4.8 | 146.98 | 100.58 | 4 | 25 | 8.1 | 18.2
3599BM089 | 35-O-1999 | 35 | 7750 | -6 | 1999_08_31 | 45.2637 | Bituminous Mix | -93.7123 | not site stationing need start point for stationing. | University of Minnesota | 08/06/2002 | 1 | 4.8 | 146.98 | 100.58 | 4 | 10 | 3.3 | 15.1
3599BM089 | 35-O-1999 | 35 | 7750 | -6 | 1999_08_31 | 45.2637 | Bituminous Mix | -93.7123 | not site stationing need start point for stationing. | University of Minnesota | 08/06/2002 | 1 | 4.8 | 146.98 | 100.58 | 4 | 1 | 2 | 19.7
3599BM089 | 35-O-1999 | 35 | 7750 | -6 | 1999_08_31 | 45.2637 | Bituminous Mix | -93.7123 | not site stationing need start point for stationing. | University of Minnesota | 08/06/2002 | 1 | 4.8 | 146.98 | 100.58 | 4 | 0.1 | 1.2 | 24.3
3599BM089 | 35-O-1999 | 35 | 7750 | -6 | 1999_08_31 | 45.2637 | Bituminous Mix | -93.7123 | not site stationing need start point for stationing. | University of Minnesota | 08/06/2002 | 1 | 4.8 | 146.98 | 100.58 | 4 | 0 | 0.7 | 26.2
3599BM089 | 35-O-1999 | 35 | 7750 | -6 | 1999_08_31 | 45.2637 | Bituminous Mix | -93.7123 | not site stationing need start point for stationing. | University of Minnesota | 08/06/2002 | 1 | 4.8 | 146.98 | 100.58 | 20 | 25 | 1.3 | 20.4
7010BM007 | 70-D-2010 | 70 | 116651 | 0 | 2010_05_20 | 45.2652 | Bituminous Mix | -93.7161 | SPWEB440F, mainline wear, PG64-34 - Maplewood lab for Dynamic Modulus Testing. | Maplewood Lab | 12/09/2010 | B | 8.2 | 150.4 | 101.6 | 54.9 | 10 | 0.2 | 20.6
7010BM007 | 70-D-2010 | 70 | 116651 | 0 | 2010_05_20 | 45.2652 | Bituminous Mix | -93.7161 | SPWEB440F, mainline wear, PG64-34 - Maplewood lab for Dynamic Modulus Testing. | Maplewood Lab | 12/09/2010 | B | 8.2 | 150.4 | 101.6 | 55.7 | 5 | 0.2 | 18.7
7010BM007 | 70-D-2010 | 70 | 116651 | 0 | 2010_05_20 | 45.2652 | Bituminous Mix | -93.7161 | SPWEB440F, mainline wear, PG64-34 - Maplewood lab for Dynamic Modulus Testing. | Maplewood Lab | 12/09/2010 | B | 8.2 | 150.4 | 101.6 | 54.5 | 1 | 0.1 | 15.3
7010BM007 | 70-D-2010 | 70 | 116651 | 0 | 2010_05_20 | 45.2652 | Bituminous Mix | -93.7161 | SPWEB440F, mainline wear, PG64-34 - Maplewood lab for Dynamic Modulus Testing. | Maplewood Lab | 01/07/2011 | G | 7.9 | 151.9 | 100.6 | 4.2 | 0.1 | 1.9 | 33.7
7010BM007 | 70-D-2010 | 70 | 116651 | 0 | 2010_05_20 | 45.2652 | Bituminous Mix | -93.7161 | SPWEB440F, mainline wear, PG64-34 - Maplewood lab for Dynamic Modulus Testing. | Maplewood Lab | 01/10/2011 | G | 7.9 | 151.9 | 100.6 | 22.3 | 25 | 2.6 | 35.3
7010BM007 | 70-D-2010 | 70 | 116651 | 0 | 2010_05_20 | 45.2652 | Bituminous Mix | -93.7161 | SPWEB440F, mainline wear, PG64-34 - Maplewood lab for Dynamic Modulus Testing. | Maplewood Lab | 01/10/2011 | G | 7.9 | 151.9 | 100.6 | 21.9 | 10 | 1.9 | 34.7
7010BM007 | 70-D-2010 | 70 | 116651 | 0 | 2010_05_20 | 45.2652 | Bituminous Mix | -93.7161 | SPWEB440F, mainline wear, PG64-34 - Maplewood lab for Dynamic Modulus Testing. | Maplewood Lab | 01/10/2011 | G | 7.9 | 151.9 | 100.6 | 21.8 | 5 | 1.5 | 34.4
7010BM007 | 70-D-2010 | 70 | 116651 | 0 | 2010_05_20 | 45.2652 | Bituminous Mix | -93.7161 | SPWEB440F, mainline wear, PG64-34 - Maplewood lab for Dynamic Modulus Testing. | Maplewood Lab | 01/10/2011 | G | 7.9 | 151.9 | 100.6 | 21.7 | 1 | 0.8 | 34.1
7010BM007 | 70-D-2010 | 70 | 116651 | 0 | 2010_05_20 | 45.2652 | Bituminous Mix | -93.7161 | SPWEB440F, mainline wear, PG64-34 - Maplewood lab for Dynamic Modulus Testing. | Maplewood Lab | 01/10/2011 | G | 7.9 | 151.9 | 100.6 | 21.6 | 0.5 | 0.6 | 32.6
7010BM007 | 70-D-2010 | 70 | 116651 | 0 | 2010_05_20 | 45.2652 | Bituminous Mix | -93.7161 | SPWEB440F, mainline wear, PG64-34 - Maplewood lab for Dynamic Modulus Testing. | Maplewood Lab | 01/10/2011 | G | 7.9 | 151.9 | 100.6 | 20.7 | 0.1 | 0.4 | 26.8
7010BM007 | 70-D-2010 | 70 | 116651 | 0 | 2010_05_20 | 45.2652 | Bituminous Mix | -93.7161 | SPWEB440F, mainline wear, PG64-34 - Maplewood lab for Dynamic Modulus Testing. | Maplewood Lab | 01/11/2011 | G | 7.9 | 151.9 | 100.6 | 37.4 | 25 | 0.8 | 29.1
7010BM007 | 70-D-2010 | 70 | 116651 | 0 | 2010_05_20 | 45.2652 | Bituminous Mix | -93.7161 | SPWEB440F, mainline wear, PG64-34 - Maplewood lab for Dynamic Modulus Testing. | Maplewood Lab | 01/11/2011 | G | 7.9 | 151.9 | 100.6 | 37.6 | 10 | 0.5 | 28.7
7010BM007 | 70-D-2010 | 70 | 116651 | 0 | 2010_05_20 | 45.2652 | Bituminous Mix | -93.7161 | SPWEB440F, mainline wear, PG64-34 - Maplewood lab for Dynamic Modulus Testing. | Maplewood Lab | 01/11/2011 | G | 7.9 | 151.9 | 100.6 | 37.6 | 5 | 0.4 | 26.3
7010BM007 | 70-D-2010 | 70 | 116651 | 0 | 2010_05_20 | 45.2652 | Bituminous Mix | -93.7161 | SPWEB440F, mainline wear, PG64-34 - Maplewood lab for Dynamic Modulus Testing. | Maplewood Lab | 01/11/2011 | G | 7.9 | 151.9 | 100.6 | 37.7 | 1 | 0.3 | 20.6
7010BM007 | 70-D-2010 | 70 | 116651 | 0 | 2010_05_20 | 45.2652 | Bituminous Mix | -93.7161 | SPWEB440F, mainline wear, PG64-34 - Maplewood lab for Dynamic Modulus Testing. | Maplewood Lab | 01/11/2011 | G | 7.9 | 151.9 | 100.6 | 37.7 | 0.5 | 0.2 | 18
7010BM007 | 70-D-2010 | 70 | 116651 | 0 | 2010_05_20 | 45.2652 | Bituminous Mix | -93.7161 | SPWEB440F, mainline wear, PG64-34 - Maplewood lab for Dynamic Modulus Testing. | Maplewood Lab | 01/11/2011 | G | 7.9 | 151.9 | 100.6 | 37.8 | 0.1 | 0.2 | 12.6
7010BM007 | 70-D-2010 | 70 | 116651 | 0 | 2010_05_20 | 45.2652 | Bituminous Mix | -93.7161 | SPWEB440F, mainline wear, PG64-34 - Maplewood lab for Dynamic Modulus Testing. | Maplewood Lab | 01/12/2011 | G | 7.9 | 151.9 | 100.6 | 53.7 | 25 | 0.3 | 20.9
7010BM007 | 70-D-2010 | 70 | 116651 | 0 | 2010_05_20 | 45.2652 | Bituminous Mix | -93.7161 | SPWEB440F, mainline wear, PG64-34 - Maplewood lab for Dynamic Modulus Testing. | Maplewood Lab | 01/12/2011 | G | 7.9 | 151.9 | 100.6 | 54.3 | 10 | 0.2 | 18.1
7010BM007 | 70-D-2010 | 70 | 116651 | 0 | 2010_05_20 | 45.2652 | Bituminous Mix | -93.7161 | SPWEB440F, mainline wear, PG64-34 - Maplewood lab for Dynamic Modulus Testing. | Maplewood Lab | 12/09/2010 | D | 7.3 | 149.6 | 101.5 | 54.8 | 1 | 0.2 | 12.8
7010BM007 | 70-D-2010 | 70 | 116651 | 0 | 2010_05_20 | 45.2652 | Bituminous Mix | -93.7161 | SPWEB440F, mainline wear, PG64-34 - Maplewood lab for Dynamic Modulus Testing. | Maplewood Lab | 12/09/2010 | D | 7.3 | 149.6 | 101.5 | 54.9 | 0.5 | 0.2 | 12
7010BM007 | 70-D-2010 | 70 | 116651 | 0 | 2010_05_20 | 45.2652 | Bituminous Mix | -93.7161 | SPWEB440F, mainline wear, PG64-34 - Maplewood lab for Dynamic Modulus Testing. | Maplewood Lab | 12/09/2010 | D | 7.3 | 149.6 | 101.5 | 54.8 | 0.1 | 0.1 | 10.1
7010BM007 | 70-D-2010 | 70 | 116651 | 0 | 2010_05_20 | 45.2652 | Bituminous Mix | -93.7161 | SPWEB440F, mainline wear, PG64-34 - Maplewood lab for Dynamic Modulus Testing. | Maplewood Lab | 01/06/2011 | E | 7.7 | 150.2 | 100.8 | -9.6 | 25 | 14 | 8.4
7010BM007 | 70-D-2010 | 70 | 116651 | 0 | 2010_05_20 | 45.2652 | Bituminous Mix | -93.7161 | SPWEB440F, mainline wear, PG64-34 - Maplewood lab for Dynamic Modulus Testing. | Maplewood Lab | 01/06/2011 | E | 7.7 | 150.2 | 100.8 | -9.8 | 10 | 13.8 | 13.2
7010BM007 | 70-D-2010 | 70 | 116651 | 0 | 2010_05_20 | 45.2652 | Bituminous Mix | -93.7161 | SPWEB440F, mainline wear, PG64-34 - Maplewood lab for Dynamic Modulus Testing. | Maplewood Lab | 12/08/2010 | C | 8.2 | 150.4 | 101.9 | 38.3 | 25 | 0.5 | 29.7
7010BM007 | 70-D-2010 | 70 | 116651 | 0 | 2010_05_20 | 45.2652 | Bituminous Mix | -93.7161 | SPWEB440F, mainline wear, PG64-34 - Maplewood lab for Dynamic Modulus Testing. | Maplewood Lab | 12/08/2010 | C | 8.2 | 150.4 | 101.9 | 38.6 | 10 | 0.4 | 26.2
7010BM007 | 70-D-2010 | 70 | 116651 | 0 | 2010_05_20 | 45.2652 | Bituminous Mix | -93.7161 | SPWEB440F, mainline wear, PG64-34 - Maplewood lab for Dynamic Modulus Testing. | Maplewood Lab | 12/01/2010 | A | 8.4 | 149.9 | 101.6 | -9.3 | 25 | 14.7 | 1.3
7010BM007 | 70-D-2010 | 70 | 116651 | 0 | 2010_05_20 | 45.2652 | Bituminous Mix | -93.7161 | SPWEB440F, mainline wear, PG64-34 - Maplewood lab for Dynamic Modulus Testing. | Maplewood Lab | 12/01/2010 | A | 8.4 | 149.9 | 101.6 | -9.4 | 10 | 12.6 | 13.1
7010BM007 | 70-D-2010 | 70 | 116651 | 0 | 2010_05_20 | 45.2652 | Bituminous Mix | -93.7161 | SPWEB440F, mainline wear, PG64-34 - Maplewood lab for Dynamic Modulus Testing. | Maplewood Lab | 12/01/2010 | A | 8.4 | 149.9 | 101.6 | -9.7 | 5 | 11.7 | 13.6
7010BM007 | 70-D-2010 | 70 | 116651 | 0 | 2010_05_20 | 45.2652 | Bituminous Mix | -93.7161 | SPWEB440F, mainline wear, PG64-34 - Maplewood lab for Dynamic Modulus Testing. | Maplewood Lab | 12/01/2010 | A | 8.4 | 149.9 | 101.6 | -9.7 | 1 | 9.6 | 15.3
7010BM007 | 70-D-2010 | 70 | 116651 | 0 | 2010_05_20 | 45.2652 | Bituminous Mix | -93.7161 | SPWEB440F, mainline wear, PG64-34 - Maplewood lab for Dynamic Modulus Testing. | Maplewood Lab | 12/01/2010 | A | 8.4 | 149.9 | 101.6 | -9.3 | 0.5 | 8.8 | 16.2
7010BM007 | 70-D-2010 | 70 | 116651 | 0 | 2010_05_20 | 45.2652 | Bituminous Mix | -93.7161 | SPWEB440F, mainline wear, PG64-34 - Maplewood lab for Dynamic Modulus Testing. | Maplewood Lab | 12/01/2010 | A | 8.4 | 149.9 | 101.6 | -9.3 | 0.1 | 7.2 | 17.5
7010BM007 | 70-D-2010 | 70 | 116651 | 0 | 2010_05_20 | 45.2652 | Bituminous Mix | -93.7161 | SPWEB440F, mainline wear, PG64-34 - Maplewood lab for Dynamic Modulus Testing. | Maplewood Lab | 12/06/2010 | A | 8.4 | 149.9 | 101.6 | 4.8 | 25 | 6.9 | 23.2
7010BM007 | 70-D-2010 | 70 | 116651 | 0 | 2010_05_20 | 45.2652 | Bituminous Mix | -93.7161 | SPWEB440F, mainline wear, PG64-34 - Maplewood lab for Dynamic Modulus Testing. | Maplewood Lab | 12/06/2010 | A | 8.4 | 149.9 | 101.6 | 4.5 | 10 | 5.7 | 21.8
7010BM007 | 70-D-2010 | 70 | 116651 | 0 | 2010_05_20 | 45.2652 | Bituminous Mix | -93.7161 | SPWEB440F, mainline wear, PG64-34 - Maplewood lab for Dynamic Modulus Testing. | Maplewood Lab | 12/06/2010 | A | 8.4 | 149.9 | 101.6 | 4.7 | 5 | 4.9 | 23.1
7010BM007 | 70-D-2010 | 70 | 116651 | 0 | 2010_05_20 | 45.2652 | Bituminous Mix | -93.7161 | SPWEB440F, mainline wear, PG64-34 - Maplewood lab for Dynamic Modulus Testing. | Maplewood Lab | 12/06/2010 | A | 8.4 | 149.9 | 101.6 | 4.6 | 1 | 3.2 | 26.9
7010BM007 | 70-D-2010 | 70 | 116651 | 0 | 2010_05_20 | 45.2652 | Bituminous Mix | -93.7161 | SPWEB440F, mainline wear, PG64-34 - Maplewood lab for Dynamic Modulus Testing. | Maplewood Lab | 12/06/2010 | A | 8.4 | 149.9 | 101.6 | 4.3 | 0.5 | 2.6 | 28.4
7010BM007 | 70-D-2010 | 70 | 116651 | 0 | 2010_05_20 | 45.2652 | Bituminous Mix | -93.7161 | SPWEB440F, mainline wear, PG64-34 - Maplewood lab for Dynamic Modulus Testing. | Maplewood Lab | 12/06/2010 | A | 8.4 | 149.9 | 101.6 | 4.2 | 0.1 | 1.7 | 30.3
7010BM007 | 70-D-2010 | 70 | 116651 | 0 | 2010_05_20 | 45.2652 | Bituminous Mix | -93.7161 | SPWEB440F, mainline wear, PG64-34 - Maplewood lab for Dynamic Modulus Testing. | Maplewood Lab | 12/07/2010 | A | 8.4 | 149.9 | 101.6 | 21.1 | 25 | 2.9 | 31.4
7010BM007 | 70-D-2010 | 70 | 116651 | 0 | 2010_05_20 | 45.2652 | Bituminous Mix | -93.7161 | SPWEB440F, mainline wear, PG64-34 - Maplewood lab for Dynamic Modulus Testing. | Maplewood Lab | 12/07/2010 | A | 8.4 | 149.9 | 101.6 | 21.6 | 10 | 2.1 | 33.1
7010BM007 | 70-D-2010 | 70 | 116651 | 0 | 2010_05_20 | 45.2652 | Bituminous Mix | -93.7161 | SPWEB440F, mainline wear, PG64-34 - Maplewood lab for Dynamic Modulus Testing. | Maplewood Lab | 12/07/2010 | A | 8.4 | 149.9 | 101.6 | 22.2 | 5 | 1.5 | 33.2
7010BM007 | 70-D-2010 | 70 | 116651 | 0 | 2010_05_20 | 45.2652 | Bituminous Mix | -93.7161 | SPWEB440F, mainline wear, PG64-34 - Maplewood lab for Dynamic Modulus Testing. | Maplewood Lab | 12/07/2010 | A | 8.4 | 149.9 | 101.6 | 22.1 | 1 | 0.8 | 34.6
7010BM007 | 70-D-2010 | 70 | 116651 | 0 | 2010_05_20 | 45.2652 | Bituminous Mix | -93.7161 | SPWEB440F, mainline wear, PG64-34 - Maplewood lab for Dynamic Modulus Testing. | Maplewood Lab | 01/11/2011 | E | 7.7 | 150.2 | 100.8 | 38.3 | 0.5 | 0.2 | 18.8
7010BM007 | 70-D-2010 | 70 | 116651 | 0 | 2010_05_20 | 45.2652 | Bituminous Mix | -93.7161 | SPWEB440F, mainline wear, PG64-34 - Maplewood lab for Dynamic Modulus Testing. | Maplewood Lab | 01/11/2011 | E | 7.7 | 150.2 | 100.8 | 37.9 | 0.1 | 0.2 | 13.8
7010BM007 | 70-D-2010 | 70 | 116651 | 0 | 2010_05_20 | 45.2652 | Bituminous Mix | -93.7161 | SPWEB440F, mainline wear, PG64-34 - Maplewood lab for Dynamic Modulus Testing. | Maplewood Lab | 12/07/2010 | A | 8.4 | 149.9 | 101.6 | 22.6 | 0.5 | 0.6 | 33
7010BM007 | 70-D-2010 | 70 | 116651 | 0 | 2010_05_20 | 45.2652 | Bituminous Mix | -93.7161 | SPWEB440F, mainline wear, PG64-34 - Maplewood lab for Dynamic Modulus Testing. | Maplewood Lab | 12/07/2010 | A | 8.4 | 149.9 | 101.6 | 21.9 | 0.1 | 0.3 | 27.5
7010BM007 | 70-D-2010 | 70 | 116651 | 0 | 2010_05_20 | 45.2652 | Bituminous Mix | -93.7161 | SPWEB440F, mainline wear, PG64-34 - Maplewood lab for Dynamic Modulus Testing. | Maplewood Lab | 12/08/2010 | A | 8.4 | 149.9 | 101.6 | 37.8 | 25 | 0.7 | 30.2
7010BM007 | 70-D-2010 | 70 | 116651 | 0 | 2010_05_20 | 45.2652 | Bituminous Mix | -93.7161 | SPWEB440F, mainline wear, PG64-34 - Maplewood lab for Dynamic Modulus Testing. | Maplewood Lab | 12/08/2010 | A | 8.4 | 149.9 | 101.6 | 38 | 10 | 0.5 | 29.5
7010BM007 | 70-D-2010 | 70 | 116651 | 0 | 2010_05_20 | 45.2652 | Bituminous Mix | -93.7161 | SPWEB440F, mainline wear, PG64-34 - Maplewood lab for Dynamic Modulus Testing. | Maplewood Lab | 12/08/2010 | A | 8.4 | 149.9 | 101.6 | 37.9 | 5 | 0.4 | 27.6
7010BM007 | 70-D-2010 | 70 | 116651 | 0 | 2010_05_20 | 45.2652 | Bituminous Mix | -93.7161 | SPWEB440F, mainline wear, PG64-34 - Maplewood lab for Dynamic Modulus Testing. | Maplewood Lab | 12/08/2010 | A | 8.4 | 149.9 | 101.6 | 38.1 | 1 | 0.2 | 22.6
7010BM007 | 70-D-2010 | 70 | 116651 | 0 | 2010_05_20 | 45.2652 | Bituminous Mix | -93.7161 | SPWEB440F, mainline wear, PG64-34 - Maplewood lab for Dynamic Modulus Testing. | Maplewood Lab | 12/08/2010 | A | 8.4 | 149.9 | 101.6 | 38.5 | 0.5 | 0.2 | 20.3
7010BM007 | 70-D-2010 | 70 | 116651 | 0 | 2010_05_20 | 45.2652 | Bituminous Mix | -93.7161 | SPWEB440F, mainline wear, PG64-34 - Maplewood lab for Dynamic Modulus Testing. | Maplewood Lab | 12/08/2010 | A | 8.4 | 149.9 | 101.6 | 38.2 | 0.1 | 0.2 | 14.6
7010BM007 | 70-D-2010 | 70 | 116651 | 0 | 2010_05_20 | 45.2652 | Bituminous Mix | -93.7161 | SPWEB440F, mainline wear, PG64-34 - Maplewood lab for Dynamic Modulus Testing. | Maplewood Lab | 12/09/2010 | A | 8.4 | 149.9 | 101.6 | 53.7 | 25 | 0.3 | 21.5
7010BM007 | 70-D-2010 | 70 | 116651 | 0 | 2010_05_20 | 45.2652 | Bituminous Mix | -93.7161 | SPWEB440F, mainline wear, PG64-34 - Maplewood lab for Dynamic Modulus Testing. | Maplewood Lab | 12/09/2010 | A | 8.4 | 149.9 | 101.6 | 54.3 | 10 | 0.2 | 18.6
7010BM007 | 70-D-2010 | 70 | 116651 | 0 | 2010_05_20 | 45.2652 | Bituminous Mix | -93.7161 | SPWEB440F, mainline wear, PG64-34 - Maplewood lab for Dynamic Modulus Testing. | Maplewood Lab | 12/09/2010 | A | 8.4 | 149.9 | 101.6 | 54.6 | 5 | 0.2 | 17.6
7010BM007 | 70-D-2010 | 70 | 116651 | 0 | 2010_05_20 | 45.2652 | Bituminous Mix | -93.7161 | SPWEB440F, mainline wear, PG64-34 - Maplewood lab for Dynamic Modulus Testing. | Maplewood Lab | 12/09/2010 | A | 8.4 | 149.9 | 101.6 | 54.4 | 1 | 0.1 | 13.8
7010BM007 | 70-D-2010 | 70 | 116651 | 0 | 2010_05_20 | 45.2652 | Bituminous Mix | -93.7161 | SPWEB440F, mainline wear, PG64-34 - Maplewood lab for Dynamic Modulus Testing. | Maplewood Lab | 12/09/2010 | A | 8.4 | 149.9 | 101.6 | 55.2 | 0.5 | 0.1 | 12.4
7010BM007 | 70-D-2010 | 70 | 116651 | 0 | 2010_05_20 | 45.2652 | Bituminous Mix | -93.7161 | SPWEB440F, mainline wear, PG64-34 - Maplewood lab for Dynamic Modulus Testing. | Maplewood Lab | 12/09/2010 | A | 8.4 | 149.9 | 101.6 | 54.7 | 0.1 | 0.1 | 10.3
7010BM007 | 70-D-2010 | 70 | 116651 | 0 | 2010_05_20 | 45.2652 | Bituminous Mix | -93.7161 | SPWEB440F, mainline wear, PG64-34 - Maplewood lab for Dynamic Modulus Testing. | Maplewood Lab | 11/30/2010 | B | 8.2 | 150.4 | 101.6 | -10.7 | 25 | 11.6 | 13.3
7010BM007 | 70-D-2010 | 70 | 116651 | 0 | 2010_05_20 | 45.2652 | Bituminous Mix | -93.7161 | SPWEB440F, mainline wear, PG64-34 - Maplewood lab for Dynamic Modulus Testing. | Maplewood Lab | 11/30/2010 | B | 8.2 | 150.4 | 101.6 | -10.7 | 10 | 14.6 | 11.1
7010BM007 | 70-D-2010 | 70 | 116651 | 0 | 2010_05_20 | 45.2652 | Bituminous Mix | -93.7161 | SPWEB440F, mainline wear, PG64-34 - Maplewood lab for Dynamic Modulus Testing. | Maplewood Lab | 11/30/2010 | B | 8.2 | 150.4 | 101.6 | -10.6 | 5 | 13.8 | 12.3
7010BM007 | 70-D-2010 | 70 | 116651 | 0 | 2010_05_20 | 45.2652 | Bituminous Mix | -93.7161 | SPWEB440F, mainline wear, PG64-34 - Maplewood lab for Dynamic Modulus Testing. | Maplewood Lab | 11/30/2010 | B | 8.2 | 150.4 | 101.6 | -10.5 | 1 | 11.5 | 13.6
7010BM007 | 70-D-2010 | 70 | 116651 | 0 | 2010_05_20 | 45.2652 | Bituminous Mix | -93.7161 | SPWEB440F, mainline wear, PG64-34 - Maplewood lab for Dynamic Modulus Testing. | Maplewood Lab | 11/30/2010 | B | 8.2 | 150.4 | 101.6 | -10.4 | 0.5 | 10.6 | 14.7
7010BM007 | 70-D-2010 | 70 | 116651 | 0 | 2010_05_20 | 45.2652 | Bituminous Mix | -93.7161 | SPWEB440F, mainline wear, PG64-34 - Maplewood lab for Dynamic Modulus Testing. | Maplewood Lab | 11/30/2010 | B | 8.2 | 150.4 | 101.6 | -10.4 | 0.1 | 8.8 | 15.6
7010BM007 | 70-D-2010 | 70 | 116651 | 0 | 2010_05_20 | 45.2652 | Bituminous Mix | -93.7161 | SPWEB440F, mainline wear, PG64-34 - Maplewood lab for Dynamic Modulus Testing. | Maplewood Lab | 12/06/2010 | B | 8.2 | 150.4 | 101.6 | 4.3 | 25 | 8.8 | 20
7010BM007 | 70-D-2010 | 70 | 116651 | 0 | 2010_05_20 | 45.2652 | Bituminous Mix | -93.7161 | SPWEB440F, mainline wear, PG64-34 - Maplewood lab for Dynamic Modulus Testing. | Maplewood Lab | 12/06/2010 | B | 8.2 | 150.4 | 101.6 | 4.5 | 10 | 7.3 | 20.5
7010BM007 | 70-D-2010 | 70 | 116651 | 0 | 2010_05_20 | 45.2652 | Bituminous Mix | -93.7161 | SPWEB440F, mainline wear, PG64-34 - Maplewood lab for Dynamic Modulus Testing. | Maplewood Lab | 12/06/2010 | B | 8.2 | 150.4 | 101.6 | 4.4 | 5 | 6.3 | 21.5
7010BM007 | 70-D-2010 | 70 | 116651 | 0 | 2010_05_20 | 45.2652 | Bituminous Mix | -93.7161 | SPWEB440F, mainline wear, PG64-34 - Maplewood lab for Dynamic Modulus Testing. | Maplewood Lab | 12/06/2010 | B | 8.2 | 150.4 | 101.6 | 4.4 | 1 | 4.2 | 25.2
7010BM007 | 70-D-2010 | 70 | 116651 | 0 | 2010_05_20 | 45.2652 | Bituminous Mix | -93.7161 | SPWEB440F, mainline wear, PG64-34 - Maplewood lab for Dynamic Modulus Testing. | Maplewood Lab | 12/06/2010 | B | 8.2 | 150.4 | 101.6 | 3.4 | 0.5 | 3.5 | 26.8
7010BM007 | 70-D-2010 | 70 | 116651 | 0 | 2010_05_20 | 45.2652 | Bituminous Mix | -93.7161 | SPWEB440F, mainline wear, PG64-34 - Maplewood lab for Dynamic Modulus Testing. | Maplewood Lab | 12/06/2010 | B | 8.2 | 150.4 | 101.6 | 4.6 | 0.1 | 2.1 | 31.5
7010BM007 | 70-D-2010 | 70 | 116651 | 0 | 2010_05_20 | 45.2652 | Bituminous Mix | -93.7161 | SPWEB440F, mainline wear, PG64-34 - Maplewood lab for Dynamic Modulus Testing. | Maplewood Lab | 12/07/2010 | B | 8.2 | 150.4 | 101.6 | 21.1 | 25 | 2.9 | 30.2
7010BM007 | 70-D-2010 | 70 | 116651 | 0 | 2010_05_20 | 45.2652 | Bituminous Mix | -93.7161 | SPWEB440F, mainline wear, PG64-34 - Maplewood lab for Dynamic Modulus Testing. | Maplewood Lab | 12/07/2010 | B | 8.2 | 150.4 | 101.6 | 21.2 | 10 | 2.2 | 32
7010BM007 | 70-D-2010 | 70 | 116651 | 0 | 2010_05_20 | 45.2652 | Bituminous Mix | -93.7161 | SPWEB440F, mainline wear, PG64-34 - Maplewood lab for Dynamic Modulus Testing. | Maplewood Lab | 12/07/2010 | B | 8.2 | 150.4 | 101.6 | 21.4 | 5 | 1.7 | 33.2
7010BM007 | 70-D-2010 | 70 | 116651 | 0 | 2010_05_20 | 45.2652 | Bituminous Mix | -93.7161 | SPWEB440F, mainline wear, PG64-34 - Maplewood lab for Dynamic Modulus Testing. | Maplewood Lab | 12/07/2010 | B | 8.2 | 150.4 | 101.6 | 21.4 | 1 | 0.9 | 34.2
7010BM007 | 70-D-2010 | 70 | 116651 | 0 | 2010_05_20 | 45.2652 | Bituminous Mix | -93.7161 | SPWEB440F, mainline wear, PG64-34 - Maplewood lab for Dynamic Modulus Testing. | Maplewood Lab | 12/07/2010 | B | 8.2 | 150.4 | 101.6 | 21.6 | 0.5 | 0.7 | 32.8
7010BM007 | 70-D-2010 | 70 | 116651 | 0 | 2010_05_20 | 45.2652 | Bituminous Mix | -93.7161 | SPWEB440F, mainline wear, PG64-34 - Maplewood lab for Dynamic Modulus Testing. | Maplewood Lab | 12/07/2010 | B | 8.2 | 150.4 | 101.6 | 21.6 | 0.1 | 0.4 | 27.8
7010BM007 | 70-D-2010 | 70 | 116651 | 0 | 2010_05_20 | 45.2652 | Bituminous Mix | -93.7161 | SPWEB440F, mainline wear, PG64-34 - Maplewood lab for Dynamic Modulus Testing. | Maplewood Lab | 12/08/2010 | B | 8.2 | 150.4 | 101.6 | 37.1 | 25 | 0.8 | 30.8
7010BM007 | 70-D-2010 | 70 | 116651 | 0 | 2010_05_20 | 45.2652 | Bituminous Mix | -93.7161 | SPWEB440F, mainline wear, PG64-34 - Maplewood lab for Dynamic Modulus Testing. | Maplewood Lab | 12/08/2010 | B | 8.2 | 150.4 | 101.6 | 37.3 | 10 | 0.5 | 30.2
7010BM007 | 70-D-2010 | 70 | 116651 | 0 | 2010_05_20 | 45.2652 | Bituminous Mix | -93.7161 | SPWEB440F, mainline wear, PG64-34 - Maplewood lab for Dynamic Modulus Testing. | Maplewood Lab | 12/08/2010 | B | 8.2 | 150.4 | 101.6 | 37.4 | 5 | 0.4 | 28.1
7010BM007 | 70-D-2010 | 70 | 116651 | 0 | 2010_05_20 | 45.2652 | Bituminous Mix | -93.7161 | SPWEB440F, mainline wear, PG64-34 - Maplewood lab for Dynamic Modulus Testing. | Maplewood Lab | 12/08/2010 | B | 8.2 | 150.4 | 101.6 | 37.6 | 1 | 0.2 | 22.7
7010BM007 | 70-D-2010 | 70 | 116651 | 0 | 2010_05_20 | 45.2652 | Bituminous Mix | -93.7161 | SPWEB440F, mainline wear, PG64-34 - Maplewood lab for Dynamic Modulus Testing. | Maplewood Lab | 12/08/2010 | B | 8.2 | 150.4 | 101.6 | 37.8 | 0.5 | 0.2 | 20.6
7010BM007 | 70-D-2010 | 70 | 116651 | 0 | 2010_05_20 | 45.2652 | Bituminous Mix | -93.7161 | SPWEB440F, mainline wear, PG64-34 - Maplewood lab for Dynamic Modulus Testing. | Maplewood Lab | 12/08/2010 | B | 8.2 | 150.4 | 101.6 | 38.4 | 0.1 | 0.2 | 14.6
7010BM007 | 70-D-2010 | 70 | 116651 | 0 | 2010_05_20 | 45.2652 | Bituminous Mix | -93.7161 | SPWEB440F, mainline wear, PG64-34 - Maplewood lab for Dynamic Modulus Testing. | Maplewood Lab | 12/09/2010 | B | 8.2 | 150.4 | 101.6 | 54.4 | 25 | 0.3 | 24
7010BM007 | 70-D-2010 | 70 | 116651 | 0 | 2010_05_20 | 45.2652 | Bituminous Mix | -93.7161 | SPWEB440F, mainline wear, PG64-34 - Maplewood lab for Dynamic Modulus Testing. | Maplewood Lab | 01/06/2011 | G | 7.9 | 151.9 | 100.6 | -9.7 | 10 | 15.5 | 14.6
7010BM007 | 70-D-2010 | 70 | 116651 | 0 | 2010_05_20 | 45.2652 | Bituminous Mix | -93.7161 | SPWEB440F, mainline wear, PG64-34 - Maplewood lab for Dynamic Modulus Testing. | Maplewood Lab | 01/06/2011 | G | 7.9 | 151.9 | 100.6 | -9.6 | 5 | 13.7 | 12.1
7010BM007 | 70-D-2010 | 70 | 116651 | 0 | 2010_05_20 | 45.2652 | Bituminous Mix | -93.7161 | SPWEB440F, mainline wear, PG64-34 - Maplewood lab for Dynamic Modulus Testing. | Maplewood Lab | 01/06/2011 | G | 7.9 | 151.9 | 100.6 | -9.6 | 1 | 11.4 | 14.3
7010BM007 | 70-D-2010 | 70 | 116651 | 0 | 2010_05_20 | 45.2652 | Bituminous Mix | -93.7161 | SPWEB440F, mainline wear, PG64-34 - Maplewood lab for Dynamic Modulus Testing. | Maplewood Lab | 01/06/2011 | G | 7.9 | 151.9 | 100.6 | -9.8 | 0.5 | 10.6 | 14.6
7010BM007 | 70-D-2010 | 70 | 116651 | 0 | 2010_05_20 | 45.2652 | Bituminous Mix | -93.7161 | SPWEB440F, mainline wear, PG64-34 - Maplewood lab for Dynamic Modulus Testing. | Maplewood Lab | 01/06/2011 | G | 7.9 | 151.9 | 100.6 | -9.9 | 0.1 | 8.4 | 18.9
7010BM007 | 70-D-2010 | 70 | 116651 | 0 | 2010_05_20 | 45.2652 | Bituminous Mix | -93.7161 | SPWEB440F, mainline wear, PG64-34 - Maplewood lab for Dynamic Modulus Testing. | Maplewood Lab | 12/09/2010 | B | 8.2 | 150.4 | 101.6 | 54.6 | 0.5 | 0.1 | 13.2
7010BM007 | 70-D-2010 | 70 | 116651 | 0 | 2010_05_20 | 45.2652 | Bituminous Mix | -93.7161 | SPWEB440F, mainline wear, PG64-34 - Maplewood lab for Dynamic Modulus Testing. | Maplewood Lab | 12/09/2010 | B | 8.2 | 150.4 | 101.6 | 54.7 | 0.1 | 0.1 | 10.2
7010BM007 | 70-D-2010 | 70 | 116651 | 0 | 2010_05_20 | 45.2652 | Bituminous Mix | -93.7161 | SPWEB440F, mainline wear, PG64-34 - Maplewood lab for Dynamic Modulus Testing. | Maplewood Lab | 12/01/2010 | C | 8.2 | 150.4 | 101.9 | -9 | 25 | 11.1 | 41.7
7010BM007 | 70-D-2010 | 70 | 116651 | 0 | 2010_05_20 | 45.2652 | Bituminous Mix | -93.7161 | SPWEB440F, mainline wear, PG64-34 - Maplewood lab for Dynamic Modulus Testing. | Maplewood Lab | 12/01/2010 | C | 8.2 | 150.4 | 101.9 | -8.8 | 10 | 10 | 13
7010BM007 | 70-D-2010 | 70 | 116651 | 0 | 2010_05_20 | 45.2652 | Bituminous Mix | -93.7161 | SPWEB440F, mainline wear, PG64-34 - Maplewood lab for Dynamic Modulus Testing. | Maplewood Lab | 12/01/2010 | C | 8.2 | 150.4 | 101.9 | -9.8 | 5 | 8.7 | 13.6
7010BM007 | 70-D-2010 | 70 | 116651 | 0 | 2010_05_20 | 45.2652 | Bituminous Mix | -93.7161 | SPWEB440F, mainline wear, PG64-34 - Maplewood lab for Dynamic Modulus Testing. | Maplewood Lab | 12/01/2010 | C | 8.2 | 150.4 | 101.9 | -9.6 | 1 | 6.9 | 16.2
7010BM007 | 70-D-2010 | 70 | 116651 | 0 | 2010_05_20 | 45.2652 | Bituminous Mix | -93.7161 | SPWEB440F, mainline wear, PG64-34 - Maplewood lab for Dynamic Modulus Testing. | Maplewood Lab | 12/01/2010 | C | 8.2 | 150.4 | 101.9 | -9.2 | 0.5 | 6.2 | 17.6
7010BM007 | 70-D-2010 | 70 | 116651 | 0 | 2010_05_20 | 45.2652 | Bituminous Mix | -93.7161 | SPWEB440F, mainline wear, PG64-34 - Maplewood lab for Dynamic Modulus Testing. | Maplewood Lab | 12/01/2010 | C | 8.2 | 150.4 | 101.9 | -9.2 | 0.1 | 4.7 | 20.1
7010BM007 | 70-D-2010 | 70 | 116651 | 0 | 2010_05_20 | 45.2652 | Bituminous Mix | -93.7161 | SPWEB440F, mainline wear, PG64-34 - Maplewood lab for Dynamic Modulus Testing. | Maplewood Lab | 12/06/2010 | C | 8.2 | 151.1: 150.4; 101.4: 101.9; 0.1: 25
7010BM007 | 70-D-2010 | 70 | 116651 | 0 | 2010_05_20 | 45.2652 | Bituminous Mix | -93.7161 | SPWEB440F, mainline wear, PG64-34 - Maplewood lab for Dynamic Modulus Testing. | Maplewood Lab | 12/06/2010 | C | 8.2 | 151.1: 150.4; 101.4: 101.9; 0.1: 10
7010BM007 | 70-D-2010 | 70 | 116651 | 0 | 2010_05_20 | 45.2652 | Bituminous Mix | -93.7161 | SPWEB440F, mainline wear, PG64-34 - Maplewood lab for Dynamic Modulus Testing. | Maplewood Lab | 12/06/2010 | C | 8.2 | 151.1: 150.4; 101.4: 101.9; 0.1: 5
7010BM007 | 70-D-2010 | 70 | 116651 | 0 | 2010_05_20 | 45.2652 | Bituminous Mix | -93.7161 | SPWEB440F, mainline wear, PG64-34 - Maplewood lab for Dynamic Modulus Testing. | Maplewood Lab | 12/06/2010 | C | 8.2 | 151.1: 150.4; 101.4: 101.9; 0.1: 1
7010BM007 | 70-D-2010 | 70 | 116651 | 0 | 2010_05_20 | 45.2652 | Bituminous Mix | -93.7161 | SPWEB440F, mainline wear, PG64-34 - Maplewood lab for Dynamic Modulus Testing. | Maplewood Lab | 12/06/2010 | C | 8.2 | 151.1: 150.4; 101.4: 101.9; 0.1: 0.5
7010BM007 | 70-D-2010 | 70 | 116651 | 0 | 2010_05_20 | 45.2652 | Bituminous Mix | -93.7161 | SPWEB440F, mainline wear, PG64-34 - Maplewood lab for Dynamic Modulus Testing. | Maplewood Lab | 12/06/2010 | C | 8.2 | 151.1: 150.4; 101.4: 101.9; 0.1: 0.1
7010BM007 | 70-D-2010 | 70 | 116651 | 0 | 2010_05_20 | 45.2652 | Bituminous Mix | -93.7161 | SPWEB440F, mainline wear, PG64-34 - Maplewood lab for Dynamic Modulus Testing. | Maplewood Lab | 12/07/2010 | C | 8.2 | 150.4 | 101.9 | 21.9 | 25 | 2.3 | 32.5
7010BM007 | 70-D-2010 | 70 | 116651 | 0 | 2010_05_20 | 45.2652 | Bituminous Mix | -93.7161 | SPWEB440F, mainline wear, PG64-34 - Maplewood lab for Dynamic Modulus Testing. | Maplewood Lab | 12/07/2010 | C | 8.2 | 150.4 | 101.9 | 21.6 | 10 | 1.6 | 34.4
7010BM007 | 70-D-2010 | 70 | 116651 | 0 | 2010_05_20 | 45.2652 | Bituminous Mix | -93.7161 | SPWEB440F, mainline wear, PG64-34 - Maplewood lab for Dynamic Modulus Testing. | Maplewood Lab | 12/07/2010 | C | 8.2 | 150.4 | 101.9 | 21.4 | 5 | 1.2 | 35.7
7010BM007 | 70-D-2010 | 70 | 116651 | 0 | 2010_05_20 | 45.2652 | Bituminous Mix | -93.7161 | SPWEB440F, mainline wear, PG64-34 - Maplewood lab for Dynamic Modulus Testing. | Maplewood Lab | 12/07/2010 | C | 8.2 | 150.4 | 101.9 | 19.9 | 1 | 0.6 | 34.5
7010BM007 | 70-D-2010 | 70 | 116651 | 0 | 2010_05_20 | 45.2652 | Bituminous Mix | -93.7161 | SPWEB440F, mainline wear, PG64-34 - Maplewood lab for Dynamic Modulus Testing. | Maplewood Lab | 12/07/2010 | C | 8.2 | 150.4 | 101.9 | 19.8 | 0.5 | 0.5 | 32.8
7010BM007 | 70-D-2010 | 70 | 116651 | 0 | 2010_05_20 | 45.2652 | Bituminous Mix | -93.7161 | SPWEB440F, mainline wear, PG64-34 - Maplewood lab for Dynamic Modulus Testing. | Maplewood Lab | 12/07/2010 | C | 8.2 | 150.4 | 101.9 | 20.3 | 0.1 | 0.3 | 27.2
7010BM007 | 70-D-2010 | 70 | 116651 | 0 | 2010_05_20 | 45.2652 | Bituminous Mix | -93.7161 | SPWEB440F, mainline wear, PG64-34 - Maplewood lab for Dynamic Modulus Testing. | Maplewood Lab | 01/12/2011 | G | 7.9 | 151.9 | 100.6 | 54.7 | 5 | 0.2 | 15.9
7010BM007 | 70-D-2010 | 70 | 116651 | 0 | 2010_05_20 | 45.2652 | Bituminous Mix | -93.7161 | SPWEB440F, mainline wear, PG64-34 - Maplewood lab for Dynamic Modulus Testing. | Maplewood Lab | 01/12/2011 | G | 7.9 | 151.9 | 100.6 | 54.9 | 1 | 0.2 | 12.5
7010BM007 | 70-D-2010 | 70 | 116651 | 0 | 2010_05_20 | 45.2652 | Bituminous Mix | -93.7161 | SPWEB440F, mainline wear, PG64-34 - Maplewood lab for Dynamic Modulus Testing. | Maplewood Lab | 12/08/2010 | C | 8.2 | 150.4 | 101.9 | 38.6 | 5 | 0.3 | 24.9
7010BM007 | 70-D-2010 | 70 | 116651 | 0 | 2010_05_20 | 45.2652 | Bituminous Mix | -93.7161 | SPWEB440F, mainline wear, PG64-34 - Maplewood lab for Dynamic Modulus Testing. | Maplewood Lab | 12/08/2010 | C | 8.2 | 150.4 | 101.9 | 38.7 | 1 | 0.2 | 18.9
7010BM007 | 70-D-2010 | 70 | 116651 | 0 | 2010_05_20 | 45.2652 | Bituminous Mix | -93.7161 | SPWEB440F, mainline wear, PG64-34 - Maplewood lab for Dynamic Modulus Testing. | Maplewood Lab | 12/08/2010 | C | 8.2 | 150.4 | 101.9 | 38.7 | 0.5 | 0.2 | 16.9
7010BM007 | 70-D-2010 | 70 | 116651 | 0 | 2010_05_20 | 45.2652 | Bituminous Mix | -93.7161 | SPWEB440F, mainline wear, PG64-34 - Maplewood lab for Dynamic Modulus Testing. | Maplewood Lab | 12/08/2010 | C | 8.2 | 150.4 | 101.9 | 38.9 | 0.1 | 0.1 | 11.6
7010BM007 | 70-D-2010 | 70 | 116651 | 0 | 2010_05_20 | 45.2652 | Bituminous Mix | -93.7161 | SPWEB440F, mainline wear, PG64-34 - Maplewood lab for Dynamic Modulus Testing. | Maplewood Lab | 12/09/2010 | C | 8.2 | 150.4 | 101.9 | 54.8 | 25 | 0.3 | 20.2
7010BM007 | 70-D-2010 | 70 | 116651 | 0 | 2010_05_20 | 45.2652 | Bituminous Mix | -93.7161 | SPWEB440F, mainline wear, PG64-34 - Maplewood lab for Dynamic Modulus Testing. | Maplewood Lab | 12/09/2010 | C | 8.2 | 150.4 | 101.9 | 55.9 | 10 | 0.2 | 17.7
7010BM007 | 70-D-2010 | 70 | 116651 | 0 | 2010_05_20 | 45.2652 | Bituminous Mix | -93.7161 | SPWEB440F, mainline wear, PG64-34 - Maplewood lab for Dynamic Modulus Testing. | Maplewood Lab | 12/09/2010 | C | 8.2 | 150.4 | 101.9 | 54.8 | 5 | 0.2 | 15.3
7010BM007 | 70-D-2010 | 70 | 116651 | 0 | 2010_05_20 | 45.2652 | Bituminous Mix | -93.7161 | SPWEB440F, mainline wear, PG64-34 - Maplewood lab for Dynamic Modulus Testing. | Maplewood Lab | 12/09/2010 | C | 8.2 | 150.4 | 101.9 | 54.6 | 1 | 0.1 | 11.9
7010BM007 | 70-D-2010 | 70 | 116651 | 0 | 2010_05_20 | 45.2652 | Bituminous Mix | -93.7161 | SPWEB440F, mainline wear, PG64-34 - Maplewood lab for Dynamic Modulus Testing. | Maplewood Lab | 12/09/2010 | C | 8.2 | 150.4 | 101.9 | 54.6 | 0.5 | 0.2 | 6.2
7010BM007 | 70-D-2010 | 70 | 116651 | 0 | 2010_05_20 | 45.2652 | Bituminous Mix | -93.7161 | SPWEB440F, mainline wear, PG64-34 - Maplewood lab for Dynamic Modulus Testing. | Maplewood Lab | 12/09/2010 | C | 8.2 | 150.4 | 101.9 | 55.2 | 0.1 | 0.2 | 1.1
7010BM007 | 70-D-2010 | 70 | 116651 | 0 | 2010_05_20 | 45.2652 | Bituminous Mix | -93.7161 | SPWEB440F, mainline wear, PG64-34 - Maplewood lab for Dynamic Modulus Testing. | Maplewood Lab | 11/30/2010 | D | 7.3 | 149.6 | 101.5 | -8.3 | 25 | 18.8 | 7.2
7010BM007 | 70-D-2010 | 70 | 116651 | 0 | 2010_05_20 | 45.2652 | Bituminous Mix | -93.7161 | SPWEB440F, mainline wear, PG64-34 - Maplewood lab for Dynamic Modulus Testing. | Maplewood Lab | 11/30/2010 | D | 7.3 | 149.6 | 101.5 | -10.7 | 10 | 16.1 | 10.8
7010BM007 | 70-D-2010 | 70 | 116651 | 0 | 2010_05_20 | 45.2652 | Bituminous Mix | -93.7161 | SPWEB440F, mainline wear, PG64-34 - Maplewood lab for Dynamic Modulus Testing. | Maplewood Lab | 11/30/2010 | D | 7.3 | 149.6 | 101.5 | -10.1 | 5 | 15.1 | 11.9
7010BM007 | 70-D-2010 | 70 | 116651 | 0 | 2010_05_20 | 45.2652 | Bituminous Mix | -93.7161 | SPWEB440F, mainline wear, PG64-34 - Maplewood lab for Dynamic Modulus Testing. | Maplewood Lab | 11/30/2010 | D | 7.3 | 149.6 | 101.5 | -10.7 | 1 | 12.4 | 14.1
7010BM007 | 70-D-2010 | 70 | 116651 | 0 | 2010_05_20 | 45.2652 | Bituminous Mix | -93.7161 | SPWEB440F, mainline wear, PG64-34 - Maplewood lab for Dynamic Modulus Testing. | Maplewood Lab | 11/30/2010 | D | 7.3 | 149.6 | 101.5 | -9.9 | 0.5 | 11.3 | 14.6
7010BM007 | 70-D-2010 | 70 | 116651 | 0 | 2010_05_20 | 45.2652 | Bituminous Mix | -93.7161 | SPWEB440F, mainline wear, PG64-34 - Maplewood lab for Dynamic Modulus Testing. | Maplewood Lab | 11/30/2010 | D | 7.3 | 149.6 | 101.5 | -10.1 | 0.1 | 8.9 | 18.2
7010BM007 | 70-D-2010 | 70 | 116651 | 0 | 2010_05_20 | 45.2652 | Bituminous Mix | -93.7161 | SPWEB440F, mainline wear, PG64-34 - Maplewood lab for Dynamic Modulus Testing. | Maplewood Lab | 12/06/2010 | D | 7.3 | 149.6 | 101.5 | 3.8 | 25 | 9.7 | 19.8
7010BM007 | 70-D-2010 | 70 | 116651 | 0 | 2010_05_20 | 45.2652 | Bituminous Mix | -93.7161 | SPWEB440F, mainline wear, PG64-34 - Maplewood lab for Dynamic Modulus Testing. | Maplewood Lab | 12/06/2010 | D | 7.3 | 149.6 | 101.5 | 4.7 | 10 | 7.8 | 20.4
7010BM007 | 70-D-2010 | 70 | 116651 | 0 | 2010_05_20 | 45.2652 | Bituminous Mix | -93.7161 | SPWEB440F, mainline wear, PG64-34 - Maplewood lab for Dynamic Modulus Testing. | Maplewood Lab | 12/06/2010 | D | 7.3 | 149.6 | 101.5 | 4.6 | 5 | 6.7 | 21.9
7010BM007 | 70-D-2010 | 70 | 116651 | 0 | 2010_05_20 | 45.2652 | Bituminous Mix | -93.7161 | SPWEB440F, mainline wear, PG64-34 - Maplewood lab for Dynamic Modulus Testing. | Maplewood Lab | 12/06/2010 | D | 7.3 | 149.6 | 101.5 | 4.3 | 1 | 4.4 | 25.5
7010BM007 | 70-D-2010 | 70 | 116651 | 0 | 2010_05_20 | 45.2652 | Bituminous Mix | -93.7161 | SPWEB440F, mainline wear, PG64-34 - Maplewood lab for Dynamic Modulus Testing. | Maplewood Lab | 12/06/2010 | D | 7.3 | 149.6 | 101.5 | 4 | 0.5 | 3.6 | 27.4
7010BM007 | 70-D-2010 | 70 | 116651 | 0 | 2010_05_20 | 45.2652 | Bituminous Mix | -93.7161 | SPWEB440F, mainline wear, PG64-34 - Maplewood lab for Dynamic Modulus Testing. | Maplewood Lab | 12/06/2010 | D | 7.3 | 149.6 | 101.5 | 4.4 | 0.1 | 2.2 | 31.1
7010BM007 | 70-D-2010 | 70 | 116651 | 0 | 2010_05_20 | 45.2652 | Bituminous Mix | -93.7161 | SPWEB440F, mainline wear, PG64-34 - Maplewood lab for Dynamic Modulus Testing. | Maplewood Lab | 12/07/2010 | D | 7.3 | 149.6 | 101.5 | 21.1 | 25 | 9.7 | 30.8
7010BM007 | 70-D-2010 | 70 | 116651 | 0 | 2010_05_20 | 45.2652 | Bituminous Mix | -93.7161 | SPWEB440F, mainline wear, PG64-34 - Maplewood lab for Dynamic Modulus Testing. | Maplewood Lab | 12/07/2010 | D | 7.3 | 149.6 | 101.5 | 21.1 | 10 | 7.8 | 34.3
7010BM007 | 70-D-2010 | 70 | 116651 | 0 | 2010_05_20 | 45.2652 | Bituminous Mix | -93.7161 | SPWEB440F, mainline wear, PG64-34 - Maplewood lab for Dynamic Modulus Testing. | Maplewood Lab | 12/07/2010 | D | 7.3 | 149.6 | 101.5 | 21.1 | 5 | 6.7 | 34.5
7010BM007 | 70-D-2010 | 70 | 116651 | 0 | 2010_05_20 | 45.2652 | Bituminous Mix | -93.7161 | SPWEB440F, mainline wear, PG64-34 - Maplewood lab for Dynamic Modulus Testing. | Maplewood Lab | 12/07/2010 | D | 7.3 | 149.6 | 101.5 | 21.3 | 1 | 4.4 | 34
7010BM007 | 70-D-2010 | 70 | 116651 | 0 | 2010_05_20 | 45.2652 | Bituminous Mix | -93.7161 | SPWEB440F, mainline wear, PG64-34 - Maplewood lab for Dynamic Modulus Testing. | Maplewood Lab | 12/07/2010 | D | 7.3 | 149.6 | 101.5 | 21.2 | 0.5 | 3.6 | 32.5
7010BM007 | 70-D-2010 | 70 | 116651 | 0 | 2010_05_20 | 45.2652 | Bituminous Mix | -93.7161 | SPWEB440F, mainline wear, PG64-34 - Maplewood lab for Dynamic Modulus Testing. | Maplewood Lab | 12/07/2010 | D | 7.3 | 149.6 | 101.5 | 21.3 | 0.1 | 2.2 | 26.6
7010BM007 | 70-D-2010 | 70 | 116651 | 0 | 2010_05_20 | 45.2652 | Bituminous Mix | -93.7161 | SPWEB440F, mainline wear, PG64-34 - Maplewood lab for Dynamic Modulus Testing. | Maplewood Lab | 12/08/2010 | D | 7.3 | 149.6 | 101.5 | 37.6 | 25 | 0.8 | 32
7010BM007 | 70-D-2010 | 70 | 116651 | 0 | 2010_05_20 | 45.2652 | Bituminous Mix | -93.7161 | SPWEB440F, mainline wear, PG64-34 - Maplewood lab for Dynamic Modulus Testing. | Maplewood Lab | 12/08/2010 | D | 7.3 | 149.6 | 101.5 | 37.8 | 10 | 0.5 | 31
7010BM007 | 70-D-2010 | 70 | 116651 | 0 | 2010_05_20 | 45.2652 | Bituminous Mix | -93.7161 | SPWEB440F, mainline wear, PG64-34 - Maplewood lab for Dynamic Modulus Testing. | Maplewood Lab | 12/08/2010 | D | 7.3 | 149.6 | 101.5 | 37.7 | 5 | 0.4 | 28
7010BM007 | 70-D-2010 | 70 | 116651 | 0 | 2010_05_20 | 45.2652 | Bituminous Mix | -93.7161 | SPWEB440F, mainline wear, PG64-34 - Maplewood lab for Dynamic Modulus Testing. | Maplewood Lab | 12/08/2010 | D | 7.3 | 149.6 | 101.5 | 37.7 | 1 | 0.3 | 21.5
7010BM007 | 70-D-2010 | 70 | 116651 | 0 | 2010_05_20 | 45.2652 | Bituminous Mix | -93.7161 | SPWEB440F, mainline wear, PG64-34 - Maplewood lab for Dynamic Modulus Testing. | Maplewood Lab | 12/08/2010 | D | 7.3 | 149.6 | 101.5 | 37.7 | 0.5 | 0.2 | 19.2
7010BM007 | 70-D-2010 | 70 | 116651 | 0 | 2010_05_20 | 45.2652 | Bituminous Mix | -93.7161 | SPWEB440F, mainline wear, PG64-34 - Maplewood lab for Dynamic Modulus Testing. | Maplewood Lab | 12/08/2010 | D | 7.3 | 149.6 | 101.5 | 37.9 | 0.1 | 0.2 | 14.4
7010BM007 | 70-D-2010 | 70 | 116651 | 0 | 2010_05_20 | 45.2652 | Bituminous Mix | -93.7161 | SPWEB440F, mainline wear, PG64-34 - Maplewood lab for Dynamic Modulus Testing. | Maplewood Lab | 12/09/2010 | D | 7.3 | 149.6 | 101.5 | 53.5 | 25 | 0.3 | 20.9
7010BM007 | 70-D-2010 | 70 | 116651 | 0 | 2010_05_20 | 45.2652 | Bituminous Mix | -93.7161 | SPWEB440F, mainline wear, PG64-34 - Maplewood lab for Dynamic Modulus Testing. | Maplewood Lab | 12/09/2010 | D | 7.3 | 149.6 | 101.5 | 53.9 | 10 | 0.2 | 17.9
7010BM007 | 70-D-2010 | 70 | 116651 | 0 | 2010_05_20 | 45.2652 | Bituminous Mix | -93.7161 | SPWEB440F, mainline wear, PG64-34 - Maplewood lab for Dynamic Modulus Testing. | Maplewood Lab | 12/09/2010 | D | 7.3 | 149.6 | 101.5 | 54.6 | 5 | 0.2 | 15.3
7010BM007 | 70-D-2010 | 70 | 116651 | 0 | 2010_05_20 | 45.2652 | Bituminous Mix | -93.7161 | SPWEB440F, mainline wear, PG64-34 - Maplewood lab for Dynamic Modulus Testing. | Maplewood Lab | 01/07/2011 | G | 7.9 | 151.9 | 100.6 | 3.9 | 25 | 7.4 | 23.1
7010BM007 | 70-D-2010 | 70 | 116651 | 0 | 2010_05_20 | 45.2652 | Bituminous Mix | -93.7161 | SPWEB440F, mainline wear, PG64-34 - Maplewood lab for Dynamic Modulus Testing. | Maplewood Lab | 01/07/2011 | G | 7.9 | 151.9 | 100.6 | 4.2 | 10 | 6.7 | 23.5
7010BM007 | 70-D-2010 | 70 | 116651 | 0 | 2010_05_20 | 45.2652 | Bituminous Mix | -93.7161 | SPWEB440F, mainline wear, PG64-34 - Maplewood lab for Dynamic Modulus Testing. | Maplewood Lab | 01/07/2011 | G | 7.9 | 151.9 | 100.6 | 4.6 | 5 | 5.7 | 23.7
7010BM007 | 70-D-2010 | 70 | 116651 | 0 | 2010_05_20 | 45.2652 | Bituminous Mix | -93.7161 | SPWEB440F, mainline wear, PG64-34 - Maplewood lab for Dynamic Modulus Testing. | Maplewood Lab | 01/07/2011 | G | 7.9 | 151.9 | 100.6 | 3.8 | 1 | 3.8 | 26.9
7010BM007 | 70-D-2010 | 70 | 116651 | 0 | 2010_05_20 | 45.2652 | Bituminous Mix | -93.7161 | SPWEB440F, mainline wear, PG64-34 - Maplewood lab for Dynamic Modulus Testing. | Maplewood Lab | 01/07/2011 | G | 7.9 | 151.9 | 100.6 | 4.7 | 0.5 | 3.1 | 28.9
7010BM007 | 70-D-2010 | 70 | 116651 | 0 | 2010_05_20 | 45.2652 | Bituminous Mix | -93.7161 | SPWEB440F, mainline wear, PG64-34 - Maplewood lab for Dynamic Modulus Testing. | Maplewood Lab | 01/06/2011 | E | 7.7 | 150.2 | 100.8 | -9.7 | 5 | 12.8 | 13.4
7010BM007 | 70-D-2010 | 70 | 116651 | 0 | 2010_05_20 | 45.2652 | Bituminous Mix | -93.7161 | SPWEB440F, mainline wear, PG64-34 - Maplewood lab for Dynamic Modulus Testing. | Maplewood Lab | 01/06/2011 | E | 7.7 | 150.2 | 100.8 | -10.3 | 1 | 10.4 | 15.9
7010BM007 | 70-D-2010 | 70 | 116651 | 0 | 2010_05_20 | 45.2652 | Bituminous Mix | -93.7161 | SPWEB440F, mainline wear, PG64-34 - Maplewood lab for Dynamic Modulus Testing. | Maplewood Lab | 01/06/2011 | E | 7.7 | 150.2 | 100.8 | -10.3 | 0.5 | 9.4 | 17.1
7010BM007 | 70-D-2010 | 70 | 116651 | 0 | 2010_05_20 | 45.2652 | Bituminous Mix | -93.7161 | SPWEB440F, mainline wear, PG64-34 - Maplewood lab for Dynamic Modulus Testing. | Maplewood Lab | 01/06/2011 | E | 7.7 | 150.2 | 100.8 | -10.2 | 0.1 | 7.3 | 20.1
7010BM007 | 70-D-2010 | 70 | 116651 | 0 | 2010_05_20 | 45.2652 | Bituminous Mix | -93.7161 | SPWEB440F, mainline wear, PG64-34 - Maplewood lab for Dynamic Modulus Testing. | Maplewood Lab | 01/07/2011 | E | 7.7 | 150.2 | 100.8 | 5.6 | 25 | 8.8 | 23
7010BM007 | 70-D-2010 | 70 | 116651 | 0 | 2010_05_20 | 45.2652 | Bituminous Mix | -93.7161 | SPWEB440F, mainline wear, PG64-34 - Maplewood lab for Dynamic Modulus Testing. | Maplewood Lab | 01/07/2011 | E | 7.7 | 150.2 | 100.8 | 5.4 | 10 | 6.6 | 22.5
7010BM007 | 70-D-2010 | 70 | 116651 | 0 | 2010_05_20 | 45.2652 | Bituminous Mix | -93.7161 | SPWEB440F, mainline wear, PG64-34 - Maplewood lab for Dynamic Modulus Testing. | Maplewood Lab | 01/07/2011 | E | 7.7 | 150.2 | 100.8 | 5.7 | 5 | 5.7 | 24
7010BM007 | 70-D-2010 | 70 | 116651 | 0 | 2010_05_20 | 45.2652 | Bituminous Mix | -93.7161 | SPWEB440F, mainline wear, PG64-34 - Maplewood lab for Dynamic Modulus Testing. | Maplewood Lab | 01/07/2011 | E | 7.7 | 150.2 | 100.8 | 5.6 | 1 | 3.7 | 28
7010BM007 | 70-D-2010 | 70 | 116651 | 0 | 2010_05_20 | 45.2652 | Bituminous Mix | -93.7161 | SPWEB440F, mainline wear, PG64-34 - Maplewood lab for Dynamic Modulus Testing. | Maplewood Lab | 01/07/2011 | E | 7.7 | 150.2 | 100.8 | 5.1 | 0.5 | 3 | 30.1
7010BM007 | 70-D-2010 | 70 | 116651 | 0 | 2010_05_20 | 45.2652 | Bituminous Mix | -93.7161 | SPWEB440F, mainline wear, PG64-34 - Maplewood lab for Dynamic Modulus Testing. | Maplewood Lab | 01/07/2011 | E | 7.7 | 150.2 | 100.8 | 5.4 | 0.1 | 1.7 | 34.9
7010BM007 | 70-D-2010 | 70 | 116651 | 0 | 2010_05_20 | 45.2652 | Bituminous Mix | -93.7161 | SPWEB440F, mainline wear, PG64-34 - Maplewood lab for Dynamic Modulus Testing. | Maplewood Lab | 01/10/2011 | E | 7.7 | 150.2 | 100.8 | 22.1 | 25 | 2.9 | 31.5
7010BM007 | 70-D-2010 | 70 | 116651 | 0 | 2010_05_20 | 45.2652 | Bituminous Mix | -93.7161 | SPWEB440F, mainline wear, PG64-34 - Maplewood lab for Dynamic Modulus Testing. | Maplewood Lab | 01/10/2011 | E | 7.7 | 150.2 | 100.8 | 21.7 | 10 | 2 | 33.9
7010BM007 | 70-D-2010 | 70 | 116651 | 0 | 2010_05_20 | 45.2652 | Bituminous Mix | -93.7161 | SPWEB440F, mainline wear, PG64-34 - Maplewood lab for Dynamic Modulus Testing. | Maplewood Lab | 01/10/2011 | E | 7.7 | 150.2 | 100.8 | 21.7 | 5 | 1.5 | 34.4
7010BM007 | 70-D-2010 | 70 | 116651 | 0 | 2010_05_20 | 45.2652 | Bituminous Mix | -93.7161 | SPWEB440F, mainline wear, PG64-34 - Maplewood lab for Dynamic Modulus Testing. | Maplewood Lab | 01/10/2011 | E | 7.7 | 150.2 | 100.8 | 21.3 | 1 | 0.8 | 34.7
7010BM007 | 70-D-2010 | 70 | 116651 | 0 | 2010_05_20 | 45.2652 | Bituminous Mix | -93.7161 | SPWEB440F, mainline wear, PG64-34 - Maplewood lab for Dynamic Modulus Testing. | Maplewood Lab | 01/10/2011 | E | 7.7 | 150.2 | 100.8 | 21.4 | 0.5 | 0.6 | 32.4
7010BM007 | 70-D-2010 | 70 | 116651 | 0 | 2010_05_20 | 45.2652 | Bituminous Mix | -93.7161 | SPWEB440F, mainline wear, PG64-34 - Maplewood lab for Dynamic Modulus Testing. | Maplewood Lab | 01/10/2011 | E | 7.7 | 150.2 | 100.8 | 20.2 | 0.1 | 0.3 | 27.8
7010BM007 | 70-D-2010 | 70 | 116651 | 0 | 2010_05_20 | 45.2652 | Bituminous Mix | -93.7161 | SPWEB440F, mainline wear, PG64-34 - Maplewood lab for Dynamic Modulus Testing. | Maplewood Lab | 01/11/2011 | E | 7.7 | 150.2 | 100.8 | 38.2 | 25 | 0.7 | 32.7
7010BM007 | 70-D-2010 | 70 | 116651 | 0 | 2010_05_20 | 45.2652 | Bituminous Mix | -93.7161 | SPWEB440F, mainline wear, PG64-34 - Maplewood lab for Dynamic Modulus Testing. | Maplewood Lab | 01/11/2011 | E | 7.7 | 150.2 | 100.8 | 38.2 | 10 | 0.5 | 30.5
7010BM007 | 70-D-2010 | 70 | 116651 | 0 | 2010_05_20 | 45.2652 | Bituminous Mix | -93.7161 | SPWEB440F, mainline wear, PG64-34 - Maplewood lab for Dynamic Modulus Testing. | Maplewood Lab | 01/11/2011 | E | 7.7 | 150.2 | 100.8 | 38.3 | 5 | 0.4 | 27.9
7010BM007 | 70-D-2010 | 70 | 116651 | 0 | 2010_05_20 | 45.2652 | Bituminous Mix | -93.7161 | SPWEB440F, mainline wear, PG64-34 - Maplewood lab for Dynamic Modulus Testing. | Maplewood Lab | 01/11/2011 | E | 7.7 | 150.2 | 100.8 | 38.3 | 1 | 0.2 | 22.1
7010BM007 | 70-D-2010 | 70 | 116651 | 0 | 2010_05_20 | 45.2652 | Bituminous Mix | -93.7161 | SPWEB440F, mainline wear, PG64-34 - Maplewood lab for Dynamic Modulus Testing. | Maplewood Lab | 01/12/2011 | G | 7.9 | 151.9 | 100.6 | 54.6 | 0.5 | 0.2 | 11.3
7010BM007 | 70-D-2010 | 70 | 116651 | 0 | 2010_05_20 | 45.2652 | Bituminous Mix | -93.7161 | SPWEB440F, mainline wear, PG64-34 - Maplewood lab for Dynamic Modulus Testing. | Maplewood Lab | 01/12/2011 | G | 7.9 | 151.9 | 100.6 | 53.7 | 0.1 | 0.1 | 8.3
7010BM007 | 70-D-2010 | 70 | 116651 | 0 | 2010_05_20 | 45.2652 | Bituminous Mix | -93.7161 | SPWEB440F, mainline wear, PG64-34 - Maplewood lab for Dynamic Modulus Testing. | Maplewood Lab | 01/12/2011 | E | 7.7 | 150.2 | 100.8 | 54.3 | 25 | 0.4 | 27
7010BM007 | 70-D-2010 | 70 | 116651 | 0 | 2010_05_20 | 45.2652 | Bituminous Mix | -93.7161 | SPWEB440F, mainline wear, PG64-34 - Maplewood lab for Dynamic Modulus Testing. | Maplewood Lab | 01/12/2011 | E | 7.7 | 150.2 | 100.8 | 54.7 | 10 | 0.3 | 21.7
7010BM007 | 70-D-2010 | 70 | 116651 | 0 | 2010_05_20 | 45.2652 | Bituminous Mix | -93.7161 | SPWEB440F, mainline wear, PG64-34 - Maplewood lab for Dynamic Modulus Testing. | Maplewood Lab | 01/12/2011 | E | 7.7 | 150.2 | 100.8 | 54.8 | 5 | 0.2 | 18.8
7010BM007 | 70-D-2010 | 70 | 116651 | 0 | 2010_05_20 | 45.2652 | Bituminous Mix | -93.7161 | SPWEB440F, mainline wear, PG64-34 - Maplewood lab for Dynamic Modulus Testing. | Maplewood Lab | 01/12/2011 | E | 7.7 | 150.2 | 100.8 | 54.9 | 1 | 0.2 | 14.1
7010BM007 | 70-D-2010 | 70 | 116651 | 0 | 2010_05_20 | 45.2652 | Bituminous Mix | -93.7161 | SPWEB440F, mainline wear, PG64-34 - Maplewood lab for Dynamic Modulus Testing. | Maplewood Lab | 01/12/2011 | E | 7.7 | 150.2 | 100.8 | 59.1 | 0.5 | 0.1 | 12.8
7010BM007 | 70-D-2010 | 70 | 116651 | 0 | 2010_05_20 | 45.2652 | Bituminous Mix | -93.7161 | SPWEB440F, mainline wear, PG64-34 - Maplewood lab for Dynamic Modulus Testing. | Maplewood Lab | 01/12/2011 | E | 7.7 | 150.2 | 100.8 | 53.7 | 0.1 | 0.1 | 8.7
7010BM007 | 70-D-2010 | 70 | 116651 | 0 | 2010_05_20 | 45.2652 | Bituminous Mix | -93.7161 | SPWEB440F, mainline wear, PG64-34 - Maplewood lab for Dynamic Modulus Testing. | Maplewood Lab | 01/06/2011 | F | 8.1 | 149.6 | 100.6 | -10.3 | 25 | 14.6 | 13
7010BM007 | 70-D-2010 | 70 | 116651 | 0 | 2010_05_20 | 45.2652 | Bituminous Mix | -93.7161 | SPWEB440F, mainline wear, PG64-34 - Maplewood lab for Dynamic Modulus Testing. | Maplewood Lab | 01/06/2011 | F | 8.1 | 149.6 | 100.6 | -10.6 | 10 | 12.9 | 12
7010BM007 | 70-D-2010 | 70 | 116651 | 0 | 2010_05_20 | 45.2652 | Bituminous Mix | -93.7161 | SPWEB440F, mainline wear, PG64-34 - Maplewood lab for Dynamic Modulus Testing. | Maplewood Lab | 01/06/2011 | F | 8.1 | 149.6 | 100.6 | -10.9 | 5 | 12 | 12.3
7010BM007 | 70-D-2010 | 70 | 116651 | 0 | 2010_05_20 | 45.2652 | Bituminous Mix | -93.7161 | SPWEB440F, mainline wear, PG64-34 - Maplewood lab for Dynamic Modulus Testing. | Maplewood Lab | 01/06/2011 | F | 8.1 | 149.6 | 100.6 | -10 | 1 | 9.7 | 14.7
7010BM007 | 70-D-2010 | 70 | 116651 | 0 | 2010_05_20 | 45.2652 | Bituminous Mix | -93.7161 | SPWEB440F, mainline wear, PG64-34 - Maplewood lab for Dynamic Modulus Testing. | Maplewood Lab | 01/06/2011 | F | 8.1 | 149.6 | 100.6 | -11.1 | 0.5 | 8.9 | 15.3
7010BM007 | 70-D-2010 | 70 | 116651 | 0 | 2010_05_20 | 45.2652 | Bituminous Mix | -93.7161 | SPWEB440F, mainline wear, PG64-34 - Maplewood lab for Dynamic Modulus Testing. | Maplewood Lab | 01/06/2011 | F | 8.1 | 149.6 | 100.6 | -11.4 | 0.1 | 6.9 | 17.6
7010BM007 | 70-D-2010 | 70 | 116651 | 0 | 2010_05_20 | 45.2652 | Bituminous Mix | -93.7161 | SPWEB440F, mainline wear, PG64-34 - Maplewood lab for Dynamic Modulus Testing. | Maplewood Lab | 01/07/2011 | F | 8.1 | 149.6 | 100.6 | 4.3 | 25 | 8.5 | 22.3
7010BM007 | 70-D-2010 | 70 | 116651 | 0 | 2010_05_20 | 45.2652 | Bituminous Mix | -93.7161 | SPWEB440F, mainline wear, PG64-34 - Maplewood lab for Dynamic Modulus Testing. | Maplewood Lab | 01/07/2011 | F | 8.1 | 149.6 | 100.6 | 3.9 | 10 | 7.1 | 21.4
7010BM007 | 70-D-2010 | 70 | 116651 | 0 | 2010_05_20 | 45.2652 | Bituminous Mix | -93.7161 | SPWEB440F, mainline wear, PG64-34 - Maplewood lab for Dynamic Modulus Testing. | Maplewood Lab | 01/07/2011 | F | 8.1 | 149.6 | 100.6 | 4.2 | 5 | 6.2 | 22.6
7010BM007 | 70-D-2010 | 70 | 116651 | 0 | 2010_05_20 | 45.2652 | Bituminous Mix | -93.7161 | SPWEB440F, mainline wear, PG64-34 - Maplewood lab for Dynamic Modulus Testing. | Maplewood Lab | 01/07/2011 | F | 8.1 | 149.6 | 100.6 | 4 | 1 | 4 | 26.7
7010BM007 | 70-D-2010 | 70 | 116651 | 0 | 2010_05_20 | 45.2652 | Bituminous Mix | -93.7161 | SPWEB440F, mainline wear, PG64-34 - Maplewood lab for Dynamic Modulus Testing. | Maplewood Lab | 01/07/2011 | F | 8.1 | 149.6 | 100.6 | 4.7 | 0.5 | 3.3 | 28.2
7010BM007 | 70-D-2010 | 70 | 116651 | 0 | 2010_05_20 | 45.2652 | Bituminous Mix | -93.7161 | SPWEB440F, mainline wear, PG64-34 - Maplewood lab for Dynamic Modulus Testing. | Maplewood Lab | 01/07/2011 | F | 8.1 | 149.6 | 100.6 | 4.3 | 0.1 | 2.1 | 30.9
7010BM007 | 70-D-2010 | 70 | 116651 | 0 | 2010_05_20 | 45.2652 | Bituminous Mix | -93.7161 | SPWEB440F, mainline wear, PG64-34 - Maplewood lab for Dynamic Modulus Testing. | Maplewood Lab | 01/10/2011 | F | 8.1 | 149.6 | 100.6 | 20.9 | 25 | 2.8 | 33.3
7010BM007 | 70-D-2010 | 70 | 116651 | 0 | 2010_05_20 | 45.2652 | Bituminous Mix | -93.7161 | SPWEB440F, mainline wear, PG64-34 - Maplewood lab for Dynamic Modulus Testing. | Maplewood Lab | 01/10/2011 | F | 8.1 | 149.6 | 100.6 | 20.8 | 10 | 2 | 33.9
7010BM007 | 70-D-2010 | 70 | 116651 | 0 | 2010_05_20 | 45.2652 | Bituminous Mix | -93.7161 | SPWEB440F, mainline wear, PG64-34 - Maplewood lab for Dynamic Modulus Testing. | Maplewood Lab | 01/10/2011 | F | 8.1 | 149.6 | 100.6 | 20.9 | 5 | 1.5 | 35
7010BM007 | 70-D-2010 | 70 | 116651 | 0 | 2010_05_20 | 45.2652 | Bituminous Mix | -93.7161 | SPWEB440F, mainline wear, PG64-34 - Maplewood lab for Dynamic Modulus Testing. | Maplewood Lab | 01/10/2011 | F | 8.1 | 149.6 | 100.6 | 20.9 | 1 | 0.8 | 34.5
7010BM007 | 70-D-2010 | 70 | 116651 | 0 | 2010_05_20 | 45.2652 | Bituminous Mix | -93.7161 | SPWEB440F, mainline wear, PG64-34 - Maplewood lab for Dynamic Modulus Testing. | Maplewood Lab | 01/10/2011 | F | 8.1 | 149.6 | 100.6 | 20.9 | 0.5 | 0.6 | 33.6
7010BM007 | 70-D-2010 | 70 | 116651 | 0 | 2010_05_20 | 45.2652 | Bituminous Mix | -93.7161 | SPWEB440F, mainline wear, PG64-34 - Maplewood lab for Dynamic Modulus Testing. | Maplewood Lab | 01/10/2011 | F | 8.1 | 149.6 | 100.6 | 21.1 | 0.1 | 0.3 | 28.3
7010BM007 | 70-D-2010 | 70 | 116651 | 0 | 2010_05_20 | 45.2652 | Bituminous Mix | -93.7161 | SPWEB440F, mainline wear, PG64-34 - Maplewood lab for Dynamic Modulus Testing. | Maplewood Lab | 01/11/2011 | F | 8.1 | 149.6 | 100.6 | 37.7 | 25 | 0.7 | 31.7
7010BM007 | 70-D-2010 | 70 | 116651 | 0 | 2010_05_20 | 45.2652 | Bituminous Mix | -93.7161 | SPWEB440F, mainline wear, PG64-34 - Maplewood lab for Dynamic Modulus Testing. | Maplewood Lab | 01/11/2011 | F | 8.1 | 149.6 | 100.6 | 37.9 | 10 | 0.4 | 30.5
7010BM007 | 70-D-2010 | 70 | 116651 | 0 | 2010_05_20 | 45.2652 | Bituminous Mix | -93.7161 | SPWEB440F, mainline wear, PG64-34 - Maplewood lab for Dynamic Modulus Testing. | Maplewood Lab | 01/11/2011 | F | 8.1 | 149.6 | 100.6 | 38.2 | 5 | 0.3 | 28.2
7010BM007 | 70-D-2010 | 70 | 116651 | 0 | 2010_05_20 | 45.2652 | Bituminous Mix | -93.7161 | SPWEB440F, mainline wear, PG64-34 - Maplewood lab for Dynamic Modulus Testing. | Maplewood Lab | 01/11/2011 | F | 8.1 | 149.6 | 100.6 | 38.5 | 1 | 0.2 | 22.3
7010BM007 | 70-D-2010 | 70 | 116651 | 0 | 2010_05_20 | 45.2652 | Bituminous Mix | -93.7161 | SPWEB440F, mainline wear, PG64-34 - Maplewood lab for Dynamic Modulus Testing. | Maplewood Lab | 01/11/2011 | F | 8.1 | 149.6 | 100.6 | 38.2 | 0.5 | 0.2 | 19.7
7010BM007 | 70-D-2010 | 70 | 116651 | 0 | 2010_05_20 | 45.2652 | Bituminous Mix | -93.7161 | SPWEB440F, mainline wear, PG64-34 - Maplewood lab for Dynamic Modulus Testing. | Maplewood Lab | 01/11/2011 | F | 8.1 | 149.6 | 100.6 | 37.6 | 0.1 | 0.1 | 14.2
7010BM007 | 70-D-2010 | 70 | 116651 | 0 | 2010_05_20 | 45.2652 | Bituminous Mix | -93.7161 | SPWEB440F, mainline wear, PG64-34 - Maplewood lab for Dynamic Modulus Testing. | Maplewood Lab | 01/12/2011 | F | 8.1 | 149.6 | 100.6 | 54.1 | 25 | 0.3 | 21.4
7010BM007 | 70-D-2010 | 70 | 116651 | 0 | 2010_05_20 | 45.2652 | Bituminous Mix | -93.7161 | SPWEB440F, mainline wear, PG64-34 - Maplewood lab for Dynamic Modulus Testing. | Maplewood Lab | 01/12/2011 | F | 8.1 | 149.6 | 100.6 | 54.4 | 10 | 0.2 | 18.1
7010BM007 | 70-D-2010 | 70 | 116651 | 0 | 2010_05_20 | 45.2652 | Bituminous Mix | -93.7161 | SPWEB440F, mainline wear, PG64-34 - Maplewood lab for Dynamic Modulus Testing. | Maplewood Lab | 01/12/2011 | F | 8.1 | 149.6 | 100.6 | 54.7 | 5 | 0.2 | 16.4
7010BM007 | 70-D-2010 | 70 | 116651 | 0 | 2010_05_20 | 45.2652 | Bituminous Mix | -93.7161 | SPWEB440F, mainline wear, PG64-34 - Maplewood lab for Dynamic Modulus Testing. | Maplewood Lab | 01/12/2011 | F | 8.1 | 149.6 | 100.6 | 55.2 | 1 | 0.2 | 13.3
7010BM007 | 70-D-2010 | 70 | 116651 | 0 | 2010_05_20 | 45.2652 | Bituminous Mix | -93.7161 | SPWEB440F, mainline wear, PG64-34 - Maplewood lab for Dynamic Modulus Testing. | Maplewood Lab | 01/12/2011 | F | 8.1 | 149.6 | 100.6 | 53.8 | 0.5 | 0.1 | 11.8
7010BM007 | 70-D-2010 | 70 | 116651 | 0 | 2010_05_20 | 45.2652 | Bituminous Mix | -93.7161 | SPWEB440F, mainline wear, PG64-34 - Maplewood lab for Dynamic Modulus Testing. | Maplewood Lab | 01/12/2011 | F | 8.1 | 149.6 | 100.6 | 54.1 | 0.1 | 0.1 | 9.4
7010BM007 | 70-D-2010 | 70 | 116651 | 0 | 2010_05_20 | 45.2652 | Bituminous Mix | -93.7161 | SPWEB440F, mainline wear, PG64-34 - Maplewood lab for Dynamic Modulus Testing. | Maplewood Lab | 01/06/2011 | G | 7.9 | 151.9 | 100.6 | -9.9 | 25 | 17.5 | 7.7
8407BM008 | 84-W-2007 | 84 | 100512.5 | 0 | 2007_10_10 |  | Bituminous Mix |  | 58-34 (Commercial provided), top lift, sampled from truck box - @ Maplewood Lab for E* testing. DURING PAVING | Maplewood Lab | 03/26/2008 | B | 7.1 | 149.7 | 101.1 | 4.8 | 1 | 3.9 | 27.8
8407BM008 | 84-W-2007 | 84 | 100512.5 | 0 | 2007_10_10 |  | Bituminous Mix |  | 58-34 (Commercial provided), top lift, sampled from truck box - @ Maplewood Lab for E* testing. DURING PAVING | Maplewood Lab | 03/26/2008 | B | 7.1 | 149.7 | 101.1 | 3.7 | 0.5 | 3.2 | 29.1
8407BM008 | 84-W-2007 | 84 | 100512.5 | 0 | 2007_10_10 |  | Bituminous Mix |  | 58-34 (Commercial provided), top lift, sampled from truck box - @ Maplewood Lab for E* testing. DURING PAVING | Maplewood Lab | 03/26/2008 | B | 7.1 | 149.7 | 101.1 | 4.3 | 0.1 | 2 | 31.5
8407BM008 | 84-W-2007 | 84 | 100512.5 | 0 | 2007_10_10 |  | Bituminous Mix |  | 58-34 (Commercial provided), top lift, sampled from truck box - @ Maplewood Lab for E* testing. DURING PAVING | Maplewood Lab | 03/31/2008 | B | 7.1 | 149.7 | 101.1 | 20.6 | 25 | 3.3 | 25.8
8407BM008 | 84-W-2007 | 84 | 100512.5 | 0 | 2007_10_10 |  | Bituminous Mix |  | 58-34 (Commercial provided), top lift, sampled from truck box - @ Maplewood Lab for E* testing. DURING PAVING | Maplewood Lab | 03/31/2008 | B | 7.1 | 149.7 | 101.1 | 20.9 | 10 | 2.3 | 29.6
8407BM008 | 84-W-2007 | 84 | 100512.5 | 0 | 2007_10_10 |  | Bituminous Mix |  | 58-34 (Commercial provided), top lift, sampled from truck box - @ Maplewood Lab for E* testing. DURING PAVING | Maplewood Lab | 03/31/2008 | B | 7.1 | 149.7 | 101.1 | 21 | 5 | 1.7 | 31.7
8407BM008 | 84-W-2007 | 84 | 100512.5 | 0 | 2007_10_10 |  | Bituminous Mix |  | 58-34 (Commercial provided), top lift, sampled from truck box - @ Maplewood Lab for E* testing. DURING PAVING | Maplewood Lab | 03/31/2008 | B | 7.1 | 149.7 | 101.1 | 21.1 | 1 | 0.9 | 32.4
8407BM008 | 84-W-2007 | 84 | 100512.5 | 0 | 2007_10_10 |  | Bituminous Mix |  | 58-34 (Commercial provided), top lift, sampled from truck box - @ Maplewood Lab for E* testing. DURING PAVING | Maplewood Lab | 03/31/2008 | B | 7.1 | 149.7 | 101.1 | 21.3 | 0.5 | 0.7 | 31.3
8407BM008 | 84-W-2007 | 84 | 100512.5 | 0 | 2007_10_10 |  | Bituminous Mix |  | 58-34 (Commercial provided), top lift, sampled from truck box - @ Maplewood Lab for E* testing. DURING PAVING | Maplewood Lab | 03/31/2008 | B | 7.1 | 149.7 | 101.1 | 21.6 | 0.1 | 0.4 | 26.5
8407BM008 | 84-W-2007 | 84 | 100512.5 | 0 | 2007_10_10 |  | Bituminous Mix |  | 58-34 (Commercial provided), top lift, sampled from truck box - @ Maplewood Lab for E* testing. DURING PAVING | Maplewood Lab | 04/01/2008 | B | 7.1 | 149.7 | 101.1 | 37.5 | 25 | 1.5 | 26.2
8407BM008 | 84-W-2007 | 84 | 100512.5 | 0 | 2007_10_10 |  | Bituminous Mix |  | 58-34 (Commercial provided), top lift, sampled from truck box - @ Maplewood Lab for E* testing. DURING PAVING | Maplewood Lab | 04/01/2008 | B | 7.1 | 149.7 | 101.1 | 37.8 | 10 | 0.8 | 25.6
8407BM008 | 84-W-2007 | 84 | 100512.5 | 0 | 2007_10_10 |  | Bituminous Mix |  | 58-34 (Commercial provided), top lift, sampled from truck box - @ Maplewood Lab for E* testing. DURING PAVING | Maplewood Lab | 04/01/2008 | B | 7.1 | 149.7 | 101.1 | 38.1 | 5 | 0.6 | 26.4
8407BM008 | 84-W-2007 | 84 | 100512.5 | 0 | 2007_10_10 |  | Bituminous Mix |  | 58-34 (Commercial provided), top lift, sampled from truck box - @ Maplewood Lab for E* testing. DURING PAVING | Maplewood Lab | 04/01/2008 | B | 7.1 | 149.7 | 101.1 | 38.4 | 1 | 0.3 | 22
8407BM008 | 84-W-2007 | 84 | 100512.5 | 0 | 2007_10_10 |  | Bituminous Mix |  | 58-34 (Commercial provided), top lift, sampled from truck box - @ Maplewood Lab for E* testing. DURING PAVING | Maplewood Lab | 04/01/2008 | B | 7.1 | 149.7 | 101.1 | 37.6 | 0.5 | 0.3 | 20.8
8407BM008 | 84-W-2007 | 84 | 100512.5 | 0 | 2007_10_10 |  | Bituminous Mix |  | 58-34 (Commercial provided), top lift, sampled from truck box - @ Maplewood Lab for E* testing. DURING PAVING | Maplewood Lab | 04/01/2008 | B | 7.1 | 149.7 | 101.1 | 38.1 | 0.1 | 0.3 | 17
8407BM008 | 84-W-2007 | 84 | 100512.5 | 0 | 2007_10_10 |  | Bituminous Mix |  | 58-34 (Commercial provided), top lift, sampled from truck box - @ Maplewood Lab for E* testing. DURING PAVING | Maplewood Lab | 03/25/2008 | C | 6.1 | 148.8 | 101.1 | -10.8 | 25 | 23.4 | 22
8407BM008 | 84-W-2007 | 84 | 100512.5 | 0 | 2007_10_10 |  | Bituminous Mix |  | 58-34 (Commercial provided), top lift, sampled from truck box - @ Maplewood Lab for E* testing. DURING PAVING | Maplewood Lab | 03/25/2008 | C | 6.1 | 148.8 | 101.1 | -12.3 | 10 | 25.1 | 11
8407BM008 | 84-W-2007 | 84 | 100512.5 | 0 | 2007_10_10 |  | Bituminous Mix |  | 58-34 (Commercial provided), top lift, sampled from truck box - @ Maplewood Lab for E* testing. DURING PAVING | Maplewood Lab | 03/25/2008 | C | 6.1 | 148.8 | 101.1 | -10.3 | 5 | 22.6 | 12
8407BM008 | 84-W-2007 | 84 | 100512.5 | 0 | 2007_10_10 |  | Bituminous Mix |  | 58-34 (Commercial provided), top lift, sampled from truck box - @ Maplewood Lab for E* testing. DURING PAVING | Maplewood Lab | 03/25/2008 | C | 6.1 | 148.8 | 101.1 | -9.9 | 1 | 18.8 | 15
8407BM008 | 84-W-2007 | 84 | 100512.5 | 0 | 2007_10_10 |  | Bituminous Mix |  | 58-34 (Commercial provided), top lift, sampled from truck box - @ Maplewood Lab for E* testing. DURING PAVING | Maplewood Lab | 03/25/2008 | C | 6.1 | 148.8 | 101.1 | -9.9 | 0.5 | 16.9 | 16.3
8407BM008 | 84-W-2007 | 84 | 100512.5 | 0 | 2007_10_10 |  | Bituminous Mix |  | 58-34 (Commercial provided), top lift, sampled from truck box - @ Maplewood Lab for E* testing. DURING PAVING | Maplewood Lab | 03/25/2008 | C | 6.1 | 148.8 | 101.1 | -10.9 | 0.1 | 12.4 | 19.5
8407BM008 | 84-W-2007 | 84 | 100512.5 | 0 | 2007_10_10 |  | Bituminous Mix |  | 58-34 (Commercial provided), top lift, sampled from truck box - @ Maplewood Lab for E* testing. DURING PAVING | Maplewood Lab | 03/26/2008 | C | 6.1 | 148.8 | 101.1 | 5.2 | 25 | 11.7 | 16.9
8407BM008 | 84-W-2007 | 84 | 100512.5 | 0 | 2007_10_10 |  | Bituminous Mix |  | 58-34 (Commercial provided), top lift, sampled from truck box - @ Maplewood Lab for E* testing. DURING PAVING | Maplewood Lab | 03/26/2008 | C | 6.1 | 148.8 | 101.1 | 3.9 | 10 | 7.3 | 21.3
8407BM008 | 84-W-2007 | 84 | 100512.5 | 0 | 2007_10_10 |  | Bituminous Mix |  | 58-34 (Commercial provided), top lift, sampled from truck box - @ Maplewood Lab for E* testing. DURING PAVING | Maplewood Lab | 03/26/2008 | C | 6.1 | 148.8 | 101.1 | 1.9 | 5 | 6.2 | 23.8
8407BM008 | 84-W-2007 | 84 | 100512.5 | 0 | 2007_10_10 |  | Bituminous Mix |  | 58-34 (Commercial provided), top lift, sampled from truck box - @ Maplewood Lab for E* testing. DURING PAVING | Maplewood Lab | 03/26/2008 | C | 6.1 | 148.8 | 101.1 | 3.8 | 1 | 3.8 | 30
8407BM008 | 84-W-2007 | 84 | 100512.5 | 0 | 2007_10_10 |  | Bituminous Mix |  | 58-34 (Commercial provided), top lift, sampled from truck box - @ Maplewood Lab for E* testing. DURING PAVING | Maplewood Lab | 03/26/2008 | C | 6.1 | 148.8 | 101.1 | 4.7 | 0.5 | 3 | 32
8407BM008 | 84-W-2007 | 84 | 100512.5 | 0 | 2007_10_10 |  | Bituminous Mix |  | 58-34 (Commercial provided), top lift, sampled from truck box - @ Maplewood Lab for E* testing. DURING PAVING | Maplewood Lab | 03/26/2008 | C | 6.1 | 148.8 | 101.1 | 4.4 | 0.1 | 1.8 | 33.9
8407BM008 | 84-W-2007 | 84 | 100512.5 | 0 | 2007_10_10 |  | Bituminous Mix |  | 58-34 (Commercial provided), top lift, sampled from truck box - @ Maplewood Lab for E* testing. DURING PAVING | Maplewood Lab | 03/31/2008 | C | 6.1 | 148.8 | 101.1 | 21.1 | 25 | 3.8 | 27.1
8407BM008 | 84-W-2007 | 84 | 100512.5 | 0 | 2007_10_10 |  | Bituminous Mix |  | 58-34 (Commercial provided), top lift, sampled from truck box - @ Maplewood Lab for E* testing. DURING PAVING | Maplewood Lab | 03/31/2008 | C | 6.1 | 148.8 | 101.1 | 21.3 | 10 | 2.5 | 29.9
8407BM008 | 84-W-2007 | 84 | 100512.5 | 0 | 2007_10_10 |  | Bituminous Mix |  | 58-34 (Commercial provided), top lift, sampled from truck box - @ Maplewood Lab for E* testing. DURING PAVING | Maplewood Lab | 03/31/2008 | C | 6.1 | 148.8 | 101.1 | 21.3 | 5 | 1.9 | 31.8
8407BM008 | 84-W-2007 | 84 | 100512.5 | 0 | 2007_10_10 |  | Bituminous Mix |  | 58-34 (Commercial provided), top lift, sampled from truck box - @ Maplewood Lab for E* testing. DURING PAVING | Maplewood Lab | 03/31/2008 | C | 6.1 | 148.8 | 101.1 | 21.1 | 1 | 1 | 32.2
8407BM008 | 84-W-2007 | 84 | 100512.5 | 0 | 2007_10_10 |  | Bituminous Mix |  | 58-34 (Commercial provided), top lift, sampled from truck box - @ Maplewood Lab for E* testing. DURING PAVING | Maplewood Lab | 03/31/2008 | C | 6.1 | 148.8 | 101.1 | 21.3 | 0.5 | 0.8 | 31.1
8407BM008 | 84-W-2007 | 84 | 100512.5 | 0 | 2007_10_10 |  | Bituminous Mix |  | 58-34 (Commercial provided), top lift, sampled from truck box - @ Maplewood Lab for E* testing. DURING PAVING | Maplewood Lab | 03/31/2008 | C | 6.1 | 148.8 | 101.1 | 21.3 | 0.1 | 0.5 | 26.4
8407BM008 | 84-W-2007 | 84 | 100512.5 | 0 | 2007_10_10 |  | Bituminous Mix |  | 58-34 (Commercial provided), top lift, sampled from truck box - @ Maplewood Lab for E* testing. DURING PAVING | Maplewood Lab | 04/01/2008 | C | 6.1 | 148.8 | 101.1 | 37.7 | 25 | 1.5 | 25.9
8407BM008 | 84-W-2007 | 84 | 100512.5 | 0 | 2007_10_10 |  | Bituminous Mix |  | 58-34 (Commercial provided), top lift, sampled from truck box - @ Maplewood Lab for E* testing. DURING PAVING | Maplewood Lab | 04/01/2008 | C | 6.1 | 148.8 | 101.1 | 37.7 | 10 | 0.8 | 28
8407BM008 | 84-W-2007 | 84 | 100512.5 | 0 | 2007_10_10 |  | Bituminous Mix |  | 58-34 (Commercial provided), top lift, sampled from truck box - @ Maplewood Lab for E* testing. DURING PAVING | Maplewood Lab | 04/01/2008 | C | 6.1 | 148.8 | 101.1 | 37.7 | 5 | 0.6 | 28.5
8407BM008 | 84-W-2007 | 84 | 100512.5 | 0 | 2007_10_10 |  | Bituminous Mix |  | 58-34 (Commercial provided), top lift, sampled from truck box - @ Maplewood Lab for E* testing. DURING PAVING | Maplewood Lab | 04/01/2008 | C | 6.1 | 148.8 | 101.1 | 37.7 | 1 | 0.3 | 23.7
8407BM008 | 84-W-2007 | 84 | 100512.5 | 0 | 2007_10_10 |  | Bituminous Mix |  | 58-34 (Commercial provided), top lift, sampled from truck box - @ Maplewood Lab for E* testing. DURING PAVING | Maplewood Lab | 04/01/2008 | C | 6.1 | 148.8 | 101.1 | 37.8 | 0.5 | 0.2 | 22
8407BM008 | 84-W-2007 | 84 | 100512.5 | 0 | 2007_10_10 |  | Bituminous Mix |  | 58-34 (Commercial provided), top lift, sampled from truck box - @ Maplewood Lab for E* testing. DURING PAVING | Maplewood Lab | 04/01/2008 | C | 6.1 | 148.8 | 101.1 | 37.8 | 0.1 | 0.2 | 18.4
8407BM008 | 84-W-2007 | 84 | 100512.5 | 0 | 2007_10_10 |  | Bituminous Mix |  | 58-34 (Commercial provided), top lift, sampled from truck box - @ Maplewood Lab for E* testing. DURING PAVING | Maplewood Lab | 03/25/2008 | D | 6.2 | 149.7 | 101.1 | -10.3 | 25 | 19.3 | 8.1
8407BM008 | 84-W-2007 | 84 | 100512.5 | 0 | 2007_10_10 |  | Bituminous Mix |  | 58-34 (Commercial provided), top lift, sampled from truck box - @ Maplewood Lab for E* testing. DURING PAVING | Maplewood Lab | 03/25/2008 | D | 6.2 | 149.7 | 101.1 | -9.5 | 10 | 17.4 | 9.8
8407BM008 | 84-W-2007 | 84 | 100512.5 | 0 | 2007_10_10 |  | Bituminous Mix |  | 58-34 (Commercial provided), top lift, sampled from truck box - @ Maplewood Lab for E* testing. DURING PAVING | Maplewood Lab | 03/25/2008 | D | 6.2 | 149.7 | 101.1 | -9.3 | 5 | 16.3 | 11.3
8407BM008 | 84-W-2007 | 84 | 100512.5 | 0 | 2007_10_10 |  | Bituminous Mix |  | 58-34 (Commercial provided), top lift, sampled from truck box - @ Maplewood Lab for E* testing. DURING PAVING | Maplewood Lab | 03/25/2008 | D | 6.2 | 149.7 | 101.1 | -10.2 | 1 | 13.4 | 13.9
8407BM008 | 84-W-2007 | 84 | 100512.5 | 0 | 2007_10_10 |  | Bituminous Mix |  | 58-34 (Commercial provided), top lift, sampled from truck box - @ Maplewood Lab for E* testing. DURING PAVING | Maplewood Lab | 03/25/2008 | D | 6.2 | 149.7 | 101.1 | -10.1 | 0.5 | 12.2 | 15
8407BM008 | 84-W-2007 | 84 | 100512.5 | 0 | 2007_10_10 |  | Bituminous Mix |  | 58-34 (Commercial provided), top lift, sampled from truck box - @ Maplewood Lab for E* testing. DURING PAVING | Maplewood Lab | 03/25/2008 | D | 6.2 | 149.7 | 101.1 | -10.1 | 0.1 | 9.7 | 18
8407BM008 | 84-W-2007 | 84 | 100512.5 | 0 | 2007_10_10 |  | Bituminous Mix |  | 58-34 (Commercial provided), top lift, sampled from truck box - @ Maplewood Lab for E* testing. DURING PAVING | Maplewood Lab | 03/26/2008 | D | 6.2 | 149.7 | 101.1 | 5.3 | 25 | 6.8 | 21
8407BM008 | 84-W-2007 | 84 | 100512.5 | 0 | 2007_10_10 |  | Bituminous Mix |  | 58-34 (Commercial provided), top lift, sampled from truck box - @ Maplewood Lab for E* testing. DURING PAVING | Maplewood Lab | 03/26/2008 | D | 6.2 | 149.7 | 101.1 | 4.3 | 10 | 5.5 | 25
8407BM008 | 84-W-2007 | 84 | 100512.5 | 0 | 2007_10_10 |  | Bituminous Mix |  | 58-34 (Commercial provided), top lift, sampled from truck box - @ Maplewood Lab for E* testing. DURING PAVING | Maplewood Lab | 03/26/2008 | D | 6.2 | 149.7 | 101.1 | 4.1 | 5 | 4.5 | 27.5
8407BM008 | 84-W-2007 | 84 | 100512.5 | 0 | 2007_10_10 |  | Bituminous Mix |  | 58-34 (Commercial provided), top lift, sampled from truck box - @ Maplewood Lab for E* testing. DURING PAVING | Maplewood Lab | 03/26/2008 | D | 6.2 | 149.7 | 101.1 | 3.6 | 1 | 2.6 | 31.7
8407BM008 | 84-W-2007 | 84 | 100512.5 | 0 | 2007_10_10 |  | Bituminous Mix |  | 58-34 (Commercial provided), top lift, sampled from truck box - @ Maplewood Lab for E* testing. DURING PAVING | Maplewood Lab | 03/26/2008 | D | 6.2 | 149.7 | 101.1 | 3.5 | 0.5 | 2.1 | 32.8
8407BM008 | 84-W-2007 | 84 | 100512.5 | 0 | 2007_10_10 |  | Bituminous Mix |  | 58-34 (Commercial provided), top lift, sampled from truck box - @ Maplewood Lab for E* testing. DURING PAVING | Maplewood Lab | 03/26/2008 | D | 6.2 | 149.7 | 101.1 | 4.1 | 0.1 | 1.2 | 34
8407BM008 | 84-W-2007 | 84 | 100512.5 | 0 | 2007_10_10 |  | Bituminous Mix |  | 58-34 (Commercial provided), top lift, sampled from truck box - @ Maplewood Lab for E* testing. DURING PAVING | Maplewood Lab | 03/31/2008 | D | 6.2 | 149.7 | 101.1 | 20.2 | 25 | 3.8 | 27.2
8407BM008 | 84-W-2007 | 84 | 100512.5 | 0 | 2007_10_10 |  | Bituminous Mix |  | 58-34 (Commercial provided), top lift, sampled from truck box - @ Maplewood Lab for E* testing. DURING PAVING | Maplewood Lab | 03/31/2008 | D | 6.2 | 149.7 | 101.1 | 19.8 | 10 | 2.7 | 31
8407BM008 | 84-W-2007 | 84 | 100512.5 | 0 | 2007_10_10 |  | Bituminous Mix |  | 58-34 (Commercial provided), top lift, sampled from truck box - @ Maplewood Lab for E* testing. DURING PAVING | Maplewood Lab | 03/31/2008 | D | 6.2 | 149.7 | 101.1 | 20.7 | 5 | 2 | 33.6
8407BM008 | 84-W-2007 | 84 | 100512.5 | 0 | 2007_10_10 |  | Bituminous Mix |  | 58-34 (Commercial provided), top lift, sampled from truck box - @ Maplewood Lab for E* testing. DURING PAVING | Maplewood Lab | 03/31/2008 | D | 6.2 | 149.7 | 101.1 | 20.7 | 1 | 1 | 34.5
8407BM008 | 84-W-2007 | 84 | 100512.5 | 0 | 2007_10_10 |  | Bituminous Mix |  | 58-34 (Commercial provided), top lift, sampled from truck box - @ Maplewood Lab for E* testing. DURING PAVING | Maplewood Lab | 03/31/2008 | D | 6.2 | 149.7 | 101.1 | 20.7 | 0.5 | 0.8 | 32.9
8407BM008 | 84-W-2007 | 84 | 100512.5 | 0 | 2007_10_10 |  | Bituminous Mix |  | 58-34 (Commercial provided), top lift, sampled from truck box - @ Maplewood Lab for E* testing. DURING PAVING | Maplewood Lab | 03/31/2008 | D | 6.2 | 149.7 | 101.1 | 20.9 | 0.1 | 0.5 | 26.8
8407BM008 | 84-W-2007 | 84 | 100512.5 | 0 | 2007_10_10 |  | Bituminous Mix |  | 58-34 (Commercial provided), top lift, sampled from truck box - @ Maplewood Lab for E* testing. DURING PAVING | Maplewood Lab | 04/01/2008 | D | 6.2 | 149.7 | 101.1 | 37.7 | 25 | 1.5 | 25.7
8407BM008 | 84-W-2007 | 84 | 100512.5 | 0 | 2007_10_10 |  | Bituminous Mix |  | 58-34 (Commercial provided), top lift, sampled from truck box - @ Maplewood Lab for E* testing. DURING PAVING | Maplewood Lab | 04/01/2008 | D | 6.2 | 149.7 | 101.1 | 37.8 | 10 | 0.8 | 26.9
8407BM008 | 84-W-2007 | 84 | 100512.5 | 0 | 2007_10_10 |  | Bituminous Mix |  | 58-34 (Commercial provided), top lift, sampled from truck box - @ Maplewood Lab for E* testing. DURING PAVING | Maplewood Lab | 04/01/2008 | D | 6.2 | 149.7 | 101.1 | 37.7 | 5 | 0.6 | 27.7
8407BM008 | 84-W-2007 | 84 | 100512.5 | 0 | 2007_10_10 |  | Bituminous Mix |  | 58-34 (Commercial provided), top lift, sampled from truck box - @ Maplewood Lab for E* testing. DURING PAVING | Maplewood Lab | 04/01/2008 | D | 6.2 | 149.7 | 101.1 | 37.8 | 1 | 0.3 | 22
8407BM008 | 84-W-2007 | 84 | 100512.5 | 0 | 2007_10_10 |  | Bituminous Mix |  | 58-34 (Commercial provided), top lift, sampled from truck box - @ Maplewood Lab for E* testing. DURING PAVING | Maplewood Lab | 04/01/2008 | D | 6.2 | 149.7 | 101.1 | 37.9 | 0.5 | 0.3 | 19.9
8407BM008 | 84-W-2007 | 84 | 100512.5 | 0 | 2007_10_10 |  | Bituminous Mix |  | 58-34 (Commercial provided), top lift, sampled from truck box - @ Maplewood Lab for E* testing. DURING PAVING | Maplewood Lab | 04/01/2008 | D | 6.2 | 149.7 | 101.1 | 38 | 0.1 | 0.2 | 15.3
8407BM008 | 84-W-2007 | 84 | 100512.5 | 0 | 2007_10_10 |  | Bituminous Mix |  | 58-34 (Commercial provided), top lift, sampled from truck box - @ Maplewood Lab for E* testing. DURING PAVING | Maplewood Lab | 03/25/2008 | A | 5.7 | 151.4 | 101.1 | -10.3 | 25 | 15.5 | 12.9
8407BM008 | 84-W-2007 | 84 | 100512.5 | 0 | 2007_10_10 |  | Bituminous Mix |  | 58-34 (Commercial provided), top lift, sampled from truck box - @ Maplewood Lab for E* testing. DURING PAVING | Maplewood Lab | 03/25/2008 | A | 5.7 | 151.4 | 101.1 | -10.9 | 10 | 12.2 | 12.5
8407BM008 | 84-W-2007 | 84 | 100512.5 | 0 | 2007_10_10 |  | Bituminous Mix |  | 58-34 (Commercial provided), top lift, sampled from truck box - @ Maplewood Lab for E* testing. DURING PAVING | Maplewood Lab | 03/25/2008 | A | 5.7 | 151.4 | 101.1 | -11.7 | 5 | 11.3 | 14.2
8407BM008 | 84-W-2007 | 84 | 100512.5 | 0 | 2007_10_10 |  | Bituminous Mix |  | 58-34 (Commercial provided), top lift, sampled from truck box - @ Maplewood Lab for E* testing. DURING PAVING | Maplewood Lab | 03/25/2008 | A | 5.7 | 151.4 | 101.1 | -10.3 | 1 | 8.9 | 17
8407BM008 | 84-W-2007 | 84 | 100512.5 | 0 | 2007_10_10 |  | Bituminous Mix |  | 58-34 (Commercial provided), top lift, sampled from truck box - @ Maplewood Lab for E* testing. DURING PAVING | Maplewood Lab | 03/25/2008 | A | 5.7 | 151.4 | 101.1 | -9.4 | 0.5 | 7.9 | 18.3
8407BM008 | 84-W-2007 | 84 | 100512.5 | 0 | 2007_10_10 |  | Bituminous Mix |  | 58-34 (Commercial provided), top lift, sampled from truck box - @ Maplewood Lab for E* testing. DURING PAVING | Maplewood Lab | 03/25/2008 | A | 5.7 | 151.4 | 101.1 | -9.7 | 0.1 | 6.2 | 20.7
8407BM008 | 84-W-2007 | 84 | 100512.5 | 0 | 2007_10_10 |  | Bituminous Mix |  | 58-34 (Commercial provided), top lift, sampled from truck box - @ Maplewood Lab for E* testing. DURING PAVING | Maplewood Lab | 03/26/2008 | A | 5.7 | 151.4 | 101.1 | 4.3 | 25 | 7.4 | 17.6
8407BM008 | 84-W-2007 | 84 | 100512.5 | 0 | 2007_10_10 |  | Bituminous Mix |  | 58-34 (Commercial provided), top lift, sampled from truck box - @ Maplewood Lab for E* testing. DURING PAVING | Maplewood Lab | 03/26/2008 | A | 5.7 | 151.4 | 101.1 | 4.3 | 10 | 6.3 | 21.6
8407BM008 | 84-W-2007 | 84 | 100512.5 | 0 | 2007_10_10 |  | Bituminous Mix |  | 58-34 (Commercial provided), top lift, sampled from truck box - @ Maplewood Lab for E* testing. DURING PAVING | Maplewood Lab | 03/26/2008 | A | 5.7 | 151.4 | 101.1 | 4.7 | 5 | 5.4 | 23.5
8407BM008 | 84-W-2007 | 84 | 100512.5 | 0 | 2007_10_10 |  | Bituminous Mix |  | 58-34 (Commercial provided), top lift, sampled from truck box - @ Maplewood Lab for E* testing. DURING PAVING | Maplewood Lab | 03/26/2008 | A | 5.7 | 151.4 | 101.1 | 3.2 | 1 | 3.6 | 27.5
8407BM008 | 84-W-2007 | 84 | 100512.5 | 0 | 2007_10_10 |  | Bituminous Mix |  | 58-34 (Commercial provided), top lift, sampled from truck box - @ Maplewood Lab for E* testing. DURING PAVING | Maplewood Lab | 03/26/2008 | A | 5.7 | 151.4 | 101.1 | 4.6 | 0.5 | 2.9 | 29
8407BM008 | 84-W-2007 | 84 | 100512.5 | 0 | 2007_10_10 |  | Bituminous Mix |  | 58-34 (Commercial provided), top lift, sampled from truck box - @ Maplewood Lab for E* testing. DURING PAVING | Maplewood Lab | 03/26/2008 | A | 5.7 | 151.4 | 101.1 | 4.5 | 0.1 | 1.9 | 30.4
8407BM008 | 84-W-2007 | 84 | 100512.5 | 0 | 2007_10_10 |  | Bituminous Mix |  | 58-34 (Commercial provided), top lift, sampled from truck box - @ Maplewood Lab for E* testing. DURING PAVING | Maplewood Lab | 03/31/2008 | A | 5.7 | 151.4 | 101.1 | 21.5 | 25 | 3.9 | 25.3
8407BM008 | 84-W-2007 | 84 | 100512.5 | 0 | 2007_10_10 |  | Bituminous Mix |  | 58-34 (Commercial provided), top lift, sampled from truck box - @ Maplewood Lab for E* testing. DURING PAVING | Maplewood Lab | 03/31/2008 | A | 5.7 | 151.4 | 101.1 | 21.2 | 10 | 2.7 | 26.8
8407BM008 | 84-W-2007 | 84 | 100512.5 | 0 | 2007_10_10 |  | Bituminous Mix |  | 58-34 (Commercial provided), top lift, sampled from truck box - @ Maplewood Lab for E* testing. DURING PAVING | Maplewood Lab | 03/31/2008 | A | 5.7 | 151.4 | 101.1 | 20.6 | 5 | 2 | 28.8
8407BM008 | 84-W-2007 | 84 | 100512.5 | 0 | 2007_10_10 |  | Bituminous Mix |  | 58-34 (Commercial provided), top lift, sampled from truck box - @ Maplewood Lab for E* testing. DURING PAVING | Maplewood Lab | 03/31/2008 | A | 5.7 | 151.4 | 101.1 | 19.9 | 1 | 1.1 | 31.3
8407BM008 | 84-W-2007 | 84 | 100512.5 | 0 | 2007_10_10 |  | Bituminous Mix |  | 58-34 (Commercial provided), top lift, sampled from truck box - @ Maplewood Lab for E* testing. DURING PAVING | Maplewood Lab | 03/31/2008 | A | 5.7 | 151.4 | 101.1 | 19.2 | 0.5 | 0.8 | 31.6
8407BM008 | 84-W-2007 | 84 | 100512.5 | 0 | 2007_10_10 |  | Bituminous Mix |  | 58-34 (Commercial provided), top lift, sampled from truck box - @ Maplewood Lab for E* testing. DURING PAVING | Maplewood Lab | 03/31/2008 | A | 5.7 | 151.4 | 101.1 | 19.5 | 0.1 | 0.6 | 26.7
8407BM008 | 84-W-2007 | 84 | 100512.5 | 0 | 2007_10_10 |  | Bituminous Mix |  | 58-34 (Commercial provided), top lift, sampled from truck box - @ Maplewood Lab for E* testing. DURING PAVING | Maplewood Lab | 04/01/2008 | A | 5.7 | 151.4 | 101.1 | 37.7 | 25 | 1.8 | 25.1
8407BM008 | 84-W-2007 | 84 | 100512.5 | 0 | 2007_10_10 |  | Bituminous Mix |  | 58-34 (Commercial provided), top lift, sampled from truck box - @ Maplewood Lab for E* testing. DURING PAVING | Maplewood Lab | 04/01/2008 | A | 5.7 | 151.4 | 101.1 | 37.3 | 10 | 1.1 | 27.4
8407BM008 | 84-W-2007 | 84 | 100512.5 | 0 | 2007_10_10 |  | Bituminous Mix |  | 58-34 (Commercial provided), top lift, sampled from truck box - @ Maplewood Lab for E* testing. DURING PAVING | Maplewood Lab | 04/01/2008 | A | 5.7 | 151.4 | 101.1 | 36.8 | 5 | 0.7 | 28.1
8407BM008 | 84-W-2007 | 84 | 100512.5 | 0 | 2007_10_10 |  | Bituminous Mix |  | 58-34 (Commercial provided), top lift, sampled from truck box - @ Maplewood Lab for E* testing. DURING PAVING | Maplewood Lab | 04/01/2008 | A | 5.7 | 151.4 | 101.1 | 37.9 | 1 | 0.4 | 24.1
8407BM008 | 84-W-2007 | 84 | 100512.5 | 0 | 2007_10_10 |  | Bituminous Mix |  | 58-34 (Commercial provided), top lift, sampled from truck box - @ Maplewood Lab for E* testing. DURING PAVING | Maplewood Lab | 04/01/2008 | A | 5.7 | 151.4 | 101.1 | 36.9 | 0.5 | 0.4 | 21.8
8407BM008 | 84-W-2007 | 84 | 100512.5 | 0 | 2007_10_10 |  | Bituminous Mix |  | 58-34 (Commercial provided), top lift, sampled from truck box - @ Maplewood Lab for E* testing. DURING PAVING | Maplewood Lab | 04/01/2008 | A | 5.7 | 151.4 | 101.1 | 38.5 | 0.1 | 0.3 | 16.7
8407BM008 | 84-W-2007 | 84 | 100512.5 | 0 | 2007_10_10 |  | Bituminous Mix |  | 58-34 (Commercial provided), top lift, sampled from truck box - @ Maplewood Lab for E* testing. DURING PAVING | Maplewood Lab | 03/25/2008 | B | 7.1 | 149.7 | 101.1 | -9.9 | 25 | 20.9 | 10.5
8407BM008 | 84-W-2007 | 84 | 100512.5 | 0 | 2007_10_10 |  | Bituminous Mix |  | 58-34 (Commercial provided), top lift, sampled from truck box - @ Maplewood Lab for E* testing. DURING PAVING | Maplewood Lab | 03/25/2008 | B | 7.1 | 149.7 | 101.1 | -9.8 | 10 | 17.1 | 9.2
8407BM008 | 84-W-2007 | 84 | 100512.5 | 0 | 2007_10_10 |  | Bituminous Mix |  | 58-34 (Commercial provided), top lift, sampled from truck box - @ Maplewood Lab for E* testing. DURING PAVING | Maplewood Lab | 03/25/2008 | B | 7.1 | 149.7 | 101.1 | -9.4 | 5 | 16.3 | 10.9
8407BM008 | 84-W-2007 | 84 | 100512.5 | 0 | 2007_10_10 |  | Bituminous Mix |  | 58-34 (Commercial provided), top lift, sampled from truck box - @ Maplewood Lab for E* testing. DURING PAVING | Maplewood Lab | 03/25/2008 | B | 7.1 | 149.7 | 101.1 | -9.3 | 1 | 14.9 | 13.6
8407BM008 | 84-W-2007 | 84 | 100512.5 | 0 | 2007_10_10 |  | Bituminous Mix |  | 58-34 (Commercial provided), top lift, sampled from truck box - @ Maplewood Lab for E* testing. DURING PAVING | Maplewood Lab | 03/25/2008 | B | 7.1 | 149.7 | 101.1 | -9.1 | 0.5 | 12.4 | 14.7
8407BM008 | 84-W-2007 | 84 | 100512.5 | 0 | 2007_10_10 |  | Bituminous Mix |  | 58-34 (Commercial provided), top lift, sampled from truck box - @ Maplewood Lab for E* testing. DURING PAVING | Maplewood Lab | 03/25/2008 | B | 7.1 | 149.7 | 101.1 | -9.2 | 0.1 | 9.3 | 17
8407BM008 | 84-W-2007 | 84 | 100512.5 | 0 | 2007_10_10 |  | Bituminous Mix |  | 58-34 (Commercial provided), top lift, sampled from truck box - @ Maplewood Lab for E* testing. DURING PAVING | Maplewood Lab | 03/26/2008 | B | 7.1 | 149.7 | 101.1 | 4.5 | 25 | 8.2 | 16.5
8407BM008 | 84-W-2007 | 84 | 100512.5 | 0 | 2007_10_10 |  | Bituminous Mix |  | 58-34 (Commercial provided), top lift, sampled from truck box - @ Maplewood Lab for E* testing. DURING PAVING | Maplewood Lab | 03/26/2008 | B | 7.1 | 149.7 | 101.1 | 4.6 | 10 | 6.8 | 20.2
8407BM008 | 84-W-2007 | 84 | 100512.5 | 0 | 2007_10_10 |  | Bituminous Mix |  | 58-34 (Commercial provided), top lift, sampled from truck box - @ Maplewood Lab for E* testing. DURING PAVING | Maplewood Lab | 03/26/2008 | B | 7.1 | 149.7 | 101.1 | 4.7 | 5 | 5.9 | 22.6
8608BM005 | 86-I-2008 | 86 | 16707 | 0 | 2008_10_15 | 45.2653 | Bituminous Mix | -93.7157 | SPWEB440H Sp 1, porous HMA, PG 70-28; sent to Maplewood Lab for E* test. DURING PAVING | Maplewood Lab | 12/22/2009 | C | 22.8 | 149 | 101.2 | 37.2 | 0.5 | 0.3 | 26.1
8608BM005 | 86-I-2008 | 86 | 16707 | 0 | 2008_10_15 | 45.2653 | Bituminous Mix | -93.7157 | SPWEB440H Sp 1, porous HMA, PG 70-28; sent to Maplewood Lab for E* test. DURING PAVING | Maplewood Lab | 12/22/2009 | C | 22.8 | 149 | 101.2 | 37.8 | 0.1 | 0.2 | 23.3
8608BM005 | 86-I-2008 | 86 | 16707 | 0 | 2008_10_15 | 45.2653 | Bituminous Mix | -93.7157 | SPWEB440H Sp 1, porous HMA, PG 70-28; sent to Maplewood Lab for E* test. DURING PAVING | Maplewood Lab | 12/24/2009 | C | 22.8 | 149 | 101.2 | 54.2 | 25 | 0.4 | 23.1
8608BM005 | 86-I-2008 | 86 | 16707 | 0 | 2008_10_15 | 45.2653 | Bituminous Mix | -93.7157 | SPWEB440H Sp 1, porous HMA, PG 70-28; sent to Maplewood Lab for E* test. DURING PAVING | Maplewood Lab | 12/24/2009 | C | 22.8 | 149 | 101.2 | 54.3 | 10 | 0.3 | 22.2
8608BM005 | 86-I-2008 | 86 | 16707 | 0 | 2008_10_15 | 45.2653 | Bituminous Mix | -93.7157 | SPWEB440H Sp 1, porous HMA, PG 70-28; sent to Maplewood Lab for E* test. DURING PAVING | Maplewood Lab | 12/24/2009 | C | 22.8 | 149 | 101.2 | 54.1 | 5 | 0.2 | 21.4
8608BM005 | 86-I-2008 | 86 | 16707 | 0 | 2008_10_15 | 45.2653 | Bituminous Mix | -93.7157 | SPWEB440H Sp 1, porous HMA, PG 70-28; sent to Maplewood Lab for E* test. DURING PAVING | Maplewood Lab | 12/24/2009 | C | 22.8 | 149 | 101.2 | 54.6 | 1 | 0.2 | 18.6
8608BM005 | 86-I-2008 | 86 | 16707 | 0 | 2008_10_15 | 45.2653 | Bituminous Mix | -93.7157 | SPWEB440H Sp 1, porous HMA, PG 70-28; sent to Maplewood Lab for E* test. DURING PAVING | Maplewood Lab | 12/24/2009 | C | 22.8 | 149 | 101.2 | -17.8 | 0.5
8608BM005 | 86-I-2008 | 86 | 16707 | 0 | 2008_10_15 | 45.2653 | Bituminous Mix | -93.7157 | SPWEB440H Sp 1, porous HMA, PG 70-28; sent to Maplewood Lab for E* test. DURING PAVING | Maplewood Lab | 12/24/2009 | C | 22.8 | 149 | 101.2 | -17.8 | 0.1
8608BM005 | 86-I-2008 | 86 | 16707 | 0 | 2008_10_15 | 45.2653 | Bituminous Mix | -93.7157 | SPWEB440H Sp 1, porous HMA, PG 70-28; sent to Maplewood Lab for E* test. DURING PAVING | Maplewood Lab | 12/17/2009 | D | 15.3 | 150.1 | 101.4 | -9.9 | 25 | 16.3 | 9.6
8608BM005 | 86-I-2008 | 86 | 16707 | 0 | 2008_10_15 | 45.2653 | Bituminous Mix | -93.7157 | SPWEB440H Sp 1, porous HMA, PG 70-28; sent to Maplewood Lab for E* test. DURING PAVING | Maplewood Lab | 12/17/2009 | D | 15.3 | 150.1 | 101.4 | -9.9 | 10 | 14.8 | 10
8608BM005 | 86-I-2008 | 86 | 16707 | 0 | 2008_10_15 | 45.2653 | Bituminous Mix | -93.7157 | SPWEB440H Sp 1, porous HMA, PG 70-28; sent to Maplewood Lab for E* test. DURING PAVING | Maplewood Lab | 12/17/2009 | D | 15.3 | 150.1 | 101.4 | -10.6 | 5 | 14.2 | 10.4
8608BM005 | 86-I-2008 | 86 | 16707 | 0 | 2008_10_15 | 45.2653 | Bituminous Mix | -93.7157 | SPWEB440H Sp 1, porous HMA, PG 70-28; sent to Maplewood Lab for E* test. DURING PAVING | Maplewood Lab | 12/17/2009 | D | 15.3 | 150.1 | 101.4 | -9.8 | 1 | 12.3 | 12.5
8608BM005 | 86-I-2008 | 86 | 16707 | 0 | 2008_10_15 | 45.2653 | Bituminous Mix | -93.7157 | SPWEB440H Sp 1, porous HMA, PG 70-28; sent to Maplewood Lab for E* test. DURING PAVING | Maplewood Lab | 12/17/2009 | A | 22.9 | 150.6 | 101.1 | -10.6 | 25 | 12.8 | -3.1
8608BM005 | 86-I-2008 | 86 | 16707 | 0 | 2008_10_15 | 45.2653 | Bituminous Mix | -93.7157 | SPWEB440H Sp 1, porous HMA, PG 70-28; sent to Maplewood Lab for E* test. DURING PAVING | Maplewood Lab | 12/22/2009 | A | 22.9 | 150.6 | 101.1 | 20.6 | 5 | 2.6 | 25.2
8608BM005 | 86-I-2008 | 86 | 16707 | 0 | 2008_10_15 | 45.2653 | Bituminous Mix | -93.7157 | SPWEB440H Sp 1, porous HMA, PG 70-28; sent to Maplewood Lab for E* test. DURING PAVING | Maplewood Lab | 12/22/2009 | A | 22.9 | 150.6 | 101.1 | 20.6 | 1 | 1.6 | 30
8608BM005 | 86-I-2008 | 86 | 16707 | 0 | 2008_10_15 | 45.2653 | Bituminous Mix | -93.7157 | SPWEB440H Sp 1, porous HMA, PG 70-28; sent to Maplewood Lab for E* test. DURING PAVING | Maplewood Lab | 12/22/2009 | A | 22.9 | 150.6 | 101.1 | 20.6 | 0.5 | 1.3 | 30.5
8608BM005 | 86-I-2008 | 86 | 16707 | 0 | 2008_10_15 | 45.2653 | Bituminous Mix | -93.7157 | SPWEB440H Sp 1, porous HMA, PG 70-28; sent to Maplewood Lab for E* test. DURING PAVING | Maplewood Lab | 12/22/2009 | E | 22.7 | 150.4 | 101.3 | 22.7 | 25 | 2 | 24.8
8608BM005 | 86-I-2008 | 86 | 16707 | 0 | 2008_10_15 | 45.2653 | Bituminous Mix | -93.7157 | SPWEB440H Sp 1, porous HMA, PG 70-28; sent to Maplewood Lab for E* test. DURING PAVING | Maplewood Lab | 12/22/2009 | E | 22.7 | 150.4 | 101.3 | 22.7 | 10 | 1.5 | 27.2
8608BM005 | 86-I-2008 | 86 | 16707 | 0 | 2008_10_15 | 45.2653 | Bituminous Mix | -93.7157 | SPWEB440H Sp 1, porous HMA, PG 70-28; sent to Maplewood Lab for E* test. DURING PAVING | Maplewood Lab | 12/22/2009 | E | 22.7 | 150.4 | 101.3 | 22.7 | 5 | 1.2 | 28.6
8608BM005 | 86-I-2008 | 86 | 16707 | 0 | 2008_10_15 | 45.2653 | Bituminous Mix | -93.7157 | SPWEB440H Sp 1, porous HMA, PG 70-28; sent to Maplewood Lab for E* test. DURING PAVING | Maplewood Lab | 12/22/2009 | E | 22.7 | 150.4 | 101.3 | 22.8 | 1 | 0.7 | 31.5
8608BM005 | 86-I-2008 | 86 | 16707 | 0 | 2008_10_15 | 45.2653 | Bituminous Mix | -93.7157 | SPWEB440H Sp 1, porous HMA, PG 70-28; sent to Maplewood Lab for E* test. DURING PAVING | Maplewood Lab | 12/22/2009 | E | 22.7 | 150.4 | 101.3 | 22.8 | 0.5 | 0.5 | 30.9
8608BM005 | 86-I-2008 | 86 | 16707 | 0 | 2008_10_15 | 45.2653 | Bituminous Mix | -93.7157 | SPWEB440H Sp 1, porous HMA, PG 70-28; sent to Maplewood Lab for E* test. DURING PAVING | Maplewood Lab | 12/22/2009 | E | 22.7 | 150.4 | 101.3 | 23.1 | 0.1 | 0.3 | 27.8
8608BM005 | 86-I-2008 | 86 | 16707 | 0 | 2008_10_15 | 45.2653 | Bituminous Mix | -93.7157 | SPWEB440H Sp 1, porous HMA, PG 70-28; sent to Maplewood Lab for E* test. DURING PAVING | Maplewood Lab | 12/22/2009 | E | 22.7 | 150.4 | 101.3 | 37.6 | 25 | 0.6 | 29.1
8608BM005 | 86-I-2008 | 86 | 16707 | 0 | 2008_10_15 | 45.2653 | Bituminous Mix | -93.7157 | SPWEB440H Sp 1, porous HMA, PG 70-28; sent to Maplewood Lab for E* test. DURING PAVING | Maplewood Lab | 12/22/2009 | E | 22.7 | 150.4 | 101.3 | 37.6 | 10 | 0.4 | 29
8608BM005 | 86-I-2008 | 86 | 16707 | 0 | 2008_10_15 | 45.2653 | Bituminous Mix | -93.7157 | SPWEB440H Sp 1, porous HMA, PG 70-28; sent to Maplewood Lab for E* test. DURING PAVING | Maplewood Lab | 12/22/2009 | E | 22.7 | 150.4 | 101.3 | 37.7 | 5 | 0.3 | 23.8
8608BM005 | 86-I-2008 | 86 | 16707 | 0 | 2008_10_15 | 45.2653 | Bituminous Mix | -93.7157 | SPWEB440H Sp 1, porous HMA, PG 70-28; sent to Maplewood Lab for E* test. DURING PAVING | Maplewood Lab | 12/22/2009 | E | 22.7 | 150.4 | 101.3 | 37.8 | 1 | 0.2 | 20.9
8608BM005 | 86-I-2008 | 86 | 16707 | 0 | 2008_10_15 | 45.2653 | Bituminous Mix | -93.7157 | SPWEB440H Sp 1, porous HMA, PG 70-28; sent to Maplewood Lab for E* test. DURING PAVING | Maplewood Lab | 12/22/2009 | E | 22.7 | 150.4 | 101.3 | 37.8 | 0.5 | 0.2 | 18.5
8608BM005 | 86-I-2008 | 86 | 16707 | 0 | 2008_10_15 | 45.2653 | Bituminous Mix | -93.7157 | SPWEB440H Sp 1, porous HMA, PG 70-28; sent to Maplewood Lab for E* test. DURING PAVING | Maplewood Lab | 12/22/2009 | E | 22.7 | 150.4 | 101.3 | -17.8 | 0.1
8608BM005 | 86-I-2008 | 86 | 16707 | 0 | 2008_10_15 | 45.2653 | Bituminous Mix | -93.7157 | SPWEB440H Sp 1, porous HMA, PG 70-28; sent to Maplewood Lab for E* test. DURING PAVING | Maplewood Lab | 12/17/2009 | B | 22.6 | 148 | 101.5 | -10.4 | 25 | 11.9 | 11.4
8608BM005 | 86-I-2008 | 86 | 16707 | 0 | 2008_10_15 | 45.2653 | Bituminous Mix | -93.7157 | SPWEB440H Sp 1, porous HMA, PG 70-28; sent to Maplewood Lab for E* test. DURING PAVING | Maplewood Lab | 12/22/2009 | A | 22.9 | 150.6 | 101.1 | 20.7 | 0.1 | 0.7 | 32.6
8608BM005 | 86-I-2008 | 86 | 16707 | 0 | 2008_10_15 | 45.2653 | Bituminous Mix | -93.7157 | SPWEB440H Sp 1, porous HMA, PG 70-28; sent to Maplewood Lab for E* test. DURING PAVING | Maplewood Lab | 12/22/2009 | A | 22.9 | 150.6 | 101.1 | 37.9 | 25 | 1.4 | 27.5
8608BM005 | 86-I-2008 | 86 | 16707 | 0 | 2008_10_15 | 45.2653 | Bituminous Mix | -93.7157 | SPWEB440H Sp 1, porous HMA, PG 70-28; sent to Maplewood Lab for E* test. DURING PAVING | Maplewood Lab | 12/22/2009 | A | 22.9 | 150.6 | 101.1 | 39.3 | 10 | 1.1 | 29.5
8608BM005 | 86-I-2008 | 86 | 16707 | 0 | 2008_10_15 | 45.2653 | Bituminous Mix | -93.7157 | SPWEB440H Sp 1, porous HMA, PG 70-28; sent to Maplewood Lab for E* test. DURING PAVING | Maplewood Lab | 12/22/2009 | A | 22.9 | 150.6 | 101.1 | 39.6 | 5 | 0.9 | 30
8608BM005 | 86-I-2008 | 86 | 16707 | 0 | 2008_10_15 | 45.2653 | Bituminous Mix | -93.7157 | SPWEB440H Sp 1, porous HMA, PG 70-28; sent to Maplewood Lab for E* test. DURING PAVING | Maplewood Lab | 12/22/2009 | A | 22.9 | 150.6 | 101.1 | 37.2 | 1 | 0.5 | 31.4
8608BM005 | 86-I-2008 | 86 | 16707 | 0 | 2008_10_15 | 45.2653 | Bituminous Mix | -93.7157 | SPWEB440H Sp 1, porous HMA, PG 70-28; sent to Maplewood Lab for E* test. DURING PAVING | Maplewood Lab | 12/22/2009 | A | 22.9 | 150.6 | 101.1 | 37.9 | 0.5 | 0.4 | 28.6
8608BM005 | 86-I-2008 | 86 | 16707 | 0 | 2008_10_15 | 45.2653 | Bituminous Mix | -93.7157 | SPWEB440H Sp 1, porous HMA, PG 70-28; sent to Maplewood Lab for E* test. DURING PAVING | Maplewood Lab | 12/22/2009 | A | 22.9 | 150.6 | 101.1 | 38 | 0.1 | 0.3 | 20.9
8608BM005 | 86-I-2008 | 86 | 16707 | 0 | 2008_10_15 | 45.2653 | Bituminous Mix | -93.7157 | SPWEB440H Sp 1, porous HMA, PG 70-28; sent to Maplewood Lab for E* test. DURING PAVING | Maplewood Lab | 12/24/2009 | A | 22.9 | 150.6 | 101.1 | 57.5 | 25 | 0.5 | 23.5
8608BM005 | 86-I-2008 | 86 | 16707 | 0 | 2008_10_15 | 45.2653 | Bituminous Mix | -93.7157 | SPWEB440H Sp 1, porous HMA, PG 70-28; sent to Maplewood Lab for E* test. DURING PAVING | Maplewood Lab | 12/24/2009 | A | 22.9 | 150.6 | 101.1 | 55.6 | 10 | 0.3 | 24.4
8608BM005 | 86-I-2008 | 86 | 16707 | 0 | 2008_10_15 | 45.2653 | Bituminous Mix | -93.7157 | SPWEB440H Sp 1, porous HMA, PG 70-28; sent to Maplewood Lab for E* test. DURING PAVING | Maplewood Lab | 12/24/2009 | A | 22.9 | 151.1: 150.6; 101.4: 101.1; 0.1: 5
8608BM005 | 86-I-2008 | 86 | 16707 | 0 | 2008_10_15 | 45.2653 | Bituminous Mix | -93.7157 | SPWEB440H Sp 1, porous HMA, PG 70-28; sent to Maplewood Lab for E* test. DURING PAVING | Maplewood Lab | 12/24/2009 | A | 22.9 | 151.1: 150.6; 101.4: 101.1; 0.1: 1
8608BM005 | 86-I-2008 | 86 | 16707 | 0 | 2008_10_15 | 45.2653 | Bituminous Mix | -93.7157 | SPWEB440H Sp 1, porous HMA, PG 70-28; sent to Maplewood Lab for E* test. DURING PAVING | Maplewood Lab | 12/24/2009 | A | 22.9 | 151.1: 150.6; 101.4: 101.1; 0.1: 0.5
8608BM005 | 86-I-2008 | 86 | 16707 | 0 | 2008_10_15 | 45.2653 | Bituminous Mix | -93.7157 | SPWEB440H Sp 1, porous HMA, PG 70-28; sent to Maplewood Lab for E* test. DURING PAVING | Maplewood Lab | 12/24/2009 | A | 22.9 | 151.1: 150.6; 101.4: 101.1; 0.1: 0.1
8608BM005 | 86-I-2008 | 86 | 16707 | 0 | 2008_10_15 | 45.2653 | Bituminous Mix | -93.7157 | SPWEB440H Sp 1, porous HMA, PG 70-28; sent to Maplewood Lab for E* test. DURING PAVING | Maplewood Lab | 12/22/2009 | B | 22.6 | 148 | 101.5 | 20.8 | 5 | 2.5 | 24.4
8608BM005 | 86-I-2008 | 86 | 16707 | 0 | 2008_10_15 | 45.2653 | Bituminous Mix | -93.7157 | SPWEB440H Sp 1, porous HMA, PG 70-28; sent to Maplewood Lab for E* test. DURING PAVING | Maplewood Lab | 12/22/2009 | B | 22.6 | 148 | 101.5 | 20.9 | 1 | 1.6 | 27.7
8608BM005 | 86-I-2008 | 86 | 16707 | 0 | 2008_10_15 | 45.2653 | Bituminous Mix | -93.7157 | SPWEB440H Sp 1, porous HMA, PG 70-28; sent to Maplewood Lab for E* test. DURING PAVING | Maplewood Lab | 12/22/2009 | B | 22.6 | 148 | 101.5 | 20.8 | 0.5 | 1.3 | 28.2
8608BM005 | 86-I-2008 | 86 | 16707 | 0 | 2008_10_15 | 45.2653 | Bituminous Mix | -93.7157 | SPWEB440H Sp 1, porous HMA, PG 70-28; sent to Maplewood Lab for E* test. DURING PAVING | Maplewood Lab | 12/22/2009 | B | 22.6 | 148 | 101.5 | 20.9 | 0.1 | 0.8 | 29.6
8608BM005 | 86-I-2008 | 86 | 16707 | 0 | 2008_10_15 | 45.2653 | Bituminous Mix | -93.7157 | SPWEB440H Sp 1, porous HMA, PG 70-28; sent to Maplewood Lab for E* test. DURING PAVING | Maplewood Lab | 12/22/2009 | B | 22.6 | 148 | 101.5 | 37.6 | 25 | 1.2 | 26.5
8608BM005 | 86-I-2008 | 86 | 16707 | 0 | 2008_10_15 | 45.2653 | Bituminous Mix | -93.7157 | SPWEB440H Sp 1, porous HMA, PG 70-28; sent to Maplewood Lab for E* test. DURING PAVING | Maplewood Lab | 12/22/2009 | B | 22.6 | 148 | 101.5 | 37.7 | 10 | 0.9 | 27.2
8608BM005 | 86-I-2008 | 86 | 16707 | 0 | 2008_10_15 | 45.2653 | Bituminous Mix | -93.7157 | SPWEB440H Sp 1, porous HMA, PG 70-28; sent to Maplewood Lab for E* test. DURING PAVING | Maplewood Lab | 12/22/2009 | B | 22.6 | 148 | 101.5 | 38.1 | 5 | 0.7 | 27.7
8608BM005 | 86-I-2008 | 86 | 16707 | 0 | 2008_10_15 | 45.2653 | Bituminous Mix | -93.7157 | SPWEB440H Sp 1, porous HMA, PG 70-28; sent to Maplewood Lab for E* test. DURING PAVING | Maplewood Lab | 12/22/2009 | B | 22.6 | 148 | 101.5 | 37.6 | 1 | 0.4 | 27.1
8608BM005 | 86-I-2008 | 86 | 16707 | 0 | 2008_10_15 | 45.2653 | Bituminous Mix | -93.7157 | SPWEB440H Sp 1, porous HMA, PG 70-28; sent to Maplewood Lab for E* test. DURING PAVING | Maplewood Lab | 12/22/2009 | B | 22.6 | 148 | 101.5 | 38.1 | 0.5 | 0.4 | 25.8
8608BM005 | 86-I-2008 | 86 | 16707 | 0 | 2008_10_15 | 45.2653 | Bituminous Mix | -93.7157 | SPWEB440H Sp 1, porous HMA, PG 70-28; sent to Maplewood Lab for E* test. DURING PAVING | Maplewood Lab | 12/22/2009 | B | 22.6 | 148 | 101.5 | 37.5 | 0.1 | 0.2 | 21.8
8608BM005 | 86-I-2008 | 86 | 16707 | 0 | 2008_10_15 | 45.2653 | Bituminous Mix | -93.7157 | SPWEB440H Sp 1, porous HMA, PG 70-28; sent to Maplewood Lab for E* test. DURING PAVING | Maplewood Lab | 12/24/2009 | B | 22.6 | 148 | 101.5 | 54.3 | 25 | 0.7 | 19.4
8608BM005 | 86-I-2008 | 86 | 16707 | 0 | 2008_10_15 | 45.2653 | Bituminous Mix | -93.7157 | SPWEB440H Sp 1, porous HMA, PG 70-28; sent to Maplewood Lab for E* test. DURING PAVING | Maplewood Lab | 12/24/2009 | B | 22.6 | 148 | 101.5 | 54 | 10 | 0.4 | 20.1
8608BM005 | 86-I-2008 | 86 | 16707 | 0 | 2008_10_15 | 45.2653 | Bituminous Mix | -93.7157 | SPWEB440H Sp 1, porous HMA, PG 70-28; sent to Maplewood Lab for E* test. DURING PAVING | Maplewood Lab | 12/24/2009 | B | 22.6 | 148 | 101.5 | 54.2 | 5 | 0.4 | 18.3
8608BM005 | 86-I-2008 | 86 | 16707 | 0 | 2008_10_15 | 45.2653 | Bituminous Mix | -93.7157 | SPWEB440H Sp 1, porous HMA, PG 70-28; sent to Maplewood Lab for E* test. DURING PAVING | Maplewood Lab | 12/24/2009 | B | 22.6 | 148 | 101.5 | 54.1 | 1 | 0.3 | 14.6
8608BM005 | 86-I-2008 | 86 | 16707 | 0 | 2008_10_15 | 45.2653 | Bituminous Mix | -93.7157 | SPWEB440H Sp 1, porous HMA, PG 70-28; sent to Maplewood Lab for E* test. DURING PAVING | Maplewood Lab | 12/24/2009 | B | 22.6 | 148 | 101.5 | 54.2 | 0.5 | 0.2 | 13.5
8608BM005 | 86-I-2008 | 86 | 16707 | 0 | 2008_10_15 | 45.2653 | Bituminous Mix | -93.7157 | SPWEB440H Sp 1, porous HMA, PG 70-28; sent to Maplewood Lab for E* test. DURING PAVING | Maplewood Lab | 12/24/2009 | B | 22.6 | 148 | 101.5 | 54.3 | 0.1 | 0.3 | 8.3
8608BM005 | 86-I-2008 | 86 | 16707 | 0 | 2008_10_15 | 45.2653 | Bituminous Mix | -93.7157 | SPWEB440H Sp 1, porous HMA, PG 70-28; sent to Maplewood Lab for E* test. DURING PAVING | Maplewood Lab | 12/17/2009 | C | 22.8 | 149 | 101.2 | -10.2 | 25 | 11.9 | 4.6
8608BM005 | 86-I-2008 | 86 | 16707 | 0 | 2008_10_15 | 45.2653 | Bituminous Mix | -93.7157 | SPWEB440H Sp 1, porous HMA, PG 70-28; sent to Maplewood Lab for E* test. DURING PAVING | Maplewood Lab | 12/17/2009 | C | 22.8 | 149 | 101.2 | -9.6 | 10 | 11.6 | 9.3
8608BM005 | 86-I-2008 | 86 | 16707 | 0 | 2008_10_15 | 45.2653 | Bituminous Mix | -93.7157 | SPWEB440H Sp 1, porous HMA, PG 70-28; sent to Maplewood Lab for E* test. DURING PAVING | Maplewood Lab | 12/17/2009 | C | 22.8 | 149 | 101.2 | -10.7 | 5 | 10.5 | 12.3
8608BM005 | 86-I-2008 | 86 | 16707 | 0 | 2008_10_15 | 45.2653 | Bituminous Mix | -93.7157 | SPWEB440H Sp 1, porous HMA, PG 70-28; sent to Maplewood Lab for E* test. DURING PAVING | Maplewood Lab | 12/17/2009 | C | 22.8 | 149 | 101.2 | -10.5 | 1 | 9 | 12.5
8608BM005 | 86-I-2008 | 86 | 16707 | 0 | 2008_10_15 | 45.2653 | Bituminous Mix | -93.7157 | SPWEB440H Sp 1, porous HMA, PG 70-28; sent to Maplewood Lab for E* test. DURING PAVING | Maplewood Lab | 12/17/2009 | C | 22.8 | 149 | 101.2 | -10.3 | 0.5 | 8.4 | 13.3
8608BM005 | 86-I-2008 | 86 | 16707 | 0 | 2008_10_15 | 45.2653 | Bituminous Mix | -93.7157 | SPWEB440H Sp 1, porous HMA, PG 70-28; sent to Maplewood Lab for E* test. DURING PAVING | Maplewood Lab | 12/17/2009 | C | 22.8 | 149 | 101.2 | -10.1 | 0.1 | 7.1 | 15.1
8608BM005 | 86-I-2008 | 86 | 16707 | 0 | 2008_10_15 | 45.2653 | Bituminous Mix | -93.7157 | SPWEB440H Sp 1, porous HMA, PG 70-28; sent to Maplewood Lab for E* test. DURING PAVING | Maplewood Lab | 12/21/2009 | C | 22.8 | 149 | 101.2 | 3.6 | 25 | 8.5 | 23.7
8608BM005 | 86-I-2008 | 86 | 16707 | 0 | 2008_10_15 | 45.2653 | Bituminous Mix | -93.7157 | SPWEB440H Sp 1, porous HMA, PG 70-28; sent to Maplewood Lab for E* test. DURING PAVING | Maplewood Lab | 12/21/2009 | C | 22.8 | 149 | 101.2 | 4.7 | 10 | 6.4 | 13
8608BM005 | 86-I-2008 | 86 | 16707 | 0 | 2008_10_15 | 45.2653 | Bituminous Mix | -93.7157 | SPWEB440H Sp 1, porous HMA, PG 70-28; sent to Maplewood Lab for E* test. DURING PAVING | Maplewood Lab | 12/21/2009 | C | 22.8 | 149 | 101.2 | 4.5 | 5 | 5.9 | 14.7
8608BM005 | 86-I-2008 | 86 | 16707 | 0 | 2008_10_15 | 45.2653 | Bituminous Mix | -93.7157 | SPWEB440H Sp 1, porous HMA, PG 70-28; sent to Maplewood Lab for E* test. DURING PAVING | Maplewood Lab | 12/21/2009 | C | 22.8 | 149 | 101.2 | 4.2 | 1 | 4.5 | 18.3
8608BM005 | 86-I-2008 | 86 | 16707 | 0 | 2008_10_15 | 45.2653 | Bituminous Mix | -93.7157 | SPWEB440H Sp 1, porous HMA, PG 70-28; sent to Maplewood Lab for E* test. DURING PAVING | Maplewood Lab | 12/21/2009 | C | 22.8 | 149 | 101.2 | 4.5 | 0.5 | 4 | 19.7
8608BM005 | 86-I-2008 | 86 | 16707 | 0 | 2008_10_15 | 45.2653 | Bituminous Mix | -93.7157 | SPWEB440H Sp 1, porous HMA, PG 70-28; sent to Maplewood Lab for E* test. DURING PAVING | Maplewood Lab | 12/21/2009 | C | 22.8 | 149 | 101.2 | 4.1 | 0.1 | 2.9 | 21.8
8608BM005 | 86-I-2008 | 86 | 16707 | 0 | 2008_10_15 | 45.2653 | Bituminous Mix | -93.7157 | SPWEB440H Sp 1, porous HMA, PG 70-28; sent to Maplewood Lab for E* test. DURING PAVING | Maplewood Lab | 12/22/2009 | C | 22.8 | 149 | 101.2 | 21.2 | 25 | 3.1 | 21.8
8608BM005 | 86-I-2008 | 86 | 16707 | 0 | 2008_10_15 | 45.2653 | Bituminous Mix | -93.7157 | SPWEB440H Sp 1, porous HMA, PG 70-28; sent to Maplewood Lab for E* test. DURING PAVING | Maplewood Lab | 12/22/2009 | C | 22.8 | 149 | 101.2 | 21.1 | 10 | 2.5 | 23.4
8608BM005 | 86-I-2008 | 86 | 16707 | 0 | 2008_10_15 | 45.2653 | Bituminous Mix | -93.7157 | SPWEB440H Sp 1, porous HMA, PG 70-28; sent to Maplewood Lab for E* test. DURING PAVING | Maplewood Lab | 12/22/2009 | C | 22.8 | 149 | 101.2 | 21.1 | 5 | 2.1 | 24.7
8608BM005 | 86-I-2008 | 86 | 16707 | 0 | 2008_10_15 | 45.2653 | Bituminous Mix | -93.7157 | SPWEB440H Sp 1, porous HMA, PG 70-28; sent to Maplewood Lab for E* test. DURING PAVING | Maplewood Lab | 12/22/2009 | C | 22.8 | 149 | 101.2 | 21.2 | 1 | 1.3 | 28.6
8608BM005 | 86-I-2008 | 86 | 16707 | 0 | 2008_10_15 | 45.2653 | Bituminous Mix | -93.7157 | SPWEB440H Sp 1, porous HMA, PG 70-28; sent to Maplewood Lab for E* test. DURING PAVING | Maplewood Lab | 12/22/2009 | C | 22.8 | 149 | 101.2 | 21.3 | 0.5 | 1.1 | 30.5
8608BM005 | 86-I-2008 | 86 | 16707 | 0 | 2008_10_15 | 45.2653 | Bituminous Mix | -93.7157 | SPWEB440H Sp 1, porous HMA, PG 70-28; sent to Maplewood Lab for E* test. DURING PAVING | Maplewood Lab | 12/22/2009 | C | 22.8 | 149 | 101.2 | 21.3 | 0.1 | 0.6 | 31.4
8608BM005 | 86-I-2008 | 86 | 16707 | 0 | 2008_10_15 | 45.2653 | Bituminous Mix | -93.7157 | SPWEB440H Sp 1, porous HMA, PG 70-28; sent to Maplewood Lab for E* test. DURING PAVING | Maplewood Lab | 12/22/2009 | C | 22.8 | 149 | 101.2 | 37.5 | 25 | 1 | 27.4
8608BM005 | 86-I-2008 | 86 | 16707 | 0 | 2008_10_15 | 45.2653 | Bituminous Mix | -93.7157 | SPWEB440H Sp 1, porous HMA, PG 70-28; sent to Maplewood Lab for E* test. DURING PAVING | Maplewood Lab | 12/22/2009 | C | 22.8 | 149 | 101.2 | 37.8 | 10 | 0.7 | 28.8
8608BM005 | 86-I-2008 | 86 | 16707 | 0 | 2008_10_15 | 45.2653 | Bituminous Mix | -93.7157 | SPWEB440H Sp 1, porous HMA, PG 70-28; sent to Maplewood Lab for E* test. DURING PAVING | Maplewood Lab | 12/22/2009 | C | 22.8 | 149 | 101.2 | 38.1 | 5 | 0.5 | 28.2
8608BM005 | 86-I-2008 | 86 | 16707 | 0 | 2008_10_15 | 45.2653 | Bituminous Mix | -93.7157 | SPWEB440H Sp 1, porous HMA, PG 70-28; sent to Maplewood Lab for E* test. DURING PAVING | Maplewood Lab | 12/22/2009 | C | 22.8 | 149 | 101.2 | 38 | 1 | 0.3 | 27.6
8608BM005 | 86-I-2008 | 86 | 16707 | 0 | 2008_10_15 | 45.2653 | Bituminous Mix | -93.7157 | SPWEB440H Sp 1, porous HMA, PG 70-28; sent to Maplewood Lab for E* test. DURING PAVING | Maplewood Lab | 12/17/2009 | B | 22.6 | 148 | 101.5 | -10.3 | 10 | 11.5 | 8.6
8608BM005 | 86-I-2008 | 86 | 16707 | 0 | 2008_10_15 | 45.2653 | Bituminous Mix | -93.7157 | SPWEB440H Sp 1, porous HMA, PG 70-28; sent to Maplewood Lab for E* test. DURING PAVING | Maplewood Lab | 12/17/2009 | B | 22.6 | 148 | 101.5 | -10.4 | 5 | 11 | 9.6
8608BM005 | 86-I-2008 | 86 | 16707 | 0 | 2008_10_15 | 45.2653 | Bituminous Mix | -93.7157 | SPWEB440H Sp 1, porous HMA, PG 70-28; sent to Maplewood Lab for E* test. DURING PAVING | Maplewood Lab | 12/17/2009 | B | 22.6 | 148 | 101.5 | -9.8 | 1 | 9.4 | 11.2
8608BM005 | 86-I-2008 | 86 | 16707 | 0 | 2008_10_15 | 45.2653 | Bituminous Mix | -93.7157 | SPWEB440H Sp 1, porous HMA, PG 70-28; sent to Maplewood Lab for E* test. DURING PAVING | Maplewood Lab | 12/17/2009 | B | 22.6 | 148 | 101.5 | -9.7 | 0.5 | 8.9 | 12.3
8608BM005 | 86-I-2008 | 86 | 16707 | 0 | 2008_10_15 | 45.2653 | Bituminous Mix | -93.7157 | SPWEB440H Sp 1, porous HMA, PG 70-28; sent to Maplewood Lab for E* test. DURING PAVING | Maplewood Lab | 12/17/2009 | B | 22.6 | 148 | 101.5 | -10.1 | 0.1 | 7.5 | 13.9
8608BM005 | 86-I-2008 | 86 | 16707 | 0 | 2008_10_15 | 45.2653 | Bituminous Mix | -93.7157 | SPWEB440H Sp 1, porous HMA, PG 70-28; sent to Maplewood Lab for E* test. DURING PAVING | Maplewood Lab | 12/21/2009 | B | 22.6 | 148 | 101.5 | 4.6 | 25 | 8.3 | 11.6
8608BM005 | 86-I-2008 | 86 | 16707 | 0 | 2008_10_15 | 45.2653 | Bituminous Mix | -93.7157 | SPWEB440H Sp 1, porous HMA, PG 70-28; sent to Maplewood Lab for E* test. DURING PAVING | Maplewood Lab | 12/21/2009 | B | 22.6 | 148 | 101.5 | 4.7 | 10 | 7.5 | 14.4
8608BM005 | 86-I-2008 | 86 | 16707 | 0 | 2008_10_15 | 45.2653 | Bituminous Mix | -93.7157 | SPWEB440H Sp 1, porous HMA, PG 70-28; sent to Maplewood Lab for E* test. DURING PAVING | Maplewood Lab | 12/21/2009 | B | 22.6 | 148 | 101.5 | 3.9 | 5 | 6.8 | 16.8
8608BM005 | 86-I-2008 | 86 | 16707 | 0 | 2008_10_15 | 45.2653 | Bituminous Mix | -93.7157 | SPWEB440H Sp 1, porous HMA, PG 70-28; sent to Maplewood Lab for E* test. DURING PAVING | Maplewood Lab | 12/21/2009 | B | 22.6 | 148 | 101.5 | 4 | 1 | 5.1 | 19.8
8608BM005 | 86-I-2008 | 86 | 16707 | 0 | 2008_10_15 | 45.2653 | Bituminous Mix | -93.7157 | SPWEB440H Sp 1, porous HMA, PG 70-28; sent to Maplewood Lab for E* test. DURING PAVING | Maplewood Lab | 12/21/2009 | B | 22.6 | 148 | 101.5 | 4.2 | 0.5 | 4.5 | 21
8608BM005 | 86-I-2008 | 86 | 16707 | 0 | 2008_10_15 | 45.2653 | Bituminous Mix | -93.7157 | SPWEB440H Sp 1, porous HMA, PG 70-28; sent to Maplewood Lab for E* test. DURING PAVING | Maplewood Lab | 12/21/2009 | B | 22.6 | 148 | 101.5 | 4.4 | 0.1 | 3.2 | 24.6
8608BM005 | 86-I-2008 | 86 | 16707 | 0 | 2008_10_15 | 45.2653 | Bituminous Mix | -93.7157 | SPWEB440H Sp 1, porous HMA, PG 70-28; sent to Maplewood Lab for E* test. DURING PAVING | Maplewood Lab | 12/22/2009 | B | 22.6 | 148 | 101.5 | 20.8 | 25 | 3.5 | 21.3
8608BM005 | 86-I-2008 | 86 | 16707 | 0 | 2008_10_15 | 45.2653 | Bituminous Mix | -93.7157 | SPWEB440H Sp 1, porous HMA, PG 70-28; sent to Maplewood Lab for E* test. DURING PAVING | Maplewood Lab | 12/22/2009 | B | 22.6 | 148 | 101.5 | 20.8 | 10 | 2.9 | 22.7
8608BM005 | 86-I-2008 | 86 | 16707 | 0 | 2008_10_15 | 45.2653 | Bituminous Mix | -93.7157 | SPWEB440H Sp 1, porous HMA, PG 70-28; sent to Maplewood Lab for E* test. DURING PAVING | Maplewood Lab | 12/17/2009 | A | 22.9 | 150.6 | 101.1 | -10.1 | 10 | 12.1 | 8.7
8608BM005 | 86-I-2008 | 86 | 16707 | 0 | 2008_10_15 | 45.2653 | Bituminous Mix | -93.7157 | SPWEB440H Sp 1, porous HMA, PG 70-28; sent to Maplewood Lab for E* test. DURING PAVING | Maplewood Lab | 12/17/2009 | A | 22.9 | 150.6 | 101.1 | -10.2 | 5 | 11.4 | 9.4
8608BM005 | 86-I-2008 | 86 | 16707 | 0 | 2008_10_15 | 45.2653 | Bituminous Mix | -93.7157 | SPWEB440H Sp 1, porous HMA, PG 70-28; sent to Maplewood Lab for E* test. DURING PAVING | Maplewood Lab | 12/17/2009 | A | 22.9 | 150.6 | 101.1 | -9.4 | 1 | 9.8 | 11
8608BM005 | 86-I-2008 | 86 | 16707 | 0 | 2008_10_15 | 45.2653 | Bituminous Mix | -93.7157 | SPWEB440H Sp 1, porous HMA, PG 70-28; sent to Maplewood Lab for E* test. DURING PAVING | Maplewood Lab | 12/17/2009 | A | 22.9 | 150.6 | 101.1 | -9.7 | 0.5 | 9.2 | 11.5
8608BM005 | 86-I-2008 | 86 | 16707 | 0 | 2008_10_15 | 45.2653 | Bituminous Mix | -93.7157 | SPWEB440H Sp 1, porous HMA, PG 70-28; sent to Maplewood Lab for E* test. DURING PAVING | Maplewood Lab | 12/17/2009 | A | 22.9 | 150.6 | 101.1 | -9.6 | 0.1 | 7.8 | 13.2
8608BM005 | 86-I-2008 | 86 | 16707 | 0 | 2008_10_15 | 45.2653 | Bituminous Mix | -93.7157 | SPWEB440H Sp 1, porous HMA, PG 70-28; sent to Maplewood Lab for E* test. DURING PAVING | Maplewood Lab | 12/21/2009 | A | 22.9 | 150.6 | 101.1 | 4.3 | 25 | 7.5 | 15.5
8608BM005 | 86-I-2008 | 86 | 16707 | 0 | 2008_10_15 | 45.2653 | Bituminous Mix | -93.7157 | SPWEB440H Sp 1, porous HMA, PG 70-28; sent to Maplewood Lab for E* test. DURING PAVING | Maplewood Lab | 12/21/2009 | A | 22.9 | 150.6 | 101.1 | 4.4 | 10 | 6.2 | 18.2
8608BM005 | 86-I-2008 | 86 | 16707 | 0 | 2008_10_15 | 45.2653 | Bituminous Mix | -93.7157 | SPWEB440H Sp 1, porous HMA, PG 70-28; sent to Maplewood Lab for E* test. DURING PAVING | Maplewood Lab | 12/21/2009 | A | 22.9 | 150.6 | 101.1 | 4.9 | 5 | 5.5 | 18.4
8608BM005 | 86-I-2008 | 86 | 16707 | 0 | 2008_10_15 | 45.2653 | Bituminous Mix | -93.7157 | SPWEB440H Sp 1, porous HMA, PG 70-28; sent to Maplewood Lab for E* test. DURING PAVING | Maplewood Lab | 12/21/2009 | A | 22.9 | 150.6 | 101.1 | 4.4 | 1 | 4 | 21.1
8608BM005 | 86-I-2008 | 86 | 16707 | 0 | 2008_10_15 | 45.2653 | Bituminous Mix | -93.7157 | SPWEB440H Sp 1, porous HMA, PG 70-28; sent to Maplewood Lab for E* test. DURING PAVING | Maplewood Lab | 12/21/2009 | A | 22.9 | 150.6 | 101.1 | 4.5 | 0.5 | 3.5 | 22.1
8608BM005 | 86-I-2008 | 86 | 16707 | 0 | 2008_10_15 | 45.2653 | Bituminous Mix | -93.7157 | SPWEB440H Sp 1, porous HMA, PG 70-28; sent to Maplewood Lab for E* test. DURING PAVING | Maplewood Lab | 12/21/2009 | A | 22.9 | 150.6 | 101.1 | 4.3 | 0.1 | 2.5 | 24.3
8608BM005 | 86-I-2008 | 86 | 16707 | 0 | 2008_10_15 | 45.2653 | Bituminous Mix | -93.7157 | SPWEB440H Sp 1, porous HMA, PG 70-28; sent to Maplewood Lab for E* test. DURING PAVING | Maplewood Lab | 12/22/2009 | A | 22.9 | 150.6 | 101.1 | 20.7 | 25 | 3.6 | 21.9
8608BM005 | 86-I-2008 | 86 | 16707 | 0 | 2008_10_15 | 45.2653 | Bituminous Mix | -93.7157 | SPWEB440H Sp 1, porous HMA, PG 70-28; sent to Maplewood Lab for E* test. DURING PAVING | Maplewood Lab | 12/22/2009 | A | 22.9 | 150.6 | 101.1 | 20.7 | 10 | 3.1 | 23.4
8608BM005 | 86-I-2008 | 86 | 16707 | 0 | 2008_10_15 | 45.2653 | Bituminous Mix | -93.7157 | SPWEB440H Sp 1, porous HMA, PG 70-28; sent to Maplewood Lab for E* test. DURING PAVING | Maplewood Lab | 12/17/2009 | D | 15.3 | 150.1 | 101.4 | -9.9 | 0.5 | 11.5 | 13.6
8608BM005 | 86-I-2008 | 86 | 16707 | 0 | 2008_10_15 | 45.2653 | Bituminous Mix | -93.7157 | SPWEB440H Sp 1, porous HMA, PG 70-28; sent to Maplewood Lab for E* test. DURING PAVING | Maplewood Lab | 12/17/2009 | D | 15.3 | 150.1 | 101.4 | -9.9 | 0.1 | 9.4 | 16
8608BM005 | 86-I-2008 | 86 | 16707 | 0 | 2008_10_15 | 45.2653 | Bituminous Mix | -93.7157 | SPWEB440H Sp 1, porous HMA, PG 70-28; sent to Maplewood Lab for E* test. DURING PAVING | Maplewood Lab | 12/21/2009 | D | 15.3 | 150.1 | 101.4 | 4.4 | 25 | 9.9 | 14.3
8608BM005 | 86-I-2008 | 86 | 16707 | 0 | 2008_10_15 | 45.2653 | Bituminous Mix | -93.7157 | SPWEB440H Sp 1, porous HMA, PG 70-28; sent to Maplewood Lab for E* test. DURING PAVING | Maplewood Lab | 12/21/2009 | D | 15.3 | 150.1 | 101.4 | 4.4 | 10 | 9.9 | 15.5
8608BM005 | 86-I-2008 | 86 | 16707 | 0 | 2008_10_15 | 45.2653 | Bituminous Mix | -93.7157 | SPWEB440H Sp 1, porous HMA, PG 70-28; sent to Maplewood Lab for E* test. DURING PAVING | Maplewood Lab | 12/21/2009 | D | 15.3 | 150.1 | 101.4 | 4.8 | 5 | 9 | 18.9
8608BM005 | 86-I-2008 | 86 | 16707 | 0 | 2008_10_15 | 45.2653 | Bituminous Mix | -93.7157 | SPWEB440H Sp 1, porous HMA, PG 70-28; sent to Maplewood Lab for E* test. DURING PAVING | Maplewood Lab | 12/21/2009 | D | 15.3 | 150.1 | 101.4 | 3.2 | 1 | 6.8 | 22.1
8608BM005 | 86-I-2008 | 86 | 16707 | 0 | 2008_10_15 | 45.2653 | Bituminous Mix | -93.7157 | SPWEB440H Sp 1, porous HMA, PG 70-28; sent to Maplewood Lab for E* test. DURING PAVING | Maplewood Lab | 12/21/2009 | D | 15.3 | 150.1 | 101.4 | 4.6 | 0.5 | 6 | 23.9
8608BM005 | 86-I-2008 | 86 | 16707 | 0 | 2008_10_15 | 45.2653 | Bituminous Mix | -93.7157 | SPWEB440H Sp 1, porous HMA, PG 70-28; sent to Maplewood Lab for E* test. DURING PAVING | Maplewood Lab | 12/21/2009 | D | 15.3 | 150.1 | 101.4 | 4.4 | 0.1 | 4.4 | 27.2
8608BM005 | 86-I-2008 | 86 | 16707 | 0 | 2008_10_15 | 45.2653 | Bituminous Mix | -93.7157 | SPWEB440H Sp 1, porous HMA, PG 70-28; sent to Maplewood Lab for E* test. DURING PAVING | Maplewood Lab | 12/22/2009 | D | 15.3 | 150.1 | 101.4 | 21.9 | 25 | 4.5 | 21.9
8608BM005 | 86-I-2008 | 86 | 16707 | 0 | 2008_10_15 | 45.2653 | Bituminous Mix | -93.7157 | SPWEB440H Sp 1, porous HMA, PG 70-28; sent to Maplewood Lab for E* test. DURING PAVING | Maplewood Lab | 12/22/2009 | D | 15.3 | 150.1 | 101.4 | 21.8 | 10 | 3.8 | 24.1
8608BM005 | 86-I-2008 | 86 | 16707 | 0 | 2008_10_15 | 45.2653 | Bituminous Mix | -93.7157 | SPWEB440H Sp 1, porous HMA, PG 70-28; sent to Maplewood Lab for E* test. DURING PAVING | Maplewood Lab | 12/22/2009 | D | 15.3 | 150.1 | 101.4 | 21.8 | 5 | 3.1 | 26.2
8608BM005 | 86-I-2008 | 86 | 16707 | 0 | 2008_10_15 | 45.2653 | Bituminous Mix | -93.7157 | SPWEB440H Sp 1, porous HMA, PG 70-28; sent to Maplewood Lab for E* test. DURING PAVING | Maplewood Lab | 12/22/2009 | D | 15.3 | 150.1 | 101.4 | 21.9 | 1 | 1.9 | 29.2
8608BM005 | 86-I-2008 | 86 | 16707 | 0 | 2008_10_15 | 45.2653 | Bituminous Mix | -93.7157 | SPWEB440H Sp 1, porous HMA, PG 70-28; sent to Maplewood Lab for E* test. DURING PAVING | Maplewood Lab | 12/22/2009 | D | 15.3 | 150.1 | 101.4 | 22 | 0.5 | 1.5 | 30.4
8608BM005 | 86-I-2008 | 86 | 16707 | 0 | 2008_10_15 | 45.2653 | Bituminous Mix | -93.7157 | SPWEB440H Sp 1, porous HMA, PG 70-28; sent to Maplewood Lab for E* test. DURING PAVING | Maplewood Lab | 12/22/2009 | D | 15.3 | 150.1 | 101.4 | 22.3 | 0.1 | 0.8 | 30
8608BM005 | 86-I-2008 | 86 | 16707 | 0 | 2008_10_15 | 45.2653 | Bituminous Mix | -93.7157 | SPWEB440H Sp 1, porous HMA, PG 70-28; sent to Maplewood Lab for E* test. DURING PAVING | Maplewood Lab | 12/22/2009 | D | 15.3 | 150.1 | 101.4 | 37.3 | 25 | 1.5 | 29.5
8608BM005 | 86-I-2008 | 86 | 16707 | 0 | 2008_10_15 | 45.2653 | Bituminous Mix | -93.7157 | SPWEB440H Sp 1, porous HMA, PG 70-28; sent to Maplewood Lab for E* test. DURING PAVING | Maplewood Lab | 12/22/2009 | D | 15.3 | 150.1 | 101.4 | 37.4 | 10 | 1 | 29.6
8608BM005 | 86-I-2008 | 86 | 16707 | 0 | 2008_10_15 | 45.2653 | Bituminous Mix | -93.7157 | SPWEB440H Sp 1, porous HMA, PG 70-28; sent to Maplewood Lab for E* test. DURING PAVING | Maplewood Lab | 12/22/2009 | D | 15.3 | 150.1 | 101.4 | 37.7 | 5 | 0.8 | 29.7
8608BM005 | 86-I-2008 | 86 | 16707 | 0 | 2008_10_15 | 45.2653 | Bituminous Mix | -93.7157 | SPWEB440H Sp 1, porous HMA, PG 70-28; sent to Maplewood Lab for E* test. DURING PAVING | Maplewood Lab | 12/22/2009 | D | 15.3 | 150.1 | 101.4 | 37.8 | 1 | 0.5 | 25.3
8608BM005 | 86-I-2008 | 86 | 16707 | 0 | 2008_10_15 | 45.2653 | Bituminous Mix | -93.7157 | SPWEB440H Sp 1, porous HMA, PG 70-28; sent to Maplewood Lab for E* test. DURING PAVING | Maplewood Lab | 12/22/2009 | D | 15.3 | 150.1 | 101.4 | 37.9 | 0.5 | 0.4 | 21.5
8608BM005 | 86-I-2008 | 86 | 16707 | 0 | 2008_10_15 | 45.2653 | Bituminous Mix | -93.7157 | SPWEB440H Sp 1, porous HMA, PG 70-28; sent to Maplewood Lab for E* test. DURING PAVING | Maplewood Lab | 12/22/2009 | D | 15.3 | 150.1 | 101.4 | 37.8 | 0.1 | 0.3 | 15.1
8608BM005 | 86-I-2008 | 86 | 16707 | 0 | 2008_10_15 | 45.2653 | Bituminous Mix | -93.7157 | SPWEB440H Sp 1, porous HMA, PG 70-28; sent to Maplewood Lab for E* test. DURING PAVING | Maplewood Lab | 12/24/2009 | D | 15.3 | 150.1 | 101.4 | 54.2 | 25 | 0.6 | 22.7
8608BM005 | 86-I-2008 | 86 | 16707 | 0 | 2008_10_15 | 45.2653 | Bituminous Mix | -93.7157 | SPWEB440H Sp 1, porous HMA, PG 70-28; sent to Maplewood Lab for E* test. DURING PAVING | Maplewood Lab | 12/24/2009 | D | 15.3 | 150.1 | 101.4 | 54.3 | 10 | 0.4 | 22.2
8608BM005 | 86-I-2008 | 86 | 16707 | 0 | 2008_10_15 | 45.2653 | Bituminous Mix | -93.7157 | SPWEB440H Sp 1, porous HMA, PG 70-28; sent to Maplewood Lab for E* test. DURING PAVING | Maplewood Lab | 12/24/2009 | D | 15.3 | 150.1 | 101.4 | 54.5 | 5 | 0.3 | 19.7
8608BM005 | 86-I-2008 | 86 | 16707 | 0 | 2008_10_15 | 45.2653 | Bituminous Mix | -93.7157 | SPWEB440H Sp 1, porous HMA, PG 70-28; sent to Maplewood Lab for E* test. DURING PAVING | Maplewood Lab | 12/24/2009 | D | 15.3 | 150.1 | 101.4 | 54.3 | 1 | 0.2 | 15.8
8608BM005 | 86-I-2008 | 86 | 16707 | 0 | 2008_10_15 | 45.2653 | Bituminous Mix | -93.7157 | SPWEB440H Sp 1, porous HMA, PG 70-28; sent to Maplewood Lab for E* test. DURING PAVING | Maplewood Lab | 12/24/2009 | D | 15.3 | 150.1 | 101.4 | 54.4 | 0.5 | 0.2 | 14.3
8608BM005 | 86-I-2008 | 86 | 16707 | 0 | 2008_10_15 | 45.2653 | Bituminous Mix | -93.7157 | SPWEB440H Sp 1, porous HMA, PG 70-28; sent to Maplewood Lab for E* test. DURING PAVING | Maplewood Lab | 12/24/2009 | D | 15.3 | 150.1 | 101.4 | 54.3 | 0.1 | 0.2 | 10.9
8608BM005 | 86-I-2008 | 86 | 16707 | 0 | 2008_10_15 | 45.2653 | Bituminous Mix | -93.7157 | SPWEB440H Sp 1, porous HMA, PG 70-28; sent to Maplewood Lab for E* test. DURING PAVING | Maplewood Lab | 12/17/2009 | E | 22.7 | 150.4 | 101.3 | -9.7 | 25 | 7.2 | 8.7
8608BM005 | 86-I-2008 | 86 | 16707 | 0 | 2008_10_15 | 45.2653 | Bituminous Mix | -93.7157 | SPWEB440H Sp 1, porous HMA, PG 70-28; sent to Maplewood Lab for E* test. DURING PAVING | Maplewood Lab | 12/17/2009 | E | 22.7 | 150.4 | 101.3 | -13 | 10 | 6.2 | 12
8608BM005 | 86-I-2008 | 86 | 16707 | 0 | 2008_10_15 | 45.2653 | Bituminous Mix | -93.7157 | SPWEB440H Sp 1, porous HMA, PG 70-28; sent to Maplewood Lab for E* test. DURING PAVING | Maplewood Lab | 12/17/2009 | E | 22.7 | 150.4 | 101.3 | -10.3 | 5 | 5.6 | 13.8
8608BM005 | 86-I-2008 | 86 | 16707 | 0 | 2008_10_15 | 45.2653 | Bituminous Mix | -93.7157 | SPWEB440H Sp 1, porous HMA, PG 70-28; sent to Maplewood Lab for E* test. DURING PAVING | Maplewood Lab | 12/17/2009 | E | 22.7 | 150.4 | 101.3 | -10 | 1 | 4.6 | 16.8
8608BM005 | 86-I-2008 | 86 | 16707 | 0 | 2008_10_15 | 45.2653 | Bituminous Mix | -93.7157 | SPWEB440H Sp 1, porous HMA, PG 70-28; sent to Maplewood Lab for E* test. DURING PAVING | Maplewood Lab | 12/17/2009 | E | 22.7 | 150.4 | 101.3 | -10.2 | 0.5 | 4.2 | 18.1
8608BM005 | 86-I-2008 | 86 | 16707 | 0 | 2008_10_15 | 45.2653 | Bituminous Mix | -93.7157 | SPWEB440H Sp 1, porous HMA, PG 70-28; sent to Maplewood Lab for E* test. DURING PAVING | Maplewood Lab | 12/17/2009 | E | 22.7 | 150.4 | 101.3 | -10.4 | 0.1 | 3.2 | 21.1
8608BM005 | 86-I-2008 | 86 | 16707 | 0 | 2008_10_15 | 45.2653 | Bituminous Mix | -93.7157 | SPWEB440H Sp 1, porous HMA, PG 70-28; sent to Maplewood Lab for E* test. DURING PAVING | Maplewood Lab | 12/21/2009 | E | 22.7 | 150.4 | 101.3 | 3.9 | 25 | 4.9 | 14.4
8608BM005 | 86-I-2008 | 86 | 16707 | 0 | 2008_10_15 | 45.2653 | Bituminous Mix | -93.7157 | SPWEB440H Sp 1, porous HMA, PG 70-28; sent to Maplewood Lab for E* test. DURING PAVING | Maplewood Lab | 12/21/2009 | E | 22.7 | 150.4 | 101.3 | 4.6 | 10 | 4.4 | 17.3
8608BM005 | 86-I-2008 | 86 | 16707 | 0 | 2008_10_15 | 45.2653 | Bituminous Mix | -93.7157 | SPWEB440H Sp 1, porous HMA, PG 70-28; sent to Maplewood Lab for E* test. DURING PAVING | Maplewood Lab | 12/21/2009 | E | 22.7 | 150.4 | 101.3 | 4.3 | 5 | 3.9 | 19.2
8608BM005 | 86-I-2008 | 86 | 16707 | 0 | 2008_10_15 | 45.2653 | Bituminous Mix | -93.7157 | SPWEB440H Sp 1, porous HMA, PG 70-28; sent to Maplewood Lab for E* test. DURING PAVING | Maplewood Lab | 12/21/2009 | E | 22.7 | 150.4 | 101.3 | 4.4 | 1 | 2.9 | 23.1
8608BM005 | 86-I-2008 | 86 | 16707 | 0 | 2008_10_15 | 45.2653 | Bituminous Mix | -93.7157 | SPWEB440H Sp 1, porous HMA, PG 70-28; sent to Maplewood Lab for E* test. DURING PAVING | Maplewood Lab | 12/21/2009 | E | 22.7 | 150.4 | 101.3 | 4.5 | 0.5 | 2.5 | 24.5
8608BM005 | 86-I-2008 | 86 | 16707 | 0 | 2008_10_15 | 45.2653 | Bituminous Mix | -93.7157 | SPWEB440H Sp 1, porous HMA, PG 70-28; sent to Maplewood Lab for E* test. DURING PAVING | Maplewood Lab | 12/21/2009 | E | 22.7 | 150.4 | 101.3 | 4.4 | 0.1 | 1.7 | 27.7
8708BM021 | 87-I-2008 | 87 | 16933 | 0 | 2008_10_15 | 45.2649 | Bituminous Mix | -93.715 | SPWEB340B, porous HMA control, PG 58-28; sent to Maplewood Lab for E* test. DURING PAVING | Maplewood Lab | 04/29/2010 | E | 7.3 | 149.2 | 101.3 | 38.1 | 1 | 0.4 | 28.9
8708BM021 | 87-I-2008 | 87 | 16933 | 0 | 2008_10_15 | 45.2649 | Bituminous Mix | -93.715 | SPWEB340B, porous HMA control, PG 58-28; sent to Maplewood Lab for E* test. DURING PAVING | Maplewood Lab | 02/25/2010 | A | 7.3 | 150.7 | 101.3 | 20.9 | 5 | 6.2 | 24.6
8708BM021 | 87-I-2008 | 87 | 16933 | 0 | 2008_10_15 | 45.2649 | Bituminous Mix | -93.715 | SPWEB340B, porous HMA control, PG 58-28; sent to Maplewood Lab for E* test. DURING PAVING | Maplewood Lab | 02/25/2010 | A | 7.3 | 150.7 | 101.3 | 21.2 | 1 | 3.8 | 30.7
8708BM021 | 87-I-2008 | 87 | 16933 | 0 | 2008_10_15 | 45.2649 | Bituminous Mix | -93.715 | SPWEB340B, porous HMA control, PG 58-28; sent to Maplewood Lab for E* test. DURING PAVING | Maplewood Lab | 02/25/2010 | A | 7.3 | 150.7 | 101.3 | 21.7 | 0.5 | 3 | 32.4
8708BM021 | 87-I-2008 | 87 | 16933 | 0 | 2008_10_15 | 45.2649 | Bituminous Mix | -93.715 | SPWEB340B, porous HMA control, PG 58-28; sent to Maplewood Lab for E* test. DURING PAVING | Maplewood Lab | 02/25/2010 | A | 7.3 | 150.7 | 101.3 | 21.9 | 0.1 | 1.6 | 33
8708BM021 | 87-I-2008 | 87 | 16933 | 0 | 2008_10_15 | 45.2649 | Bituminous Mix | -93.715 | SPWEB340B, porous HMA control, PG 58-28; sent to Maplewood Lab for E* test. DURING PAVING | Maplewood Lab | 03/01/2010 | A | 7.3 | 150.7 | 101.3 | 38.5 | 25 | 2.3 | 32.5
8708BM021 | 87-I-2008 | 87 | 16933 | 0 | 2008_10_15 | 45.2649 | Bituminous Mix | -93.715 | SPWEB340B, porous HMA control, PG 58-28; sent to Maplewood Lab for E* test. DURING PAVING | Maplewood Lab | 03/01/2010 | A | 7.3 | 150.7 | 101.3 | 38.7 | 10 | 1.4 | 33.2
8708BM021 | 87-I-2008 | 87 | 16933 | 0 | 2008_10_15 | 45.2649 | Bituminous Mix | -93.715 | SPWEB340B, porous HMA control, PG 58-28; sent to Maplewood Lab for E* test. DURING PAVING | Maplewood Lab | 03/01/2010 | A | 7.3 | 150.7 | 101.3 | 38.8 | 5 | 1 | 33.5
8708BM021 | 87-I-2008 | 87 | 16933 | 0 | 2008_10_15 | 45.2649 | Bituminous Mix | -93.715 | SPWEB340B, porous HMA control, PG 58-28; sent to Maplewood Lab for E* test. DURING PAVING | Maplewood Lab | 03/01/2010 | A | 7.3 | 150.7 | 101.3 | 38.9 | 1 | 0.5 | 32.1
8708BM021 | 87-I-2008 | 87 | 16933 | 0 | 2008_10_15 | 45.2649 | Bituminous Mix | -93.715 | SPWEB340B, porous HMA control, PG 58-28; sent to Maplewood Lab for E* test. DURING PAVING | Maplewood Lab | 03/01/2010 | A | 7.3 | 150.7 | 101.3 | 39 | 0.5 | 0.4 | 30.7
8708BM021 | 87-I-2008 | 87 | 16933 | 0 | 2008_10_15 | 45.2649 | Bituminous Mix | -93.715 | SPWEB340B, porous HMA control, PG 58-28; sent to Maplewood Lab for E* test. DURING PAVING | Maplewood Lab | 03/01/2010 | A | 7.3 | 150.7 | 101.3 | 38.6 | 0.1 | 0.3 | 25.9
8708BM021 | 87-I-2008 | 87 | 16933 | 0 | 2008_10_15 | 45.2649 | Bituminous Mix | -93.715 | SPWEB340B, porous HMA control, PG 58-28; sent to Maplewood Lab for E* test. DURING PAVING | Maplewood Lab | 03/02/2010 | A | 7.3 | 150.7 | 101.3 | 53.8 | 25 | 1.4 | 32
8708BM021 | 87-I-2008 | 87 | 16933 | 0 | 2008_10_15 | 45.2649 | Bituminous Mix | -93.715 | SPWEB340B, porous HMA control, PG 58-28; sent to Maplewood Lab for E* test. DURING PAVING | Maplewood Lab | 03/02/2010 | A | 7.3 | 150.7 | 101.3 | 54.2 | 10 | 1.1 | 18.9
8708BM021 | 87-I-2008 | 87 | 16933 | 0 | 2008_10_15 | 45.2649 | Bituminous Mix | -93.715 | SPWEB340B, porous HMA control, PG 58-28; sent to Maplewood Lab for E* test. DURING PAVING | Maplewood Lab | 03/02/2010 | A | 7.3 | 150.7 | 101.3 | 54.5 | 5 | 0.7 | 17
8708BM021 | 87-I-2008 | 87 | 16933 | 0 | 2008_10_15 | 45.2649 | Bituminous Mix | -93.715 | SPWEB340B, porous HMA control, PG 58-28; sent to Maplewood Lab for E* test. DURING PAVING | Maplewood Lab | 03/02/2010 | A | 7.3 | 150.7 | 101.3 | 54.6 | 1 | 0.3 | 14.8
8708BM021 | 87-I-2008 | 87 | 16933 | 0 | 2008_10_15 | 45.2649 | Bituminous Mix | -93.715 | SPWEB340B, porous HMA control, PG 58-28; sent to Maplewood Lab for E* test. DURING PAVING | Maplewood Lab | 03/02/2010 | A | 7.3 | 150.7 | 101.3 | 54.6 | 0.5 | 0.2 | 13.9
8708BM021 | 87-I-2008 | 87 | 16933 | 0 | 2008_10_15 | 45.2649 | Bituminous Mix | -93.715 | SPWEB340B, porous HMA control, PG 58-28; sent to Maplewood Lab for E* test. DURING PAVING | Maplewood Lab | 03/02/2010 | A | 7.3 | 150.7 | 101.3 | 54 | 0.1 | 0.2 | 3.5
8708BM021 | 87-I-2008 | 87 | 16933 | 0 | 2008_10_15 | 45.2649 | Bituminous Mix | -93.715 | SPWEB340B, porous HMA control, PG 58-28; sent to Maplewood Lab for E* test. DURING PAVING | Maplewood Lab | 04/05/2010 | B | 7.5 | 148.1 | 101.4 | -10.3 | 25 | 13.5 | 15.3
8708BM021 | 87-I-2008 | 87 | 16933 | 0 | 2008_10_15 | 45.2649 | Bituminous Mix | -93.715 | SPWEB340B, porous HMA control, PG 58-28; sent to Maplewood Lab for E* test. DURING PAVING | Maplewood Lab | 04/05/2010 | B | 7.5 | 148.1 | 101.4 | -9.6 | 10 | 18.8 | 16.5
8708BM021 | 87-I-2008 | 87 | 16933 | 0 | 2008_10_15 | 45.2649 | Bituminous Mix | -93.715 | SPWEB340B, porous HMA control, PG 58-28; sent to Maplewood Lab for E* test. DURING PAVING | Maplewood Lab | 04/05/2010 | B | 7.5 | 148.1 | 101.4 | -9.7 | 5 | 17.5 | 9.9
8708BM021 | 87-I-2008 | 87 | 16933 | 0 | 2008_10_15 | 45.2649 | Bituminous Mix | -93.715 | SPWEB340B, porous HMA control, PG 58-28; sent to Maplewood Lab for E* test. DURING PAVING | Maplewood Lab | 04/05/2010 | B | 7.5 | 148.1 | 101.4 | -10.9 | 1 | 15 | 10.7
8708BM021 | 87-I-2008 | 87 | 16933 | 0 | 2008_10_15 | 45.2649 | Bituminous Mix | -93.715 | SPWEB340B, porous HMA control, PG 58-28; sent to Maplewood Lab for E* test. DURING PAVING | Maplewood Lab | 04/05/2010 | B | 7.5 | 148.1 | 101.4 | -9.8 | 0.5 | 13.7 | 12
8708BM021 | 87-I-2008 | 87 | 16933 | 0 | 2008_10_15 | 45.2649 | Bituminous Mix | -93.715 | SPWEB340B, porous HMA control, PG 58-28; sent to Maplewood Lab for E* test. DURING PAVING | Maplewood Lab | 04/05/2010 | C | 7.4 | 148.1 | 101.4 | -9.5 | 0.5 | 16.6 | 12.2
8708BM021 | 87-I-2008 | 87 | 16933 | 0 | 2008_10_15 | 45.2649 | Bituminous Mix | -93.715 | SPWEB340B, porous HMA control, PG 58-28; sent to Maplewood Lab for E* test. DURING PAVING | Maplewood Lab | 04/05/2010 | C | 7.4 | 148.1 | 101.4 | -10.3 | 0.1 | 13.9 | 12.7
8708BM021 | 87-I-2008 | 87 | 16933 | 0 | 2008_10_15 | 45.2649 | Bituminous Mix | -93.715 | SPWEB340B, porous HMA control, PG 58-28; sent to Maplewood Lab for E* test. DURING PAVING | Maplewood Lab | 04/06/2010 | C | 7.4 | 148.1 | 101.4 | 4.8 | 25 | 15.5 | 7.5
8708BM021 | 87-I-2008 | 87 | 16933 | 0 | 2008_10_15 | 45.2649 | Bituminous Mix | -93.715 | SPWEB340B, porous HMA control, PG 58-28; sent to Maplewood Lab for E* test. DURING PAVING | Maplewood Lab | 04/06/2010 | C | 7.4 | 148.1 | 101.4 | 5.2 | 10 | 14.2 | 12.2
8708BM021 | 87-I-2008 | 87 | 16933 | 0 | 2008_10_15 | 45.2649 | Bituminous Mix | -93.715 | SPWEB340B, porous HMA control, PG 58-28; sent to Maplewood Lab for E* test. DURING PAVING | Maplewood Lab | 04/06/2010 | C | 7.4 | 148.1 | 101.4 | 5.5 | 5 | 12.9 | 14.3
8708BM021 | 87-I-2008 | 87 | 16933 | 0 | 2008_10_15 | 45.2649 | Bituminous Mix | -93.715 | SPWEB340B, porous HMA control, PG 58-28; sent to Maplewood Lab for E* test. DURING PAVING | Maplewood Lab | 04/06/2010 | C | 7.4 | 148.1 | 101.4 | 5.1 | 1 | 10.1 | 17
8708BM021 | 87-I-2008 | 87 | 16933 | 0 | 2008_10_15 | 45.2649 | Bituminous Mix | -93.715 | SPWEB340B, porous HMA control, PG 58-28; sent to Maplewood Lab for E* test. DURING PAVING | Maplewood Lab | 04/29/2010 | E | 7.3 | 149.2 | 101.3 | 38.2 | 0.5 | 0.3 | 25.9
8708BM021 | 87-I-2008 | 87 | 16933 | 0 | 2008_10_15 | 45.2649 | Bituminous Mix | -93.715 | SPWEB340B, porous HMA control, PG 58-28; sent to Maplewood Lab for E* test. DURING PAVING | Maplewood Lab | 04/29/2010 | E | 7.3 | 149.2 | 101.3 | 37.8 | 0.1 | 0.2 | 18
8708BM021 | 87-I-2008 | 87 | 16933 | 0 | 2008_10_15 | 45.2649 | Bituminous Mix | -93.715 | SPWEB340B, porous HMA control, PG 58-28; sent to Maplewood Lab for E* test. DURING PAVING | Maplewood Lab | 04/30/2010 | E | 7.3 | 149.2 | 101.3 | 54.1 | 25 | 0.7 | 23.1
8708BM021 | 87-I-2008 | 87 | 16933 | 0 | 2008_10_15 | 45.2649 | Bituminous Mix | -93.715 | SPWEB340B, porous HMA control, PG 58-28; sent to Maplewood Lab for E* test. DURING PAVING | Maplewood Lab | 04/30/2010 | E | 7.3 | 149.2 | 101.3 | 53.9 | 10 | 0.4 | 23
8708BM021 | 87-I-2008 | 87 | 16933 | 0 | 2008_10_15 | 45.2649 | Bituminous Mix | -93.715 | SPWEB340B, porous HMA control, PG 58-28; sent to Maplewood Lab for E* test. DURING PAVING | Maplewood Lab | 04/30/2010 | E | 7.3 | 149.2 | 101.3 | 53.9 | 5 | 0.3 | 19.5
8708BM021 | 87-I-2008 | 87 | 16933 | 0 | 2008_10_15 | 45.2649 | Bituminous Mix | -93.715 | SPWEB340B, porous HMA control, PG 58-28; sent to Maplewood Lab for E* test. DURING PAVING | Maplewood Lab | 04/30/2010 | E | 7.3 | 149.2 | 101.3 | 53.9 | 1 | 0.2 | 15.1
8708BM021 | 87-I-2008 | 87 | 16933 | 0 | 2008_10_15 | 45.2649 | Bituminous Mix | -93.715 | SPWEB340B, porous HMA control, PG 58-28; sent to Maplewood Lab for E* test. DURING PAVING | Maplewood Lab | 04/30/2010 | E | 7.3 | 149.2 | 101.3 | 53.7 | 0.5 | 0.2 | 13.1
8708BM021 | 87-I-2008 | 87 | 16933 | 0 | 2008_10_15 | 45.2649 | Bituminous Mix | -93.715 | SPWEB340B, porous HMA control, PG 58-28; sent to Maplewood Lab for E* test. DURING PAVING | Maplewood Lab | 04/30/2010 | E | 7.3 | 149.2 | 101.3 | 53.5 | 0.1 | 0.2 | 9.5
8708BM021 | 87-I-2008 | 87 | 16933 | 0 | 2008_10_15 | 45.2649 | Bituminous Mix | -93.715 | SPWEB340B, porous HMA control, PG 58-28; sent to Maplewood Lab for E* test. DURING PAVING | Maplewood Lab | 04/08/2010 | C | 7.4 | 148.1 | 101.4 | 38.4 | 25 | 2.3 | 31.4
8708BM021 | 87-I-2008 | 87 | 16933 | 0 | 2008_10_15 | 45.2649 | Bituminous Mix | -93.715 | SPWEB340B, porous HMA control, PG 58-28; sent to Maplewood Lab for E* test. DURING PAVING | Maplewood Lab | 04/08/2010 | C | 7.4 | 148.1 | 101.4 | 38.4 | 10 | 1.6 | 33.8
8708BM021 | 87-I-2008 | 87 | 16933 | 0 | 2008_10_15 | 45.2649 | Bituminous Mix | -93.715 | SPWEB340B, porous HMA control, PG 58-28; sent to Maplewood Lab for E* test. DURING PAVING | Maplewood Lab | 04/08/2010 | C | 7.4 | 148.1 | 101.4 | 38.5 | 5 | 1.1 | 34.4
8708BM021 | 87-I-2008 | 87 | 16933 | 0 | 2008_10_15 | 45.2649 | Bituminous Mix | -93.715 | SPWEB340B, porous HMA control, PG 58-28; sent to Maplewood Lab for E* test. DURING PAVING | Maplewood Lab | 04/08/2010 | C | 7.4 | 148.1 | 101.4 | 37.9 | 1 | 0.6 | 32.4
8708BM021 | 87-I-2008 | 87 | 16933 | 0 | 2008_10_15 | 45.2649 | Bituminous Mix | -93.715 | SPWEB340B, porous HMA control, PG 58-28; sent to Maplewood Lab for E* test. DURING PAVING | Maplewood Lab | 04/08/2010 | C | 7.4 | 148.1 | 101.4 | 37.9 | 0.5 | 0.4 | 30.5
8708BM021 | 87-I-2008 | 87 | 16933 | 0 | 2008_10_15 | 45.2649 | Bituminous Mix | -93.715 | SPWEB340B, porous HMA control, PG 58-28; sent to Maplewood Lab for E* test. DURING PAVING | Maplewood Lab | 04/08/2010 | C | 7.4 | 148.1 | 101.4 | 37.7 | 0.1 | 0.3 | 23.3
8708BM021 | 87-I-2008 | 87 | 16933 | 0 | 2008_10_15 | 45.2649 | Bituminous Mix | -93.715 | SPWEB340B, porous HMA control, PG 58-28; sent to Maplewood Lab for E* test. DURING PAVING | Maplewood Lab | 04/12/2010 | C | 7.4 | 148.1 | 101.4 | 54.4 | 25 | 0.9 | 30.9
8708BM021 | 87-I-2008 | 87 | 16933 | 0 | 2008_10_15 | 45.2649 | Bituminous Mix | -93.715 | SPWEB340B, porous HMA control, PG 58-28; sent to Maplewood Lab for E* test. DURING PAVING | Maplewood Lab | 04/12/2010 | C | 7.4 | 148.1 | 101.4 | 55.1 | 10 | 0.5 | 27.9
8708BM021 | 87-I-2008 | 87 | 16933 | 0 | 2008_10_15 | 45.2649 | Bituminous Mix | -93.715 | SPWEB340B, porous HMA control, PG 58-28; sent to Maplewood Lab for E* test. DURING PAVING | Maplewood Lab | 04/12/2010 | C | 7.4 | 148.1 | 101.4 | 54.4 | 5 | 0.3 | 26.4
8708BM021 | 87-I-2008 | 87 | 16933 | 0 | 2008_10_15 | 45.2649 | Bituminous Mix | -93.715 | SPWEB340B, porous HMA control, PG 58-28; sent to Maplewood Lab for E* test. DURING PAVING | Maplewood Lab | 04/12/2010 | C | 7.4 | 148.1 | 101.4 | 54.1 | 1 | 0.2 | 22
8708BM021 | 87-I-2008 | 87 | 16933 | 0 | 2008_10_15 | 45.2649 | Bituminous Mix | -93.715 | SPWEB340B, porous HMA control, PG 58-28; sent to Maplewood Lab for E* test. DURING PAVING | Maplewood Lab | 04/12/2010 | C | 7.4 | 148.1 | 101.4 | 54.9 | 0.5 | 0.2 | 16.8
8708BM021 | 87-I-2008 | 87 | 16933 | 0 | 2008_10_15 | 45.2649 | Bituminous Mix | -93.715 | SPWEB340B, porous HMA control, PG 58-28; sent to Maplewood Lab for E* test. DURING PAVING | Maplewood Lab | 04/12/2010 | C | 7.4 | 148.1 | 101.4 | 54.5 | 0.1 | 0.2 | 10.7
8708BM021 | 87-I-2008 | 87 | 16933 | 0 | 2008_10_15 | 45.2649 | Bituminous Mix | -93.715 | SPWEB340B, porous HMA control, PG 58-28; sent to Maplewood Lab for E* test. DURING PAVING | Maplewood Lab | 04/21/2010 | D | 7.1 | 150.4 | 101.3 | -10.1 | 25 | 18.8 | 9.3
8708BM021 | 87-I-2008 | 87 | 16933 | 0 | 2008_10_15 | 45.2649 | Bituminous Mix | -93.715 | SPWEB340B, porous HMA control, PG 58-28; sent to Maplewood Lab for E* test. DURING PAVING | Maplewood Lab | 04/21/2010 | D | 7.1 | 150.4 | 101.3 | -8.7 | 10 | 18.7 | 11.1
8708BM021 | 87-I-2008 | 87 | 16933 | 0 | 2008_10_15 | 45.2649 | Bituminous Mix | -93.715 | SPWEB340B, porous HMA control, PG 58-28; sent to Maplewood Lab for E* test. DURING PAVING | Maplewood Lab | 04/21/2010 | D | 7.1 | 150.4 | 101.3 | -9.8 | 5 | 17.4 | 10.6
8708BM021 | 87-I-2008 | 87 | 16933 | 0 | 2008_10_15 | 45.2649 | Bituminous Mix | -93.715 | SPWEB340B, porous HMA control, PG 58-28; sent to Maplewood Lab for E* test. DURING PAVING | Maplewood Lab | 04/21/2010 | D | 7.1 | 150.4 | 101.3 | -10 | 1 | 15 | 11.7
8708BM021 | 87-I-2008 | 87 | 16933 | 0 | 2008_10_15 | 45.2649 | Bituminous Mix | -93.715 | SPWEB340B, porous HMA control, PG 58-28; sent to Maplewood Lab for E* test. DURING PAVING | Maplewood Lab | 04/21/2010 | D | 7.1 | 150.4 | 101.3 | -9.6 | 0.5 | 14.2 | 13
8708BM021 | 87-I-2008 | 87 | 16933 | 0 | 2008_10_15 | 45.2649 | Bituminous Mix | -93.715 | SPWEB340B, porous HMA control, PG 58-28; sent to Maplewood Lab for E* test. DURING PAVING | Maplewood Lab | 04/21/2010 | D | 7.1 | 150.4 | 101.3 | -10.1 | 0.1 | 12.2 | 15.2
8708BM021 | 87-I-2008 | 87 | 16933 | 0 | 2008_10_15 | 45.2649 | Bituminous Mix | -93.715 | SPWEB340B, porous HMA control, PG 58-28; sent to Maplewood Lab for E* test. DURING PAVING | Maplewood Lab | 04/26/2010 | D | 7.1 | 150.4 | 101.3 | 4.2 | 25 | 14 | 12.9
8708BM021 | 87-I-2008 | 87 | 16933 | 0 | 2008_10_15 | 45.2649 | Bituminous Mix | -93.715 | SPWEB340B, porous HMA control, PG 58-28; sent to Maplewood Lab for E* test. DURING PAVING | Maplewood Lab | 04/26/2010 | D | 7.1 | 150.4 | 101.3 | 4.6 | 10 | 12.5 | 17.8
8708BM021 | 87-I-2008 | 87 | 16933 | 0 | 2008_10_15 | 45.2649 | Bituminous Mix | -93.715 | SPWEB340B, porous HMA control, PG 58-28; sent to Maplewood Lab for E* test. DURING PAVING | Maplewood Lab | 04/26/2010 | D | 7.1 | 150.4 | 101.3 | 4.6 | 5 | 11.4 | 16.1
8708BM021 | 87-I-2008 | 87 | 16933 | 0 | 2008_10_15 | 45.2649 | Bituminous Mix | -93.715 | SPWEB340B, porous HMA control, PG 58-28; sent to Maplewood Lab for E* test. DURING PAVING | Maplewood Lab | 04/06/2010 | C | 7.4 | 148.1 | 101.4 | 4.8 | 0.5 | 8.9 | 18.4
8708BM021 | 87-I-2008 | 87 | 16933 | 0 | 2008_10_15 | 45.2649 | Bituminous Mix | -93.715 | SPWEB340B, porous HMA control, PG 58-28; sent to Maplewood Lab for E* test. DURING PAVING | Maplewood Lab | 04/06/2010 | C | 7.4 | 148.1 | 101.4 | 4.8 | 0.1 | 6.7 | 22.6
8708BM021 | 87-I-2008 | 87 | 16933 | 0 | 2008_10_15 | 45.2649 | Bituminous Mix | -93.715 | SPWEB340B, porous HMA control, PG 58-28; sent to Maplewood Lab for E* test. DURING PAVING | Maplewood Lab | 04/07/2010 | C | 7.4 | 148.1 | 101.4 | 21.2 | 25 | 5.8 | 22.1
8708BM021 | 87-I-2008 | 87 | 16933 | 0 | 2008_10_15 | 45.2649 | Bituminous Mix | -93.715 | SPWEB340B, porous HMA control, PG 58-28; sent to Maplewood Lab for E* test. DURING PAVING | Maplewood Lab | 04/07/2010 | C | 7.4 | 148.1 | 101.4 | 21.2 | 10 | 4.8 | 24.7
8708BM021 | 87-I-2008 | 87 | 16933 | 0 | 2008_10_15 | 45.2649 | Bituminous Mix | -93.715 | SPWEB340B, porous HMA control, PG 58-28; sent to Maplewood Lab for E* test. DURING PAVING | Maplewood Lab | 04/07/2010 | C | 7.4 | 148.1 | 101.4 | 21.3 | 5 | 3.9 | 26.8
8708BM021 | 87-I-2008 | 87 | 16933 | 0 | 2008_10_15 | 45.2649 | Bituminous Mix | -93.715 | SPWEB340B, porous HMA control, PG 58-28; sent to Maplewood Lab for E* test. DURING PAVING | Maplewood Lab | 04/07/2010 | C | 7.4 | 148.1 | 101.4 | 20.9 | 1 | 2.3 | 31.8
8708BM021 | 87-I-2008 | 87 | 16933 | 0 | 2008_10_15 | 45.2649 | Bituminous Mix | -93.715 | SPWEB340B, porous HMA control, PG 58-28; sent to Maplewood Lab for E* test. DURING PAVING | Maplewood Lab | 04/07/2010 | C | 7.4 | 148.1 | 101.4 | 21.3 | 0.5 | 1.8 | 33.6
8708BM021 | 87-I-2008 | 87 | 16933 | 0 | 2008_10_15 | 45.2649 | Bituminous Mix | -93.715 | SPWEB340B, porous HMA control, PG 58-28; sent to Maplewood Lab for E* test. DURING PAVING | Maplewood Lab | 04/07/2010 | C | 7.4 | 148.1 | 101.4 | 21.3 | 0.1 | 1 | 33.5
8708BM021 | 87-I-2008 | 87 | 16933 | 0 | 2008_10_15 | 45.2649 | Bituminous Mix | -93.715 | SPWEB340B, porous HMA control, PG 58-28; sent to Maplewood Lab for E* test. DURING PAVING | Maplewood Lab | 02/24/2010 | A | 7.3 | 150.7 | 101.3 | -9.9 | 25 | 23.9 | 7.2
8708BM021 | 87-I-2008 | 87 | 16933 | 0 | 2008_10_15 | 45.2649 | Bituminous Mix | -93.715 | SPWEB340B, porous HMA control, PG 58-28; sent to Maplewood Lab for E* test. DURING PAVING | Maplewood Lab | 02/24/2010 | A | 7.3 | 150.7 | 101.3 | -9.9 | 10 | 22 | 4.1
8708BM021 | 87-I-2008 | 87 | 16933 | 0 | 2008_10_15 | 45.2649 | Bituminous Mix | -93.715 | SPWEB340B, porous HMA control, PG 58-28; sent to Maplewood Lab for E* test. DURING PAVING | Maplewood Lab | 02/24/2010 | A | 7.3 | 150.7 | 101.3 | -10.8 | 5 | 21.7 | 7.2
8708BM021 | 87-I-2008 | 87 | 16933 | 0 | 2008_10_15 | 45.2649 | Bituminous Mix | -93.715 | SPWEB340B, porous HMA control, PG 58-28; sent to Maplewood Lab for E* test. DURING PAVING | Maplewood Lab | 02/24/2010 | A | 7.3 | 150.7 | 101.3 | -10 | 1 | 19.2 | 10.1
8708BM021 | 87-I-2008 | 87 | 16933 | 0 | 2008_10_15 | 45.2649 | Bituminous Mix | -93.715 | SPWEB340B, porous HMA control, PG 58-28; sent to Maplewood Lab for E* test. DURING PAVING | Maplewood Lab | 02/24/2010 | A | 7.3 | 150.7 | 101.3 | -10.2 | 0.5 | 18 | 10.6
8708BM021 | 87-I-2008 | 87 | 16933 | 0 | 2008_10_15 | 45.2649 | Bituminous Mix | -93.715 | SPWEB340B, porous HMA control, PG 58-28; sent to Maplewood Lab for E* test. DURING PAVING | Maplewood Lab | 02/24/2010 | A | 7.3 | 150.7 | 101.3 | -10.3 | 0.1 | 14.8 | 12.3
8708BM021 | 87-I-2008 | 87 | 16933 | 0 | 2008_10_15 | 45.2649 | Bituminous Mix | -93.715 | SPWEB340B, porous HMA control, PG 58-28; sent to Maplewood Lab for E* test. DURING PAVING | Maplewood Lab | 02/24/2010 | A | 7.3 | 150.7 | 101.3 | 4.7 | 25 | 16.6 | 10
8708BM021 | 87-I-2008 | 87 | 16933 | 0 | 2008_10_15 | 45.2649 | Bituminous Mix | -93.715 | SPWEB340B, porous HMA control, PG 58-28; sent to Maplewood Lab for E* test. DURING PAVING | Maplewood Lab | 02/24/2010 | A | 7.3 | 150.7 | 101.3 | 4.4 | 10 | 14.8 | 12.4
8708BM021 | 87-I-2008 | 87 | 16933 | 0 | 2008_10_15 | 45.2649 | Bituminous Mix | -93.715 | SPWEB340B, porous HMA control, PG 58-28; sent to Maplewood Lab for E* test. DURING PAVING | Maplewood Lab | 02/24/2010 | A | 7.3 | 150.7 | 101.3 | 4.7 | 5 | 13.5 | 14.2
8708BM021 | 87-I-2008 | 87 | 16933 | 0 | 2008_10_15 | 45.2649 | Bituminous Mix | -93.715 | SPWEB340B, porous HMA control, PG 58-28; sent to Maplewood Lab for E* test. DURING PAVING | Maplewood Lab | 02/24/2010 | A | 7.3 | 150.7 | 101.3 | 4.4 | 1 | 10.4 | 17
8708BM021 | 87-I-2008 | 87 | 16933 | 0 | 2008_10_15 | 45.2649 | Bituminous Mix | -93.715 | SPWEB340B, porous HMA control, PG 58-28; sent to Maplewood Lab for E* test. DURING PAVING | Maplewood Lab | 02/24/2010 | A | 7.3 | 150.7 | 101.3 | 4.4 | 0.5 | 9.2 | 19.4
8708BM021 | 87-I-2008 | 87 | 16933 | 0 | 2008_10_15 | 45.2649 | Bituminous Mix | -93.715 | SPWEB340B, porous HMA control, PG 58-28; sent to Maplewood Lab for E* test. DURING PAVING | Maplewood Lab | 02/24/2010 | A | 7.3 | 150.7 | 101.3 | 4.5 | 0.1 | 6.7 | 23
8708BM021 | 87-I-2008 | 87 | 16933 | 0 | 2008_10_15 | 45.2649 | Bituminous Mix | -93.715 | SPWEB340B, porous HMA control, PG 58-28; sent to Maplewood Lab for E* test. DURING PAVING | Maplewood Lab | 02/25/2010 | A | 7.3 | 150.7 | 101.3 | 20.6 | 25 | 8.2 | 19.5
8708BM021 | 87-I-2008 | 87 | 16933 | 0 | 2008_10_15 | 45.2649 | Bituminous Mix | -93.715 | SPWEB340B, porous HMA control, PG 58-28; sent to Maplewood Lab for E* test. DURING PAVING | Maplewood Lab | 02/25/2010 | A | 7.3 | 150.7 | 101.3 | 20.8 | 10 | 7.3 | 22.3
8708BM021 | 87-I-2008 | 87 | 16933 | 0 | 2008_10_15 | 45.2649 | Bituminous Mix | -93.715 | SPWEB340B, porous HMA control, PG 58-28; sent to Maplewood Lab for E* test. DURING PAVING | Maplewood Lab | 04/27/2010 | E | 7.3 | 149.2 | 101.3 | 21.2 | 5 | 4 | 30
8708BM021 | 87-I-2008 | 87 | 16933 | 0 | 2008_10_15 | 45.2649 | Bituminous Mix | -93.715 | SPWEB340B, porous HMA control, PG 58-28; sent to Maplewood Lab for E* test. DURING PAVING | Maplewood Lab | 04/27/2010 | E | 7.3 | 149.2 | 101.3 | 21.3 | 1 | 2.2 | 33.7
8708BM021 | 87-I-2008 | 87 | 16933 | 0 | 2008_10_15 | 45.2649 | Bituminous Mix | -93.715 | SPWEB340B, porous HMA control, PG 58-28; sent to Maplewood Lab for E* test. DURING PAVING | Maplewood Lab | 04/27/2010 | E | 7.3 | 149.2 | 101.3 | 20.9 | 0.5 | 1.7 | 34.5
8708BM021 | 87-I-2008 | 87 | 16933 | 0 | 2008_10_15 | 45.2649 | Bituminous Mix | -93.715 | SPWEB340B, porous HMA control, PG 58-28; sent to Maplewood Lab for E* test. DURING PAVING | Maplewood Lab | 04/27/2010 | E | 7.3 | 149.2 | 101.3 | 21.2 | 0.1 | 0.9 | 32.9
8708BM021 | 87-I-2008 | 87 | 16933 | 0 | 2008_10_15 | 45.2649 | Bituminous Mix | -93.715 | SPWEB340B, porous HMA control, PG 58-28; sent to Maplewood Lab for E* test. DURING PAVING | Maplewood Lab | 04/29/2010 | E | 7.3 | 149.2 | 101.3 | 37.7 | 25 | 1.7 | 32.2
8708BM021 | 87-I-2008 | 87 | 16933 | 0 | 2008_10_15 | 45.2649 | Bituminous Mix | -93.715 | SPWEB340B, porous HMA control, PG 58-28; sent to Maplewood Lab for E* test. DURING PAVING | Maplewood Lab | 04/29/2010 | E | 7.3 | 149.2 | 101.3 | 37.9 | 10 | 1.1 | 33.5
8708BM021 | 87-I-2008 | 87 | 16933 | 0 | 2008_10_15 | 45.2649 | Bituminous Mix | -93.715 | SPWEB340B, porous HMA control, PG 58-28; sent to Maplewood Lab for E* test. DURING PAVING | Maplewood Lab | 04/29/2010 | E | 7.3 | 149.2 | 101.3 | 38 | 5 | 0.8 | 33.3
8708BM021 | 87-I-2008 | 87 | 16933 | 0 | 2008_10_15 | 45.2649 | Bituminous Mix | -93.715 | SPWEB340B, porous HMA control, PG 58-28; sent to Maplewood Lab for E* test. DURING PAVING | Maplewood Lab | 04/26/2010 | D | 7.1 | 150.4 | 101.3 | 4.8 | 1 | 8.4 | 19.5
8708BM021 | 87-I-2008 | 87 | 16933 | 0 | 2008_10_15 | 45.2649 | Bituminous Mix | -93.715 | SPWEB340B, porous HMA control, PG 58-28; sent to Maplewood Lab for E* test. DURING PAVING | Maplewood Lab | 04/26/2010 | D | 7.1 | 150.4 | 101.3 | 3.8 | 0.5 | 7.7 | 22
8708BM021 | 87-I-2008 | 87 | 16933 | 0 | 2008_10_15 | 45.2649 | Bituminous Mix | -93.715 | SPWEB340B, porous HMA control, PG 58-28; sent to Maplewood Lab for E* test. DURING PAVING | Maplewood Lab | 04/26/2010 | D | 7.1 | 150.4 | 101.3 | 4.5 | 0.1 | 5.3 | 28.1
8708BM021 | 87-I-2008 | 87 | 16933 | 0 | 2008_10_15 | 45.2649 | Bituminous Mix | -93.715 | SPWEB340B, porous HMA control, PG 58-28; sent to Maplewood Lab for E* test. DURING PAVING | Maplewood Lab | 04/27/2010 | D | 7.1 | 150.4 | 101.3 | 20.9 | 25 | 7.6 | 19.1
8708BM021 | 87-I-2008 | 87 | 16933 | 0 | 2008_10_15 | 45.2649 | Bituminous Mix | -93.715 | SPWEB340B, porous HMA control, PG 58-28; sent to Maplewood Lab for E* test. DURING PAVING | Maplewood Lab | 04/27/2010 | D | 7.1 | 150.4 | 101.3 | 21.2 | 10 | 6 | 24.3
8708BM021 | 87-I-2008 | 87 | 16933 | 0 | 2008_10_15 | 45.2649 | Bituminous Mix | -93.715 | SPWEB340B, porous HMA control, PG 58-28; sent to Maplewood Lab for E* test. DURING PAVING | Maplewood Lab | 04/27/2010 | D | 7.1 | 150.4 | 101.3 | 21.3 | 5 | 4.9 | 26.6
8708BM021 | 87-I-2008 | 87 | 16933 | 0 | 2008_10_15 | 45.2649 | Bituminous Mix | -93.715 | SPWEB340B, porous HMA control, PG 58-28; sent to Maplewood Lab for E* test. DURING PAVING | Maplewood Lab | 04/27/2010 | D | 7.1 | 150.4 | 101.3 | 21.2 | 1 | 2.8 | 31.1
8708BM021 | 87-I-2008 | 87 | 16933 | 0 | 2008_10_15 | 45.2649 | Bituminous Mix | -93.715 | SPWEB340B, porous HMA control, PG 58-28; sent to Maplewood Lab for E* test. DURING PAVING | Maplewood Lab | 04/27/2010 | D | 7.1 | 150.4 | 101.3 | 21.2 | 0.5 | 2.2 | 32.4
8708BM021 | 87-I-2008 | 87 | 16933 | 0 | 2008_10_15 | 45.2649 | Bituminous Mix | -93.715 | SPWEB340B, porous HMA control, PG 58-28; sent to Maplewood Lab for E* test. DURING PAVING | Maplewood Lab | 04/27/2010 | D | 7.1 | 150.4 | 101.3 | 21.2 | 0.1 | 1.2 | 32.5
8708BM021 | 87-I-2008 | 87 | 16933 | 0 | 2008_10_15 | 45.2649 | Bituminous Mix | -93.715 | SPWEB340B, porous HMA control, PG 58-28; sent to Maplewood Lab for E* test. DURING PAVING | Maplewood Lab | 04/29/2010 | D | 7.1 | 150.4 | 101.3 | 37.4 | 25 | 2.5 | 32.8
8708BM021 | 87-I-2008 | 87 | 16933 | 0 | 2008_10_15 | 45.2649 | Bituminous Mix | -93.715 | SPWEB340B, porous HMA control, PG 58-28; sent to Maplewood Lab for E* test. DURING PAVING | Maplewood Lab | 04/29/2010 | D | 7.1 | 150.4 | 101.3 | 37.6 | 10 | 1.7 | 34.3
8708BM021 | 87-I-2008 | 87 | 16933 | 0 | 2008_10_15 | 45.2649 | Bituminous Mix | -93.715 | SPWEB340B, porous HMA control, PG 58-28; sent to Maplewood Lab for E* test. DURING PAVING | Maplewood Lab | 04/29/2010 | D | 7.1 | 150.4 | 101.3 | 37.7 | 5 | 1.2 | 34.2
8708BM021 | 87-I-2008 | 87 | 16933 | 0 | 2008_10_15 | 45.2649 | Bituminous Mix | -93.715 | SPWEB340B, porous HMA control, PG 58-28; sent to Maplewood Lab for E* test. DURING PAVING | Maplewood Lab | 04/29/2010 | D | 7.1 | 150.4 | 101.3 | 37.7 | 1 | 0.6 | 32.1
8708BM021 | 87-I-2008 | 87 | 16933 | 0 | 2008_10_15 | 45.2649 | Bituminous Mix | -93.715 | SPWEB340B, porous HMA control, PG 58-28; sent to Maplewood Lab for E* test. DURING PAVING | Maplewood Lab | 04/29/2010 | D | 7.1 | 150.4 | 101.3 | 37.8 | 0.5 | 0.5 | 29.7
8708BM021 | 87-I-2008 | 87 | 16933 | 0 | 2008_10_15 | 45.2649 | Bituminous Mix | -93.715 | SPWEB340B, porous HMA control, PG 58-28; sent to Maplewood Lab for E* test. DURING PAVING | Maplewood Lab | 04/29/2010 | D | 7.1 | 150.4 | 101.3 | 38 | 0.1 | 0.3 | 22.1
8708BM021 | 87-I-2008 | 87 | 16933 | 0 | 2008_10_15 | 45.2649 | Bituminous Mix | -93.715 | SPWEB340B, porous HMA control, PG 58-28; sent to Maplewood Lab for E* test. DURING PAVING | Maplewood Lab | 04/30/2010 | D | 7.1 | 150.4 | 101.3 | 54.2 | 25 | 0.9 | 28.5
8708BM021 | 87-I-2008 | 87 | 16933 | 0 | 2008_10_15 | 45.2649 | Bituminous Mix | -93.715 | SPWEB340B, porous HMA control, PG 58-28; sent to Maplewood Lab for E* test. DURING PAVING | Maplewood Lab | 04/30/2010 | D | 7.1 | 150.4 | 101.3 | 54.3 | 10 | 0.5 | 26.3
8708BM021 | 87-I-2008 | 87 | 16933 | 0 | 2008_10_15 | 45.2649 | Bituminous Mix | -93.715 | SPWEB340B, porous HMA control, PG 58-28; sent to Maplewood Lab for E* test. DURING PAVING | Maplewood Lab | 04/30/2010 | D | 7.1 | 150.4 | 101.3 | 54.5 | 5 | 0.4 | 24.8
8708BM021 | 87-I-2008 | 87 | 16933 | 0 | 2008_10_15 | 45.2649 | Bituminous Mix | -93.715 | SPWEB340B, porous HMA control, PG 58-28; sent to Maplewood Lab for E* test. DURING PAVING | Maplewood Lab | 04/30/2010 | D | 7.1 | 150.4 | 101.3 | 54.5 | 1 | 0.2 | 22.1
8708BM021 | 87-I-2008 | 87 | 16933 | 0 | 2008_10_15 | 45.2649 | Bituminous Mix | -93.715 | SPWEB340B, porous HMA control, PG 58-28; sent to Maplewood Lab for E* test. DURING PAVING | Maplewood Lab | 04/30/2010 | D | 7.1 | 150.4 | 101.3 | 54.4 | 0.5 | 0.2 | 21.2
8708BM021 | 87-I-2008 | 87 | 16933 | 0 | 2008_10_15 | 45.2649 | Bituminous Mix | -93.715 | SPWEB340B, porous HMA control, PG 58-28; sent to Maplewood Lab for E* test. DURING PAVING | Maplewood Lab | 04/30/2010 | D | 7.1 | 150.4 | 101.3 | 53.9 | 0.1 | 0.3 | -44.4
8708BM021 | 87-I-2008 | 87 | 16933 | 0 | 2008_10_15 | 45.2649 | Bituminous Mix | -93.715 | SPWEB340B, porous HMA control, PG 58-28; sent to Maplewood Lab for E* test. DURING PAVING | Maplewood Lab | 04/22/2010 | E | 7.3 | 149.2 | 101.3 | -10 | 25 | 20.9 | 5.5
8708BM021 | 87-I-2008 | 87 | 16933 | 0 | 2008_10_15 | 45.2649 | Bituminous Mix | -93.715 | SPWEB340B, porous HMA control, PG 58-28; sent to Maplewood Lab for E* test. DURING PAVING | Maplewood Lab | 04/22/2010 | E | 7.3 | 149.2 | 101.3 | -10.4 | 10 | 20.6 | 9.1
8708BM021 | 87-I-2008 | 87 | 16933 | 0 | 2008_10_15 | 45.2649 | Bituminous Mix | -93.715 | SPWEB340B, porous HMA control, PG 58-28; sent to Maplewood Lab for E* test. DURING PAVING | Maplewood Lab | 04/22/2010 | E | 7.3 | 149.2 | 101.3 | -10 | 5 | 19.5 | 12.2
8708BM021 | 87-I-2008 | 87 | 16933 | 0 | 2008_10_15 | 45.2649 | Bituminous Mix | -93.715 | SPWEB340B, porous HMA control, PG 58-28; sent to Maplewood Lab for E* test. DURING PAVING | Maplewood Lab | 04/22/2010 | E | 7.3 | 149.2 | 101.3 | -9.9 | 1 | 16.5 | 14.2
8708BM021 | 87-I-2008 | 87 | 16933 | 0 | 2008_10_15 | 45.2649 | Bituminous Mix | -93.715 | SPWEB340B, porous HMA control, PG 58-28; sent to Maplewood Lab for E* test. DURING PAVING | Maplewood Lab | 04/22/2010 | E | 7.3 | 149.2 | 101.3 | -10.3 | 0.5 | 15.3 | 15
8708BM021 | 87-I-2008 | 87 | 16933 | 0 | 2008_10_15 | 45.2649 | Bituminous Mix | -93.715 | SPWEB340B, porous HMA control, PG 58-28; sent to Maplewood Lab for E* test. DURING PAVING | Maplewood Lab | 04/22/2010 | E | 7.3 | 149.2 | 101.3 | -10.2 | 0.1 | 12.7 | 17.6
8708BM021 | 87-I-2008 | 87 | 16933 | 0 | 2008_10_15 | 45.2649 | Bituminous Mix | -93.715 | SPWEB340B, porous HMA control, PG 58-28; sent to Maplewood Lab for E* test. DURING PAVING | Maplewood Lab | 04/26/2010 | E | 7.3 | 149.2 | 101.3 | 4.4 | 25 | 11.3 | 11.8
8708BM021 | 87-I-2008 | 87 | 16933 | 0 | 2008_10_15 | 45.2649 | Bituminous Mix | -93.715 | SPWEB340B, porous HMA control, PG 58-28; sent to Maplewood Lab for E* test. DURING PAVING | Maplewood Lab | 04/26/2010 | E | 7.3 | 149.2 | 101.3 | 4.6 | 10 | 11.7 | 14.9
8708BM021 | 87-I-2008 | 87 | 16933 | 0 | 2008_10_15 | 45.2649 | Bituminous Mix | -93.715 | SPWEB340B, porous HMA control, PG 58-28; sent to Maplewood Lab for E* test. DURING PAVING | Maplewood Lab | 04/26/2010 | E | 7.3 | 149.2 | 101.3 | 3.4 | 5 | 10.4 | 17.4
8708BM021 | 87-I-2008 | 87 | 16933 | 0 | 2008_10_15 | 45.2649 | Bituminous Mix | -93.715 | SPWEB340B, porous HMA control, PG 58-28; sent to Maplewood Lab for E* test. DURING PAVING | Maplewood Lab | 04/26/2010 | E | 7.3 | 149.2 | 101.3 | 4.8 | 1 | 7.8 | 20.8
8708BM021 | 87-I-2008 | 87 | 16933 | 0 | 2008_10_15 | 45.2649 | Bituminous Mix | -93.715 | SPWEB340B, porous HMA control, PG 58-28; sent to Maplewood Lab for E* test. DURING PAVING | Maplewood Lab | 04/26/2010 | E | 7.3 | 149.2 | 101.3 | 4.7 | 0.5 | 6.7 | 22.5
8708BM021 | 87-I-2008 | 87 | 16933 | 0 | 2008_10_15 | 45.2649 | Bituminous Mix | -93.715 | SPWEB340B, porous HMA control, PG 58-28; sent to Maplewood Lab for E* test. DURING PAVING | Maplewood Lab | 04/26/2010 | E | 7.3 | 149.2 | 101.3 | 4.2 | 0.1 | 4.6 | 28.9
8708BM021 | 87-I-2008 | 87 | 16933 | 0 | 2008_10_15 | 45.2649 | Bituminous Mix | -93.715 | SPWEB340B, porous HMA control, PG 58-28; sent to Maplewood Lab for E* test. DURING PAVING | Maplewood Lab | 04/27/2010 | E | 7.3 | 149.2 | 101.3 | 21.4 | 25 | 6.2 | 19.6
8708BM021 | 87-I-2008 | 87 | 16933 | 0 | 2008_10_15 | 45.2649 | Bituminous Mix | -93.715 | SPWEB340B, porous HMA control, PG 58-28; sent to Maplewood Lab for E* test. DURING PAVING | Maplewood Lab | 04/27/2010 | E | 7.3 | 149.2 | 101.3 | 21.2 | 10 | 5 | 27.6
8708BM021 | 87-I-2008 | 87 | 16933 | 0 | 2008_10_15 | 45.2649 | Bituminous Mix | -93.715 | SPWEB340B, porous HMA control, PG 58-28; sent to Maplewood Lab for E* test. DURING PAVING | Maplewood Lab | 04/05/2010 | B | 7.5 | 148.1 | 101.4 | -10.1 | 0.1 | 11 | 12.4
8708BM021 | 87-I-2008 | 87 | 16933 | 0 | 2008_10_15 | 45.2649 | Bituminous Mix | -93.715 | SPWEB340B, porous HMA control, PG 58-28; sent to Maplewood Lab for E* test. DURING PAVING | Maplewood Lab | 04/06/2010 | B | 7.5 | 148.1 | 101.4 | 2.4 | 25 | 10.2 | 14
8708BM021 | 87-I-2008 | 87 | 16933 | 0 | 2008_10_15 | 45.2649 | Bituminous Mix | -93.715 | SPWEB340B, porous HMA control, PG 58-28; sent to Maplewood Lab for E* test. DURING PAVING | Maplewood Lab | 04/06/2010 | B | 7.5 | 148.1 | 101.4 | 4.1 | 10 | 9.9 | 16.6
8708BM021 | 87-I-2008 | 87 | 16933 | 0 | 2008_10_15 | 45.2649 | Bituminous Mix | -93.715 | SPWEB340B, porous HMA control, PG 58-28; sent to Maplewood Lab for E* test. DURING PAVING | Maplewood Lab | 04/06/2010 | B | 7.5 | 148.1 | 101.4 | 4.4 | 5 | 8.9 | 18.3
8708BM021 | 87-I-2008 | 87 | 16933 | 0 | 2008_10_15 | 45.2649 | Bituminous Mix | -93.715 | SPWEB340B, porous HMA control, PG 58-28; sent to Maplewood Lab for E* test. DURING PAVING | Maplewood Lab | 04/06/2010 | B | 7.5 | 148.1 | 101.4 | 4.2 | 1 | 6.5 | 21.9
8708BM021 | 87-I-2008 | 87 | 16933 | 0 | 2008_10_15 | 45.2649 | Bituminous Mix | -93.715 | SPWEB340B, porous HMA control, PG 58-28; sent to Maplewood Lab for E* test. DURING PAVING | Maplewood Lab | 04/06/2010 | B | 7.5 | 148.1 | 101.4 | 3.9 | 0.5 | 5.6 | 23.4
8708BM021 | 87-I-2008 | 87 | 16933 | 0 | 2008_10_15 | 45.2649 | Bituminous Mix | -93.715 | SPWEB340B, porous HMA control, PG 58-28; sent to Maplewood Lab for E* test. DURING PAVING | Maplewood Lab | 04/06/2010 | B | 7.5 | 148.1 | 101.4 | 4.1 | 0.1 | 3.9 | 25.9
8708BM021 | 87-I-2008 | 87 | 16933 | 0 | 2008_10_15 | 45.2649 | Bituminous Mix | -93.715 | SPWEB340B, porous HMA control, PG 58-28; sent to Maplewood Lab for E* test. DURING PAVING | Maplewood Lab | 04/07/2010 | B | 7.5 | 148.1 | 101.4 | 20.9 | 25 | 6.8 | 23
8708BM021 | 87-I-2008 | 87 | 16933 | 0 | 2008_10_15 | 45.2649 | Bituminous Mix | -93.715 | SPWEB340B, porous HMA control, PG 58-28; sent to Maplewood Lab for E* test. DURING PAVING | Maplewood Lab | 04/07/2010 | B | 7.5 | 148.1 | 101.4 | 20.9 | 10 | 6 | 25.9
8708BM021 | 87-I-2008 | 87 | 16933 | 0 | 2008_10_15 | 45.2649 | Bituminous Mix | -93.715 | SPWEB340B, porous HMA control, PG 58-28; sent to Maplewood Lab for E* test. DURING PAVING | Maplewood Lab | 04/07/2010 | B | 7.5 | 148.1 | 101.4 | 20.8 | 5 | 4.9 | 28.5
8708BM021 | 87-I-2008 | 87 | 16933 | 0 | 2008_10_15 | 45.2649 | Bituminous Mix | -93.715 | SPWEB340B, porous HMA control, PG 58-28; sent to Maplewood Lab for E* test. DURING PAVING | Maplewood Lab | 04/07/2010 | B | 7.5 | 148.1 | 101.4 | 20.8 | 1 | 2.8 | 33.9
8708BM021 | 87-I-2008 | 87 | 16933 | 0 | 2008_10_15 | 45.2649 | Bituminous Mix | -93.715 | SPWEB340B, porous HMA control, PG 58-28; sent to Maplewood Lab for E* test. DURING PAVING | Maplewood Lab | 04/07/2010 | B | 7.5 | 148.1 | 101.4 | 21 | 0.5 | 2.2 | 34.6
8708BM021 | 87-I-2008 | 87 | 16933 | 0 | 2008_10_15 | 45.2649 | Bituminous Mix | -93.715 | SPWEB340B, porous HMA control, PG 58-28; sent to Maplewood Lab for E* test. DURING PAVING | Maplewood Lab | 04/07/2010 | B | 7.5 | 148.1 | 101.4 | 21.2 | 0.1 | 1.2 | 34.1
8708BM021 | 87-I-2008 | 87 | 16933 | 0 | 2008_10_15 | 45.2649 | Bituminous Mix | -93.715 | SPWEB340B, porous HMA control, PG 58-28; sent to Maplewood Lab for E* test. DURING PAVING | Maplewood Lab | 04/08/2010 | B | 7.5 | 148.1 | 101.4 | 37.6 | 25 | 2.3 | 31.5
8708BM021 | 87-I-2008 | 87 | 16933 | 0 | 2008_10_15 | 45.2649 | Bituminous Mix | -93.715 | SPWEB340B, porous HMA control, PG 58-28; sent to Maplewood Lab for E* test. DURING PAVING | Maplewood Lab | 04/08/2010 | B | 7.5 | 148.1 | 101.4 | 37.7 | 10 | 1.5 | 33.5
8708BM021 | 87-I-2008 | 87 | 16933 | 0 | 2008_10_15 | 45.2649 | Bituminous Mix | -93.715 | SPWEB340B, porous HMA control, PG 58-28; sent to Maplewood Lab for E* test. DURING PAVING | Maplewood Lab | 04/08/2010 | B | 7.5 | 148.1 | 101.4 | 37.8 | 5 | 1.1 | 34.1
8708BM021 | 87-I-2008 | 87 | 16933 | 0 | 2008_10_15 | 45.2649 | Bituminous Mix | -93.715 | SPWEB340B, porous HMA control, PG 58-28; sent to Maplewood Lab for E* test. DURING PAVING | Maplewood Lab | 04/08/2010 | B | 7.5 | 148.1 | 101.4 | 37.9 | 1 | 0.6 | 31.5
8708BM021 | 87-I-2008 | 87 | 16933 | 0 | 2008_10_15 | 45.2649 | Bituminous Mix | -93.715 | SPWEB340B, porous HMA control, PG 58-28; sent to Maplewood Lab for E* test. DURING PAVING | Maplewood Lab | 04/08/2010 | B | 7.5 | 148.1 | 101.4 | 38 | 0.5 | 0.4 | 29.2
8708BM021 | 87-I-2008 | 87 | 16933 | 0 | 2008_10_15 | 45.2649 | Bituminous Mix | -93.715 | SPWEB340B, porous HMA control, PG 58-28; sent to Maplewood Lab for E* test. DURING PAVING | Maplewood Lab | 04/08/2010 | B | 7.5 | 148.1 | 101.4 | 37.9 | 0.1 | 0.3 | 23.2
8708BM021 | 87-I-2008 | 87 | 16933 | 0 | 2008_10_15 | 45.2649 | Bituminous Mix | -93.715 | SPWEB340B, porous HMA control, PG 58-28; sent to Maplewood Lab for E* test. DURING PAVING | Maplewood Lab | 04/12/2010 | B | 7.5 | 148.1 | 101.4 | 54.2 | 25 | 0.6 | 31.5
8708BM021 | 87-I-2008 | 87 | 16933 | 0 | 2008_10_15 | 45.2649 | Bituminous Mix | -93.715 | SPWEB340B, porous HMA control, PG 58-28; sent to Maplewood Lab for E* test. DURING PAVING | Maplewood Lab | 04/12/2010 | B | 7.5 | 148.1 | 101.4 | 54.8 | 10 | 0.4 | 29.3
8708BM021 | 87-I-2008 | 87 | 16933 | 0 | 2008_10_15 | 45.2649 | Bituminous Mix | -93.715 | SPWEB340B, porous HMA control, PG 58-28; sent to Maplewood Lab for E* test. DURING PAVING | Maplewood Lab | 04/12/2010 | B | 7.5 | 148.1 | 101.4 | 56.3 | 5 | 0.3 | 26.3
8708BM021 | 87-I-2008 | 87 | 16933 | 0 | 2008_10_15 | 45.2649 | Bituminous Mix | -93.715 | SPWEB340B, porous HMA control, PG 58-28; sent to Maplewood Lab for E* test. DURING PAVING | Maplewood Lab | 04/12/2010 | B | 7.5 | 148.1 | 101.4 | 52.8 | 1 | 0.2 | 18.9
8708BM021 | 87-I-2008 | 87 | 16933 | 0 | 2008_10_15 | 45.2649 | Bituminous Mix | -93.715 | SPWEB340B, porous HMA control, PG 58-28; sent to Maplewood Lab for E* test. DURING PAVING | Maplewood Lab | 04/12/2010 | B | 7.5 | 148.1 | 101.4 | 53.6 | 0.5 | 0.2 | 16.9
8708BM021 | 87-I-2008 | 87 | 16933 | 0 | 2008_10_15 | 45.2649 | Bituminous Mix | -93.715 | SPWEB340B, porous HMA control, PG 58-28; sent to Maplewood Lab for E* test. DURING PAVING | Maplewood Lab | 04/12/2010 | B | 7.5 | 148.1 | 101.4 | 54.9 | 0.1 | 0.4 | 10.4
8708BM021 | 87-I-2008 | 87 | 16933 | 0 | 2008_10_15 | 45.2649 | Bituminous Mix | -93.715 | SPWEB340B, porous HMA control, PG 58-28; sent to Maplewood Lab for E* test. DURING PAVING | Maplewood Lab | 04/05/2010 | C | 7.4 | 148.1 | 101.4 | -10.2 | 25 | 20.3 | 30.9
8708BM021 | 87-I-2008 | 87 | 16933 | 0 | 2008_10_15 | 45.2649 | Bituminous Mix | -93.715 | SPWEB340B, porous HMA control, PG 58-28; sent to Maplewood Lab for E* test. DURING PAVING | Maplewood Lab | 04/05/2010 | C | 7.4 | 148.1 | 101.4 | -11.6 | 10 | 21.9 | 10.9
8708BM021 | 87-I-2008 | 87 | 16933 | 0 | 2008_10_15 | 45.2649 | Bituminous Mix | -93.715 | SPWEB340B, porous HMA control, PG 58-28; sent to Maplewood Lab for E* test. DURING PAVING | Maplewood Lab | 04/05/2010 | C | 7.4 | 148.1 | 101.4 | -9.9 | 5 | 20.2 | 10.3
8708BM021 | 87-I-2008 | 87 | 16933 | 0 | 2008_10_15 | 45.2649 | Bituminous Mix | -93.715 | SPWEB340B, porous HMA control, PG 58-28; sent to Maplewood Lab for E* test. DURING PAVING | Maplewood Lab | 04/05/2010 | C | 7.4 | 148.1 | 101.4 | -9.9 | 1 | 17.7 | 11.5
0508BM031 | 105-D-2008 | 105 | 112878.75 | 0 | 2008_10_30 | 45.2715 | Bituminous Mix | -93.7277 | shoulder mix - 5% mfr waste shingles, PG 58-28; sent to ISU for shingles PF study. DURING PAVING | Iowa State University | 10/19/2011 | 4 | 7 | 150 | 100 | 37 | 20 | 4.8
0508BM031 | 105-D-2008 | 105 | 112878.75 | 0 | 2008_10_30 | 45.2715 | Bituminous Mix | -93.7277 | shoulder mix - 5% mfr waste shingles, PG 58-28; sent to ISU for shingles PF study. DURING PAVING | Iowa State University | 10/19/2011 | 4 | 7 | 150 | 100 | 37 | 10 | 4
0508BM031 | 105-D-2008 | 105 | 112878.75 | 0 | 2008_10_30 | 45.2715 | Bituminous Mix | -93.7277 | shoulder mix - 5% mfr waste shingles, PG 58-28; sent to ISU for shingles PF study. DURING PAVING | Iowa State University | 10/19/2011 | 4 | 7 | 150 | 100 | 37 | 5 | 3.3
0508BM031 | 105-D-2008 | 105 | 112878.75 | 0 | 2008_10_30 | 45.2715 | Bituminous Mix | -93.7277 | shoulder mix - 5% mfr waste shingles, PG 58-28; sent to ISU for shingles PF study. DURING PAVING | Iowa State University | 10/19/2011 | 4 | 7 | 150 | 100 | 37 | 2 | 2.5
0508BM031 | 105-D-2008 | 105 | 112878.75 | 0 | 2008_10_30 | 45.2715 | Bituminous Mix | -93.7277 | shoulder mix - 5% mfr waste shingles, PG 58-28; sent to ISU for shingles PF study. DURING PAVING | Iowa State University | 10/19/2011 | 4 | 7 | 150 | 100 | 37 | 1 | 1.9
0508BM031 | 105-D-2008 | 105 | 112878.75 | 0 | 2008_10_30 | 45.2715 | Bituminous Mix | -93.7277 | shoulder mix - 5% mfr waste shingles, PG 58-28; sent to ISU for shingles PF study. DURING PAVING | Iowa State University | 10/19/2011 | 4 | 7 | 150 | 100 | 37 | 0.5 | 1.5
0508BM031 | 105-D-2008 | 105 | 112878.75 | 0 | 2008_10_30 | 45.2715 | Bituminous Mix | -93.7277 | shoulder mix - 5% mfr waste shingles, PG 58-28; sent to ISU for shingles PF study. DURING PAVING | Iowa State University | 10/19/2011 | 4 | 7 | 150 | 100 | 37 | 0.2 | 1.1
0508BM031 | 105-D-2008 | 105 | 112878.75 | 0 | 2008_10_30 | 45.2715 | Bituminous Mix | -93.7277 | shoulder mix - 5% mfr waste shingles, PG 58-28; sent to ISU for shingles PF study. DURING PAVING | Iowa State University | 10/19/2011 | 4 | 7 | 150 | 100 | 37 | 0.1 | 0.8
0508BM031 | 105-D-2008 | 105 | 112878.75 | 0 | 2008_10_30 | 45.2715 | Bituminous Mix | -93.7277 | shoulder mix - 5% mfr waste shingles, PG 58-28; sent to ISU for shingles PF study. DURING PAVING | Iowa State University | 10/19/2011 | 5 | 7 | 150 | 100 | 4 | 25 | 18.6
0508BM031 | 105-D-2008 | 105 | 112878.75 | 0 | 2008_10_30 | 45.2715 | Bituminous Mix | -93.7277 | shoulder mix - 5% mfr waste shingles, PG 58-28; sent to ISU for shingles PF study. DURING PAVING | Iowa State University | 10/19/2011 | 5 | 7 | 150 | 100 | 4 | 20 | 18.3
0508BM031 | 105-D-2008 | 105 | 112878.75 | 0 | 2008_10_30 | 45.2715 | Bituminous Mix | -93.7277 | shoulder mix - 5% mfr waste shingles, PG 58-28; sent to ISU for shingles PF study. DURING PAVING | Iowa State University | 10/19/2011 | 5 | 7 | 150 | 100 | 4 | 10 | 17.3
0508BM031 | 105-D-2008 | 105 | 112878.75 | 0 | 2008_10_30 | 45.2715 | Bituminous Mix | -93.7277 | shoulder mix - 5% mfr waste shingles, PG 58-28; sent to ISU for shingles PF study. DURING PAVING | Iowa State University | 10/19/2011 | 5 | 7 | 150 | 100 | 4 | 5 | 16.2
0508BM031 | 105-D-2008 | 105 | 112878.75 | 0 | 2008_10_30 | 45.2715 | Bituminous Mix | -93.7277 | shoulder mix - 5% mfr waste shingles, PG 58-28; sent to ISU for shingles PF study. DURING PAVING | Iowa State University | 10/19/2011 | 5 | 7 | 150 | 100 | 4 | 2 | 14.9
0508BM031 | 105-D-2008 | 105 | 112878.75 | 0 | 2008_10_30 | 45.2715 | Bituminous Mix | -93.7277 | shoulder mix - 5% mfr waste shingles, PG 58-28; sent to ISU for shingles PF study. DURING PAVING | Iowa State University | 10/19/2011 | 5 | 7 | 150 | 100 | 4 | 1 | 13.8
0508BM031 | 105-D-2008 | 105 | 112878.75 | 0 | 2008_10_30 | 45.2715 | Bituminous Mix | -93.7277 | shoulder mix - 5% mfr waste shingles, PG 58-28; sent to ISU for shingles PF study. DURING PAVING | Iowa State University | 10/19/2011 | 5 | 7 | 150 | 100 | 4 | 0.5 | 12.8
0508BM031 | 105-D-2008 | 105 | 112878.75 | 0 | 2008_10_30 | 45.2715 | Bituminous Mix | -93.7277 | shoulder mix - 5% mfr waste shingles, PG 58-28; sent to ISU for shingles PF study. DURING PAVING | Iowa State University | 10/19/2011 | 5 | 7 | 150 | 100 | 4 | 0.2 | 11.5
0508BM031 | 105-D-2008 | 105 | 112878.75 | 0 | 2008_10_30 | 45.2715 | Bituminous Mix | -93.7277 | shoulder mix - 5% mfr waste shingles, PG 58-28; sent to ISU for shingles PF study. DURING PAVING | Iowa State University | 10/19/2011 | 5 | 7 | 150 | 100 | 4 | 0.1 | 10.6
0508BM031 | 105-D-2008 | 105 | 112878.75 | 0 | 2008_10_30 | 45.2715 | Bituminous Mix | -93.7277 | shoulder mix - 5% mfr waste shingles, PG 58-28; sent to ISU for shingles PF study. DURING PAVING | Iowa State University | 10/19/2011 | 5 | 7 | 150 | 100 | 21 | 25 | 11.9
0508BM031 | 105-D-2008 | 105 | 112878.75 | 0 | 2008_10_30 | 45.2715 | Bituminous Mix | -93.7277 | shoulder mix - 5% mfr waste shingles, PG 58-28; sent to ISU for shingles PF study. DURING PAVING | Iowa State University | 10/19/2011 | 5 | 7 | 150 | 100 | 21 | 20 | 11.4
0508BM031 | 105-D-2008 | 105 | 112878.75 | 0 | 2008_10_30 | 45.2715 | Bituminous Mix | -93.7277 | shoulder mix - 5% mfr waste shingles, PG 58-28; sent to ISU for shingles PF study. DURING PAVING | Iowa State University | 10/19/2011 | 5 | 7 | 150 | 100 | 21 | 10 | 10.2
0508BM031 | 105-D-2008 | 105 | 112878.75 | 0 | 2008_10_30 | 45.2715 | Bituminous Mix | -93.7277 | shoulder mix - 5% mfr waste shingles, PG 58-28; sent to ISU for shingles PF study. DURING PAVING | Iowa State University | 10/19/2011 | 5 | 7 | 150 | 100 | 21 | 5 | 9.1
0508BM031 | 105-D-2008 | 105 | 112878.75 | 0 | 2008_10_30 | 45.2715 | Bituminous Mix | -93.7277 | shoulder mix - 5% mfr waste shingles, PG 58-28; sent to ISU for shingles PF study. DURING PAVING | Iowa State University | 10/19/2011 | 5 | 7 | 150 | 100 | 21 | 2 | 7.8
0508BM031 | 105-D-2008 | 105 | 112878.75 | 0 | 2008_10_30 | 45.2715 | Bituminous Mix | -93.7277 | shoulder mix - 5% mfr waste shingles, PG 58-28; sent to ISU for shingles PF study. DURING PAVING | Iowa State University | 10/19/2011 | 5 | 7 | 150 | 100 | 21 | 1 | 6.8
0508BM031 | 105-D-2008 | 105 | 112878.75 | 0 | 2008_10_30 | 45.2715 | Bituminous Mix | -93.7277 | shoulder mix - 5% mfr waste shingles, PG 58-28; sent to ISU for shingles PF study. DURING PAVING | Iowa State University | 10/19/2011 | 5 | 7 | 150 | 100 | 21 | 0.5 | 5.9
0508BM031 | 105-D-2008 | 105 | 112878.75 | 0 | 2008_10_30 | 45.2715 | Bituminous Mix | -93.7277 | shoulder mix - 5% mfr waste shingles, PG 58-28; sent to ISU for shingles PF study. DURING PAVING | Iowa State University | 10/19/2011 | 5 | 7 | 150 | 100 | 21 | 0.2 | 4.9
0508BM031 | 105-D-2008 | 105 | 112878.75 | 0 | 2008_10_30 | 45.2715 | Bituminous Mix | -93.7277 | shoulder mix - 5% mfr waste shingles, PG 58-28; sent to ISU for shingles PF study. DURING PAVING | Iowa State University | 10/19/2011 | 5 | 7 | 150 | 100 | 21 | 0.1 | 4.1
0508BM031 | 105-D-2008 | 105 | 112878.75 | 0 | 2008_10_30 | 45.2715 | Bituminous Mix | -93.7277 | shoulder mix - 5% mfr waste shingles, PG 58-28; sent to ISU for shingles PF study. DURING PAVING | Iowa State University | 10/19/2011 | 5 | 7 | 150 | 100 | 37 | 25 | 4.7
0508BM031 | 105-D-2008 | 105 | 112878.75 | 0 | 2008_10_30 | 45.2715 | Bituminous Mix | -93.7277 | shoulder mix - 5% mfr waste shingles, PG 58-28; sent to ISU for shingles PF study. DURING PAVING | Iowa State University | 10/19/2011 | 5 | 7 | 150 | 100 | 37 | 20 | 4.4
0508BM031 | 105-D-2008 | 105 | 112878.75 | 0 | 2008_10_30 | 45.2715 | Bituminous Mix | -93.7277 | shoulder mix - 5% mfr waste shingles, PG 58-28; sent to ISU for shingles PF study. DURING PAVING | Iowa State University | 10/19/2011 | 2 | 7 | 150 | 100 | 4 | 2 | 15.8
0508BM031 | 105-D-2008 | 105 | 112878.75 | 0 | 2008_10_30 | 45.2715 | Bituminous Mix | -93.7277 | shoulder mix - 5% mfr waste shingles, PG 58-28; sent to ISU for shingles PF study. DURING PAVING | Iowa State University | 10/19/2011 | 2 | 7 | 150 | 100 | 4 | 1 | 14.9
0508BM031 | 105-D-2008 | 105 | 112878.75 | 0 | 2008_10_30 | 45.2715 | Bituminous Mix | -93.7277 | shoulder mix - 5% mfr waste shingles, PG 58-28; sent to ISU for shingles PF study. DURING PAVING | Iowa State University | 10/19/2011 | 2 | 7 | 150 | 100 | 4 | 0.5 | 13.9
0508BM031 | 105-D-2008 | 105 | 112878.75 | 0 | 2008_10_30 | 45.2715 | Bituminous Mix | -93.7277 | shoulder mix - 5% mfr waste shingles, PG 58-28; sent to ISU for shingles PF study. DURING PAVING | Iowa State University | 10/19/2011 | 2 | 7 | 150 | 100 | 4 | 0.2 | 12.6
0508BM031 | 105-D-2008 | 105 | 112878.75 | 0 | 2008_10_30 | 45.2715 | Bituminous Mix | -93.7277 | shoulder mix - 5% mfr waste shingles, PG 58-28; sent to ISU for shingles PF study. DURING PAVING | Iowa State University | 10/19/2011 | 2 | 7 | 150 | 100 | 4 | 0.1 | 11.6
0508BM031 | 105-D-2008 | 105 | 112878.75 | 0 | 2008_10_30 | 45.2715 | Bituminous Mix | -93.7277 | shoulder mix - 5% mfr waste shingles, PG 58-28; sent to ISU for shingles PF study. DURING PAVING | Iowa State University | 10/19/2011 | 2 | 7 | 150 | 100 | 21 | 25 | 11
0508BM031 | 105-D-2008 | 105 | 112878.75 | 0 | 2008_10_30 | 45.2715 | Bituminous Mix | -93.7277 | shoulder mix - 5% mfr waste shingles, PG 58-28; sent to ISU for shingles PF study. DURING PAVING | Iowa State University | 10/19/2011 | 2 | 7 | 150 | 100 | 21 | 20 | 10.5
0508BM031 | 105-D-2008 | 105 | 112878.75 | 0 | 2008_10_30 | 45.2715 | Bituminous Mix | -93.7277 | shoulder mix - 5% mfr waste shingles, PG 58-28; sent to ISU for shingles PF study. DURING PAVING | Iowa State University | 10/19/2011 | 2 | 7 | 150 | 100 | 21 | 10 | 9.4
0508BM031 | 105-D-2008 | 105 | 112878.75 | 0 | 2008_10_30 | 45.2715 | Bituminous Mix | -93.7277 | shoulder mix - 5% mfr waste shingles, PG 58-28; sent to ISU for shingles PF study. DURING PAVING | Iowa State University | 10/19/2011 | 2 | 7 | 150 | 100 | 21 | 5 | 8.4
0508BM031 | 105-D-2008 | 105 | 112878.75 | 0 | 2008_10_30 | 45.2715 | Bituminous Mix | -93.7277 | shoulder mix - 5% mfr waste shingles, PG 58-28; sent to ISU for shingles PF study. DURING PAVING | Iowa State University | 10/19/2011 | 2 | 7 | 150 | 100 | 21 | 2 | 7.1
0508BM031 | 105-D-2008 | 105 | 112878.75 | 0 | 2008_10_30 | 45.2715 | Bituminous Mix | -93.7277 | shoulder mix - 5% mfr waste shingles, PG 58-28; sent to ISU for shingles PF study. DURING PAVING | Iowa State University | 10/19/2011 | 2 | 7 | 150 | 100 | 21 | 1 | 6.2
0508BM031 | 105-D-2008 | 105 | 112878.75 | 0 | 2008_10_30 | 45.2715 | Bituminous Mix | -93.7277 | shoulder mix - 5% mfr waste shingles, PG 58-28; sent to ISU for shingles PF study. DURING PAVING | Iowa State University | 10/19/2011 | 2 | 7 | 150 | 100 | 21 | 0.5 | 5.4
0508BM031 | 105-D-2008 | 105 | 112878.75 | 0 | 2008_10_30 | 45.2715 | Bituminous Mix | -93.7277 | shoulder mix - 5% mfr waste shingles, PG 58-28; sent to ISU for shingles PF study. DURING PAVING | Iowa State University | 10/19/2011 | 2 | 7 | 150 | 100 | 21 | 0.2 | 4.5
0508BM031 | 105-D-2008 | 105 | 112878.75 | 0 | 2008_10_30 | 45.2715 | Bituminous Mix | -93.7277 | shoulder mix - 5% mfr waste shingles, PG 58-28; sent to ISU for shingles PF study. DURING PAVING | Iowa State University | 10/19/2011 | 2 | 7 | 150 | 100 | 21 | 0.1 | 3.9
0508BM031 | 105-D-2008 | 105 | 112878.75 | 0 | 2008_10_30 | 45.2715 | Bituminous Mix | -93.7277 | shoulder mix - 5% mfr waste shingles, PG 58-28; sent to ISU for shingles PF study. DURING PAVING | Iowa State University | 10/19/2011 | 2 | 7 | 150 | 100 | 37 | 25 | 5
0508BM031 | 105-D-2008 | 105 | 112878.75 | 0 | 2008_10_30 | 45.2715 | Bituminous Mix | -93.7277 | shoulder mix - 5% mfr waste shingles, PG 58-28; sent to ISU for shingles PF study. DURING PAVING | Iowa State University | 10/19/2011 | 2 | 7 | 150 | 100 | 37 | 20 | 4.8
0508BM031 | 105-D-2008 | 105 | 112878.75 | 0 | 2008_10_30 | 45.2715 | Bituminous Mix | -93.7277 | shoulder mix - 5% mfr waste shingles, PG 58-28; sent to ISU for shingles PF study. DURING PAVING | Iowa State University | 10/19/2011 | 2 | 7 | 150 | 100 | 37 | 10 | 3.9
0508BM031 | 105-D-2008 | 105 | 112878.75 | 0 | 2008_10_30 | 45.2715 | Bituminous Mix | -93.7277 | shoulder mix - 5% mfr waste shingles, PG 58-28; sent to ISU for shingles PF study. DURING PAVING | Iowa State University | 10/19/2011 | 2 | 7 | 150 | 100 | 37 | 5 | 3.2
0508BM031 | 105-D-2008 | 105 | 112878.75 | 0 | 2008_10_30 | 45.2715 | Bituminous Mix | -93.7277 | shoulder mix - 5% mfr waste shingles, PG 58-28; sent to ISU for shingles PF study. DURING PAVING | Iowa State University | 10/19/2011 | 2 | 7 | 150 | 100 | 37 | 2 | 2.4
0508BM031 | 105-D-2008 | 105 | 112878.75 | 0 | 2008_10_30 | 45.2715 | Bituminous Mix | -93.7277 | shoulder mix - 5% mfr waste shingles, PG 58-28; sent to ISU for shingles PF study. DURING PAVING | Iowa State University | 10/19/2011 | 2 | 7 | 150 | 100 | 37 | 1 | 1.9
0508BM031 | 105-D-2008 | 105 | 112878.75 | 0 | 2008_10_30 | 45.2715 | Bituminous Mix | -93.7277 | shoulder mix - 5% mfr waste shingles, PG 58-28; sent to ISU for shingles PF study. DURING PAVING | Iowa State University | 10/19/2011 | 2 | 7 | 150 | 100 | 37 | 0.5 | 1.5
0508BM031 | 105-D-2008 | 105 | 112878.75 | 0 | 2008_10_30 | 45.2715 | Bituminous Mix | -93.7277 | shoulder mix - 5% mfr waste shingles, PG 58-28; sent to ISU for shingles PF study. DURING PAVING | Iowa State University | 10/19/2011 | 2 | 7 | 150 | 100 | 37 | 0.2 | 1.1
0508BM031 | 105-D-2008 | 105 | 112878.75 | 0 | 2008_10_30 | 45.2715 | Bituminous Mix | -93.7277 | shoulder mix - 5% mfr waste shingles, PG 58-28; sent to ISU for shingles PF study. DURING PAVING | Iowa State University | 10/19/2011 | 2 | 7 | 150 | 100 | 37 | 0.1 | 0.8
0508BM031 | 105-D-2008 | 105 | 112878.75 | 0 | 2008_10_30 | 45.2715 | Bituminous Mix | -93.7277 | shoulder mix - 5% mfr waste shingles, PG 58-28; sent to ISU for shingles PF study. DURING PAVING | Iowa State University | 10/19/2011 | 3 | 7 | 150 | 100 | 4 | 25 | 18.7
0508BM031 | 105-D-2008 | 105 | 112878.75 | 0 | 2008_10_30 | 45.2715 | Bituminous Mix | -93.7277 | shoulder mix - 5% mfr waste shingles, PG 58-28; sent to ISU for shingles PF study. DURING PAVING | Iowa State University | 10/19/2011 | 3 | 7 | 150 | 100 | 4 | 20 | 18.3
0508BM031 | 105-D-2008 | 105 | 112878.75 | 0 | 2008_10_30 | 45.2715 | Bituminous Mix | -93.7277 | shoulder mix - 5% mfr waste shingles, PG 58-28; sent to ISU for shingles PF study. DURING PAVING | Iowa State University | 10/19/2011 | 3 | 7 | 150 | 100 | 4 | 10 | 17.3
0508BM031 | 105-D-2008 | 105 | 112878.75 | 0 | 2008_10_30 | 45.2715 | Bituminous Mix | -93.7277 | shoulder mix - 5% mfr waste shingles, PG 58-28; sent to ISU for shingles PF study. DURING PAVING | Iowa State University | 10/19/2011 | 3 | 7 | 150 | 100 | 4 | 5 | 16.3
0508BM031 | 105-D-2008 | 105 | 112878.75 | 0 | 2008_10_30 | 45.2715 | Bituminous Mix | -93.7277 | shoulder mix - 5% mfr waste shingles, PG 58-28; sent to ISU for shingles PF study. DURING PAVING | Iowa State University | 10/19/2011 | 3 | 7 | 150 | 100 | 4 | 2 | 14.9
0508BM031 | 105-D-2008 | 105 | 112878.75 | 0 | 2008_10_30 | 45.2715 | Bituminous Mix | -93.7277 | shoulder mix - 5% mfr waste shingles, PG 58-28; sent to ISU for shingles PF study. DURING PAVING | Iowa State University | 10/19/2011 | 3 | 7 | 150 | 100 | 4 | 1 | 13.9
0508BM031 | 105-D-2008 | 105 | 112878.75 | 0 | 2008_10_30 | 45.2715 | Bituminous Mix | -93.7277 | shoulder mix - 5% mfr waste shingles, PG 58-28; sent to ISU for shingles PF study. DURING PAVING | Iowa State University | 10/19/2011 | 3 | 7 | 150 | 100 | 4 | 0.5 | 12.8
0508BM031 | 105-D-2008 | 105 | 112878.75 | 0 | 2008_10_30 | 45.2715 | Bituminous Mix | -93.7277 | shoulder mix - 5% mfr waste shingles, PG 58-28; sent to ISU for shingles PF study. DURING PAVING | Iowa State University | 10/19/2011 | 3 | 7 | 150 | 100 | 4 | 0.2 | 11.5
0508BM031 | 105-D-2008 | 105 | 112878.75 | 0 | 2008_10_30 | 45.2715 | Bituminous Mix | -93.7277 | shoulder mix - 5% mfr waste shingles, PG 58-28; sent to ISU for shingles PF study. DURING PAVING | Iowa State University | 10/19/2011 | 3 | 7 | 150 | 100 | 21 | 2 | 7.2
0508BM031 | 105-D-2008 | 105 | 112878.75 | 0 | 2008_10_30 | 45.2715 | Bituminous Mix | -93.7277 | shoulder mix - 5% mfr waste shingles, PG 58-28; sent to ISU for shingles PF study. DURING PAVING | Iowa State University | 10/19/2011 | 3 | 7 | 150 | 100 | 21 | 1 | 6.3
0508BM031 | 105-D-2008 | 105 | 112878.75 | 0 | 2008_10_30 | 45.2715 | Bituminous Mix | -93.7277 | shoulder mix - 5% mfr waste shingles, PG 58-28; sent to ISU for shingles PF study. DURING PAVING | Iowa State University | 10/19/2011 | 3 | 7 | 150 | 100 | 21 | 0.5 | 5.5
0508BM031 | 105-D-2008 | 105 | 112878.75 | 0 | 2008_10_30 | 45.2715 | Bituminous Mix | -93.7277 | shoulder mix - 5% mfr waste shingles, PG 58-28; sent to ISU for shingles PF study. DURING PAVING | Iowa State University | 10/19/2011 | 3 | 7 | 150 | 100 | 21 | 0.2 | 4.6
0508BM031 | 105-D-2008 | 105 | 112878.75 | 0 | 2008_10_30 | 45.2715 | Bituminous Mix | -93.7277 | shoulder mix - 5% mfr waste shingles, PG 58-28; sent to ISU for shingles PF study. DURING PAVING | Iowa State University | 10/19/2011 | 3 | 7 | 150 | 100 | 21 | 0.1 | 4
0508BM031 | 105-D-2008 | 105 | 112878.75 | 0 | 2008_10_30 | 45.2715 | Bituminous Mix | -93.7277 | shoulder mix - 5% mfr waste shingles, PG 58-28; sent to ISU for shingles PF study. DURING PAVING | Iowa State University | 10/19/2011 | 3 | 7 | 150 | 100 | 37 | 25 | 5.4
0508BM031 | 105-D-2008 | 105 | 112878.75 | 0 | 2008_10_30 | 45.2715 | Bituminous Mix | -93.7277 | shoulder mix - 5% mfr waste shingles, PG 58-28; sent to ISU for shingles PF study. DURING PAVING | Iowa State University | 10/19/2011 | 3 | 7 | 150 | 100 | 37 | 20 | 5.1
0508BM031 | 105-D-2008 | 105 | 112878.75 | 0 | 2008_10_30 | 45.2715 | Bituminous Mix | -93.7277 | shoulder mix - 5% mfr waste shingles, PG 58-28; sent to ISU for shingles PF study. DURING PAVING | Iowa State University | 10/19/2011 | 3 | 7 | 150 | 100 | 37 | 10 | 4.2
0508BM031 | 105-D-2008 | 105 | 112878.75 | 0 | 2008_10_30 | 45.2715 | Bituminous Mix | -93.7277 | shoulder mix - 5% mfr waste shingles, PG 58-28; sent to ISU for shingles PF study. DURING PAVING | Iowa State University | 10/19/2011 | 3 | 7 | 150 | 100 | 37 | 5 | 3.4
0508BM031 | 105-D-2008 | 105 | 112878.75 | 0 | 2008_10_30 | 45.2715 | Bituminous Mix | -93.7277 | shoulder mix - 5% mfr waste shingles, PG 58-28; sent to ISU for shingles PF study. DURING PAVING | Iowa State University | 10/19/2011 | 3 | 7 | 150 | 100 | 37 | 2 | 2.6
0508BM031 | 105-D-2008 | 105 | 112878.75 | 0 | 2008_10_30 | 45.2715 | Bituminous Mix | -93.7277 | shoulder mix - 5% mfr waste shingles, PG 58-28; sent to ISU for shingles PF study. DURING PAVING | Iowa State University | 10/19/2011 | 3 | 7 | 150 | 100 | 37 | 1 | 2
0508BM031 | 105-D-2008 | 105 | 112878.75 | 0 | 2008_10_30 | 45.2715 | Bituminous Mix | -93.7277 | shoulder mix - 5% mfr waste shingles, PG 58-28; sent to ISU for shingles PF study. DURING PAVING | Iowa State University | 10/19/2011 | 3 | 7 | 150 | 100 | 37 | 0.5 | 1.6
0508BM031 | 105-D-2008 | 105 | 112878.75 | 0 | 2008_10_30 | 45.2715 | Bituminous Mix | -93.7277 | shoulder mix - 5% mfr waste shingles, PG 58-28; sent to ISU for shingles PF study. DURING PAVING | Iowa State University | 10/19/2011 | 3 | 7 | 150 | 100 | 37 | 0.2 | 1.2
0508BM031 | 105-D-2008 | 105 | 112878.75 | 0 | 2008_10_30 | 45.2715 | Bituminous Mix | -93.7277 | shoulder mix - 5% mfr waste shingles, PG 58-28; sent to ISU for shingles PF study. DURING PAVING | Iowa State University | 10/19/2011 | 3 | 7 | 150 | 100 | 37 | 0.1 | 0.9
0508BM031 | 105-D-2008 | 105 | 112878.75 | 0 | 2008_10_30 | 45.2715 | Bituminous Mix | -93.7277 | shoulder mix - 5% mfr waste shingles, PG 58-28; sent to ISU for shingles PF study. DURING PAVING | Iowa State University | 10/19/2011 | 4 | 7 | 150 | 100 | 4 | 25 | 17.9
0508BM031 | 105-D-2008 | 105 | 112878.75 | 0 | 2008_10_30 | 45.2715 | Bituminous Mix | -93.7277 | shoulder mix - 5% mfr waste shingles, PG 58-28; sent to ISU for shingles PF study. DURING PAVING | Iowa State University | 10/19/2011 | 4 | 7 | 150 | 100 | 4 | 20 | 17.5
0508BM031 | 105-D-2008 | 105 | 112878.75 | 0 | 2008_10_30 | 45.2715 | Bituminous Mix | -93.7277 | shoulder mix - 5% mfr waste shingles, PG 58-28; sent to ISU for shingles PF study. DURING PAVING | Iowa State University | 10/19/2011 | 4 | 7 | 150 | 100 | 4 | 10 | 16.5
0508BM031 | 105-D-2008 | 105 | 112878.75 | 0 | 2008_10_30 | 45.2715 | Bituminous Mix | -93.7277 | shoulder mix - 5% mfr waste shingles, PG 58-28; sent to ISU for shingles PF study. DURING PAVING | Iowa State University | 10/19/2011 | 4 | 7 | 150 | 100 | 4 | 5 | 15.5
0508BM031 | 105-D-2008 | 105 | 112878.75 | 0 | 2008_10_30 | 45.2715 | Bituminous Mix | -93.7277 | shoulder mix - 5% mfr waste shingles, PG 58-28; sent to ISU for shingles PF study. DURING PAVING | Iowa State University | 10/19/2011 | 4 | 7 | 150 | 100 | 4 | 2 | 14.2
0508BM031 | 105-D-2008 | 105 | 112878.75 | 0 | 2008_10_30 | 45.2715 | Bituminous Mix | -93.7277 | shoulder mix - 5% mfr waste shingles, PG 58-28; sent to ISU for shingles PF study. DURING PAVING | Iowa State University | 10/19/2011 | 4 | 7 | 150 | 100 | 4 | 1 | 13.2
0508BM031 | 105-D-2008 | 105 | 112878.75 | 0 | 2008_10_30 | 45.2715 | Bituminous Mix | -93.7277 | shoulder mix - 5% mfr waste shingles, PG 58-28; sent to ISU for shingles PF study. DURING PAVING | Iowa State University | 10/19/2011 | 4 | 7 | 150 | 100 | 4 | 0.5 | 12.2
0508BM031 | 105-D-2008 | 105 | 112878.75 | 0 | 2008_10_30 | 45.2715 | Bituminous Mix | -93.7277 | shoulder mix - 5% mfr waste shingles, PG 58-28; sent to ISU for shingles PF study. DURING PAVING | Iowa State University | 10/19/2011 | 4 | 7 | 150 | 100 | 4 | 0.2 | 10.9
0508BM031 | 105-D-2008 | 105 | 112878.75 | 0 | 2008_10_30 | 45.2715 | Bituminous Mix | -93.7277 | shoulder mix - 5% mfr waste shingles, PG 58-28; sent to ISU for shingles PF study. DURING PAVING | Iowa State University | 10/19/2011 | 4 | 7 | 150 | 100 | 4 | 0.1 | 10
0508BM031 | 105-D-2008 | 105 | 112878.75 | 0 | 2008_10_30 | 45.2715 | Bituminous Mix | -93.7277 | shoulder mix - 5% mfr waste shingles, PG 58-28; sent to ISU for shingles PF study. DURING PAVING | Iowa State University | 10/19/2011 | 4 | 7 | 150 | 100 | 21 | 25 | 11
0508BM031 | 105-D-2008 | 105 | 112878.75 | 0 | 2008_10_30 | 45.2715 | Bituminous Mix | -93.7277 | shoulder mix - 5% mfr waste shingles, PG 58-28; sent to ISU for shingles PF study. DURING PAVING | Iowa State University | 10/19/2011 | 4 | 7 | 150 | 100 | 21 | 20 | 10.7
0508BM031 | 105-D-2008 | 105 | 112878.75 | 0 | 2008_10_30 | 45.2715 | Bituminous Mix | -93.7277 | shoulder mix - 5% mfr waste shingles, PG 58-28; sent to ISU for shingles PF study. DURING PAVING | Iowa State University | 10/19/2011 | 4 | 7 | 150 | 100 | 21 | 10 | 9.6
0508BM031 | 105-D-2008 | 105 | 112878.75 | 0 | 2008_10_30 | 45.2715 | Bituminous Mix | -93.7277 | shoulder mix - 5% mfr waste shingles, PG 58-28; sent to ISU for shingles PF study. DURING PAVING | Iowa State University | 10/19/2011 | 4 | 7 | 150 | 100 | 21 | 5 | 8.6
0508BM031 | 105-D-2008 | 105 | 112878.75 | 0 | 2008_10_30 | 45.2715 | Bituminous Mix | -93.7277 | shoulder mix - 5% mfr waste shingles, PG 58-28; sent to ISU for shingles PF study. DURING PAVING | Iowa State University | 10/19/2011 | 4 | 7 | 150 | 100 | 21 | 2 | 7.3
0508BM031 | 105-D-2008 | 105 | 112878.75 | 0 | 2008_10_30 | 45.2715 | Bituminous Mix | -93.7277 | shoulder mix - 5% mfr waste shingles, PG 58-28; sent to ISU for shingles PF study. DURING PAVING | Iowa State University | 10/19/2011 | 5 | 7 | 150 | 100 | 37 | 10 | 3.6
0508BM031 | 105-D-2008 | 105 | 112878.75 | 0 | 2008_10_30 | 45.2715 | Bituminous Mix | -93.7277 | shoulder mix - 5% mfr waste shingles, PG 58-28; sent to ISU for shingles PF study. DURING PAVING | Iowa State University | 10/19/2011 | 5 | 7 | 150 | 100 | 37 | 5 | 2.9
0508BM031 | 105-D-2008 | 105 | 112878.75 | 0 | 2008_10_30 | 45.2715 | Bituminous Mix | -93.7277 | shoulder mix - 5% mfr waste shingles, PG 58-28; sent to ISU for shingles PF study. DURING PAVING | Iowa State University | 10/19/2011 | 5 | 7 | 150 | 100 | 37 | 2 | 2.1
0508BM031 | 105-D-2008 | 105 | 112878.75 | 0 | 2008_10_30 | 45.2715 | Bituminous Mix | -93.7277 | shoulder mix - 5% mfr waste shingles, PG 58-28; sent to ISU for shingles PF study. DURING PAVING | Iowa State University | 10/19/2011 | 5 | 7 | 150 | 100 | 37 | 1 | 1.6
0508BM031 | 105-D-2008 | 105 | 112878.75 | 0 | 2008_10_30 | 45.2715 | Bituminous Mix | -93.7277 | shoulder mix - 5% mfr waste shingles, PG 58-28; sent to ISU for shingles PF study. DURING PAVING | Iowa State University | 10/19/2011 | 5 | 7 | 150 | 100 | 37 | 0.5 | 1.2
0508BM031 | 105-D-2008 | 105 | 112878.75 | 0 | 2008_10_30 | 45.2715 | Bituminous Mix | -93.7277 | shoulder mix - 5% mfr waste shingles, PG 58-28; sent to ISU for shingles PF study. DURING PAVING | Iowa State University | 10/19/2011 | 5 | 7 | 150 | 100 | 37 | 0.2 | 0.9
0508BM031 | 105-D-2008 | 105 | 112878.75 | 0 | 2008_10_30 | 45.2715 | Bituminous Mix | -93.7277 | shoulder mix - 5% mfr waste shingles, PG 58-28; sent to ISU for shingles PF study. DURING PAVING | Iowa State University | 10/19/2011 | 5 | 7 | 150 | 100 | 37 | 0.1 | 0.7
0508BM031 | 105-D-2008 | 105 | 112878.75 | 0 | 2008_10_30 | 45.2715 | Bituminous Mix | -93.7277 | shoulder mix - 5% mfr waste shingles, PG 58-28; sent to ISU for shingles PF study. DURING PAVING | Iowa State University | 10/19/2011 | 1 | 7 | 150 | 100 | 4 | 25 | 20
0508BM031 | 105-D-2008 | 105 | 112878.75 | 0 | 2008_10_30 | 45.2715 | Bituminous Mix | -93.7277 | shoulder mix - 5% mfr waste shingles, PG 58-28; sent to ISU for shingles PF study. DURING PAVING | Iowa State University | 10/19/2011 | 1 | 7 | 150 | 100 | 4 | 20 | 19.6
0508BM031 | 105-D-2008 | 105 | 112878.75 | 0 | 2008_10_30 | 45.2715 | Bituminous Mix | -93.7277 | shoulder mix - 5% mfr waste shingles, PG 58-28; sent to ISU for shingles PF study. DURING PAVING | Iowa State University | 10/19/2011 | 1 | 7 | 150 | 100 | 4 | 10 | 18.7
0508BM031 | 105-D-2008 | 105 | 112878.75 | 0 | 2008_10_30 | 45.2715 | Bituminous Mix | -93.7277 | shoulder mix - 5% mfr waste shingles, PG 58-28; sent to ISU for shingles PF study. DURING PAVING | Iowa State University | 10/19/2011 | 1 | 7 | 150 | 100 | 4 | 5 | 17.8
0508BM031 | 105-D-2008 | 105 | 112878.75 | 0 | 2008_10_30 | 45.2715 | Bituminous Mix | -93.7277 | shoulder mix - 5% mfr waste shingles, PG 58-28; sent to ISU for shingles PF study. DURING PAVING | Iowa State University | 10/19/2011 | 1 | 7 | 150 | 100 | 4 | 2 | 16.5
0508BM031 | 105-D-2008 | 105 | 112878.75 | 0 | 2008_10_30 | 45.2715 | Bituminous Mix | -93.7277 | shoulder mix - 5% mfr waste shingles, PG 58-28; sent to ISU for shingles PF study. DURING PAVING | Iowa State University | 10/19/2011 | 1 | 7 | 150 | 100 | 4 | 1 | 15.5
0508BM031 | 105-D-2008 | 105 | 112878.75 | 0 | 2008_10_30 | 45.2715 | Bituminous Mix | -93.7277 | shoulder mix - 5% mfr waste shingles, PG 58-28; sent to ISU for shingles PF study. DURING PAVING | Iowa State University | 10/19/2011 | 1 | 7 | 150 | 100 | 4 | 0.5 | 14.5
0508BM031 | 105-D-2008 | 105 | 112878.75 | 0 | 2008_10_30 | 45.2715 | Bituminous Mix | -93.7277 | shoulder mix - 5% mfr waste shingles, PG 58-28; sent to ISU for shingles PF study. DURING PAVING | Iowa State University | 10/19/2011 | 1 | 7 | 150 | 100 | 4 | 0.2 | 13.1
0508BM031 | 105-D-2008 | 105 | 112878.75 | 0 | 2008_10_30 | 45.2715 | Bituminous Mix | -93.7277 | shoulder mix - 5% mfr waste shingles, PG 58-28; sent to ISU for shingles PF study. DURING PAVING | Iowa State University | 10/19/2011 | 1 | 7 | 150 | 100 | 4 | 0.1 | 12.1
0508BM031 | 105-D-2008 | 105 | 112878.75 | 0 | 2008_10_30 | 45.2715 | Bituminous Mix | -93.7277 | shoulder mix - 5% mfr waste shingles, PG 58-28; sent to ISU for shingles PF study. DURING PAVING | Iowa State University | 10/19/2011 | 1 | 7 | 150 | 100 | 21 | 25 | 11.1
0508BM031 | 105-D-2008 | 105 | 112878.75 | 0 | 2008_10_30 | 45.2715 | Bituminous Mix | -93.7277 | shoulder mix - 5% mfr waste shingles, PG 58-28; sent to ISU for shingles PF study. DURING PAVING | Iowa State University | 10/19/2011 | 1 | 7 | 150 | 100 | 21 | 20 | 10.7
0508BM031 | 105-D-2008 | 105 | 112878.75 | 0 | 2008_10_30 | 45.2715 | Bituminous Mix | -93.7277 | shoulder mix - 5% mfr waste shingles, PG 58-28; sent to ISU for shingles PF study. DURING PAVING | Iowa State University | 10/19/2011 | 1 | 7 | 150 | 100 | 21 | 10 | 9.5
0508BM031 | 105-D-2008 | 105 | 112878.75 | 0 | 2008_10_30 | 45.2715 | Bituminous Mix | -93.7277 | shoulder mix - 5% mfr waste shingles, PG 58-28; sent to ISU for shingles PF study. DURING PAVING | Iowa State University | 10/19/2011 | 1 | 7 | 150 | 100 | 21 | 5 | 8.5
0508BM031 | 105-D-2008 | 105 | 112878.75 | 0 | 2008_10_30 | 45.2715 | Bituminous Mix | -93.7277 | shoulder mix - 5% mfr waste shingles, PG 58-28; sent to ISU for shingles PF study. DURING PAVING | Iowa State University | 10/19/2011 | 1 | 7 | 150 | 100 | 21 | 2 | 7.2
0508BM031 | 105-D-2008 | 105 | 112878.75 | 0 | 2008_10_30 | 45.2715 | Bituminous Mix | -93.7277 | shoulder mix - 5% mfr waste shingles, PG 58-28; sent to ISU for shingles PF study. DURING PAVING | Iowa State University | 10/19/2011 | 1 | 7 | 150 | 100 | 21 | 1 | 6.3
0508BM031 | 105-D-2008 | 105 | 112878.75 | 0 | 2008_10_30 | 45.2715 | Bituminous Mix | -93.7277 | shoulder mix - 5% mfr waste shingles, PG 58-28; sent to ISU for shingles PF study. DURING PAVING | Iowa State University | 10/19/2011 | 1 | 7 | 150 | 100 | 21 | 0.5 | 5.5
0508BM031 | 105-D-2008 | 105 | 112878.75 | 0 | 2008_10_30 | 45.2715 | Bituminous Mix | -93.7277 | shoulder mix - 5% mfr waste shingles, PG 58-28; sent to ISU for shingles PF study. DURING PAVING | Iowa State University | 10/19/2011 | 1 | 7 | 150 | 100 | 21 | 0.2 | 4.6
0508BM031 | 105-D-2008 | 105 | 112878.75 | 0 | 2008_10_30 | 45.2715 | Bituminous Mix | -93.7277 | shoulder mix - 5% mfr waste shingles, PG 58-28; sent to ISU for shingles PF study. DURING PAVING | Iowa State University | 10/19/2011 | 1 | 7 | 150 | 100 | 21 | 0.1 | 4
0508BM031 | 105-D-2008 | 105 | 112878.75 | 0 | 2008_10_30 | 45.2715 | Bituminous Mix | -93.7277 | shoulder mix - 5% mfr waste shingles, PG 58-28; sent to ISU for shingles PF study. DURING PAVING | Iowa State University | 10/19/2011 | 1 | 7 | 150 | 100 | 37 | 25 | 5.1
0508BM031 | 105-D-2008 | 105 | 112878.75 | 0 | 2008_10_30 | 45.2715 | Bituminous Mix | -93.7277 | shoulder mix - 5% mfr waste shingles, PG 58-28; sent to ISU for shingles PF study. DURING PAVING | Iowa State University | 10/19/2011 | 1 | 7 | 150 | 100 | 37 | 20 | 4.9
0508BM031 | 105-D-2008 | 105 | 112878.75 | 0 | 2008_10_30 | 45.2715 | Bituminous Mix | -93.7277 | shoulder mix - 5% mfr waste shingles, PG 58-28; sent to ISU for shingles PF study. DURING PAVING | Iowa State University | 10/19/2011 | 1 | 7 | 150 | 100 | 37 | 10 | 4.1
0508BM031 | 105-D-2008 | 105 | 112878.75 | 0 | 2008_10_30 | 45.2715 | Bituminous Mix | -93.7277 | shoulder mix - 5% mfr waste shingles, PG 58-28; sent to ISU for shingles PF study. DURING PAVING | Iowa State University | 10/19/2011 | 1 | 7 | 150 | 100 | 37 | 5 | 3.4
0508BM031 | 105-D-2008 | 105 | 112878.75 | 0 | 2008_10_30 | 45.2715 | Bituminous Mix | -93.7277 | shoulder mix - 5% mfr waste shingles, PG 58-28; sent to ISU for shingles PF study. DURING PAVING | Iowa State University | 10/19/2011 | 1 | 7 | 150 | 100 | 37 | 2 | 2.6
0508BM031 | 105-D-2008 | 105 | 112878.75 | 0 | 2008_10_30 | 45.2715 | Bituminous Mix | -93.7277 | shoulder mix - 5% mfr waste shingles, PG 58-28; sent to ISU for shingles PF study. DURING PAVING | Iowa State University | 10/19/2011 | 1 | 7 | 150 | 100 | 37 | 1 | 2
0508BM031 | 105-D-2008 | 105 | 112878.75 | 0 | 2008_10_30 | 45.2715 | Bituminous Mix | -93.7277 | shoulder mix - 5% mfr waste shingles, PG 58-28; sent to ISU for shingles PF study. DURING PAVING | Iowa State University | 10/19/2011 | 4 | 7 | 150 | 100 | 21 | 1 | 6.5
0508BM031 | 105-D-2008 | 105 | 112878.75 | 0 | 2008_10_30 | 45.2715 | Bituminous Mix | -93.7277 | shoulder mix - 5% mfr waste shingles, PG 58-28; sent to ISU for shingles PF study. DURING PAVING | Iowa State University | 10/19/2011 | 4 | 7 | 150 | 100 | 21 | 0.5 | 5.6
0508BM031 | 105-D-2008 | 105 | 112878.75 | 0 | 2008_10_30 | 45.2715 | Bituminous Mix | -93.7277 | shoulder mix - 5% mfr waste shingles, PG 58-28; sent to ISU for shingles PF study. DURING PAVING | Iowa State University | 10/19/2011 | 4 | 7 | 150 | 100 | 21 | 0.2 | 4.7
0508BM031 | 105-D-2008 | 105 | 112878.75 | 0 | 2008_10_30 | 45.2715 | Bituminous Mix | -93.7277 | shoulder mix - 5% mfr waste shingles, PG 58-28; sent to ISU for shingles PF study. DURING PAVING | Iowa State University | 10/19/2011 | 4 | 7 | 150 | 100 | 21 | 0.1 | 4
0508BM031 | 105-D-2008 | 105 | 112878.75 | 0 | 2008_10_30 | 45.2715 | Bituminous Mix | -93.7277 | shoulder mix - 5% mfr waste shingles, PG 58-28; sent to ISU for shingles PF study. DURING PAVING | Iowa State University | 10/19/2011 | 4 | 7 | 150 | 100 | 37 | 25 | 4.9
0508BM031 | 105-D-2008 | 105 | 112878.75 | 0 | 2008_10_30 | 45.2715 | Bituminous Mix | -93.7277 | shoulder mix - 5% mfr waste shingles, PG 58-28; sent to ISU for shingles PF study. DURING PAVING | Iowa State University | 10/19/2011 | 1 | 7 | 150 | 100 | 37 | 0.5 | 1.6
0508BM031 | 105-D-2008 | 105 | 112878.75 | 0 | 2008_10_30 | 45.2715 | Bituminous Mix | -93.7277 | shoulder mix - 5% mfr waste shingles, PG 58-28; sent to ISU for shingles PF study. DURING PAVING | Iowa State University | 10/19/2011 | 1 | 7 | 150 | 100 | 37 | 0.2 | 1.2
0508BM031 | 105-D-2008 | 105 | 112878.75 | 0 | 2008_10_30 | 45.2715 | Bituminous Mix | -93.7277 | shoulder mix - 5% mfr waste shingles, PG 58-28; sent to ISU for shingles PF study. DURING PAVING | Iowa State University | 10/19/2011 | 1 | 7 | 150 | 100 | 37 | 0.1 | 0.9
0508BM031 | 105-D-2008 | 105 | 112878.75 | 0 | 2008_10_30 | 45.2715 | Bituminous Mix | -93.7277 | shoulder mix - 5% mfr waste shingles, PG 58-28; sent to ISU for shingles PF study. DURING PAVING | Iowa State University | 10/19/2011 | 2 | 7 | 150 | 100 | 4 | 25 | 19.3
0508BM031 | 105-D-2008 | 105 | 112878.75 | 0 | 2008_10_30 | 45.2715 | Bituminous Mix | -93.7277 | shoulder mix - 5% mfr waste shingles, PG 58-28; sent to ISU for shingles PF study. DURING PAVING | Iowa State University | 10/19/2011 | 2 | 7 | 150 | 100 | 4 | 20 | 18.9
0508BM031 | 105-D-2008 | 105 | 112878.75 | 0 | 2008_10_30 | 45.2715 | Bituminous Mix | -93.7277 | shoulder mix - 5% mfr waste shingles, PG 58-28; sent to ISU for shingles PF study. DURING PAVING | Iowa State University | 10/19/2011 | 2 | 7 | 150 | 100 | 4 | 10 | 18
0508BM031 | 105-D-2008 | 105 | 112878.75 | 0 | 2008_10_30 | 45.2715 | Bituminous Mix | -93.7277 | shoulder mix - 5% mfr waste shingles, PG 58-28; sent to ISU for shingles PF study. DURING PAVING | Iowa State University | 10/19/2011 | 2 | 7 | 150 | 100 | 4 | 5 | 17.1
0508BM031 | 105-D-2008 | 105 | 112878.75 | 0 | 2008_10_30 | 45.2715 | Bituminous Mix | -93.7277 | shoulder mix - 5% mfr waste shingles, PG 58-28; sent to ISU for shingles PF study. DURING PAVING | Iowa State University | 10/19/2011 | 3 | 7 | 150 | 100 | 4 | 0.1 | 10.6
0508BM031 | 105-D-2008 | 105 | 112878.75 | 0 | 2008_10_30 | 45.2715 | Bituminous Mix | -93.7277 | shoulder mix - 5% mfr waste shingles, PG 58-28; sent to ISU for shingles PF study. DURING PAVING | Iowa State University | 10/19/2011 | 3 | 7 | 150 | 100 | 21 | 25 | 11
0508BM031 | 105-D-2008 | 105 | 112878.75 | 0 | 2008_10_30 | 45.2715 | Bituminous Mix | -93.7277 | shoulder mix - 5% mfr waste shingles, PG 58-28; sent to ISU for shingles PF study. DURING PAVING | Iowa State University | 10/19/2011 | 3 | 7 | 150 | 100 | 21 | 20 | 10.6
0508BM031 | 105-D-2008 | 105 | 112878.75 | 0 | 2008_10_30 | 45.2715 | Bituminous Mix | -93.7277 | shoulder mix - 5% mfr waste shingles, PG 58-28; sent to ISU for shingles PF study. DURING PAVING | Iowa State University | 10/19/2011 | 3 | 7 | 150 | 100 | 21 | 10 | 9.5
0508BM031 | 105-D-2008 | 105 | 112878.75 | 0 | 2008_10_30 | 45.2715 | Bituminous Mix | -93.7277 | shoulder mix - 5% mfr waste shingles, PG 58-28; sent to ISU for shingles PF study. DURING PAVING | Iowa State University | 10/19/2011 | 3 | 7 | 150 | 100 | 21 | 5 | 8.4
0608BM018 | 106-D-2008 | 106 | 113441.25 | 0 | 2008_10_30 | 45.2705 | Bituminous Mix | -93.726 | SPWEB440F Sp - 4.75 mm taconite, PG 64-34; sent to Maplewood Lab for E* test. DURING PAVING | Maplewood Lab | 02/25/2010 | B | 8.3 | 150 | 101.3 | 3.6 | 5 | 4.8 | 24.7
0608BM018 | 106-D-2008 | 106 | 113441.25 | 0 | 2008_10_30 | 45.2705 | Bituminous Mix | -93.726 | SPWEB440F Sp - 4.75 mm taconite, PG 64-34; sent to Maplewood Lab for E* test. DURING PAVING | Maplewood Lab | 02/25/2010 | B | 8.3 | 150 | 101.3 | 3.4 | 1 | 2.9 | 29.5
0608BM018 | 106-D-2008 | 106 | 113441.25 | 0 | 2008_10_30 | 45.2705 | Bituminous Mix | -93.726 | SPWEB440F Sp - 4.75 mm taconite, PG 64-34; sent to Maplewood Lab for E* test. DURING PAVING | Maplewood Lab | 02/25/2010 | B | 8.3 | 150 | 101.3 | 4.9 | 0.5 | 2.2 | 31.7
0608BM018 | 106-D-2008 | 106 | 113441.25 | 0 | 2008_10_30 | 45.2705 | Bituminous Mix | -93.726 | SPWEB440F Sp - 4.75 mm taconite, PG 64-34; sent to Maplewood Lab for E* test. DURING PAVING | Maplewood Lab | 02/25/2010 | B | 8.3 | 150 | 101.3 | 4.4 | 0.1 | 1.2 | 32.9
0608BM018 | 106-D-2008 | 106 | 113441.25 | 0 | 2008_10_30 | 45.2705 | Bituminous Mix | -93.726 | SPWEB440F Sp - 4.75 mm taconite, PG 64-34; sent to Maplewood Lab for E* test. DURING PAVING | Maplewood Lab | 02/25/2010 | B | 8.3 | 150 | 101.3 | 20.9 | 25 | 1.6 | 29.3
0608BM018 | 106-D-2008 | 106 | 113441.25 | 0 | 2008_10_30 | 45.2705 | Bituminous Mix | -93.726 | SPWEB440F Sp - 4.75 mm taconite, PG 64-34; sent to Maplewood Lab for E* test. DURING PAVING | Maplewood Lab | 02/25/2010 | B | 8.3 | 150 | 101.3 | 21.2 | 10 | 1 | 31.9
0608BM018 | 106-D-2008 | 106 | 113441.25 | 0 | 2008_10_30 | 45.2705 | Bituminous Mix | -93.726 | SPWEB440F Sp - 4.75 mm taconite, PG 64-34; sent to Maplewood Lab for E* test. DURING PAVING | Maplewood Lab | 02/25/2010 | B | 8.3 | 150 | 101.3 | 21.2 | 5 | 0.8 | 32.9
0608BM018 | 106-D-2008 | 106 | 113441.25 | 0 | 2008_10_30 | 45.2705 | Bituminous Mix | -93.726 | SPWEB440F Sp - 4.75 mm taconite, PG 64-34; sent to Maplewood Lab for E* test. DURING PAVING | Maplewood Lab | 02/25/2010 | B | 8.3 | 150 | 101.3 | 21.2 | 1 | 0.4 | 30.5
0608BM018 | 106-D-2008 | 106 | 113441.25 | 0 | 2008_10_30 | 45.2705 | Bituminous Mix | -93.726 | SPWEB440F Sp - 4.75 mm taconite, PG 64-34; sent to Maplewood Lab for E* test. DURING PAVING | Maplewood Lab | 02/25/2010 | B | 8.3 | 150 | 101.3 | 20.7 | 0.5 | 0.3 | 28.8
0608BM018 | 106-D-2008 | 106 | 113441.25 | 0 | 2008_10_30 | 45.2705 | Bituminous Mix | -93.726 | SPWEB440F Sp - 4.75 mm taconite, PG 64-34; sent to Maplewood Lab for E* test. DURING PAVING | Maplewood Lab | 02/25/2010 | B | 8.3 | 150 | 101.3 | 21.2 | 0.1 | 0.2 | 23.2
0608BM018 | 106-D-2008 | 106 | 113441.25 | 0 | 2008_10_30 | 45.2705 | Bituminous Mix | -93.726 | SPWEB440F Sp - 4.75 mm taconite, PG 64-34; sent to Maplewood Lab for E* test. DURING PAVING | Maplewood Lab | 03/01/2010 | B | 8.3 | 150 | 101.3 | 40.9 | 25 | 0.6 | 29.4
0608BM018 | 106-D-2008 | 106 | 113441.25 | 0 | 2008_10_30 | 45.2705 | Bituminous Mix | -93.726 | SPWEB440F Sp - 4.75 mm taconite, PG 64-34; sent to Maplewood Lab for E* test. DURING PAVING | Maplewood Lab | 03/01/2010 | B | 8.3 | 150 | 101.3 | 37.4 | 10 | 0.3 | 28.9
0608BM018 | 106-D-2008 | 106 | 113441.25 | 0 | 2008_10_30 | 45.2705 | Bituminous Mix | -93.726 | SPWEB440F Sp - 4.75 mm taconite, PG 64-34; sent to Maplewood Lab for E* test. DURING PAVING | Maplewood Lab | 03/01/2010 | B | 8.3 | 150 | 101.3 | 38.8 | 5 | 0.3 | 26.9
0608BM018 | 106-D-2008 | 106 | 113441.25 | 0 | 2008_10_30 | 45.2705 | Bituminous Mix | -93.726 | SPWEB440F Sp - 4.75 mm taconite, PG 64-34; sent to Maplewood Lab for E* test. DURING PAVING | Maplewood Lab | 03/01/2010 | B | 8.3 | 150 | 101.3 | 38.8 | 1 | 0.2 | 21.8
0608BM018 | 106-D-2008 | 106 | 113441.25 | 0 | 2008_10_30 | 45.2705 | Bituminous Mix | -93.726 | SPWEB440F Sp - 4.75 mm taconite, PG 64-34; sent to Maplewood Lab for E* test. DURING PAVING | Maplewood Lab | 03/01/2010 | B | 8.3 | 150 | 101.3 | 37.1 | 0.5 | 0.2 | 20
0608BM018 | 106-D-2008 | 106 | 113441.25 | 0 | 2008_10_30 | 45.2705 | Bituminous Mix | -93.726 | SPWEB440F Sp - 4.75 mm taconite, PG 64-34; sent to Maplewood Lab for E* test. DURING PAVING | Maplewood Lab | 03/01/2010 | B | 8.3 | 150 | 101.3 | 37.4 | 0.1 | 0.1 | 16
0608BM018 | 106-D-2008 | 106 | 113441.25 | 0 | 2008_10_30 | 45.2705 | Bituminous Mix | -93.726 | SPWEB440F Sp - 4.75 mm taconite, PG 64-34; sent to Maplewood Lab for E* test. DURING PAVING | Maplewood Lab | 03/02/2010 | B | 8.3 | 150 | 101.3 | 53.5 | 25 | 0.3 | 13.3
0608BM018 | 106-D-2008 | 106 | 113441.25 | 0 | 2008_10_30 | 45.2705 | Bituminous Mix | -93.726 | SPWEB440F Sp - 4.75 mm taconite, PG 64-34; sent to Maplewood Lab for E* test. DURING PAVING | Maplewood Lab | 03/02/2010 | B | 8.3 | 150 | 101.3 | 53.7 | 10 | 0.3 | 18.8
0608BM018 | 106-D-2008 | 106 | 113441.25 | 0 | 2008_10_30 | 45.2705 | Bituminous Mix | -93.726 | SPWEB440F Sp - 4.75 mm taconite, PG 64-34; sent to Maplewood Lab for E* test. DURING PAVING | Maplewood Lab | 03/02/2010 | B | 8.3 | 150 | 101.3 | 54.1 | 5 | 0.2 | 13.7
0608BM018 | 106-D-2008 | 106 | 113441.25 | 0 | 2008_10_30 | 45.2705 | Bituminous Mix | -93.726 | SPWEB440F Sp - 4.75 mm taconite, PG 64-34; sent to Maplewood Lab for E* test. DURING PAVING | Maplewood Lab | 03/02/2010 | B | 8.3 | 150 | 101.3 | 54.3 | 1 | 0.1 | 12.7
0608BM018 | 106-D-2008 | 106 | 113441.25 | 0 | 2008_10_30 | 45.2705 | Bituminous Mix | -93.726 | SPWEB440F Sp - 4.75 mm taconite, PG 64-34; sent to Maplewood Lab for E* test. DURING PAVING | Maplewood Lab | 03/02/2010 | B | 8.3 | 150 | 101.3 | 54.4 | 0.5 | 0.1 | 12.4
0608BM018 | 106-D-2008 | 106 | 113441.25 | 0 | 2008_10_30 | 45.2705 | Bituminous Mix | -93.726 | SPWEB440F Sp - 4.75 mm taconite, PG 64-34; sent to Maplewood Lab for E* test. DURING PAVING | Maplewood Lab | 03/02/2010 | B | 8.3 | 150 | 101.3 | 54.1 | 0.1 | 0.1 | 10.9
0608BM018 | 106-D-2008 | 106 | 113441.25 | 0 | 2008_10_30 | 45.2705 | Bituminous Mix | -93.726 | SPWEB440F Sp - 4.75 mm taconite, PG 64-34; sent to Maplewood Lab for E* test. DURING PAVING | Maplewood Lab | 02/22/2010 | C | 8.2 | 150.3 | 101.3 | -11.9 | 25 | 13.4 | 15.8
0608BM018 | 106-D-2008 | 106 | 113441.25 | 0 | 2008_10_30 | 45.2705 | Bituminous Mix | -93.726 | SPWEB440F Sp - 4.75 mm taconite, PG 64-34; sent to Maplewood Lab for E* test. DURING PAVING | Maplewood Lab | 02/22/2010 | C | 8.2 | 150.3 | 101.3 | -9.1 | 10 | 12.3 | 16.6
0608BM018 | 106-D-2008 | 106 | 113441.25 | 0 | 2008_10_30 | 45.2705 | Bituminous Mix | -93.726 | SPWEB440F Sp - 4.75 mm taconite, PG 64-34; sent to Maplewood Lab for E* test. DURING PAVING | Maplewood Lab | 02/22/2010 | C | 8.2 | 150.3 | 101.3 | -9.7 | 5 | 11.1 | 17.6
0608BM018 | 106-D-2008 | 106 | 113441.25 | 0 | 2008_10_30 | 45.2705 | Bituminous Mix | -93.726 | SPWEB440F Sp - 4.75 mm taconite, PG 64-34; sent to Maplewood Lab for E* test. DURING PAVING | Maplewood Lab | 02/22/2010 | C | 8.2 | 150.3 | 101.3 | -9.9 | 1 | 8.3 | 21.3
0608BM018 | 106-D-2008 | 106 | 113441.25 | 0 | 2008_10_30 | 45.2705 | Bituminous Mix | -93.726 | SPWEB440F Sp - 4.75 mm taconite, PG 64-34; sent to Maplewood Lab for E* test. DURING PAVING | Maplewood Lab | 02/24/2010 | C | 8.2 | 150.3 | 101.3 | 4.2 | 1 | 2.9 | 29.9
0608BM018 | 106-D-2008 | 106 | 113441.25 | 0 | 2008_10_30 | 45.2705 | Bituminous Mix | -93.726 | SPWEB440F Sp - 4.75 mm taconite, PG 64-34; sent to Maplewood Lab for E* test. DURING PAVING | Maplewood Lab | 02/24/2010 | C | 8.2 | 150.3 | 101.3 | 4.3 | 0.5 | 2.3 | 31.7
0608BM018 | 106-D-2008 | 106 | 113441.25 | 0 | 2008_10_30 | 45.2705 | Bituminous Mix | -93.726 | SPWEB440F Sp - 4.75 mm taconite, PG 64-34; sent to Maplewood Lab for E* test. DURING PAVING | Maplewood Lab | 02/24/2010 | C | 8.2 | 150.3 | 101.3 | 4.4 | 0.1 | 1.4 | 33.2
0608BM018 | 106-D-2008 | 106 | 113441.25 | 0 | 2008_10_30 | 45.2705 | Bituminous Mix | -93.726 | SPWEB440F Sp - 4.75 mm taconite, PG 64-34; sent to Maplewood Lab for E* test. DURING PAVING | Maplewood Lab | 02/25/2010 | C | 8.2 | 150.3 | 101.3 | 21.1 | 25 | 1.7 | 29.5
0608BM018 | 106-D-2008 | 106 | 113441.25 | 0 | 2008_10_30 | 45.2705 | Bituminous Mix | -93.726 | SPWEB440F Sp - 4.75 mm taconite, PG 64-34; sent to Maplewood Lab for E* test. DURING PAVING | Maplewood Lab | 02/25/2010 | C | 8.2 | 150.3 | 101.3 | 20.9 | 10 | 1.1 | 33.6
0608BM018 | 106-D-2008 | 106 | 113441.25 | 0 | 2008_10_30 | 45.2705 | Bituminous Mix | -93.726 | SPWEB440F Sp - 4.75 mm taconite, PG 64-34; sent to Maplewood Lab for E* test. DURING PAVING | Maplewood Lab | 02/25/2010 | C | 8.2 | 150.3 | 101.3 | 21.2 | 5 | 0.8 | 34.9
0608BM018 | 106-D-2008 | 106 | 113441.25 | 0 | 2008_10_30 | 45.2705 | Bituminous Mix | -93.726 | SPWEB440F Sp - 4.75 mm taconite, PG 64-34; sent to Maplewood Lab for E* test. DURING PAVING | Maplewood Lab | 02/25/2010 | C | 8.2 | 150.3 | 101.3 | 20.9 | 1 | 0.4 | 32.2
0608BM018 | 106-D-2008 | 106 | 113441.25 | 0 | 2008_10_30 | 45.2705 | Bituminous Mix | -93.726 | SPWEB440F Sp - 4.75 mm taconite, PG 64-34; sent to Maplewood Lab for E* test. DURING PAVING | Maplewood Lab | 02/25/2010 | C | 8.2 | 150.3 | 101.3 | 21.2 | 0.5 | 0.4 | 30.2
0608BM018 | 106-D-2008 | 106 | 113441.25 | 0 | 2008_10_30 | 45.2705 | Bituminous Mix | -93.726 | SPWEB440F Sp - 4.75 mm taconite, PG 64-34; sent to Maplewood Lab for E* test. DURING PAVING | Maplewood Lab | 02/25/2010 | C | 8.2 | 150.3 | 101.3 | 21.1 | 0.1 | 0.2 | 23.9
0608BM018 | 106-D-2008 | 106 | 113441.25 | 0 | 2008_10_30 | 45.2705 | Bituminous Mix | -93.726 | SPWEB440F Sp - 4.75 mm taconite, PG 64-34; sent to Maplewood Lab for E* test. DURING PAVING | Maplewood Lab | 03/01/2010 | C | 8.2 | 150.3 | 101.3 | 36.3 | 25 | 0.6 | 29.2
0608BM018 | 106-D-2008 | 106 | 113441.25 | 0 | 2008_10_30 | 45.2705 | Bituminous Mix | -93.726 | SPWEB440F Sp - 4.75 mm taconite, PG 64-34; sent to Maplewood Lab for E* test. DURING PAVING | Maplewood Lab | 03/01/2010 | C | 8.2 | 150.3 | 101.3 | 35.6 | 10 | 0.4 | 29.9
0608BM018 | 106-D-2008 | 106 | 113441.25 | 0 | 2008_10_30 | 45.2705 | Bituminous Mix | -93.726 | SPWEB440F Sp - 4.75 mm taconite, PG 64-34; sent to Maplewood Lab for E* test. DURING PAVING | Maplewood Lab | 03/01/2010 | C | 8.2 | 150.3 | 101.3 | 37.1 | 5 | 0.3 | 27.1
0608BM018 | 106-D-2008 | 106 | 113441.25 | 0 | 2008_10_30 | 45.2705 | Bituminous Mix | -93.726 | SPWEB440F Sp - 4.75 mm taconite, PG 64-34; sent to Maplewood Lab for E* test. DURING PAVING | Maplewood Lab | 03/01/2010 | C | 8.2 | 150.3 | 101.3 | 39.2 | 1 | 0.2 | 22.3
0608BM018 | 106-D-2008 | 106 | 113441.25 | 0 | 2008_10_30 | 45.2705 | Bituminous Mix | -93.726 | SPWEB440F Sp - 4.75 mm taconite, PG 64-34; sent to Maplewood Lab for E* test. DURING PAVING | Maplewood Lab | 03/01/2010 | C | 8.2 | 150.3 | 101.3 | 36.7 | 0.5 | 0.2 | 20.4
0608BM018 | 106-D-2008 | 106 | 113441.25 | 0 | 2008_10_30 | 45.2705 | Bituminous Mix | -93.726 | SPWEB440F Sp - 4.75 mm taconite, PG 64-34; sent to Maplewood Lab for E* test. DURING PAVING | Maplewood Lab | 03/01/2010 | C | 8.2 | 150.3 | 101.3 | 37.4 | 0.1 | 0.1 | 16
0608BM018 | 106-D-2008 | 106 | 113441.25 | 0 | 2008_10_30 | 45.2705 | Bituminous Mix | -93.726 | SPWEB440F Sp - 4.75 mm taconite, PG 64-34; sent to Maplewood Lab for E* test. DURING PAVING | Maplewood Lab | 03/02/2010 | C | 8.2 | 150.3 | 101.3 | 53.7 | 25 | 0.4 | 12.2
0608BM018 | 106-D-2008 | 106 | 113441.25 | 0 | 2008_10_30 | 45.2705 | Bituminous Mix | -93.726 | SPWEB440F Sp - 4.75 mm taconite, PG 64-34; sent to Maplewood Lab for E* test. DURING PAVING | Maplewood Lab | 03/02/2010 | C | 8.2 | 150.3 | 101.3 | 54 | 10 | 0.3 | 16.8
0608BM018 | 106-D-2008 | 106 | 113441.25 | 0 | 2008_10_30 | 45.2705 | Bituminous Mix | -93.726 | SPWEB440F Sp - 4.75 mm taconite, PG 64-34; sent to Maplewood Lab for E* test. DURING PAVING | Maplewood Lab | 03/02/2010 | C | 8.2 | 150.3 | 101.3 | 54.3 | 5 | 0.2 | 14.9
0608BM018 | 106-D-2008 | 106 | 113441.25 | 0 | 2008_10_30 | 45.2705 | Bituminous Mix | -93.726 | SPWEB440F Sp - 4.75 mm taconite, PG 64-34; sent to Maplewood Lab for E* test. DURING PAVING | Maplewood Lab | 03/02/2010 | C | 8.2 | 150.3 | 101.3 | 54.4 | 1 | 0.1 | 13.7
0608BM018 | 106-D-2008 | 106 | 113441.25 | 0 | 2008_10_30 | 45.2705 | Bituminous Mix | -93.726 | SPWEB440F Sp - 4.75 mm taconite, PG 64-34; sent to Maplewood Lab for E* test. DURING PAVING | Maplewood Lab | 03/02/2010 | C | 8.2 | 150.3 | 101.3 | 54.6 | 0.5 | 0.1 | 13.4
0608BM018 | 106-D-2008 | 106 | 113441.25 | 0 | 2008_10_30 | 45.2705 | Bituminous Mix | -93.726 | SPWEB440F Sp - 4.75 mm taconite, PG 64-34; sent to Maplewood Lab for E* test. DURING PAVING | Maplewood Lab | 03/02/2010 | C | 8.2 | 150.3 | 101.3 | 54.1 | 0.1 | 0.1 | 9.3
0608BM018 | 106-D-2008 | 106 | 113441.25 | 0 | 2008_10_30 | 45.2705 | Bituminous Mix | -93.726 | SPWEB440F Sp - 4.75 mm taconite, PG 64-34; sent to Maplewood Lab for E* test. DURING PAVING | Maplewood Lab | 02/08/2010 | A | 6.4 | 147.7 | 101.2 | -11.7 | 25 | 14.8 | 10.6
0608BM018 | 106-D-2008 | 106 | 113441.25 | 0 | 2008_10_30 | 45.2705 | Bituminous Mix | -93.726 | SPWEB440F Sp - 4.75 mm taconite, PG 64-34; sent to Maplewood Lab for E* test. DURING PAVING | Maplewood Lab | 02/08/2010 | A | 6.4 | 147.7 | 101.2 | -9.6 | 10 | 13.5 | 12.4
0608BM018 | 106-D-2008 | 106 | 113441.25 | 0 | 2008_10_30 | 45.2705 | Bituminous Mix | -93.726 | SPWEB440F Sp - 4.75 mm taconite, PG 64-34; sent to Maplewood Lab for E* test. DURING PAVING | Maplewood Lab | 02/08/2010 | A | 6.4 | 147.7 | 101.2 | -10.2 | 5 | 12.5 | 14
0608BM018 | 106-D-2008 | 106 | 113441.25 | 0 | 2008_10_30 | 45.2705 | Bituminous Mix | -93.726 | SPWEB440F Sp - 4.75 mm taconite, PG 64-34; sent to Maplewood Lab for E* test. DURING PAVING | Maplewood Lab | 02/08/2010 | A | 6.4 | 147.7 | 101.2 | -9.7 | 1 | 9.8 | 15.9
0608BM018 | 106-D-2008 | 106 | 113441.25 | 0 | 2008_10_30 | 45.2705 | Bituminous Mix | -93.726 | SPWEB440F Sp - 4.75 mm taconite, PG 64-34; sent to Maplewood Lab for E* test. DURING PAVING | Maplewood Lab | 02/08/2010 | A | 6.4 | 147.7 | 101.2 | -10.4 | 0.5 | 8.9 | 17
0608BM018 | 106-D-2008 | 106 | 113441.25 | 0 | 2008_10_30 | 45.2705 | Bituminous Mix | -93.726 | SPWEB440F Sp - 4.75 mm taconite, PG 64-34; sent to Maplewood Lab for E* test. DURING PAVING | Maplewood Lab | 02/08/2010 | A | 6.4 | 147.7 | 101.2 | -9.9 | 0.1 | 6.8 | 19.2
0608BM018 | 106-D-2008 | 106 | 113441.25 | 0 | 2008_10_30 | 45.2705 | Bituminous Mix | -93.726 | SPWEB440F Sp - 4.75 mm taconite, PG 64-34; sent to Maplewood Lab for E* test. DURING PAVING | Maplewood Lab | 02/09/2010 | A | 6.4 | 147.7 | 101.2 | 4.6 | 25 | 6.5 | 19.5
0608BM018 | 106-D-2008 | 106 | 113441.25 | 0 | 2008_10_30 | 45.2705 | Bituminous Mix | -93.726 | SPWEB440F Sp - 4.75 mm taconite, PG 64-34; sent to Maplewood Lab for E* test. DURING PAVING | Maplewood Lab | 02/09/2010 | A | 6.4 | 147.7 | 101.2 | 3.7 | 10 | 5.5 | 20.9
0608BM018 | 106-D-2008 | 106 | 113441.25 | 0 | 2008_10_30 | 45.2705 | Bituminous Mix | -93.726 | SPWEB440F Sp - 4.75 mm taconite, PG 64-34; sent to Maplewood Lab for E* test. DURING PAVING | Maplewood Lab | 02/09/2010 | A | 6.4 | 147.7 | 101.2 | 4.6 | 5 | 4.7 | 23.4
0608BM018 | 106-D-2008 | 106 | 113441.25 | 0 | 2008_10_30 | 45.2705 | Bituminous Mix | -93.726 | SPWEB440F Sp - 4.75 mm taconite, PG 64-34; sent to Maplewood Lab for E* test. DURING PAVING | Maplewood Lab | 02/09/2010 | A | 6.4 | 147.7 | 101.2 | 5.3 | 1 | 3 | 27.5
0608BM018 | 106-D-2008 | 106 | 113441.25 | 0 | 2008_10_30 | 45.2705 | Bituminous Mix | -93.726 | SPWEB440F Sp - 4.75 mm taconite, PG 64-34; sent to Maplewood Lab for E* test. DURING PAVING | Maplewood Lab | 02/09/2010 | A | 6.4 | 147.7 | 101.2 | 4.3 | 0.5 | 2.4 | 28.7
0608BM018 | 106-D-2008 | 106 | 113441.25 | 0 | 2008_10_30 | 45.2705 | Bituminous Mix | -93.726 | SPWEB440F Sp - 4.75 mm taconite, PG 64-34; sent to Maplewood Lab for E* test. DURING PAVING | Maplewood Lab | 02/09/2010 | A | 6.4 | 147.7 | 101.2 | 4.3 | 0.1 | 1.5 | 31
0608BM018 | 106-D-2008 | 106 | 113441.25 | 0 | 2008_10_30 | 45.2705 | Bituminous Mix | -93.726 | SPWEB440F Sp - 4.75 mm taconite, PG 64-34; sent to Maplewood Lab for E* test. DURING PAVING | Maplewood Lab | 02/22/2010 | C | 8.2 | 150.3 | 101.3 | -9.4 | 0.5 | 7.3 | 22.6
0608BM018 | 106-D-2008 | 106 | 113441.25 | 0 | 2008_10_30 | 45.2705 | Bituminous Mix | -93.726 | SPWEB440F Sp - 4.75 mm taconite, PG 64-34; sent to Maplewood Lab for E* test. DURING PAVING | Maplewood Lab | 02/22/2010 | C | 8.2 | 150.3 | 101.3 | -10 | 0.1 | 5.3 | 25.1
0608BM018 | 106-D-2008 | 106 | 113441.25 | 0 | 2008_10_30 | 45.2705 | Bituminous Mix | -93.726 | SPWEB440F Sp - 4.75 mm taconite, PG 64-34; sent to Maplewood Lab for E* test. DURING PAVING | Maplewood Lab | 02/24/2010 | C | 8.2 | 150.3 | 101.3 | 4.3 | 25 | 6.9 | 18.1
0608BM018 | 106-D-2008 | 106 | 113441.25 | 0 | 2008_10_30 | 45.2705 | Bituminous Mix | -93.726 | SPWEB440F Sp - 4.75 mm taconite, PG 64-34; sent to Maplewood Lab for E* test. DURING PAVING | Maplewood Lab | 02/24/2010 | C | 8.2 | 150.3 | 101.3 | 2.6 | 10 | 5.6 | 22.2
0608BM018 | 106-D-2008 | 106 | 113441.25 | 0 | 2008_10_30 | 45.2705 | Bituminous Mix | -93.726 | SPWEB440F Sp - 4.75 mm taconite, PG 64-34; sent to Maplewood Lab for E* test. DURING PAVING | Maplewood Lab | 02/24/2010 | C | 8.2 | 150.3 | 101.3 | 4.1 | 5 | 4.7 | 25
0608BM018 | 106-D-2008 | 106 | 113441.25 | 0 | 2008_10_30 | 45.2705 | Bituminous Mix | -93.726 | SPWEB440F Sp - 4.75 mm taconite, PG 64-34; sent to Maplewood Lab for E* test. DURING PAVING | Maplewood Lab | 02/10/2010 | A | 6.4 | 147.7 | 101.2 | 21.8 | 25 | 2.9 | 29.1
0608BM018 | 106-D-2008 | 106 | 113441.25 | 0 | 2008_10_30 | 45.2705 | Bituminous Mix | -93.726 | SPWEB440F Sp - 4.75 mm taconite, PG 64-34; sent to Maplewood Lab for E* test. DURING PAVING | Maplewood Lab | 02/10/2010 | A | 6.4 | 147.7 | 101.2 | 22 | 10 | 2.1 | 31.8
0608BM018 | 106-D-2008 | 106 | 113441.25 | 0 | 2008_10_30 | 45.2705 | Bituminous Mix | -93.726 | SPWEB440F Sp - 4.75 mm taconite, PG 64-34; sent to Maplewood Lab for E* test. DURING PAVING | Maplewood Lab | 02/10/2010 | A | 6.4 | 147.7 | 101.2 | 21.6 | 5 | 1.6 | 34
0608BM018 | 106-D-2008 | 106 | 113441.25 | 0 | 2008_10_30 | 45.2705 | Bituminous Mix | -93.726 | SPWEB440F Sp - 4.75 mm taconite, PG 64-34; sent to Maplewood Lab for E* test. DURING PAVING | Maplewood Lab | 02/10/2010 | A | 6.4 | 147.7 | 101.2 | 21.2 | 1 | 0.8 | 35.9
0608BM018 | 106-D-2008 | 106 | 113441.25 | 0 | 2008_10_30 | 45.2705 | Bituminous Mix | -93.726 | SPWEB440F Sp - 4.75 mm taconite, PG 64-34; sent to Maplewood Lab for E* test. DURING PAVING | Maplewood Lab | 02/10/2010 | A | 6.4 | 147.7 | 101.2 | 21.3 | 0.5 | 0.6 | 34.9
0608BM018 | 106-D-2008 | 106 | 113441.25 | 0 | 2008_10_30 | 45.2705 | Bituminous Mix | -93.726 | SPWEB440F Sp - 4.75 mm taconite, PG 64-34; sent to Maplewood Lab for E* test. DURING PAVING | Maplewood Lab | 02/10/2010 | A | 6.4 | 147.7 | 101.2 | 21.2 | 0.1 | 0.4 | 30
0608BM018 | 106-D-2008 | 106 | 113441.25 | 0 | 2008_10_30 | 45.2705 | Bituminous Mix | -93.726 | SPWEB440F Sp - 4.75 mm taconite, PG 64-34; sent to Maplewood Lab for E* test. DURING PAVING | Maplewood Lab | 02/16/2010 | A | 6.4 | 147.7 | 101.2 | 37.4 | 25 | 0.6 | 28.6
0608BM018 | 106-D-2008 | 106 | 113441.25 | 0 | 2008_10_30 | 45.2705 | Bituminous Mix | -93.726 | SPWEB440F Sp - 4.75 mm taconite, PG 64-34; sent to Maplewood Lab for E* test. DURING PAVING | Maplewood Lab | 02/16/2010 | A | 6.4 | 147.7 | 101.2 | 37.4 | 10 | 0.4 | 27.9
0608BM018 | 106-D-2008 | 106 | 113441.25 | 0 | 2008_10_30 | 45.2705 | Bituminous Mix | -93.726 | SPWEB440F Sp - 4.75 mm taconite, PG 64-34; sent to Maplewood Lab for E* test. DURING PAVING | Maplewood Lab | 02/16/2010 | A | 6.4 | 147.7 | 101.2 | 37.6 | 5 | 0.3 | 25.7
0608BM018 | 106-D-2008 | 106 | 113441.25 | 0 | 2008_10_30 | 45.2705 | Bituminous Mix | -93.726 | SPWEB440F Sp - 4.75 mm taconite, PG 64-34; sent to Maplewood Lab for E* test. DURING PAVING | Maplewood Lab | 02/16/2010 | A | 6.4 | 147.7 | 101.2 | 37.6 | 1 | 0.2 | 21.3
0608BM018 | 106-D-2008 | 106 | 113441.25 | 0 | 2008_10_30 | 45.2705 | Bituminous Mix | -93.726 | SPWEB440F Sp - 4.75 mm taconite, PG 64-34; sent to Maplewood Lab for E* test. DURING PAVING | Maplewood Lab | 02/16/2010 | A | 6.4 | 147.7 | 101.2 | 37.6 | 0.5 | 0.2 | 19.7
0608BM018 | 106-D-2008 | 106 | 113441.25 | 0 | 2008_10_30 | 45.2705 | Bituminous Mix | -93.726 | SPWEB440F Sp - 4.75 mm taconite, PG 64-34; sent to Maplewood Lab for E* test. DURING PAVING | Maplewood Lab | 02/16/2010 | A | 6.4 | 147.7 | 101.2 | 37.8 | 0.1 | 0.1 | 13.9
0608BM018 | 106-D-2008 | 106 | 113441.25 | 0 | 2008_10_30 | 45.2705 | Bituminous Mix | -93.726 | SPWEB440F Sp - 4.75 mm taconite, PG 64-34; sent to Maplewood Lab for E* test. DURING PAVING | Maplewood Lab | 02/17/2010 | A | 6.4 | 147.7 | 101.2 | 54.2 | 25 | 0.4 | 16.4
0608BM018 | 106-D-2008 | 106 | 113441.25 | 0 | 2008_10_30 | 45.2705 | Bituminous Mix | -93.726 | SPWEB440F Sp - 4.75 mm taconite, PG 64-34; sent to Maplewood Lab for E* test. DURING PAVING | Maplewood Lab | 02/17/2010 | A | 6.4 | 147.7 | 101.2 | 54.5 | 10 | 0.2 | 18.8
0608BM018 | 106-D-2008 | 106 | 113441.25 | 0 | 2008_10_30 | 45.2705 | Bituminous Mix | -93.726 | SPWEB440F Sp - 4.75 mm taconite, PG 64-34; sent to Maplewood Lab for E* test. DURING PAVING | Maplewood Lab | 02/17/2010 | A | 6.4 | 147.7 | 101.2 | 54.7 | 5 | 0.2 | 15.3
0608BM018 | 106-D-2008 | 106 | 113441.25 | 0 | 2008_10_30 | 45.2705 | Bituminous Mix | -93.726 | SPWEB440F Sp - 4.75 mm taconite, PG 64-34; sent to Maplewood Lab for E* test. DURING PAVING | Maplewood Lab | 02/17/2010 | A | 6.4 | 147.7 | 101.2 | 54.5 | 1 | 0.1 | 14
0608BM018 | 106-D-2008 | 106 | 113441.25 | 0 | 2008_10_30 | 45.2705 | Bituminous Mix | -93.726 | SPWEB440F Sp - 4.75 mm taconite, PG 64-34; sent to Maplewood Lab for E* test. DURING PAVING | Maplewood Lab | 02/17/2010 | A | 6.4 | 147.7 | 101.2 | 54.4 | 0.5 | 0.1 | 13.2
0608BM018 | 106-D-2008 | 106 | 113441.25 | 0 | 2008_10_30 | 45.2705 | Bituminous Mix | -93.726 | SPWEB440F Sp - 4.75 mm taconite, PG 64-34; sent to Maplewood Lab for E* test. DURING PAVING | Maplewood Lab | 02/17/2010 | A | 6.4 | 147.7 | 101.2 | 53.9 | 0.1 | 0.1 | 8.9
0608BM018 | 106-D-2008 | 106 | 113441.25 | 0 | 2008_10_30 | 45.2705 | Bituminous Mix | -93.726 | SPWEB440F Sp - 4.75 mm taconite, PG 64-34; sent to Maplewood Lab for E* test. DURING PAVING | Maplewood Lab | 02/22/2010 | B | 8.3 | 150 | 101.3 | -9.1 | 25 | 8.9 | 11.7
0608BM018 | 106-D-2008 | 106 | 113441.25 | 0 | 2008_10_30 | 45.2705 | Bituminous Mix | -93.726 | SPWEB440F Sp - 4.75 mm taconite, PG 64-34; sent to Maplewood Lab for E* test. DURING PAVING | Maplewood Lab | 02/22/2010 | B | 8.3 | 150 | 101.3 | -10.1 | 10 | 7.6 | 18.9
0608BM018 | 106-D-2008 | 106 | 113441.25 | 0 | 2008_10_30 | 45.2705 | Bituminous Mix | -93.726 | SPWEB440F Sp - 4.75 mm taconite, PG 64-34; sent to Maplewood Lab for E* test. DURING PAVING | Maplewood Lab | 02/22/2010 | B | 8.3 | 150 | 101.3 | -10.3 | 5 | 6.7 | 20.6
0608BM018 | 106-D-2008 | 106 | 113441.25 | 0 | 2008_10_30 | 45.2705 | Bituminous Mix | -93.726 | SPWEB440F Sp - 4.75 mm taconite, PG 64-34; sent to Maplewood Lab for E* test. DURING PAVING | Maplewood Lab | 02/22/2010 | B | 8.3 | 150 | 101.3 | -9.7 | 1 | 4.7 | 24.5
0608BM018 | 106-D-2008 | 106 | 113441.25 | 0 | 2008_10_30 | 45.2705 | Bituminous Mix | -93.726 | SPWEB440F Sp - 4.75 mm taconite, PG 64-34; sent to Maplewood Lab for E* test. DURING PAVING | Maplewood Lab | 02/22/2010 | B | 8.3 | 150 | 101.3 | -9.4 | 0.5 | 4 | 25.7
0608BM018 | 106-D-2008 | 106 | 113441.25 | 0 | 2008_10_30 | 45.2705 | Bituminous Mix | -93.726 | SPWEB440F Sp - 4.75 mm taconite, PG 64-34; sent to Maplewood Lab for E* test. DURING PAVING | Maplewood Lab | 02/22/2010 | B | 8.3 | 150 | 101.3 | -10 | 0.1 | 2.8 | 24.5
0608BM018 | 106-D-2008 | 106 | 113441.25 | 0 | 2008_10_30 | 45.2705 | Bituminous Mix | -93.726 | SPWEB440F Sp - 4.75 mm taconite, PG 64-34; sent to Maplewood Lab for E* test. DURING PAVING | Maplewood Lab | 02/25/2010 | B | 8.3 | 150 | 101.3 | 4.4 | 25 | 6.6 | 20.5
0608BM018 | 106-D-2008 | 106 | 113441.25 | 0 | 2008_10_30 | 45.2705 | Bituminous Mix | -93.726 | SPWEB440F Sp - 4.75 mm taconite, PG 64-34; sent to Maplewood Lab for E* test. DURING PAVING | Maplewood Lab | 02/25/2010 | B | 8.3 | 150 | 101.3 | 4.6 | 10 | 5.7 | 22.5

## MAT_HMA_FLOW_NUMBER_TEST_MV
MNROAD_ID | SECTION_ID | CELL | STATION | OFFSET | SAMPLE_DATE | LATITUDE | MATERIAL_GROUP | LONGITUDE | COMMENTS | TESTING_LAB | TEST_DATE | SAMPLE_DESCRIPTION | SPECIMEN | TEMP_C | CONFINING_PRESSURE_KPA | FLOW_NUMBER_NCHRP | TOTAL_STRAIN_NCHRP | TOTAL_CYCLES_NCHRP | FLOW_NUMBER_FRANKEN | TOTAL_STRAIN_FRANKEN | TOTAL_CYCLES_FRANKEN
1908BM075 | 19-D-2008 | 19 | 122000 | 0 | 2008_09_18 | 45.2562 | Bituminous Mix | -93.6997 | SPWEB440C Sp - FHWA (E*), Revix warm mix wear, PG 58-34. DURING PAVING | FHWA Mobile Lab | 09/05/2008 | "WMA WR,CELL 15-19, 24" | 2 | 52.4 | 69 | 160 | 35465 | 262 | 155 | 34467 | 262
1908BM075 | 19-D-2008 | 19 | 122000 | 0 | 2008_09_18 | 45.2562 | Bituminous Mix | -93.6997 | SPWEB440C Sp - FHWA (E*), Revix warm mix wear, PG 58-34. DURING PAVING | FHWA Mobile Lab | 09/05/2008 | "WMA WR,CELL 15-19, 25" | 3 | 52.4 | 69 | 243 | 49850 | 247 | 185 | 41514 | 247
1908BM075 | 19-D-2008 | 19 | 122000 | 0 | 2008_09_18 | 45.2562 | Bituminous Mix | -93.6997 | SPWEB440C Sp - FHWA (E*), Revix warm mix wear, PG 58-34. DURING PAVING | FHWA Mobile Lab | 09/05/2008 | "WMA WR,CELL 15-19, 26" | 4 | 52.4 | 69 | 86 | 25675 | 210 | 93 | 26699 | 210
1908BM081 | 19-D-2008 | 19 | 122000 | 0 | 2008_09_16 | 45.2562 | Bituminous Mix | -93.6997 | SPNWB430C Sp - FHWA (E*), Revix warm mix non-wear, PG 58-34. DURING PAVING | FHWA Mobile Lab | 09/05/2008 | "WMA NW, CELL 15-19, 26" | 19 | 52.4 | 69 | 252 | 50036 | 254 | 246 | 49265 | 254
1908BM081 | 19-D-2008 | 19 | 122000 | 0 | 2008_09_16 | 45.2562 | Bituminous Mix | -93.6997 | SPNWB430C Sp - FHWA (E*), Revix warm mix non-wear, PG 58-34. DURING PAVING | FHWA Mobile Lab | 09/05/2008 | "WMA NW, CELL 15-19, 25" | 18 | 52.4 | 69 | 129 | 50088 | 131 | 104 | 43552 | 131
1908BM081 | 19-D-2008 | 19 | 122000 | 0 | 2008_09_16 | 45.2562 | Bituminous Mix | -93.6997 | SPNWB430C Sp - FHWA (E*), Revix warm mix non-wear, PG 58-34. DURING PAVING | FHWA Mobile Lab | 09/05/2008 | "WMA NW, CELL 15-19, 24" | 17 | 52.4 | 69 | 225 | 48890 | 237 | 227 | 48937 | 237
1908BM081 | 19-D-2008 | 19 | 122000 | 0 | 2008_09_16 | 45.2562 | Bituminous Mix | -93.6997 | SPNWB430C Sp - FHWA (E*), Revix warm mix non-wear, PG 58-34. DURING PAVING | FHWA Mobile Lab | 09/05/2008 | "WMA NW, CELL 15-19, 23" | 16 | 52.4 | 69 | 195 | 49081 | 204 | 186 | 47469 | 204
1908BM075 | 19-D-2008 | 19 | 122000 | 0 | 2008_09_18 | 45.2562 | Bituminous Mix | -93.6997 | SPWEB440C Sp - FHWA (E*), Revix warm mix wear, PG 58-34. DURING PAVING | FHWA Mobile Lab | 09/05/2008 | "WMA WR,CELL 15-19, 23" | 1 | 52.4 | 69 | 182 | 34624 | 316 | 194 | 35773 | 316
2008BM105 | 20-D-2008 | 20 | 122565 | 0 | 2008_09_10 | 45.2553 | Bituminous Mix | -93.6979 | SPWEB440B - FHWA (E*), 30% RAP wear, PG 58-28. DURING PAVING | FHWA Mobile Lab | 09/05/2008 | CELL 20-WR | 13 | 52.4 | 69 | 47 | 15325 | 194 | 58 | 16981 | 194
2008BM105 | 20-D-2008 | 20 | 122565 | 0 | 2008_09_10 | 45.2553 | Bituminous Mix | -93.6979 | SPWEB440B - FHWA (E*), 30% RAP wear, PG 58-28. DURING PAVING | FHWA Mobile Lab | 09/05/2008 | CELL 20-WR | 12 | 52.4 | 69 | 190 | 25033 | 497 | 221 | 27273 | 497
2008BM105 | 20-D-2008 | 20 | 122565 | 0 | 2008_09_10 | 45.2553 | Bituminous Mix | -93.6979 | SPWEB440B - FHWA (E*), 30% RAP wear, PG 58-28. DURING PAVING | FHWA Mobile Lab | 09/05/2008 | CELL 20-WR | 10 | 52.4 | 69 | 184 | 27297 | 417 | 192 | 27919 | 417
2008BM111 | 20-D-2008 | 20 | 122565 | 0 | 2008_09_05 | 45.2553 | Bituminous Mix | -93.6979 | SPNWB430B - FHWA (E*), 30% RAP non-wear, PG 58-28. DURING PAVING | FHWA Mobile Lab | 09/05/2008 | CELL 20-NW | 2 | 52.4 | 69 | 69 | 33546 | 120 | 68 | 32688 | 120
2008BM111 | 20-D-2008 | 20 | 122565 | 0 | 2008_09_05 | 45.2553 | Bituminous Mix | -93.6979 | SPNWB430B - FHWA (E*), 30% RAP non-wear, PG 58-28. DURING PAVING | FHWA Mobile Lab | 09/05/2008 | CELL 20-NW | 1 | 52.4 | 69 | 225 | 50057 | 227 | 227 | 50158 | 180
2008BM111 | 20-D-2008 | 20 | 122565 | 0 | 2008_09_05 | 45.2553 | Bituminous Mix | -93.6979 | SPNWB430B - FHWA (E*), 30% RAP non-wear, PG 58-28. DURING PAVING | FHWA Mobile Lab | 09/05/2008 | CELL 20-NW | 4 | 52.4 | 69 | 119 | 49657 | 191 | 134 | 39383 | 191
2008BM111 | 20-D-2008 | 20 | 122565 | 0 | 2008_09_05 | 45.2553 | Bituminous Mix | -93.6979 | SPNWB430B - FHWA (E*), 30% RAP non-wear, PG 58-28. DURING PAVING | FHWA Mobile Lab | 09/05/2008 | CELL 20-NW | 5 | 52.4 | 69 | 305 | 49679 | 311 | 311 | 50161 | 311
2008BM105 | 20-D-2008 | 20 | 122565 | 0 | 2008_09_10 | 45.2553 | Bituminous Mix | -93.6979 | SPWEB440B - FHWA (E*), 30% RAP wear, PG 58-28. DURING PAVING | FHWA Mobile Lab | 09/05/2008 | CELL 20-WR | 14 | 52.4 | 69 | 145 | 27107 | 352 | 183 | 30995 | 352
2108BM111 | 21-D-2008 | 21 | 123142.5 | 0 | 2008_09_05 | 45.2543 | Bituminous Mix | -93.6962 | SPNWB430B Sp - FHWA (E*), 30% fractionated RAP non-wear, PG 58-28. DURING PAVING | FHWA Mobile Lab | 09/05/2008 | CELL 21-NW | 3 | 52.4 | 69 | 112 | 50154 | 114 | 81 | 39647 | 114
2108BM111 | 21-D-2008 | 21 | 123142.5 | 0 | 2008_09_05 | 45.2543 | Bituminous Mix | -93.6962 | SPNWB430B Sp - FHWA (E*), 30% fractionated RAP non-wear, PG 58-28. DURING PAVING | FHWA Mobile Lab | 09/05/2008 | CELL 21-NW | 5 | 52.4 | 69 | 194 | 49814 | 198 | 163 | 44309 | 198
2108BM105 | 21-D-2008 | 21 | 123142.5 | 0 | 2008_09_10 | 45.2543 | Bituminous Mix | -93.6962 | SPWEB440B Sp - FHWA (E*), 30% fractionated RAP wear, PG 58-28. DURING PAVING | FHWA Mobile Lab | 09/05/2008 | CELL 21-WR | 7 | 52.4 | 69 | 182 | 50067 | 187 | 138 | 40780 | 187
2108BM105 | 21-D-2008 | 21 | 123142.5 | 0 | 2008_09_10 | 45.2543 | Bituminous Mix | -93.6962 | SPWEB440B Sp - FHWA (E*), 30% fractionated RAP wear, PG 58-28. DURING PAVING | FHWA Mobile Lab | 09/05/2008 | CELL 21-WR | 10 | 52.4 | 69 | 32 | 20019 | 100 | 41 | 22846 | 100
2108BM105 | 21-D-2008 | 21 | 123142.5 | 0 | 2008_09_10 | 45.2543 | Bituminous Mix | -93.6962 | SPWEB440B Sp - FHWA (E*), 30% fractionated RAP wear, PG 58-28. DURING PAVING | FHWA Mobile Lab | 09/05/2008 | CELL 21-WR | 9 | 52.4 | 69 | 178 | 49462 | 183 | 145 | 42732 | 183
2108BM105 | 21-D-2008 | 21 | 123142.5 | 0 | 2008_09_10 | 45.2543 | Bituminous Mix | -93.6962 | SPWEB440B Sp - FHWA (E*), 30% fractionated RAP wear, PG 58-28. DURING PAVING | FHWA Mobile Lab | 09/05/2008 | CELL 21-WR | 8 | 52.4 | 69 | 222 | 49161 | 230 | 175 | 41782 | 230
2108BM111 | 21-D-2008 | 21 | 123142.5 | 0 | 2008_09_05 | 45.2543 | Bituminous Mix | -93.6962 | SPNWB430B Sp - FHWA (E*), 30% fractionated RAP non-wear, PG 58-28. DURING PAVING | FHWA Mobile Lab | 09/05/2008 | CELL 21-NW | 7 | 52.4 | 69 | 45 | 28249 | 98 | 51 | 30003 | 98
2108BM111 | 21-D-2008 | 21 | 123142.5 | 0 | 2008_09_05 | 45.2543 | Bituminous Mix | -93.6962 | SPNWB430B Sp - FHWA (E*), 30% fractionated RAP non-wear, PG 58-28. DURING PAVING | FHWA Mobile Lab | 09/05/2008 | CELL 21-NW | 6 | 52.4 | 69 | 29 | 21757 | 83 | 35 | 23819 | 83
2208BM111 | 22-D-2008 | 22 | 123725 | 0 | 2008_09_05 | 45.2534 | Bituminous Mix | -93.6943 | SPNWB430C Sp 1 - FHWA (E*), 30% fractionated RAP non-wear, PG 58-34. DURING PAVING | FHWA Mobile Lab | 09/05/2008 | CELL 22-NW | 7 | 52.4 | 69 | 89 | 42459 | 114 | 77 | 37798 | 114
2208BM105 | 22-D-2008 | 22 | 123725 | 0 | 2008_09_10 | 45.2534 | Bituminous Mix | -93.6943 | SPWEB440C Sp 1 - FHWA (E*), 30% fractionated RAP wear, PG 58-34. DURING PAVING | FHWA Mobile Lab | 09/05/2008 | CELL 22-WR | 2 | 52.4 | 69 | 113 | 50126 | 115 | 87 | 42038 | 115
2208BM105 | 22-D-2008 | 22 | 123725 | 0 | 2008_09_10 | 45.2534 | Bituminous Mix | -93.6943 | SPWEB440C Sp 1 - FHWA (E*), 30% fractionated RAP wear, PG 58-34. DURING PAVING | FHWA Mobile Lab | 09/05/2008 | CELL 22-WR | 1 | 52.4 | 69 | 92 | 50354 | 94 | 67 | 39988 | 94
2208BM105 | 22-D-2008 | 22 | 123725 | 0 | 2008_09_10 | 45.2534 | Bituminous Mix | -93.6943 | SPWEB440C Sp 1 - FHWA (E*), 30% fractionated RAP wear, PG 58-34. DURING PAVING | FHWA Mobile Lab | 09/05/2008 | CELL 22-WR | 3 | 52.4 | 69 | 149 | 49912 | 152 | 112 | 40707 | 152
2208BM111 | 22-D-2008 | 22 | 123725 | 0 | 2008_09_05 | 45.2534 | Bituminous Mix | -93.6943 | SPNWB430C Sp 1 - FHWA (E*), 30% fractionated RAP non-wear, PG 58-34. DURING PAVING | FHWA Mobile Lab | 09/05/2008 | CELL 22-NW | 5 | 52.4 | 69 | 117 | 37037 | 180 | 108 | 34806 | 180
2208BM111 | 22-D-2008 | 22 | 123725 | 0 | 2008_09_05 | 45.2534 | Bituminous Mix | -93.6943 | SPNWB430C Sp 1 - FHWA (E*), 30% fractionated RAP non-wear, PG 58-34. DURING PAVING | FHWA Mobile Lab | 09/05/2008 | CELL 22-NW | 8 | 52.4 | 69 | 166 | 49550 | 171 | 141 | 44511 | 171
2208BM111 | 22-D-2008 | 22 | 123725 | 0 | 2008_09_05 | 45.2534 | Bituminous Mix | -93.6943 | SPNWB430C Sp 1 - FHWA (E*), 30% fractionated RAP non-wear, PG 58-34. DURING PAVING | FHWA Mobile Lab | 09/05/2008 | CELL 22-NW | 6 | 52.4 | 69 | 195 | 50149 | 197 | 167 | 45480 | 197
2208BM105 | 22-D-2008 | 22 | 123725 | 0 | 2008_09_10 | 45.2534 | Bituminous Mix | -93.6943 | SPWEB440C Sp 1 - FHWA (E*), 30% fractionated RAP wear, PG 58-34. DURING PAVING | FHWA Mobile Lab | 09/05/2008 | CELL 22-WR | 4 | 52.4 | 69 | 97 | 39161 | 138 | 85 | 35287 | 138

## MAT_HMA_HAMBURG_TEST_MV
MNROAD_ID | SECTION_ID | CELL | STATION | OFFSET | SAMPLE_DATE | LATITUDE | LONGITUDE | MATERIAL_GROUP | COMMENTS | TESTING_LAB | TEST_DATE | SAMPLE_DESCRIPTION | CONDITION | TEMP_C | NO_PASSES | RUT_DEPTH_MM
0208BM032 | 2-D-2008 | 2 | 111119.54 | 0 | 2008_09_17 | 45.2744 | -93.7332 | Bituminous Mix | SPWEB440F, PG 64-34; sent to TxDOT for Overlay Hamburg testing. DURING PAVING | Texas Transportation Institute | 06/23/2009 | 175 EF | wet | 50 | 9200 | 12.5
0208BM032 | 2-D-2008 | 2 | 111119.54 | 0 | 2008_09_17 | 45.2744 | -93.7332 | Bituminous Mix | SPWEB440F, PG 64-34; sent to TxDOT for Overlay Hamburg testing. DURING PAVING | Texas Transportation Institute | 06/23/2009 | 175 CD | wet | 50 | 9900 | 12.5
0208BM032 | 2-D-2008 | 2 | 111119.54 | 0 | 2008_09_17 | 45.2744 | -93.7332 | Bituminous Mix | SPWEB440F, PG 64-34; sent to TxDOT for Overlay Hamburg testing. DURING PAVING | Texas Transportation Institute | 06/23/2009 | 175 AB | wet | 50 | 6700 | 12.5
0208BM008 | 2-D-2008 | 2 | 111119.54 | 0 | 2008_09_30 | 45.2744 | -93.7332 | Bituminous Mix | Novachip, PG 64-34; sent to TxDOT for Overlay Hamburg testing. DURING PAVING | Texas Transportation Institute | 06/23/2009 | 174 AB | wet | 50 | 20000 | 5.1
0208BM008 | 2-D-2008 | 2 | 111119.54 | 0 | 2008_09_30 | 45.2744 | -93.7332 | Bituminous Mix | Novachip, PG 64-34; sent to TxDOT for Overlay Hamburg testing. DURING PAVING | Texas Transportation Institute | 06/23/2009 | 174 CD | wet | 50 | 20000 | 4.8
1608BM033 | 16-D-2008 | 16 | 120303.75 | 0 | 2008_09_16 | 45.2591 | -93.7049 | Bituminous Mix | SPNWB430C Sp, Revix warm mix non-wear, PG 58-34; sent to TxDOT for Overlay Hamburg testing. DURING PAVING | Texas Transportation Institute | 06/23/2009 | 180 AB | wet | 50 | 9700 | 12.5
1608BM033 | 16-D-2008 | 16 | 120303.75 | 0 | 2008_09_16 | 45.2591 | -93.7049 | Bituminous Mix | SPNWB430C Sp, Revix warm mix non-wear, PG 58-34; sent to TxDOT for Overlay Hamburg testing. DURING PAVING | Texas Transportation Institute | 06/23/2009 | 180 CD | wet | 50 | 5900 | 12.5
1608BM001 | 16-D-2008 | 16 | 120303.75 | 0 | 2008_09_18 | 45.2591 | -93.7049 | Bituminous Mix | SPWEB440C Sp, Revix warm mix wear, PG 58-34; sent to TxDOT for Overlay Hamburg testing. DURING PAVING | Texas Transportation Institute | 06/23/2009 | 179 AB | wet | 50 | 7700 | 12.5
1608BM001 | 16-D-2008 | 16 | 120303.75 | 0 | 2008_09_18 | 45.2591 | -93.7049 | Bituminous Mix | SPWEB440C Sp, Revix warm mix wear, PG 58-34; sent to TxDOT for Overlay Hamburg testing. DURING PAVING | Texas Transportation Institute | 06/23/2009 | 179 CD | wet | 50 | 7500 | 12.5
1608BM001 | 16-D-2008 | 16 | 120303.75 | 0 | 2008_09_18 | 45.2591 | -93.7049 | Bituminous Mix | SPWEB440C Sp, Revix warm mix wear, PG 58-34; sent to TxDOT for Overlay Hamburg testing. DURING PAVING | Texas Transportation Institute | 06/23/2009 | 179 EF | wet | 50 | 13000 | 12.5
2008BM037 | 20-D-2008 | 20 | 122565 | 0 | 2008_09_05 | 45.2553 | -93.6979 | Bituminous Mix | SPNWB430B, 30% RAP non-wear, PG 58-28; sent to TxDOT for Overlay Hamburg testing. DURING PAVING | Texas Transportation Institute | 06/23/2009 | 181 AB | wet | 50 | 5200 | 12.5
2008BM016 | 20-D-2008 | 20 | 122565 | 0 | 2008_09_10 | 45.2553 | -93.6979 | Bituminous Mix | SPWEB440B, 30% RAP wear, PG 58-28; sent to TxDOT for Overlay Hamburg testing. DURING PAVING | Texas Transportation Institute | 06/23/2009 | 182 AB | wet | 50 | 14400 | 12.5
2008BM016 | 20-D-2008 | 20 | 122565 | 0 | 2008_09_10 | 45.2553 | -93.6979 | Bituminous Mix | SPWEB440B, 30% RAP wear, PG 58-28; sent to TxDOT for Overlay Hamburg testing. DURING PAVING | Texas Transportation Institute | 06/23/2009 | 182 EF | wet | 50 | 11250 | 12.5
2008BM016 | 20-D-2008 | 20 | 122565 | 0 | 2008_09_10 | 45.2553 | -93.6979 | Bituminous Mix | SPWEB440B, 30% RAP wear, PG 58-28; sent to TxDOT for Overlay Hamburg testing. DURING PAVING | Texas Transportation Institute | 06/23/2009 | 182 CD | wet | 50 | 14400 | 12.5
2008BM037 | 20-D-2008 | 20 | 122565 | 0 | 2008_09_05 | 45.2553 | -93.6979 | Bituminous Mix | SPNWB430B, 30% RAP non-wear, PG 58-28; sent to TxDOT for Overlay Hamburg testing. DURING PAVING | Texas Transportation Institute | 06/23/2009 | 181 CD | wet | 50 | 6400 | 12.5
2008BM037 | 20-D-2008 | 20 | 122565 | 0 | 2008_09_05 | 45.2553 | -93.6979 | Bituminous Mix | SPNWB430B, 30% RAP non-wear, PG 58-28; sent to TxDOT for Overlay Hamburg testing. DURING PAVING | Texas Transportation Institute | 06/23/2009 | 181 EF | wet | 50 | 5700 | 12.5
2108BM007 | 21-D-2008 | 21 | 123142.5 | 0 | 2008_09_10 | 45.2543 | -93.6962 | Bituminous Mix | SPWEB440B Sp, 30% fractionated RAP wear, PG 58-28; sent to TxDOT for Overlay Hamburg testing. DURING PAVING | Texas Transportation Institute | 06/23/2009 | 184 EF | wet | 50 | 6300 | 12.5
2108BM007 | 21-D-2008 | 21 | 123142.5 | 0 | 2008_09_10 | 45.2543 | -93.6962 | Bituminous Mix | SPWEB440B Sp, 30% fractionated RAP wear, PG 58-28; sent to TxDOT for Overlay Hamburg testing. DURING PAVING | Texas Transportation Institute | 06/23/2009 | 184 AB | wet | 50 | 5200 | 12.5
2108BM043 | 21-D-2008 | 21 | 123142.5 | 0 | 2008_09_05 | 45.2543 | -93.6962 | Bituminous Mix | SPNWB430B Sp, 30% fractionated RAP non-wear, PG 58-28; sent to TxDOT for Overlay Hamburg testing. DURING PAVING | Texas Transportation Institute | 06/23/2009 | 183 CD | wet | 50 | 7200 | 12.5
2108BM043 | 21-D-2008 | 21 | 123142.5 | 0 | 2008_09_05 | 45.2543 | -93.6962 | Bituminous Mix | SPNWB430B Sp, 30% fractionated RAP non-wear, PG 58-28; sent to TxDOT for Overlay Hamburg testing. DURING PAVING | Texas Transportation Institute | 06/23/2009 | 183 EF | wet | 50 | 7600 | 12.5
2108BM043 | 21-D-2008 | 21 | 123142.5 | 0 | 2008_09_05 | 45.2543 | -93.6962 | Bituminous Mix | SPNWB430B Sp, 30% fractionated RAP non-wear, PG 58-28; sent to TxDOT for Overlay Hamburg testing. DURING PAVING | Texas Transportation Institute | 06/23/2009 | 183 AB | wet | 50 | 5100 | 12.5
2108BM007 | 21-D-2008 | 21 | 123142.5 | 0 | 2008_09_10 | 45.2543 | -93.6962 | Bituminous Mix | SPWEB440B Sp, 30% fractionated RAP wear, PG 58-28; sent to TxDOT for Overlay Hamburg testing. DURING PAVING | Texas Transportation Institute | 06/23/2009 | 184 CD | wet | 50 | 6200 | 12.5
2208BM048 | 22-D-2008 | 22 | 123725 | 0 | 2008_09_05 | 45.2534 | -93.6943 | Bituminous Mix | SPNWB430C Sp 1, 30% fractionated RAP non-wear, PG 58-34; sent to TxDOT for Overlay Hamburg testing. DURING PAVING | Texas Transportation Institute | 06/23/2009 | 186 AB | wet | 50 | 7900 | 12.5
2208BM048 | 22-D-2008 | 22 | 123725 | 0 | 2008_09_05 | 45.2534 | -93.6943 | Bituminous Mix | SPNWB430C Sp 1, 30% fractionated RAP non-wear, PG 58-34; sent to TxDOT for Overlay Hamburg testing. DURING PAVING | Texas Transportation Institute | 06/23/2009 | 186 CD | wet | 50 | 5900 | 12.5
2208BM006 | 22-D-2008 | 22 | 123725 | 0 | 2008_09_10 | 45.2534 | -93.6943 | Bituminous Mix | SPWEB440C Sp 1, 30% fractionated RAP wear, PG 58-34; sent to TxDOT for Overlay Hamburg testing. DURING PAVING | Texas Transportation Institute | 06/23/2009 | 185 AB | wet | 50 | 6800 | 12.5
2208BM006 | 22-D-2008 | 22 | 123725 | 0 | 2008_09_10 | 45.2534 | -93.6943 | Bituminous Mix | SPWEB440C Sp 1, 30% fractionated RAP wear, PG 58-34; sent to TxDOT for Overlay Hamburg testing. DURING PAVING | Texas Transportation Institute | 06/23/2009 | 185 EF | wet | 50 | 9100 | 12.5
2208BM006 | 22-D-2008 | 22 | 123725 | 0 | 2008_09_10 | 45.2534 | -93.6943 | Bituminous Mix | SPWEB440C Sp 1, 30% fractionated RAP wear, PG 58-34; sent to TxDOT for Overlay Hamburg testing. DURING PAVING | Texas Transportation Institute | 06/23/2009 | 185 CD | wet | 50 | 5800 | 12.5
2308BM041 | 23-D-2008 | 23 | 124297.5 | 0 | 2008_09_19 | 45.2525 | -93.6925 | Bituminous Mix | shoulder mix - 5% tear off shingles, PG 58-28; sent to TxDOT for Overlay Hamburg testing. DURING PAVING | Texas Transportation Institute | 06/23/2009 | 187 EF | wet | 50 | 20000 | 6.1
2308BM041 | 23-D-2008 | 23 | 124297.5 | 0 | 2008_09_19 | 45.2525 | -93.6925 | Bituminous Mix | shoulder mix - 5% tear off shingles, PG 58-28; sent to TxDOT for Overlay Hamburg testing. DURING PAVING | Texas Transportation Institute | 06/23/2009 | 187 AB | wet | 50 | 20000 | 8
2308BM041 | 23-D-2008 | 23 | 124297.5 | 0 | 2008_09_19 | 45.2525 | -93.6925 | Bituminous Mix | shoulder mix - 5% tear off shingles, PG 58-28; sent to TxDOT for Overlay Hamburg testing. DURING PAVING | Texas Transportation Institute | 06/23/2009 | 187 CD | wet | 50 | 20000 | 5.5
2408BM009 | 24-I-2008 | 24 | 16083.75 | 0 | 2008_10_16 | 45.2663 | -93.7176 | Bituminous Mix | SPWEB440C - WMA control, PG 58-34; sent to TxDOT for Overlay Hamburg testing. DURING PAVING | Texas Transportation Institute | 06/23/2009 | 188 EF | wet | 50 | 16200 | 12.5
2408BM009 | 24-I-2008 | 24 | 16083.75 | 0 | 2008_10_16 | 45.2663 | -93.7176 | Bituminous Mix | SPWEB440C - WMA control, PG 58-34; sent to TxDOT for Overlay Hamburg testing. DURING PAVING | Texas Transportation Institute | 06/23/2009 | 188 AB | wet | 50 | 20000 | 8.2
2408BM009 | 24-I-2008 | 24 | 16083.75 | 0 | 2008_10_16 | 45.2663 | -93.7176 | Bituminous Mix | SPWEB440C - WMA control, PG 58-34; sent to TxDOT for Overlay Hamburg testing. DURING PAVING | Texas Transportation Institute | 06/23/2009 | 188 CD | wet | 50 | 20000 | 9
8608BM011 | 86-I-2008 | 86 | 16707 | 0 | 2008_10_15 | 45.2653 | -93.7157 | Bituminous Mix | SPWEB440H Sp 1, porous HMA, PG 70-28; sent to TxDOT for Overlay Hamburg testing. DURING PAVING | Texas Transportation Institute | 06/23/2009 | 189 EF | wet | 50 | 20000 | 9
8608BM011 | 86-I-2008 | 86 | 16707 | 0 | 2008_10_15 | 45.2653 | -93.7157 | Bituminous Mix | SPWEB440H Sp 1, porous HMA, PG 70-28; sent to TxDOT for Overlay Hamburg testing. DURING PAVING | Texas Transportation Institute | 06/23/2009 | 189 AB | wet | 50 | 20000 | 7.8
8608BM011 | 86-I-2008 | 86 | 16707 | 0 | 2008_10_15 | 45.2653 | -93.7157 | Bituminous Mix | SPWEB440H Sp 1, porous HMA, PG 70-28; sent to TxDOT for Overlay Hamburg testing. DURING PAVING | Texas Transportation Institute | 06/23/2009 | 189 CD | wet | 50 | 20000 | 9
8708BM011 | 87-I-2008 | 87 | 16933 | 0 | 2008_10_15 | 45.2649 | -93.715 | Bituminous Mix | SPWEB340B, porous HMA control, PG 58-28; sent to TxDOT for Overlay Hamburg testing. DURING PAVING | Texas Transportation Institute | 06/23/2009 | 190 EF | wet | 50 | 2400 | 12.5
8708BM011 | 87-I-2008 | 87 | 16933 | 0 | 2008_10_15 | 45.2649 | -93.715 | Bituminous Mix | SPWEB340B, porous HMA control, PG 58-28; sent to TxDOT for Overlay Hamburg testing. DURING PAVING | Texas Transportation Institute | 06/23/2009 | 190 CD | wet | 50 | 3484 | 12.5
8708BM011 | 87-I-2008 | 87 | 16933 | 0 | 2008_10_15 | 45.2649 | -93.715 | Bituminous Mix | SPWEB340B, porous HMA control, PG 58-28; sent to TxDOT for Overlay Hamburg testing. DURING PAVING | Texas Transportation Institute | 06/23/2009 | 190 AB | wet | 50 | 3000 | 12.5
0508BM011 | 105-D-2008 | 105 | 112878.75 | 0 | 2008_09_19 | 45.2715 | -93.7277 | Bituminous Mix | PASSRC, PG 64-22; sent to TxDOT for Overlay Hamburg testing. DURING PAVING | Texas Transportation Institute | 06/23/2009 | 176 EF | wet | 50 | 300 | 12.5
0508BM011 | 105-D-2008 | 105 | 112878.75 | 0 | 2008_09_19 | 45.2715 | -93.7277 | Bituminous Mix | PASSRC, PG 64-22; sent to TxDOT for Overlay Hamburg testing. DURING PAVING | Texas Transportation Institute | 06/23/2009 | 176 AB | wet | 50 | 400 | 12.5
0508BM011 | 105-D-2008 | 105 | 112878.75 | 0 | 2008_09_19 | 45.2715 | -93.7277 | Bituminous Mix | PASSRC, PG 64-22; sent to TxDOT for Overlay Hamburg testing. DURING PAVING | Texas Transportation Institute | 06/23/2009 | 176 CD | wet | 50 | 400 | 12.5
0508BM033 | 105-D-2008 | 105 | 112878.75 | 0 | 2008_10_30 | 45.2715 | -93.7277 | Bituminous Mix | shoulder mix - 5% mfr waste shingles, PG 58-28; sent to TxDOT for Overlay Hamburg testing. DURING PAVING | Texas Transportation Institute | 06/23/2009 | 177 E-F | wet | 50 | 15400 | 12.5
0508BM033 | 105-D-2008 | 105 | 112878.75 | 0 | 2008_10_30 | 45.2715 | -93.7277 | Bituminous Mix | shoulder mix - 5% mfr waste shingles, PG 58-28; sent to TxDOT for Overlay Hamburg testing. DURING PAVING | Texas Transportation Institute | 06/23/2009 | 177 C-D | wet | 50 | 20000 | 10.7
0508BM033 | 105-D-2008 | 105 | 112878.75 | 0 | 2008_10_30 | 45.2715 | -93.7277 | Bituminous Mix | shoulder mix - 5% mfr waste shingles, PG 58-28; sent to TxDOT for Overlay Hamburg testing. DURING PAVING | Texas Transportation Institute | 06/23/2009 | 177 A-B | wet | 50 | 16000 | 12.5
0608BM006 | 106-D-2008 | 106 | 113441.25 | 0 | 2008_10_30 | 45.2705 | -93.726 | Bituminous Mix | SPWEB440F Sp - 4.75 mm taconite, PG 64-34; sent to TxDOT for Overlay Hamburg testing. DURING PAVING | Texas Transportation Institute | 06/23/2009 | 178 AB | wet | 50 | 6200 | 12.5
0608BM006 | 106-D-2008 | 106 | 113441.25 | 0 | 2008_10_30 | 45.2705 | -93.726 | Bituminous Mix | SPWEB440F Sp - 4.75 mm taconite, PG 64-34; sent to TxDOT for Overlay Hamburg testing. DURING PAVING | Texas Transportation Institute | 06/23/2009 | 178 CD | wet | 50 | 5500 | 12.5
0608BM006 | 106-D-2008 | 106 | 113441.25 | 0 | 2008_10_30 | 45.2705 | -93.726 | Bituminous Mix | SPWEB440F Sp - 4.75 mm taconite, PG 64-34; sent to TxDOT for Overlay Hamburg testing. DURING PAVING | Texas Transportation Institute | 06/23/2009 | 178 EF | wet | 50 | 5600 | 12.5

## MAT_HMA_INDIRECT_TENS_FATIG_MV
MNROAD_ID | SECTION_ID | CELL | STATION | OFFSET | SAMPLE_DATE | LATITUDE | MATERIAL_GROUP | LONGITUDE | COMMENTS | TESTING_LAB | TEST_DATE | SAMPLE_DESC | HEIGHT_INCH | LOAD_LBS | TENSILE_STRESS_PSI | STRESS_STRENGTH_RATIO | INITIAL_MICROSTRAIN | CYCLES_TO_FAILURE | CYCLES_TO_HALF_MR | INITIAL_RESILIENT_MOD_KSI | TEMP_F | TEST_COMMENT
1699BM001 | 16-D-1990 | 16 | 120303.75 | 0 | 2001_06_01 | 45.2591 | Bituminous Mix | -93.7049 | mnroad_id assumed - sent to ASU June 2001 (lab blend). | Arizona State University | 10/01/1999 | Mn102B | 1.39 | 1144 | 87.3 | 0.39 | 159 | 7116 | 5118 | 966 | 55 | 0.1 second load, 0.4 second rest
1699BM001 | 16-D-1990 | 16 | 120303.75 | 0 | 2001_06_01 | 45.2591 | Bituminous Mix | -93.7049 | mnroad_id assumed - sent to ASU June 2001 (lab blend). | Arizona State University | 10/01/1999 | Mn117B | 1.44 | 1518 | 111.9 | 0.499 | 194 | 1411 | 931 | 1015 | 55 | 0.1 second load, 0.4 second rest
1699BM001 | 16-D-1990 | 16 | 120303.75 | 0 | 2001_06_01 | 45.2591 | Bituminous Mix | -93.7049 | mnroad_id assumed - sent to ASU June 2001 (lab blend). | Arizona State University | 10/01/1999 | Mn118T | 1.41 | 635 | 47.8 | 0.213 | 99 | 72829 | 60676 | 851 | 55 | 0.1 second load, 0.4 second rest
1699BM001 | 16-D-1990 | 16 | 120303.75 | 0 | 2001_06_01 | 45.2591 | Bituminous Mix | -93.7049 | mnroad_id assumed - sent to ASU June 2001 (lab blend). | Arizona State University | 10/01/1999 | Mn104T | 1.55 | 808 | 55.3 | 0.247 | 98 | 46867 | 39728 | 991 | 55 | 0.1 second load, 0.4 second rest
1699BM001 | 16-D-1990 | 16 | 120303.75 | 0 | 2001_06_01 | 45.2591 | Bituminous Mix | -93.7049 | mnroad_id assumed - sent to ASU June 2001 (lab blend). | Arizona State University | 10/01/1999 | Mn120B | 1.59 | 956 | 63.8 | 0.285 | 130 | 44881 | 40129 | 876 | 55 | 0.1 second load, 0.4 second rest
1699BM001 | 16-D-1990 | 16 | 120303.75 | 0 | 2001_06_01 | 45.2591 | Bituminous Mix | -93.7049 | mnroad_id assumed - sent to ASU June 2001 (lab blend). | Arizona State University | 10/01/1999 | Mn118B | 1.52 | 1973 | 137.7 | 0.615 | 276 | 680 | 409 | 880 | 55 | 0.1 second load, 0.4 second rest
1699BM001 | 16-D-1990 | 16 | 120303.75 | 0 | 2001_06_01 | 45.2591 | Bituminous Mix | -93.7049 | mnroad_id assumed - sent to ASU June 2001 (lab blend). | Arizona State University | 10/01/1999 | Mn104B | 1.46 | 2327 | 169.1 | 0.755 | 340 | 264 | 147 | 878 | 55 | 0.1 second load, 0.4 second rest
1699BM001 | 16-D-1990 | 16 | 120303.75 | 0 | 2001_06_01 | 45.2591 | Bituminous Mix | -93.7049 | mnroad_id assumed - sent to ASU June 2001 (lab blend). | Arizona State University | 10/01/1999 | Mn121B | 1.48 | 1419 | 101.7 | 0.454 | 179 | 2122 | 1298 | 1000 | 55 | 0.1 second load, 0.4 second rest
1699BM001 | 16-D-1990 | 16 | 120303.75 | 0 | 2001_06_01 | 45.2591 | Bituminous Mix | -93.7049 | mnroad_id assumed - sent to ASU June 2001 (lab blend). | Arizona State University | 10/01/1999 | Mn117T | 1.51 | 1119 | 78.6 | 0.351 | 141 | 12507 | 11024 | 985 | 55 | 0.1 second load, 0.4 second rest
1799BM001 | 17-D-1990 | 17 | 120870 | 0 | 2001_06_01 | 45.2581 | Bituminous Mix | -93.7032 | mnroad_id assumed - sent to ASU June 2001 (lab blend). | Arizona State University | 10/01/1999 | Mn404B | 1.48 | 1326 | 95.2 | 0.479 | 171 | 6413 | 3849 | 976 | 55 | 0.1 second load, 0.4 second rest
1799BM001 | 17-D-1990 | 17 | 120870 | 0 | 2001_06_01 | 45.2581 | Bituminous Mix | -93.7032 | mnroad_id assumed - sent to ASU June 2001 (lab blend). | Arizona State University | 10/01/1999 | Mn404T | 1.38 | 772 | 59.4 | 0.299 | 83 | 58769 | 36986 | 1244 | 55 | 0.1 second load, 0.4 second rest
1799BM001 | 17-D-1990 | 17 | 120870 | 0 | 2001_06_01 | 45.2581 | Bituminous Mix | -93.7032 | mnroad_id assumed - sent to ASU June 2001 (lab blend). | Arizona State University | 10/01/1999 | Mn432B | 1.4 | 1222 | 92.6 | 0.466 | 171 | 4594 | 3099 | 949 | 55 | 0.1 second load, 0.4 second rest
1799BM001 | 17-D-1990 | 17 | 120870 | 0 | 2001_06_01 | 45.2581 | Bituminous Mix | -93.7032 | mnroad_id assumed - sent to ASU June 2001 (lab blend). | Arizona State University | 10/01/1999 | Mn432T | 1.34 | 1022 | 80.9 | 0.407 | 143 | 16340 | 11995 | 994 | 55 | 0.1 second load, 0.4 second rest
1799BM001 | 17-D-1990 | 17 | 120870 | 0 | 2001_06_01 | 45.2581 | Bituminous Mix | -93.7032 | mnroad_id assumed - sent to ASU June 2001 (lab blend). | Arizona State University | 10/01/1999 | Mn434T | 1.46 | 718 | 52.2 | 0.262 | 86 | 95895 | 64177 | 1063 | 55 | 0.1 second load, 0.4 second rest
1799BM001 | 17-D-1990 | 17 | 120870 | 0 | 2001_06_01 | 45.2581 | Bituminous Mix | -93.7032 | mnroad_id assumed - sent to ASU June 2001 (lab blend). | Arizona State University | 10/01/1999 | Mn436T | 1.34 | 911 | 72.1 | 0.363 | 159 | 14111 | 7997 | 792 | 55 | 0.1 second load, 0.4 second rest
1799BM001 | 17-D-1990 | 17 | 120870 | 0 | 2001_06_01 | 45.2581 | Bituminous Mix | -93.7032 | mnroad_id assumed - sent to ASU June 2001 (lab blend). | Arizona State University | 10/01/1999 | Mn434B | 1.54 | 614 | 42.3 | 0.213 | 81 | 254579 | 207126 | 900 | 55 | 0.1 second load, 0.4 second rest
1799BM001 | 17-D-1990 | 17 | 120870 | 0 | 2001_06_01 | 45.2581 | Bituminous Mix | -93.7032 | mnroad_id assumed - sent to ASU June 2001 (lab blend). | Arizona State University | 10/01/1999 | Mn402T | 1.42 | 1433 | 107.1 | 0.539 | 230 | 1951 | 1149 | 809 | 55 | 0.1 second load, 0.4 second rest
1899BM001 | 18-D-1990 | 18 | 121435 | 0 | 2001_06_01 | 45.2572 | Bituminous Mix | -93.7014 | mnroad_id assumed - sent to ASU June 2001 (lab blend). | Arizona State University | 10/01/1999 | Mn2B | 1.53 | 1390 | 96.4 | 0.361 | 279 | 1277 | 751 | 610 | 55 | 0.1 second load, 0.4 second rest
1899BM001 | 18-D-1990 | 18 | 121435 | 0 | 2001_06_01 | 45.2572 | Bituminous Mix | -93.7014 | mnroad_id assumed - sent to ASU June 2001 (lab blend). | Arizona State University | 10/01/1999 | Mn22T | 1.51 | 909 | 63.9 | 0.24 | 88 | 106026 | 90384 | 1280 | 55 | 0.1 second load, 0.4 second rest
1899BM001 | 18-D-1990 | 18 | 121435 | 0 | 2001_06_01 | 45.2572 | Bituminous Mix | -93.7014 | mnroad_id assumed - sent to ASU June 2001 (lab blend). | Arizona State University | 10/01/1999 | Mn61B | 1.47 | 1218 | 88 | 0.33 | 158 | 9080 | 6670 | 978 | 55 | 0.1 second load, 0.4 second rest
1899BM001 | 18-D-1990 | 18 | 121435 | 0 | 2001_06_01 | 45.2572 | Bituminous Mix | -93.7014 | mnroad_id assumed - sent to ASU June 2001 (lab blend). | Arizona State University | 10/01/1999 | Mn2T | 1.49 | 1407 | 100.2 | 0.376 | 188 | 9641 | 7876 | 938 | 55 | 0.1 second load, 0.4 second rest
1899BM001 | 18-D-1990 | 18 | 121435 | 0 | 2001_06_01 | 45.2572 | Bituminous Mix | -93.7014 | mnroad_id assumed - sent to ASU June 2001 (lab blend). | Arizona State University | 10/01/1999 | Mn28B | 1.47 | 1245 | 89.9 | 0.337 | 139 | 16617 | 11821 | 1138 | 55 | 0.1 second load, 0.4 second rest
1899BM001 | 18-D-1990 | 18 | 121435 | 0 | 2001_06_01 | 45.2572 | Bituminous Mix | -93.7014 | mnroad_id assumed - sent to ASU June 2001 (lab blend). | Arizona State University | 10/01/1999 | Mn28T | 1.48 | 762 | 54.7 | 0.205 | 83 | 151795 | 123778 | 1167 | 55 | 0.1 second load, 0.4 second rest
1899BM001 | 18-D-1990 | 18 | 121435 | 0 | 2001_06_01 | 45.2572 | Bituminous Mix | -93.7014 | mnroad_id assumed - sent to ASU June 2001 (lab blend). | Arizona State University | 10/01/1999 | Mn21B | 1.54 | 2999 | 206.7 | 0.775 | 339 | 379 | 234 | 1075 | 55 | 0.1 second load, 0.4 second rest
1899BM001 | 18-D-1990 | 18 | 121435 | 0 | 2001_06_01 | 45.2572 | Bituminous Mix | -93.7014 | mnroad_id assumed - sent to ASU June 2001 (lab blend). | Arizona State University | 10/01/1999 | Mn22B | 1.55 | 764 | 52.3 | 0.196 | 73 | 151684 | 133310 | 1260 | 55 | 0.1 second load, 0.4 second rest
1899BM001 | 18-D-1990 | 18 | 121435 | 0 | 2001_06_01 | 45.2572 | Bituminous Mix | -93.7014 | mnroad_id assumed - sent to ASU June 2001 (lab blend). | Arizona State University | 10/01/1999 | Mn40B | 1.47 | 1036 | 74.8 | 0.28 | 124 | 24178 | 19791 | 1060 | 55 | 0.1 second load, 0.4 second rest
1899BM001 | 18-D-1990 | 18 | 121435 | 0 | 2001_06_01 | 45.2572 | Bituminous Mix | -93.7014 | mnroad_id assumed - sent to ASU June 2001 (lab blend). | Arizona State University | 10/01/1999 | Mn21T | 1.53 | 1920 | 133.2 | 0.499 | 207 | 2658 | 1791 | 1135 | 55 | 0.1 second load, 0.4 second rest
1899BM001 | 18-D-1990 | 18 | 121435 | 0 | 2001_06_01 | 45.2572 | Bituminous Mix | -93.7014 | mnroad_id assumed - sent to ASU June 2001 (lab blend). | Arizona State University | 10/01/1999 | Mn23T | 1.5 | 2304 | 163.1 | 0.611 | 268 | 799 | 455 | 1074 | 55 | 0.1 second load, 0.4 second rest
1899BM001 | 18-D-1990 | 18 | 121435 | 0 | 2001_06_01 | 45.2572 | Bituminous Mix | -93.7014 | mnroad_id assumed - sent to ASU June 2001 (lab blend). | Arizona State University | 10/01/1999 | Mn23B | 1.51 | 1643 | 115.5 | 0.433 | 167 | 4717 | 3106 | 1219 | 55 | 0.1 second load, 0.4 second rest
2099BM001 | 20-D-1999 | 20 | 122565 | 0 | 2001_06_01 | 45.2553 | Bituminous Mix | -93.6979 | mnroad_id assumed - sent to ASU June 2001 (lab blend). | Arizona State University | 10/01/1999 | Mn221T | 1.59 | 1286 | 86.1 | 0.497 | 287 | 1838 | 1399 | 529 | 55 | 0.1 second load, 0.4 second rest
2099BM001 | 20-D-1999 | 20 | 122565 | 0 | 2001_06_01 | 45.2553 | Bituminous Mix | -93.6979 | mnroad_id assumed - sent to ASU June 2001 (lab blend). | Arizona State University | 10/01/1999 | Mn222B | 1.55 | 1649 | 112.9 | 0.652 | 290 | 614 | 369 | 687 | 55 | 0.1 second load, 0.4 second rest
2099BM001 | 20-D-1999 | 20 | 122565 | 0 | 2001_06_01 | 45.2553 | Bituminous Mix | -93.6979 | mnroad_id assumed - sent to ASU June 2001 (lab blend). | Arizona State University | 10/01/1999 | Mn223B | 1.5 | 669 | 47.3 | 0.273 | 119 | 17437 | 12509 | 704 | 55 | 0.1 second load, 0.4 second rest
2099BM001 | 20-D-1999 | 20 | 122565 | 0 | 2001_06_01 | 45.2553 | Bituminous Mix | -93.6979 | mnroad_id assumed - sent to ASU June 2001 (lab blend). | Arizona State University | 10/01/1999 | Mn219T | 1.55 | 568 | 38.9 | 0.225 | 131 | 32682 | 21919 | 522 | 55 | 0.1 second load, 0.4 second rest
2099BM001 | 20-D-1999 | 20 | 122565 | 0 | 2001_06_01 | 45.2553 | Bituminous Mix | -93.6979 | mnroad_id assumed - sent to ASU June 2001 (lab blend). | Arizona State University | 10/01/1999 | Mn223T | 1.55 | 1052 | 72 | 0.416 | 167 | 3899 | 2239 | 758 | 55 | 0.1 second load, 0.4 second rest
2099BM001 | 20-D-1999 | 20 | 122565 | 0 | 2001_06_01 | 45.2553 | Bituminous Mix | -93.6979 | mnroad_id assumed - sent to ASU June 2001 (lab blend). | Arizona State University | 10/01/1999 | Mn220T | 1.56 | 955.3 | 65 | 0.375 | 167 | 6089 | 4206 | 685 | 55 | 0.1 second load, 0.4 second rest
2099BM001 | 20-D-1999 | 20 | 122565 | 0 | 2001_06_01 | 45.2553 | Bituminous Mix | -93.6979 | mnroad_id assumed - sent to ASU June 2001 (lab blend). | Arizona State University | 10/01/1999 | Mn221B | 1.58 | 806 | 54.1 | 0.313 | 177 | 13559 | 10558 | 540 | 55 | 0.1 second load, 0.4 second rest
2099BM001 | 20-D-1999 | 20 | 122565 | 0 | 2001_06_01 | 45.2553 | Bituminous Mix | -93.6979 | mnroad_id assumed - sent to ASU June 2001 (lab blend). | Arizona State University | 10/01/1999 | Mn222T | 1.57 | 894 | 60.6 | 0.35 | 166 | 7039 | 4579 | 642 | 55 | 0.1 second load, 0.4 second rest
2099BM001 | 20-D-1999 | 20 | 122565 | 0 | 2001_06_01 | 45.2553 | Bituminous Mix | -93.6979 | mnroad_id assumed - sent to ASU June 2001 (lab blend). | Arizona State University | 10/01/1999 | Mn232T | 1.56 | 472 | 32.1 | 0.186 | 70 | 84334 | 60913 | 804 | 55 | 0.1 second load, 0.4 second rest
2099BM001 | 20-D-1999 | 20 | 122565 | 0 | 2001_06_01 | 45.2553 | Bituminous Mix | -93.6979 | mnroad_id assumed - sent to ASU June 2001 (lab blend). | Arizona State University | 10/01/1999 | Mn232B | 1.51 | 1417 | 99.6 | 0.515 | 248 | 1696 | 1104 | 707 | 55 | 0.1 second load, 0.4 second rest
2099BM001 | 20-D-1999 | 20 | 122565 | 0 | 2001_06_01 | 45.2553 | Bituminous Mix | -93.6979 | mnroad_id assumed - sent to ASU June 2001 (lab blend). | Arizona State University | 10/01/1999 | Mn224T | 1.56 | 2068 | 140.7 | 0.813 | 358 | 239 | 133 | 692 | 55 | 0.1 second load, 0.4 second rest
2299BM001 | 22-D-1990 | 22 | 123725 | 0 | 2001_06_01 | 45.2534 | Bituminous Mix | -93.6943 | mnroad_id assumed - sent to ASU June 2001 (lab blend). | Arizona State University | 10/01/1999 | Mn321B | 1.46 | 492 | 35.8 | 0.141 | 50 | 368838 | 378603 | 1254 | 55 | 0.1 second load, 0.4 second rest
2299BM001 | 22-D-1990 | 22 | 123725 | 0 | 2001_06_01 | 45.2534 | Bituminous Mix | -93.6943 | mnroad_id assumed - sent to ASU June 2001 (lab blend). | Arizona State University | 10/01/1999 | Mn302B | 1.45 | 743 | 54.4 | 0.215 | 111 | 17390 | 12825 | 860 | 55 | 0.1 second load, 0.4 second rest
2299BM001 | 22-D-1990 | 22 | 123725 | 0 | 2001_06_01 | 45.2534 | Bituminous Mix | -93.6943 | mnroad_id assumed - sent to ASU June 2001 (lab blend). | Arizona State University | 10/01/1999 | Mn302T | 1.61 | 964 | 63.5 | 0.251 | 111 | 11813 | 8543 | 798 | 55 | 0.1 second load, 0.4 second rest
2299BM001 | 22-D-1990 | 22 | 123725 | 0 | 2001_06_01 | 45.2534 | Bituminous Mix | -93.6943 | mnroad_id assumed - sent to ASU June 2001 (lab blend). | Arizona State University | 10/01/1999 | Mn322B | 1.47 | 905 | 65.3 | 0.258 | 312 | 1196 | 726 | 368 | 55 | 0.1 second load, 0.4 second rest
2299BM001 | 22-D-1990 | 22 | 123725 | 0 | 2001_06_01 | 45.2534 | Bituminous Mix | -93.6943 | mnroad_id assumed - sent to ASU June 2001 (lab blend). | Arizona State University | 10/01/1999 | Mn323B | 1.61 | 2889 | 190.4 | 0.753 | 299 | 237 | 135 | 1088 | 55 | 0.1 second load, 0.4 second rest
2299BM001 | 22-D-1990 | 22 | 123725 | 0 | 2001_06_01 | 45.2534 | Bituminous Mix | -93.6943 | mnroad_id assumed - sent to ASU June 2001 (lab blend). | Arizona State University | 10/01/1999 | Mn323T | 1.56 | 1798 | 122.3 | 0.484 | 221 | 1368 | 929 | 973 | 55 | 0.1 second load, 0.4 second rest
2299BM001 | 22-D-1990 | 22 | 123725 | 0 | 2001_06_01 | 45.2534 | Bituminous Mix | -93.6943 | mnroad_id assumed - sent to ASU June 2001 (lab blend). | Arizona State University | 10/01/1999 | Mn304T | 1.56 | 1173 | 79.8 | 0.316 | 183 | 2406 | 1380 | 768 | 55 | 0.1 second load, 0.4 second rest
2299BM001 | 22-D-1990 | 22 | 123725 | 0 | 2001_06_01 | 45.2534 | Bituminous Mix | -93.6943 | mnroad_id assumed - sent to ASU June 2001 (lab blend). | Arizona State University | 10/01/1999 | Mn304B | 1.55 | 1147 | 78.5 | 0.311 | 162 | 5440 | 3335 | 852 | 55 | 0.1 second load, 0.4 second rest
2299BM001 | 22-D-1990 | 22 | 123725 | 0 | 2001_06_01 | 45.2534 | Bituminous Mix | -93.6943 | mnroad_id assumed - sent to ASU June 2001 (lab blend). | Arizona State University | 10/01/1999 | Mn321T | 1.58 | 2152 | 144.5 | 0.572 | 294 | 738 | 505 | 867 | 55 | 0.1 second load, 0.4 second rest

## MAT_HMA_IDT_TEST_MV
MNROAD_ID | SECTION_ID | CELL | STATION | OFFSET | SAMPLE_DATE | LATITUDE | MATERIAL_GROUP | LONGITUDE | COMMENTS | TEST_DATE | TESTING_LAB | SAMPLE_DESC | TEMP_C | TENSILE_STRESS_PA | MODULUS_PA | LOADING_SEC | CREEP_COMPLIANCE_1_PA | M_VALUE | POISSONS_RATIO | TEST_COMMENT
0208BM004 | 2-D-2008 | 2 | 111119.5 | 0 | 2008_09_30 | 45.2744 | Bituminous Mix | -93.7332 | Novachip, PG 64-34; sent to U of M for LTC fracture. DURING PAVING | 06/19/2009 | University of Minnesota | A | -30 |  | 32079109 | 4 | 3.1e-08 |  |  | AASHTO T322 Method
0208BM004 | 2-D-2008 | 2 | 111119.5 | 0 | 2008_09_30 | 45.2744 | Bituminous Mix | -93.7332 | Novachip, PG 64-34; sent to U of M for LTC fracture. DURING PAVING | 06/19/2009 | University of Minnesota | A | -30 |  | 30948567 | 6 | 3.2e-08 |  |  | AASHTO T322 Method
0208BM004 | 2-D-2008 | 2 | 111119.5 | 0 | 2008_09_30 | 45.2744 | Bituminous Mix | -93.7332 | Novachip, PG 64-34; sent to U of M for LTC fracture. DURING PAVING | 06/19/2009 | University of Minnesota | A | -30 |  | 29642721 | 8 | 3.4e-08 |  |  | AASHTO T322 Method
0208BM004 | 2-D-2008 | 2 | 111119.5 | 0 | 2008_09_30 | 45.2744 | Bituminous Mix | -93.7332 | Novachip, PG 64-34; sent to U of M for LTC fracture. DURING PAVING | 06/19/2009 | University of Minnesota | A | -30 |  | 28442610 | 11 | 3.5e-08 |  |  | AASHTO T322 Method
0208BM004 | 2-D-2008 | 2 | 111119.5 | 0 | 2008_09_30 | 45.2744 | Bituminous Mix | -93.7332 | Novachip, PG 64-34; sent to U of M for LTC fracture. DURING PAVING | 06/19/2009 | University of Minnesota | A | -30 |  | 27768082 | 16 | 3.6e-08 |  |  | AASHTO T322 Method
0208BM004 | 2-D-2008 | 2 | 111119.5 | 0 | 2008_09_30 | 45.2744 | Bituminous Mix | -93.7332 | Novachip, PG 64-34; sent to U of M for LTC fracture. DURING PAVING | 06/19/2009 | University of Minnesota | A | -30 |  | 27335893 | 23 | 3.7e-08 |  |  | AASHTO T322 Method
0208BM004 | 2-D-2008 | 2 | 111119.5 | 0 | 2008_09_30 | 45.2744 | Bituminous Mix | -93.7332 | Novachip, PG 64-34; sent to U of M for LTC fracture. DURING PAVING | 06/19/2009 | University of Minnesota | A | -30 |  | 25828399 | 32 | 3.9e-08 |  |  | AASHTO T322 Method
0208BM004 | 2-D-2008 | 2 | 111119.5 | 0 | 2008_09_30 | 45.2744 | Bituminous Mix | -93.7332 | Novachip, PG 64-34; sent to U of M for LTC fracture. DURING PAVING | 06/19/2009 | University of Minnesota | A | -30 |  | 24912499 | 45 | 4e-08 |  |  | AASHTO T322 Method
0208BM004 | 2-D-2008 | 2 | 111119.5 | 0 | 2008_09_30 | 45.2744 | Bituminous Mix | -93.7332 | Novachip, PG 64-34; sent to U of M for LTC fracture. DURING PAVING | 06/19/2009 | University of Minnesota | A | -30 |  | 24225257 | 60 | 4.1e-08 |  |  | AASHTO T322 Method
0208BM004 | 2-D-2008 | 2 | 111119.5 | 0 | 2008_09_30 | 45.2744 | Bituminous Mix | -93.7332 | Novachip, PG 64-34; sent to U of M for LTC fracture. DURING PAVING | 06/19/2009 | University of Minnesota | A | -30 |  | 22373645 | 89 | 4.5e-08 |  |  | AASHTO T322 Method
0208BM004 | 2-D-2008 | 2 | 111119.5 | 0 | 2008_09_30 | 45.2744 | Bituminous Mix | -93.7332 | Novachip, PG 64-34; sent to U of M for LTC fracture. DURING PAVING | 06/19/2009 | University of Minnesota | A | -30 |  | 21550075 | 120 | 4.6e-08 |  |  | AASHTO T322 Method
0208BM004 | 2-D-2008 | 2 | 111119.5 | 0 | 2008_09_30 | 45.2744 | Bituminous Mix | -93.7332 | Novachip, PG 64-34; sent to U of M for LTC fracture. DURING PAVING | 06/19/2009 | University of Minnesota | A | -30 |  | 20662719 | 178 | 4.8e-08 |  |  | AASHTO T322 Method
0208BM004 | 2-D-2008 | 2 | 111119.5 | 0 | 2008_09_30 | 45.2744 | Bituminous Mix | -93.7332 | Novachip, PG 64-34; sent to U of M for LTC fracture. DURING PAVING | 06/19/2009 | University of Minnesota | A | -30 |  | 20363259 | 240 | 4.9e-08 |  |  | AASHTO T322 Method
0208BM004 | 2-D-2008 | 2 | 111119.5 | 0 | 2008_09_30 | 45.2744 | Bituminous Mix | -93.7332 | Novachip, PG 64-34; sent to U of M for LTC fracture. DURING PAVING | 06/19/2009 | University of Minnesota | A | -30 |  | 19300342 | 355 | 5.2e-08 |  |  | AASHTO T322 Method
0208BM004 | 2-D-2008 | 2 | 111119.5 | 0 | 2008_09_30 | 45.2744 | Bituminous Mix | -93.7332 | Novachip, PG 64-34; sent to U of M for LTC fracture. DURING PAVING | 06/19/2009 | University of Minnesota | A | -30 |  | 18536476 | 500 | 5.4e-08 |  |  | AASHTO T322 Method
0208BM004 | 2-D-2008 | 2 | 111119.5 | 0 | 2008_09_30 | 45.2744 | Bituminous Mix | -93.7332 | Novachip, PG 64-34; sent to U of M for LTC fracture. DURING PAVING | 06/19/2009 | University of Minnesota | A | -30 |  | 17830772 | 708 | 5.6e-08 |  |  | AASHTO T322 Method
0208BM004 | 2-D-2008 | 2 | 111119.5 | 0 | 2008_09_30 | 45.2744 | Bituminous Mix | -93.7332 | Novachip, PG 64-34; sent to U of M for LTC fracture. DURING PAVING | 06/19/2009 | University of Minnesota | A | -30 |  | 16726963 | 1000 | 6e-08 |  |  | AASHTO T322 Method
0208BM004 | 2-D-2008 | 2 | 111119.5 | 0 | 2008_09_30 | 45.2744 | Bituminous Mix | -93.7332 | Novachip, PG 64-34; sent to U of M for LTC fracture. DURING PAVING | 06/19/2009 | University of Minnesota | A | -30 |  | 35426682 | 1 | 2.8e-08 |  |  | AASHTO T322 Method
0208BM004 | 2-D-2008 | 2 | 111119.5 | 0 | 2008_09_30 | 45.2744 | Bituminous Mix | -93.7332 | Novachip, PG 64-34; sent to U of M for LTC fracture. DURING PAVING | 06/19/2009 | University of Minnesota | A | -30 |  | 33655348 | 2 | 3e-08 |  |  | AASHTO T322 Method
0208BM004 | 2-D-2008 | 2 | 111119.5 | 0 | 2008_09_30 | 45.2744 | Bituminous Mix | -93.7332 | Novachip, PG 64-34; sent to U of M for LTC fracture. DURING PAVING | 06/19/2009 | University of Minnesota | A | -30 |  | 32834485 | 3 | 3.1e-08 |  |  | AASHTO T322 Method
0208BM004 | 2-D-2008 | 2 | 111119.5 | 0 | 2008_09_30 | 45.2744 | Bituminous Mix | -93.7332 | Novachip, PG 64-34; sent to U of M for LTC fracture. DURING PAVING | 06/19/2009 | University of Minnesota | A | -30 |  | 32309133 | 4 | 3.1e-08 |  |  | AASHTO T322 Method
0208BM004 | 2-D-2008 | 2 | 111119.5 | 0 | 2008_09_30 | 45.2744 | Bituminous Mix | -93.7332 | Novachip, PG 64-34; sent to U of M for LTC fracture. DURING PAVING | 06/19/2009 | University of Minnesota | A | -30 |  | 30829326 | 6 | 3.2e-08 |  |  | AASHTO T322 Method
0208BM004 | 2-D-2008 | 2 | 111119.5 | 0 | 2008_09_30 | 45.2744 | Bituminous Mix | -93.7332 | Novachip, PG 64-34; sent to U of M for LTC fracture. DURING PAVING | 06/19/2009 | University of Minnesota | A | -30 |  | 29054976 | 8 | 3.4e-08 |  |  | AASHTO T322 Method
0208BM004 | 2-D-2008 | 2 | 111119.5 | 0 | 2008_09_30 | 45.2744 | Bituminous Mix | -93.7332 | Novachip, PG 64-34; sent to U of M for LTC fracture. DURING PAVING | 06/19/2009 | University of Minnesota | A | -30 |  | 28441138 | 11 | 3.5e-08 |  |  | AASHTO T322 Method
0208BM004 | 2-D-2008 | 2 | 111119.5 | 0 | 2008_09_30 | 45.2744 | Bituminous Mix | -93.7332 | Novachip, PG 64-34; sent to U of M for LTC fracture. DURING PAVING | 06/19/2009 | University of Minnesota | A | -30 |  | 28242250 | 16 | 3.5e-08 |  |  | AASHTO T322 Method
0208BM004 | 2-D-2008 | 2 | 111119.5 | 0 | 2008_09_30 | 45.2744 | Bituminous Mix | -93.7332 | Novachip, PG 64-34; sent to U of M for LTC fracture. DURING PAVING | 06/19/2009 | University of Minnesota | A | -30 |  | 27473753 | 23 | 3.6e-08 |  |  | AASHTO T322 Method
0208BM004 | 2-D-2008 | 2 | 111119.5 | 0 | 2008_09_30 | 45.2744 | Bituminous Mix | -93.7332 | Novachip, PG 64-34; sent to U of M for LTC fracture. DURING PAVING | 06/19/2009 | University of Minnesota | A | -30 |  | 25723833 | 32 | 3.9e-08 |  |  | AASHTO T322 Method
0208BM004 | 2-D-2008 | 2 | 111119.5 | 0 | 2008_09_30 | 45.2744 | Bituminous Mix | -93.7332 | Novachip, PG 64-34; sent to U of M for LTC fracture. DURING PAVING | 06/19/2009 | University of Minnesota | A | -30 |  | 24039533 | 45 | 4.2e-08 |  |  | AASHTO T322 Method
0208BM004 | 2-D-2008 | 2 | 111119.5 | 0 | 2008_09_30 | 45.2744 | Bituminous Mix | -93.7332 | Novachip, PG 64-34; sent to U of M for LTC fracture. DURING PAVING | 06/19/2009 | University of Minnesota | A | -30 |  | 23210584 | 60 | 4.3e-08 |  |  | AASHTO T322 Method
0208BM004 | 2-D-2008 | 2 | 111119.5 | 0 | 2008_09_30 | 45.2744 | Bituminous Mix | -93.7332 | Novachip, PG 64-34; sent to U of M for LTC fracture. DURING PAVING | 06/19/2009 | University of Minnesota | A | -30 |  | 21830496 | 89 | 4.6e-08 |  |  | AASHTO T322 Method
0208BM004 | 2-D-2008 | 2 | 111119.5 | 0 | 2008_09_30 | 45.2744 | Bituminous Mix | -93.7332 | Novachip, PG 64-34; sent to U of M for LTC fracture. DURING PAVING | 06/19/2009 | University of Minnesota | A | -30 |  | 21144721 | 120 | 4.7e-08 |  |  | AASHTO T322 Method
0208BM004 | 2-D-2008 | 2 | 111119.5 | 0 | 2008_09_30 | 45.2744 | Bituminous Mix | -93.7332 | Novachip, PG 64-34; sent to U of M for LTC fracture. DURING PAVING | 06/19/2009 | University of Minnesota | A | -30 |  | 20817740 | 178 | 4.8e-08 |  |  | AASHTO T322 Method
0208BM004 | 2-D-2008 | 2 | 111119.5 | 0 | 2008_09_30 | 45.2744 | Bituminous Mix | -93.7332 | Novachip, PG 64-34; sent to U of M for LTC fracture. DURING PAVING | 06/19/2009 | University of Minnesota | A | -30 |  | 20397180 | 240 | 4.9e-08 |  |  | AASHTO T322 Method
0208BM004 | 2-D-2008 | 2 | 111119.5 | 0 | 2008_09_30 | 45.2744 | Bituminous Mix | -93.7332 | Novachip, PG 64-34; sent to U of M for LTC fracture. DURING PAVING | 06/19/2009 | University of Minnesota | A | -30 |  | 19416546 | 355 | 5.2e-08 |  |  | AASHTO T322 Method
0208BM004 | 2-D-2008 | 2 | 111119.5 | 0 | 2008_09_30 | 45.2744 | Bituminous Mix | -93.7332 | Novachip, PG 64-34; sent to U of M for LTC fracture. DURING PAVING | 06/19/2009 | University of Minnesota | A | -30 |  | 26898922 | 16 | 3.7e-08 |  |  | Zhang-Drescher-Newcomb Method
0208BM004 | 2-D-2008 | 2 | 111119.5 | 0 | 2008_09_30 | 45.2744 | Bituminous Mix | -93.7332 | Novachip, PG 64-34; sent to U of M for LTC fracture. DURING PAVING | 06/19/2009 | University of Minnesota | A | -30 |  | 27069751 | 23 | 3.7e-08 |  |  | Zhang-Drescher-Newcomb Method
0208BM004 | 2-D-2008 | 2 | 111119.5 | 0 | 2008_09_30 | 45.2744 | Bituminous Mix | -93.7332 | Novachip, PG 64-34; sent to U of M for LTC fracture. DURING PAVING | 06/19/2009 | University of Minnesota | A | -30 |  | 25711736 | 32 | 3.9e-08 |  |  | Zhang-Drescher-Newcomb Method
0208BM004 | 2-D-2008 | 2 | 111119.5 | 0 | 2008_09_30 | 45.2744 | Bituminous Mix | -93.7332 | Novachip, PG 64-34; sent to U of M for LTC fracture. DURING PAVING | 06/19/2009 | University of Minnesota | A | -30 |  | 25419340 | 45 | 3.9e-08 |  |  | Zhang-Drescher-Newcomb Method
0208BM004 | 2-D-2008 | 2 | 111119.5 | 0 | 2008_09_30 | 45.2744 | Bituminous Mix | -93.7332 | Novachip, PG 64-34; sent to U of M for LTC fracture. DURING PAVING | 06/19/2009 | University of Minnesota | A | -30 |  | 24845063 | 60 | 4e-08 |  |  | Zhang-Drescher-Newcomb Method
0208BM004 | 2-D-2008 | 2 | 111119.5 | 0 | 2008_09_30 | 45.2744 | Bituminous Mix | -93.7332 | Novachip, PG 64-34; sent to U of M for LTC fracture. DURING PAVING | 06/19/2009 | University of Minnesota | A | -30 |  | 23537682 | 89 | 4.3e-08 |  |  | Zhang-Drescher-Newcomb Method
0208BM004 | 2-D-2008 | 2 | 111119.5 | 0 | 2008_09_30 | 45.2744 | Bituminous Mix | -93.7332 | Novachip, PG 64-34; sent to U of M for LTC fracture. DURING PAVING | 06/19/2009 | University of Minnesota | A | -30 |  | 23710670 | 120 | 4.2e-08 |  |  | Zhang-Drescher-Newcomb Method
0208BM004 | 2-D-2008 | 2 | 111119.5 | 0 | 2008_09_30 | 45.2744 | Bituminous Mix | -93.7332 | Novachip, PG 64-34; sent to U of M for LTC fracture. DURING PAVING | 06/19/2009 | University of Minnesota | A | -30 |  | 22199288 | 178 | 4.5e-08 |  |  | Zhang-Drescher-Newcomb Method
0208BM004 | 2-D-2008 | 2 | 111119.5 | 0 | 2008_09_30 | 45.2744 | Bituminous Mix | -93.7332 | Novachip, PG 64-34; sent to U of M for LTC fracture. DURING PAVING | 06/19/2009 | University of Minnesota | A | -30 |  | 20778907 | 240 | 4.8e-08 |  |  | Zhang-Drescher-Newcomb Method
0208BM004 | 2-D-2008 | 2 | 111119.5 | 0 | 2008_09_30 | 45.2744 | Bituminous Mix | -93.7332 | Novachip, PG 64-34; sent to U of M for LTC fracture. DURING PAVING | 06/19/2009 | University of Minnesota | A | -30 |  | 19636566 | 355 | 5.1e-08 |  |  | Zhang-Drescher-Newcomb Method
0208BM004 | 2-D-2008 | 2 | 111119.5 | 0 | 2008_09_30 | 45.2744 | Bituminous Mix | -93.7332 | Novachip, PG 64-34; sent to U of M for LTC fracture. DURING PAVING | 06/19/2009 | University of Minnesota | A | -30 |  | 18200232 | 500 | 5.5e-08 |  |  | Zhang-Drescher-Newcomb Method
0208BM004 | 2-D-2008 | 2 | 111119.5 | 0 | 2008_09_30 | 45.2744 | Bituminous Mix | -93.7332 | Novachip, PG 64-34; sent to U of M for LTC fracture. DURING PAVING | 06/19/2009 | University of Minnesota | A | -30 |  | 17131354 | 708 | 5.8e-08 |  |  | Zhang-Drescher-Newcomb Method
0208BM004 | 2-D-2008 | 2 | 111119.5 | 0 | 2008_09_30 | 45.2744 | Bituminous Mix | -93.7332 | Novachip, PG 64-34; sent to U of M for LTC fracture. DURING PAVING | 06/19/2009 | University of Minnesota | A | -30 |  | 16902881 | 1000 | 5.9e-08 |  |  | Zhang-Drescher-Newcomb Method
0208BM004 | 2-D-2008 | 2 | 111119.5 | 0 | 2008_09_30 | 45.2744 | Bituminous Mix | -93.7332 | Novachip, PG 64-34; sent to U of M for LTC fracture. DURING PAVING | 06/19/2009 | University of Minnesota | A | -30 |  | 27765088 | 1 | 3.6e-08 |  |  | Zhang-Drescher-Newcomb Method
0208BM004 | 2-D-2008 | 2 | 111119.5 | 0 | 2008_09_30 | 45.2744 | Bituminous Mix | -93.7332 | Novachip, PG 64-34; sent to U of M for LTC fracture. DURING PAVING | 06/19/2009 | University of Minnesota | A | -30 |  | 26596155 | 2 | 3.8e-08 |  |  | Zhang-Drescher-Newcomb Method
0208BM004 | 2-D-2008 | 2 | 111119.5 | 0 | 2008_09_30 | 45.2744 | Bituminous Mix | -93.7332 | Novachip, PG 64-34; sent to U of M for LTC fracture. DURING PAVING | 06/19/2009 | University of Minnesota | A | -30 |  | 25901217 | 3 | 3.9e-08 |  |  | Zhang-Drescher-Newcomb Method
0208BM004 | 2-D-2008 | 2 | 111119.5 | 0 | 2008_09_30 | 45.2744 | Bituminous Mix | -93.7332 | Novachip, PG 64-34; sent to U of M for LTC fracture. DURING PAVING | 06/19/2009 | University of Minnesota | A | -30 |  | 25583570 | 4 | 3.9e-08 |  |  | Zhang-Drescher-Newcomb Method
0208BM004 | 2-D-2008 | 2 | 111119.5 | 0 | 2008_09_30 | 45.2744 | Bituminous Mix | -93.7332 | Novachip, PG 64-34; sent to U of M for LTC fracture. DURING PAVING | 06/19/2009 | University of Minnesota | A | -30 |  | 25685815 | 6 | 3.9e-08 |  |  | Zhang-Drescher-Newcomb Method
0208BM004 | 2-D-2008 | 2 | 111119.5 | 0 | 2008_09_30 | 45.2744 | Bituminous Mix | -93.7332 | Novachip, PG 64-34; sent to U of M for LTC fracture. DURING PAVING | 06/19/2009 | University of Minnesota | A | -30 |  | 25287311 | 8 | 4e-08 |  |  | Zhang-Drescher-Newcomb Method
0208BM004 | 2-D-2008 | 2 | 111119.5 | 0 | 2008_09_30 | 45.2744 | Bituminous Mix | -93.7332 | Novachip, PG 64-34; sent to U of M for LTC fracture. DURING PAVING | 06/19/2009 | University of Minnesota | A | -30 |  | 25859245 | 11 | 3.9e-08 |  |  | Zhang-Drescher-Newcomb Method
0208BM004 | 2-D-2008 | 2 | 111119.5 | 0 | 2008_09_30 | 45.2744 | Bituminous Mix | -93.7332 | Novachip, PG 64-34; sent to U of M for LTC fracture. DURING PAVING | 06/19/2009 | University of Minnesota | A | -30 |  | 24866659 | 16 | 4e-08 |  |  | Zhang-Drescher-Newcomb Method
0208BM004 | 2-D-2008 | 2 | 111119.5 | 0 | 2008_09_30 | 45.2744 | Bituminous Mix | -93.7332 | Novachip, PG 64-34; sent to U of M for LTC fracture. DURING PAVING | 06/19/2009 | University of Minnesota | A | -30 |  | 22993109 | 23 | 4.4e-08 |  |  | Zhang-Drescher-Newcomb Method
0208BM004 | 2-D-2008 | 2 | 111119.5 | 0 | 2008_09_30 | 45.2744 | Bituminous Mix | -93.7332 | Novachip, PG 64-34; sent to U of M for LTC fracture. DURING PAVING | 06/19/2009 | University of Minnesota | A | -30 |  | 23659619 | 32 | 4.2e-08 |  |  | Zhang-Drescher-Newcomb Method
0208BM004 | 2-D-2008 | 2 | 111119.5 | 0 | 2008_09_30 | 45.2744 | Bituminous Mix | -93.7332 | Novachip, PG 64-34; sent to U of M for LTC fracture. DURING PAVING | 06/19/2009 | University of Minnesota | A | -30 |  | 23167432 | 45 | 4.3e-08 |  |  | Zhang-Drescher-Newcomb Method
0208BM004 | 2-D-2008 | 2 | 111119.5 | 0 | 2008_09_30 | 45.2744 | Bituminous Mix | -93.7332 | Novachip, PG 64-34; sent to U of M for LTC fracture. DURING PAVING | 06/19/2009 | University of Minnesota | A | -30 |  | 22641088 | 60 | 4.4e-08 |  |  | Zhang-Drescher-Newcomb Method
0208BM004 | 2-D-2008 | 2 | 111119.5 | 0 | 2008_09_30 | 45.2744 | Bituminous Mix | -93.7332 | Novachip, PG 64-34; sent to U of M for LTC fracture. DURING PAVING | 06/19/2009 | University of Minnesota | A | -30 |  | 22479031 | 89 | 4.5e-08 |  |  | Zhang-Drescher-Newcomb Method
0208BM004 | 2-D-2008 | 2 | 111119.5 | 0 | 2008_09_30 | 45.2744 | Bituminous Mix | -93.7332 | Novachip, PG 64-34; sent to U of M for LTC fracture. DURING PAVING | 06/19/2009 | University of Minnesota | A | -30 |  | 21503753 | 120 | 4.7e-08 |  |  | Zhang-Drescher-Newcomb Method
0208BM004 | 2-D-2008 | 2 | 111119.5 | 0 | 2008_09_30 | 45.2744 | Bituminous Mix | -93.7332 | Novachip, PG 64-34; sent to U of M for LTC fracture. DURING PAVING | 06/19/2009 | University of Minnesota | A | -30 |  | 20607309 | 178 | 4.9e-08 |  |  | Zhang-Drescher-Newcomb Method
0208BM004 | 2-D-2008 | 2 | 111119.5 | 0 | 2008_09_30 | 45.2744 | Bituminous Mix | -93.7332 | Novachip, PG 64-34; sent to U of M for LTC fracture. DURING PAVING | 06/19/2009 | University of Minnesota | A | -30 |  | 19802232 | 240 | 5.1e-08 |  |  | Zhang-Drescher-Newcomb Method
0208BM004 | 2-D-2008 | 2 | 111119.5 | 0 | 2008_09_30 | 45.2744 | Bituminous Mix | -93.7332 | Novachip, PG 64-34; sent to U of M for LTC fracture. DURING PAVING | 06/19/2009 | University of Minnesota | A | -30 |  | 18750887 | 355 | 5.3e-08 |  |  | Zhang-Drescher-Newcomb Method
0208BM004 | 2-D-2008 | 2 | 111119.5 | 0 | 2008_09_30 | 45.2744 | Bituminous Mix | -93.7332 | Novachip, PG 64-34; sent to U of M for LTC fracture. DURING PAVING | 06/19/2009 | University of Minnesota | A | -30 |  | 18199095 | 500 | 5.5e-08 |  |  | Zhang-Drescher-Newcomb Method
0208BM004 | 2-D-2008 | 2 | 111119.5 | 0 | 2008_09_30 | 45.2744 | Bituminous Mix | -93.7332 | Novachip, PG 64-34; sent to U of M for LTC fracture. DURING PAVING | 06/19/2009 | University of Minnesota | A | -30 |  | 16890539 | 708 | 5.9e-08 |  |  | Zhang-Drescher-Newcomb Method
0208BM004 | 2-D-2008 | 2 | 111119.5 | 0 | 2008_09_30 | 45.2744 | Bituminous Mix | -93.7332 | Novachip, PG 64-34; sent to U of M for LTC fracture. DURING PAVING | 06/19/2009 | University of Minnesota | A | -30 |  | 15981847 | 1000 | 6.3e-08 |  |  | Zhang-Drescher-Newcomb Method
0208BM004 | 2-D-2008 | 2 | 111119.5 | 0 | 2008_09_30 | 45.2744 | Bituminous Mix | -93.7332 | Novachip, PG 64-34; sent to U of M for LTC fracture. DURING PAVING | 06/19/2009 | University of Minnesota | A | -30 |  | 27126269 | 1 | 3.7e-08 |  |  | Zhang-Drescher-Newcomb Method
0208BM004 | 2-D-2008 | 2 | 111119.5 | 0 | 2008_09_30 | 45.2744 | Bituminous Mix | -93.7332 | Novachip, PG 64-34; sent to U of M for LTC fracture. DURING PAVING | 06/19/2009 | University of Minnesota | A | -18 |  | 9410475 | 120 | 1.06e-07 |  |  | Zhang-Drescher-Newcomb Method
0208BM004 | 2-D-2008 | 2 | 111119.5 | 0 | 2008_09_30 | 45.2744 | Bituminous Mix | -93.7332 | Novachip, PG 64-34; sent to U of M for LTC fracture. DURING PAVING | 06/19/2009 | University of Minnesota | A | -18 |  | 8513602 | 178 | 1.17e-07 |  |  | Zhang-Drescher-Newcomb Method
0208BM004 | 2-D-2008 | 2 | 111119.5 | 0 | 2008_09_30 | 45.2744 | Bituminous Mix | -93.7332 | Novachip, PG 64-34; sent to U of M for LTC fracture. DURING PAVING | 06/19/2009 | University of Minnesota | A | -18 |  | 7680627 | 240 | 1.3e-07 |  |  | Zhang-Drescher-Newcomb Method
0208BM004 | 2-D-2008 | 2 | 111119.5 | 0 | 2008_09_30 | 45.2744 | Bituminous Mix | -93.7332 | Novachip, PG 64-34; sent to U of M for LTC fracture. DURING PAVING | 06/19/2009 | University of Minnesota | A | -18 |  | 6941624 | 355 | 1.44e-07 |  |  | Zhang-Drescher-Newcomb Method
0208BM004 | 2-D-2008 | 2 | 111119.5 | 0 | 2008_09_30 | 45.2744 | Bituminous Mix | -93.7332 | Novachip, PG 64-34; sent to U of M for LTC fracture. DURING PAVING | 06/19/2009 | University of Minnesota | A | -18 |  | 5992708 | 500 | 1.67e-07 |  |  | Zhang-Drescher-Newcomb Method
0208BM004 | 2-D-2008 | 2 | 111119.5 | 0 | 2008_09_30 | 45.2744 | Bituminous Mix | -93.7332 | Novachip, PG 64-34; sent to U of M for LTC fracture. DURING PAVING | 06/19/2009 | University of Minnesota | A | -18 |  | 5372609 | 708 | 1.86e-07 |  |  | Zhang-Drescher-Newcomb Method
0208BM004 | 2-D-2008 | 2 | 111119.5 | 0 | 2008_09_30 | 45.2744 | Bituminous Mix | -93.7332 | Novachip, PG 64-34; sent to U of M for LTC fracture. DURING PAVING | 06/19/2009 | University of Minnesota | A | -18 |  | 5001911 | 1000 | 2e-07 |  |  | Zhang-Drescher-Newcomb Method
0208BM004 | 2-D-2008 | 2 | 111119.5 | 0 | 2008_09_30 | 45.2744 | Bituminous Mix | -93.7332 | Novachip, PG 64-34; sent to U of M for LTC fracture. DURING PAVING | 06/19/2009 | University of Minnesota | A | -18 |  | 20517129 | 1 | 4.9e-08 |  |  | Zhang-Drescher-Newcomb Method
0208BM004 | 2-D-2008 | 2 | 111119.5 | 0 | 2008_09_30 | 45.2744 | Bituminous Mix | -93.7332 | Novachip, PG 64-34; sent to U of M for LTC fracture. DURING PAVING | 06/19/2009 | University of Minnesota | A | -18 |  | 18936134 | 2 | 5.3e-08 |  |  | Zhang-Drescher-Newcomb Method
0208BM004 | 2-D-2008 | 2 | 111119.5 | 0 | 2008_09_30 | 45.2744 | Bituminous Mix | -93.7332 | Novachip, PG 64-34; sent to U of M for LTC fracture. DURING PAVING | 06/19/2009 | University of Minnesota | A | -18 |  | 18162118 | 3 | 5.5e-08 |  |  | Zhang-Drescher-Newcomb Method
0208BM004 | 2-D-2008 | 2 | 111119.5 | 0 | 2008_09_30 | 45.2744 | Bituminous Mix | -93.7332 | Novachip, PG 64-34; sent to U of M for LTC fracture. DURING PAVING | 06/19/2009 | University of Minnesota | A | -18 |  | 17494320 | 4 | 5.7e-08 |  |  | Zhang-Drescher-Newcomb Method
0208BM004 | 2-D-2008 | 2 | 111119.5 | 0 | 2008_09_30 | 45.2744 | Bituminous Mix | -93.7332 | Novachip, PG 64-34; sent to U of M for LTC fracture. DURING PAVING | 06/19/2009 | University of Minnesota | A | -18 |  | 16841638 | 6 | 5.9e-08 |  |  | Zhang-Drescher-Newcomb Method
0208BM004 | 2-D-2008 | 2 | 111119.5 | 0 | 2008_09_30 | 45.2744 | Bituminous Mix | -93.7332 | Novachip, PG 64-34; sent to U of M for LTC fracture. DURING PAVING | 06/19/2009 | University of Minnesota | A | -18 |  | 15978897 | 8 | 6.3e-08 |  |  | Zhang-Drescher-Newcomb Method
0208BM004 | 2-D-2008 | 2 | 111119.5 | 0 | 2008_09_30 | 45.2744 | Bituminous Mix | -93.7332 | Novachip, PG 64-34; sent to U of M for LTC fracture. DURING PAVING | 06/19/2009 | University of Minnesota | A | -18 |  | 15560144 | 11 | 6.4e-08 |  |  | Zhang-Drescher-Newcomb Method
0208BM004 | 2-D-2008 | 2 | 111119.5 | 0 | 2008_09_30 | 45.2744 | Bituminous Mix | -93.7332 | Novachip, PG 64-34; sent to U of M for LTC fracture. DURING PAVING | 06/19/2009 | University of Minnesota | A | -18 |  | 14549182 | 16 | 6.9e-08 |  |  | Zhang-Drescher-Newcomb Method
0208BM004 | 2-D-2008 | 2 | 111119.5 | 0 | 2008_09_30 | 45.2744 | Bituminous Mix | -93.7332 | Novachip, PG 64-34; sent to U of M for LTC fracture. DURING PAVING | 06/19/2009 | University of Minnesota | A | -18 |  | 13345430 | 23 | 7.5e-08 |  |  | Zhang-Drescher-Newcomb Method
0208BM004 | 2-D-2008 | 2 | 111119.5 | 0 | 2008_09_30 | 45.2744 | Bituminous Mix | -93.7332 | Novachip, PG 64-34; sent to U of M for LTC fracture. DURING PAVING | 06/19/2009 | University of Minnesota | A | -18 |  | 12664834 | 32 | 7.9e-08 |  |  | Zhang-Drescher-Newcomb Method
0208BM004 | 2-D-2008 | 2 | 111119.5 | 0 | 2008_09_30 | 45.2744 | Bituminous Mix | -93.7332 | Novachip, PG 64-34; sent to U of M for LTC fracture. DURING PAVING | 06/19/2009 | University of Minnesota | A | -18 |  | 11704892 | 45 | 8.5e-08 |  |  | Zhang-Drescher-Newcomb Method
0208BM004 | 2-D-2008 | 2 | 111119.5 | 0 | 2008_09_30 | 45.2744 | Bituminous Mix | -93.7332 | Novachip, PG 64-34; sent to U of M for LTC fracture. DURING PAVING | 06/19/2009 | University of Minnesota | A | -18 |  | 11135750 | 60 | 9e-08 |  |  | Zhang-Drescher-Newcomb Method
0208BM004 | 2-D-2008 | 2 | 111119.5 | 0 | 2008_09_30 | 45.2744 | Bituminous Mix | -93.7332 | Novachip, PG 64-34; sent to U of M for LTC fracture. DURING PAVING | 06/19/2009 | University of Minnesota | A | -18 |  | 10341162 | 89 | 9.7e-08 |  |  | Zhang-Drescher-Newcomb Method
0208BM004 | 2-D-2008 | 2 | 111119.5 | 0 | 2008_09_30 | 45.2744 | Bituminous Mix | -93.7332 | Novachip, PG 64-34; sent to U of M for LTC fracture. DURING PAVING | 06/19/2009 | University of Minnesota | A | -18 |  | 9326217 | 120 | 1.07e-07 |  |  | Zhang-Drescher-Newcomb Method
0208BM004 | 2-D-2008 | 2 | 111119.5 | 0 | 2008_09_30 | 45.2744 | Bituminous Mix | -93.7332 | Novachip, PG 64-34; sent to U of M for LTC fracture. DURING PAVING | 06/19/2009 | University of Minnesota | A | -18 |  | 8358071 | 178 | 1.2e-07 |  |  | Zhang-Drescher-Newcomb Method
0208BM004 | 2-D-2008 | 2 | 111119.5 | 0 | 2008_09_30 | 45.2744 | Bituminous Mix | -93.7332 | Novachip, PG 64-34; sent to U of M for LTC fracture. DURING PAVING | 06/19/2009 | University of Minnesota | A | -18 |  | 7908082 | 240 | 1.26e-07 |  |  | Zhang-Drescher-Newcomb Method
0208BM004 | 2-D-2008 | 2 | 111119.5 | 0 | 2008_09_30 | 45.2744 | Bituminous Mix | -93.7332 | Novachip, PG 64-34; sent to U of M for LTC fracture. DURING PAVING | 06/19/2009 | University of Minnesota | A | -18 |  | 6980616 | 355 | 1.43e-07 |  |  | Zhang-Drescher-Newcomb Method
0208BM004 | 2-D-2008 | 2 | 111119.5 | 0 | 2008_09_30 | 45.2744 | Bituminous Mix | -93.7332 | Novachip, PG 64-34; sent to U of M for LTC fracture. DURING PAVING | 06/19/2009 | University of Minnesota | A | -18 |  | 6414932 | 500 | 1.56e-07 |  |  | Zhang-Drescher-Newcomb Method
0208BM004 | 2-D-2008 | 2 | 111119.5 | 0 | 2008_09_30 | 45.2744 | Bituminous Mix | -93.7332 | Novachip, PG 64-34; sent to U of M for LTC fracture. DURING PAVING | 06/19/2009 | University of Minnesota | A | -18 |  | 5674995 | 708 | 1.76e-07 |  |  | Zhang-Drescher-Newcomb Method
0208BM004 | 2-D-2008 | 2 | 111119.5 | 0 | 2008_09_30 | 45.2744 | Bituminous Mix | -93.7332 | Novachip, PG 64-34; sent to U of M for LTC fracture. DURING PAVING | 06/19/2009 | University of Minnesota | A | -18 |  | 5116291 | 1000 | 1.95e-07 |  |  | Zhang-Drescher-Newcomb Method
0208BM004 | 2-D-2008 | 2 | 111119.5 | 0 | 2008_09_30 | 45.2744 | Bituminous Mix | -93.7332 | Novachip, PG 64-34; sent to U of M for LTC fracture. DURING PAVING | 06/19/2009 | University of Minnesota | A | -30 |  | 35843494 | 1 | 2.8e-08 |  |  | AASHTO T322 Method
0208BM004 | 2-D-2008 | 2 | 111119.5 | 0 | 2008_09_30 | 45.2744 | Bituminous Mix | -93.7332 | Novachip, PG 64-34; sent to U of M for LTC fracture. DURING PAVING | 06/19/2009 | University of Minnesota | A | -30 |  | 33938767 | 2 | 3e-08 |  |  | AASHTO T322 Method
0208BM004 | 2-D-2008 | 2 | 111119.5 | 0 | 2008_09_30 | 45.2744 | Bituminous Mix | -93.7332 | Novachip, PG 64-34; sent to U of M for LTC fracture. DURING PAVING | 06/19/2009 | University of Minnesota | A | -30 |  | 32828621 | 3 | 3.1e-08 |  |  | AASHTO T322 Method
0208BM004 | 2-D-2008 | 2 | 111119.5 | 0 | 2008_09_30 | 45.2744 | Bituminous Mix | -93.7332 | Novachip, PG 64-34; sent to U of M for LTC fracture. DURING PAVING | 06/19/2009 | University of Minnesota | A | -6 |  | 4536555 | 3 | 2.2e-07 |  |  | AASHTO T322 Method
0208BM004 | 2-D-2008 | 2 | 111119.5 | 0 | 2008_09_30 | 45.2744 | Bituminous Mix | -93.7332 | Novachip, PG 64-34; sent to U of M for LTC fracture. DURING PAVING | 06/19/2009 | University of Minnesota | A | -6 |  | 4437935 | 4 | 2.25e-07 |  |  | AASHTO T322 Method
0208BM004 | 2-D-2008 | 2 | 111119.5 | 0 | 2008_09_30 | 45.2744 | Bituminous Mix | -93.7332 | Novachip, PG 64-34; sent to U of M for LTC fracture. DURING PAVING | 06/19/2009 | University of Minnesota | A | -6 |  | 4055861 | 6 | 2.47e-07 |  |  | AASHTO T322 Method
0208BM004 | 2-D-2008 | 2 | 111119.5 | 0 | 2008_09_30 | 45.2744 | Bituminous Mix | -93.7332 | Novachip, PG 64-34; sent to U of M for LTC fracture. DURING PAVING | 06/19/2009 | University of Minnesota | A | -6 |  | 3711727 | 8 | 2.69e-07 |  |  | AASHTO T322 Method
0208BM004 | 2-D-2008 | 2 | 111119.5 | 0 | 2008_09_30 | 45.2744 | Bituminous Mix | -93.7332 | Novachip, PG 64-34; sent to U of M for LTC fracture. DURING PAVING | 06/19/2009 | University of Minnesota | A | -6 |  | 3440647 | 11 | 2.91e-07 |  |  | AASHTO T322 Method
0208BM004 | 2-D-2008 | 2 | 111119.5 | 0 | 2008_09_30 | 45.2744 | Bituminous Mix | -93.7332 | Novachip, PG 64-34; sent to U of M for LTC fracture. DURING PAVING | 06/19/2009 | University of Minnesota | A | -6 |  | 3093106 | 16 | 3.23e-07 |  |  | AASHTO T322 Method
0208BM004 | 2-D-2008 | 2 | 111119.5 | 0 | 2008_09_30 | 45.2744 | Bituminous Mix | -93.7332 | Novachip, PG 64-34; sent to U of M for LTC fracture. DURING PAVING | 06/19/2009 | University of Minnesota | A | -6 |  | 2746346 | 23 | 3.64e-07 |  |  | AASHTO T322 Method
0208BM004 | 2-D-2008 | 2 | 111119.5 | 0 | 2008_09_30 | 45.2744 | Bituminous Mix | -93.7332 | Novachip, PG 64-34; sent to U of M for LTC fracture. DURING PAVING | 06/19/2009 | University of Minnesota | A | -6 |  | 2469497 | 32 | 4.05e-07 |  |  | AASHTO T322 Method
0208BM004 | 2-D-2008 | 2 | 111119.5 | 0 | 2008_09_30 | 45.2744 | Bituminous Mix | -93.7332 | Novachip, PG 64-34; sent to U of M for LTC fracture. DURING PAVING | 06/19/2009 | University of Minnesota | A | -6 |  | 2203004 | 45 | 4.54e-07 |  |  | AASHTO T322 Method
0208BM004 | 2-D-2008 | 2 | 111119.5 | 0 | 2008_09_30 | 45.2744 | Bituminous Mix | -93.7332 | Novachip, PG 64-34; sent to U of M for LTC fracture. DURING PAVING | 06/19/2009 | University of Minnesota | A | -6 |  | 1975597 | 60 | 5.06e-07 |  |  | AASHTO T322 Method
0208BM004 | 2-D-2008 | 2 | 111119.5 | 0 | 2008_09_30 | 45.2744 | Bituminous Mix | -93.7332 | Novachip, PG 64-34; sent to U of M for LTC fracture. DURING PAVING | 06/19/2009 | University of Minnesota | A | -6 |  | 1725170 | 89 | 5.8e-07 |  |  | AASHTO T322 Method
0208BM004 | 2-D-2008 | 2 | 111119.5 | 0 | 2008_09_30 | 45.2744 | Bituminous Mix | -93.7332 | Novachip, PG 64-34; sent to U of M for LTC fracture. DURING PAVING | 06/19/2009 | University of Minnesota | A | -6 |  | 1574383 | 120 | 6.35e-07 |  |  | AASHTO T322 Method
0208BM004 | 2-D-2008 | 2 | 111119.5 | 0 | 2008_09_30 | 45.2744 | Bituminous Mix | -93.7332 | Novachip, PG 64-34; sent to U of M for LTC fracture. DURING PAVING | 06/19/2009 | University of Minnesota | A | -6 |  | 1334282 | 178 | 7.49e-07 |  |  | AASHTO T322 Method
0208BM004 | 2-D-2008 | 2 | 111119.5 | 0 | 2008_09_30 | 45.2744 | Bituminous Mix | -93.7332 | Novachip, PG 64-34; sent to U of M for LTC fracture. DURING PAVING | 06/19/2009 | University of Minnesota | A | -6 |  | 1175499 | 240 | 8.51e-07 |  |  | AASHTO T322 Method
0208BM004 | 2-D-2008 | 2 | 111119.5 | 0 | 2008_09_30 | 45.2744 | Bituminous Mix | -93.7332 | Novachip, PG 64-34; sent to U of M for LTC fracture. DURING PAVING | 06/19/2009 | University of Minnesota | A | -6 |  | 1015647 | 355 | 9.85e-07 |  |  | AASHTO T322 Method
0208BM004 | 2-D-2008 | 2 | 111119.5 | 0 | 2008_09_30 | 45.2744 | Bituminous Mix | -93.7332 | Novachip, PG 64-34; sent to U of M for LTC fracture. DURING PAVING | 06/19/2009 | University of Minnesota | A | -6 |  | 895373 | 500 | 1.12e-06 |  |  | AASHTO T322 Method
0208BM004 | 2-D-2008 | 2 | 111119.5 | 0 | 2008_09_30 | 45.2744 | Bituminous Mix | -93.7332 | Novachip, PG 64-34; sent to U of M for LTC fracture. DURING PAVING | 06/19/2009 | University of Minnesota | A | -6 |  | 787192 | 708 | 1.27e-06 |  |  | AASHTO T322 Method
0208BM004 | 2-D-2008 | 2 | 111119.5 | 0 | 2008_09_30 | 45.2744 | Bituminous Mix | -93.7332 | Novachip, PG 64-34; sent to U of M for LTC fracture. DURING PAVING | 06/19/2009 | University of Minnesota | A | -6 |  | 688130 | 1000 | 1.45e-06 |  |  | AASHTO T322 Method
0208BM004 | 2-D-2008 | 2 | 111119.5 | 0 | 2008_09_30 | 45.2744 | Bituminous Mix | -93.7332 | Novachip, PG 64-34; sent to U of M for LTC fracture. DURING PAVING | 06/19/2009 | University of Minnesota | A | -6 |  | 5562503 | 1 | 1.8e-07 |  |  | AASHTO T322 Method
0208BM004 | 2-D-2008 | 2 | 111119.5 | 0 | 2008_09_30 | 45.2744 | Bituminous Mix | -93.7332 | Novachip, PG 64-34; sent to U of M for LTC fracture. DURING PAVING | 06/19/2009 | University of Minnesota | A | -6 |  | 5182160 | 2 | 1.93e-07 |  |  | AASHTO T322 Method
0208BM004 | 2-D-2008 | 2 | 111119.5 | 0 | 2008_09_30 | 45.2744 | Bituminous Mix | -93.7332 | Novachip, PG 64-34; sent to U of M for LTC fracture. DURING PAVING | 06/19/2009 | University of Minnesota | A | -6 |  | 4889619 | 3 | 2.05e-07 |  |  | AASHTO T322 Method
0208BM004 | 2-D-2008 | 2 | 111119.5 | 0 | 2008_09_30 | 45.2744 | Bituminous Mix | -93.7332 | Novachip, PG 64-34; sent to U of M for LTC fracture. DURING PAVING | 06/19/2009 | University of Minnesota | A | -6 |  | 4812006 | 4 | 2.08e-07 |  |  | AASHTO T322 Method
0208BM004 | 2-D-2008 | 2 | 111119.5 | 0 | 2008_09_30 | 45.2744 | Bituminous Mix | -93.7332 | Novachip, PG 64-34; sent to U of M for LTC fracture. DURING PAVING | 06/19/2009 | University of Minnesota | A | -6 |  | 4593278 | 6 | 2.18e-07 |  |  | AASHTO T322 Method
0208BM004 | 2-D-2008 | 2 | 111119.5 | 0 | 2008_09_30 | 45.2744 | Bituminous Mix | -93.7332 | Novachip, PG 64-34; sent to U of M for LTC fracture. DURING PAVING | 06/19/2009 | University of Minnesota | A | -6 |  | 4124576 | 8 | 2.42e-07 |  |  | AASHTO T322 Method
0208BM004 | 2-D-2008 | 2 | 111119.5 | 0 | 2008_09_30 | 45.2744 | Bituminous Mix | -93.7332 | Novachip, PG 64-34; sent to U of M for LTC fracture. DURING PAVING | 06/19/2009 | University of Minnesota | A | -6 |  | 3742671 | 11 | 2.67e-07 |  |  | AASHTO T322 Method
0208BM004 | 2-D-2008 | 2 | 111119.5 | 0 | 2008_09_30 | 45.2744 | Bituminous Mix | -93.7332 | Novachip, PG 64-34; sent to U of M for LTC fracture. DURING PAVING | 06/19/2009 | University of Minnesota | A | -6 |  | 3368404 | 16 | 2.97e-07 |  |  | AASHTO T322 Method
0208BM004 | 2-D-2008 | 2 | 111119.5 | 0 | 2008_09_30 | 45.2744 | Bituminous Mix | -93.7332 | Novachip, PG 64-34; sent to U of M for LTC fracture. DURING PAVING | 06/19/2009 | University of Minnesota | A | -6 |  | 3157878 | 23 | 3.17e-07 |  |  | AASHTO T322 Method
0208BM004 | 2-D-2008 | 2 | 111119.5 | 0 | 2008_09_30 | 45.2744 | Bituminous Mix | -93.7332 | Novachip, PG 64-34; sent to U of M for LTC fracture. DURING PAVING | 06/19/2009 | University of Minnesota | A | -6 |  | 2731138 | 32 | 3.66e-07 |  |  | AASHTO T322 Method
0208BM004 | 2-D-2008 | 2 | 111119.5 | 0 | 2008_09_30 | 45.2744 | Bituminous Mix | -93.7332 | Novachip, PG 64-34; sent to U of M for LTC fracture. DURING PAVING | 06/19/2009 | University of Minnesota | A | -6 |  | 2474745 | 45 | 4.04e-07 |  |  | AASHTO T322 Method
0208BM004 | 2-D-2008 | 2 | 111119.5 | 0 | 2008_09_30 | 45.2744 | Bituminous Mix | -93.7332 | Novachip, PG 64-34; sent to U of M for LTC fracture. DURING PAVING | 06/19/2009 | University of Minnesota | A | -6 |  | 2188854 | 60 | 4.57e-07 |  |  | AASHTO T322 Method
0208BM004 | 2-D-2008 | 2 | 111119.5 | 0 | 2008_09_30 | 45.2744 | Bituminous Mix | -93.7332 | Novachip, PG 64-34; sent to U of M for LTC fracture. DURING PAVING | 06/19/2009 | University of Minnesota | A | -6 |  | 1826243 | 89 | 5.48e-07 |  |  | AASHTO T322 Method
0208BM004 | 2-D-2008 | 2 | 111119.5 | 0 | 2008_09_30 | 45.2744 | Bituminous Mix | -93.7332 | Novachip, PG 64-34; sent to U of M for LTC fracture. DURING PAVING | 06/19/2009 | University of Minnesota | A | -6 |  | 1656592 | 120 | 6.04e-07 |  |  | AASHTO T322 Method
0208BM004 | 2-D-2008 | 2 | 111119.5 | 0 | 2008_09_30 | 45.2744 | Bituminous Mix | -93.7332 | Novachip, PG 64-34; sent to U of M for LTC fracture. DURING PAVING | 06/19/2009 | University of Minnesota | A | -6 |  | 1416618 | 178 | 7.06e-07 |  |  | AASHTO T322 Method
0208BM004 | 2-D-2008 | 2 | 111119.5 | 0 | 2008_09_30 | 45.2744 | Bituminous Mix | -93.7332 | Novachip, PG 64-34; sent to U of M for LTC fracture. DURING PAVING | 06/19/2009 | University of Minnesota | A | -6 |  | 1284561 | 240 | 7.78e-07 |  |  | AASHTO T322 Method
0208BM004 | 2-D-2008 | 2 | 111119.5 | 0 | 2008_09_30 | 45.2744 | Bituminous Mix | -93.7332 | Novachip, PG 64-34; sent to U of M for LTC fracture. DURING PAVING | 06/19/2009 | University of Minnesota | A | -30 |  | 18192079 | 500 | 5.5e-08 |  |  | AASHTO T322 Method
0208BM004 | 2-D-2008 | 2 | 111119.5 | 0 | 2008_09_30 | 45.2744 | Bituminous Mix | -93.7332 | Novachip, PG 64-34; sent to U of M for LTC fracture. DURING PAVING | 06/19/2009 | University of Minnesota | A | -30 |  | 18525879 | 708 | 5.4e-08 |  |  | AASHTO T322 Method
0208BM004 | 2-D-2008 | 2 | 111119.5 | 0 | 2008_09_30 | 45.2744 | Bituminous Mix | -93.7332 | Novachip, PG 64-34; sent to U of M for LTC fracture. DURING PAVING | 06/19/2009 | University of Minnesota | A | -30 |  | 17870095 | 1000 | 5.6e-08 |  |  | AASHTO T322 Method
0208BM004 | 2-D-2008 | 2 | 111119.5 | 0 | 2008_09_30 | 45.2744 | Bituminous Mix | -93.7332 | Novachip, PG 64-34; sent to U of M for LTC fracture. DURING PAVING | 06/19/2009 | University of Minnesota | A | -30 |  | 34701783 | 1 | 2.9e-08 |  |  | AASHTO T322 Method
0208BM004 | 2-D-2008 | 2 | 111119.5 | 0 | 2008_09_30 | 45.2744 | Bituminous Mix | -93.7332 | Novachip, PG 64-34; sent to U of M for LTC fracture. DURING PAVING | 06/19/2009 | University of Minnesota | A | -30 |  | 32909071 | 2 | 3e-08 |  |  | AASHTO T322 Method
0208BM004 | 2-D-2008 | 2 | 111119.5 | 0 | 2008_09_30 | 45.2744 | Bituminous Mix | -93.7332 | Novachip, PG 64-34; sent to U of M for LTC fracture. DURING PAVING | 06/19/2009 | University of Minnesota | A | -30 |  | 31851281 | 3 | 3.1e-08 |  |  | AASHTO T322 Method
0208BM004 | 2-D-2008 | 2 | 111119.5 | 0 | 2008_09_30 | 45.2744 | Bituminous Mix | -93.7332 | Novachip, PG 64-34; sent to U of M for LTC fracture. DURING PAVING | 06/19/2009 | University of Minnesota | A | -30 |  | 30752960 | 4 | 3.3e-08 |  |  | AASHTO T322 Method
0208BM004 | 2-D-2008 | 2 | 111119.5 | 0 | 2008_09_30 | 45.2744 | Bituminous Mix | -93.7332 | Novachip, PG 64-34; sent to U of M for LTC fracture. DURING PAVING | 06/19/2009 | University of Minnesota | A | -30 |  | 29629100 | 6 | 3.4e-08 |  |  | AASHTO T322 Method
0208BM004 | 2-D-2008 | 2 | 111119.5 | 0 | 2008_09_30 | 45.2744 | Bituminous Mix | -93.7332 | Novachip, PG 64-34; sent to U of M for LTC fracture. DURING PAVING | 06/19/2009 | University of Minnesota | A | -30 |  | 27957238 | 8 | 3.6e-08 |  |  | AASHTO T322 Method
0208BM004 | 2-D-2008 | 2 | 111119.5 | 0 | 2008_09_30 | 45.2744 | Bituminous Mix | -93.7332 | Novachip, PG 64-34; sent to U of M for LTC fracture. DURING PAVING | 06/19/2009 | University of Minnesota | A | -30 |  | 27025330 | 11 | 3.7e-08 |  |  | AASHTO T322 Method
0208BM004 | 2-D-2008 | 2 | 111119.5 | 0 | 2008_09_30 | 45.2744 | Bituminous Mix | -93.7332 | Novachip, PG 64-34; sent to U of M for LTC fracture. DURING PAVING | 06/19/2009 | University of Minnesota | A | -30 |  | 26077073 | 16 | 3.8e-08 |  |  | AASHTO T322 Method
0208BM004 | 2-D-2008 | 2 | 111119.5 | 0 | 2008_09_30 | 45.2744 | Bituminous Mix | -93.7332 | Novachip, PG 64-34; sent to U of M for LTC fracture. DURING PAVING | 06/19/2009 | University of Minnesota | A | -30 |  | 25193105 | 23 | 4e-08 |  |  | AASHTO T322 Method
0208BM004 | 2-D-2008 | 2 | 111119.5 | 0 | 2008_09_30 | 45.2744 | Bituminous Mix | -93.7332 | Novachip, PG 64-34; sent to U of M for LTC fracture. DURING PAVING | 06/19/2009 | University of Minnesota | A | -30 |  | 23845880 | 32 | 4.2e-08 |  |  | AASHTO T322 Method
0208BM004 | 2-D-2008 | 2 | 111119.5 | 0 | 2008_09_30 | 45.2744 | Bituminous Mix | -93.7332 | Novachip, PG 64-34; sent to U of M for LTC fracture. DURING PAVING | 06/19/2009 | University of Minnesota | A | -30 |  | 22521109 | 45 | 4.4e-08 |  |  | AASHTO T322 Method
0208BM004 | 2-D-2008 | 2 | 111119.5 | 0 | 2008_09_30 | 45.2744 | Bituminous Mix | -93.7332 | Novachip, PG 64-34; sent to U of M for LTC fracture. DURING PAVING | 06/19/2009 | University of Minnesota | A | -30 |  | 21752096 | 60 | 4.6e-08 |  |  | AASHTO T322 Method
0208BM004 | 2-D-2008 | 2 | 111119.5 | 0 | 2008_09_30 | 45.2744 | Bituminous Mix | -93.7332 | Novachip, PG 64-34; sent to U of M for LTC fracture. DURING PAVING | 06/19/2009 | University of Minnesota | A | -30 |  | 20041258 | 89 | 5e-08 |  |  | AASHTO T322 Method
0208BM004 | 2-D-2008 | 2 | 111119.5 | 0 | 2008_09_30 | 45.2744 | Bituminous Mix | -93.7332 | Novachip, PG 64-34; sent to U of M for LTC fracture. DURING PAVING | 06/19/2009 | University of Minnesota | A | -30 |  | 19097130 | 120 | 5.2e-08 |  |  | AASHTO T322 Method
0208BM004 | 2-D-2008 | 2 | 111119.5 | 0 | 2008_09_30 | 45.2744 | Bituminous Mix | -93.7332 | Novachip, PG 64-34; sent to U of M for LTC fracture. DURING PAVING | 06/19/2009 | University of Minnesota | A | -30 |  | 17765657 | 178 | 5.6e-08 |  |  | AASHTO T322 Method
0208BM004 | 2-D-2008 | 2 | 111119.5 | 0 | 2008_09_30 | 45.2744 | Bituminous Mix | -93.7332 | Novachip, PG 64-34; sent to U of M for LTC fracture. DURING PAVING | 06/19/2009 | University of Minnesota | A | -30 |  | 17084981 | 240 | 5.9e-08 |  |  | AASHTO T322 Method
0208BM004 | 2-D-2008 | 2 | 111119.5 | 0 | 2008_09_30 | 45.2744 | Bituminous Mix | -93.7332 | Novachip, PG 64-34; sent to U of M for LTC fracture. DURING PAVING | 06/19/2009 | University of Minnesota | A | -30 |  | 16185772 | 355 | 6.2e-08 |  |  | AASHTO T322 Method
0208BM004 | 2-D-2008 | 2 | 111119.5 | 0 | 2008_09_30 | 45.2744 | Bituminous Mix | -93.7332 | Novachip, PG 64-34; sent to U of M for LTC fracture. DURING PAVING | 06/19/2009 | University of Minnesota | A | -30 |  | 15812695 | 500 | 6.3e-08 |  |  | AASHTO T322 Method
0208BM004 | 2-D-2008 | 2 | 111119.5 | 0 | 2008_09_30 | 45.2744 | Bituminous Mix | -93.7332 | Novachip, PG 64-34; sent to U of M for LTC fracture. DURING PAVING | 06/19/2009 | University of Minnesota | A | -30 |  | 15245060 | 708 | 6.6e-08 |  |  | AASHTO T322 Method
0208BM004 | 2-D-2008 | 2 | 111119.5 | 0 | 2008_09_30 | 45.2744 | Bituminous Mix | -93.7332 | Novachip, PG 64-34; sent to U of M for LTC fracture. DURING PAVING | 06/19/2009 | University of Minnesota | A | -30 |  | 14839202 | 1000 | 6.7e-08 |  |  | AASHTO T322 Method
0208BM004 | 2-D-2008 | 2 | 111119.5 | 0 | 2008_09_30 | 45.2744 | Bituminous Mix | -93.7332 | Novachip, PG 64-34; sent to U of M for LTC fracture. DURING PAVING | 06/19/2009 | University of Minnesota | A | -30 |  | 32214478 | 1 | 3.1e-08 |  |  | Zhang-Drescher-Newcomb Method
0208BM004 | 2-D-2008 | 2 | 111119.5 | 0 | 2008_09_30 | 45.2744 | Bituminous Mix | -93.7332 | Novachip, PG 64-34; sent to U of M for LTC fracture. DURING PAVING | 06/19/2009 | University of Minnesota | A | -30 |  | 31109465 | 2 | 3.2e-08 |  |  | Zhang-Drescher-Newcomb Method
0208BM004 | 2-D-2008 | 2 | 111119.5 | 0 | 2008_09_30 | 45.2744 | Bituminous Mix | -93.7332 | Novachip, PG 64-34; sent to U of M for LTC fracture. DURING PAVING | 06/19/2009 | University of Minnesota | A | -30 |  | 30132843 | 3 | 3.3e-08 |  |  | Zhang-Drescher-Newcomb Method
0208BM004 | 2-D-2008 | 2 | 111119.5 | 0 | 2008_09_30 | 45.2744 | Bituminous Mix | -93.7332 | Novachip, PG 64-34; sent to U of M for LTC fracture. DURING PAVING | 06/19/2009 | University of Minnesota | A | -30 |  | 29668772 | 4 | 3.4e-08 |  |  | Zhang-Drescher-Newcomb Method
0208BM004 | 2-D-2008 | 2 | 111119.5 | 0 | 2008_09_30 | 45.2744 | Bituminous Mix | -93.7332 | Novachip, PG 64-34; sent to U of M for LTC fracture. DURING PAVING | 06/19/2009 | University of Minnesota | A | -30 |  | 28971799 | 6 | 3.5e-08 |  |  | Zhang-Drescher-Newcomb Method
0208BM004 | 2-D-2008 | 2 | 111119.5 | 0 | 2008_09_30 | 45.2744 | Bituminous Mix | -93.7332 | Novachip, PG 64-34; sent to U of M for LTC fracture. DURING PAVING | 06/19/2009 | University of Minnesota | A | -30 |  | 28763098 | 8 | 3.5e-08 |  |  | Zhang-Drescher-Newcomb Method
0208BM004 | 2-D-2008 | 2 | 111119.5 | 0 | 2008_09_30 | 45.2744 | Bituminous Mix | -93.7332 | Novachip, PG 64-34; sent to U of M for LTC fracture. DURING PAVING | 06/19/2009 | University of Minnesota | A | -30 |  | 27929097 | 11 | 3.6e-08 |  |  | Zhang-Drescher-Newcomb Method
0208BM004 | 2-D-2008 | 2 | 111119.5 | 0 | 2008_09_30 | 45.2744 | Bituminous Mix | -93.7332 | Novachip, PG 64-34; sent to U of M for LTC fracture. DURING PAVING | 06/19/2009 | University of Minnesota | A | -6 |  | 3477794 | 11 | 2.88e-07 |  |  | Zhang-Drescher-Newcomb Method
0208BM004 | 2-D-2008 | 2 | 111119.5 | 0 | 2008_09_30 | 45.2744 | Bituminous Mix | -93.7332 | Novachip, PG 64-34; sent to U of M for LTC fracture. DURING PAVING | 06/19/2009 | University of Minnesota | A | -6 |  | 3130840 | 16 | 3.19e-07 |  |  | Zhang-Drescher-Newcomb Method
0208BM004 | 2-D-2008 | 2 | 111119.5 | 0 | 2008_09_30 | 45.2744 | Bituminous Mix | -93.7332 | Novachip, PG 64-34; sent to U of M for LTC fracture. DURING PAVING | 06/19/2009 | University of Minnesota | A | -6 |  | 2898614 | 23 | 3.45e-07 |  |  | Zhang-Drescher-Newcomb Method
0208BM004 | 2-D-2008 | 2 | 111119.5 | 0 | 2008_09_30 | 45.2744 | Bituminous Mix | -93.7332 | Novachip, PG 64-34; sent to U of M for LTC fracture. DURING PAVING | 06/19/2009 | University of Minnesota | A | -6 |  | 2583885 | 32 | 3.87e-07 |  |  | Zhang-Drescher-Newcomb Method
0208BM004 | 2-D-2008 | 2 | 111119.5 | 0 | 2008_09_30 | 45.2744 | Bituminous Mix | -93.7332 | Novachip, PG 64-34; sent to U of M for LTC fracture. DURING PAVING | 06/19/2009 | University of Minnesota | A | -6 |  | 2365405 | 45 | 4.23e-07 |  |  | Zhang-Drescher-Newcomb Method
0208BM004 | 2-D-2008 | 2 | 111119.5 | 0 | 2008_09_30 | 45.2744 | Bituminous Mix | -93.7332 | Novachip, PG 64-34; sent to U of M for LTC fracture. DURING PAVING | 06/19/2009 | University of Minnesota | A | -6 |  | 2084812 | 60 | 4.8e-07 |  |  | Zhang-Drescher-Newcomb Method
0208BM004 | 2-D-2008 | 2 | 111119.5 | 0 | 2008_09_30 | 45.2744 | Bituminous Mix | -93.7332 | Novachip, PG 64-34; sent to U of M for LTC fracture. DURING PAVING | 06/19/2009 | University of Minnesota | A | -6 |  | 1788834 | 89 | 5.59e-07 |  |  | Zhang-Drescher-Newcomb Method
0208BM004 | 2-D-2008 | 2 | 111119.5 | 0 | 2008_09_30 | 45.2744 | Bituminous Mix | -93.7332 | Novachip, PG 64-34; sent to U of M for LTC fracture. DURING PAVING | 06/19/2009 | University of Minnesota | A | -6 |  | 1586038 | 120 | 6.31e-07 |  |  | Zhang-Drescher-Newcomb Method
0208BM004 | 2-D-2008 | 2 | 111119.5 | 0 | 2008_09_30 | 45.2744 | Bituminous Mix | -93.7332 | Novachip, PG 64-34; sent to U of M for LTC fracture. DURING PAVING | 06/19/2009 | University of Minnesota | A | -6 |  | 1365806 | 178 | 7.32e-07 |  |  | Zhang-Drescher-Newcomb Method
0208BM004 | 2-D-2008 | 2 | 111119.5 | 0 | 2008_09_30 | 45.2744 | Bituminous Mix | -93.7332 | Novachip, PG 64-34; sent to U of M for LTC fracture. DURING PAVING | 06/19/2009 | University of Minnesota | A | -6 |  | 1230370 | 240 | 8.13e-07 |  |  | Zhang-Drescher-Newcomb Method
0208BM004 | 2-D-2008 | 2 | 111119.5 | 0 | 2008_09_30 | 45.2744 | Bituminous Mix | -93.7332 | Novachip, PG 64-34; sent to U of M for LTC fracture. DURING PAVING | 06/19/2009 | University of Minnesota | A | -6 |  | 1024994 | 355 | 9.76e-07 |  |  | Zhang-Drescher-Newcomb Method
0208BM004 | 2-D-2008 | 2 | 111119.5 | 0 | 2008_09_30 | 45.2744 | Bituminous Mix | -93.7332 | Novachip, PG 64-34; sent to U of M for LTC fracture. DURING PAVING | 06/19/2009 | University of Minnesota | A | -6 |  | 882325 | 500 | 1.13e-06 |  |  | Zhang-Drescher-Newcomb Method
0208BM004 | 2-D-2008 | 2 | 111119.5 | 0 | 2008_09_30 | 45.2744 | Bituminous Mix | -93.7332 | Novachip, PG 64-34; sent to U of M for LTC fracture. DURING PAVING | 06/19/2009 | University of Minnesota | A | -6 |  | 764461 | 708 | 1.31e-06 |  |  | Zhang-Drescher-Newcomb Method
0208BM004 | 2-D-2008 | 2 | 111119.5 | 0 | 2008_09_30 | 45.2744 | Bituminous Mix | -93.7332 | Novachip, PG 64-34; sent to U of M for LTC fracture. DURING PAVING | 06/19/2009 | University of Minnesota | A | -6 |  | 675485 | 1000 | 1.48e-06 |  |  | Zhang-Drescher-Newcomb Method
0208BM004 | 2-D-2008 | 2 | 111119.5 | 0 | 2008_09_30 | 45.2744 | Bituminous Mix | -93.7332 | Novachip, PG 64-34; sent to U of M for LTC fracture. DURING PAVING | 06/19/2009 | University of Minnesota | A | -6 |  | 5570420 | 1 | 1.8e-07 |  |  | Zhang-Drescher-Newcomb Method
0208BM004 | 2-D-2008 | 2 | 111119.5 | 0 | 2008_09_30 | 45.2744 | Bituminous Mix | -93.7332 | Novachip, PG 64-34; sent to U of M for LTC fracture. DURING PAVING | 06/19/2009 | University of Minnesota | A | -6 |  | 5097794 | 2 | 1.96e-07 |  |  | Zhang-Drescher-Newcomb Method
0208BM004 | 2-D-2008 | 2 | 111119.5 | 0 | 2008_09_30 | 45.2744 | Bituminous Mix | -93.7332 | Novachip, PG 64-34; sent to U of M for LTC fracture. DURING PAVING | 06/19/2009 | University of Minnesota | A | -6 |  | 4788937 | 3 | 2.09e-07 |  |  | Zhang-Drescher-Newcomb Method
0208BM004 | 2-D-2008 | 2 | 111119.5 | 0 | 2008_09_30 | 45.2744 | Bituminous Mix | -93.7332 | Novachip, PG 64-34; sent to U of M for LTC fracture. DURING PAVING | 06/19/2009 | University of Minnesota | A | -6 |  | 4455404 | 4 | 2.24e-07 |  |  | Zhang-Drescher-Newcomb Method
0208BM004 | 2-D-2008 | 2 | 111119.5 | 0 | 2008_09_30 | 45.2744 | Bituminous Mix | -93.7332 | Novachip, PG 64-34; sent to U of M for LTC fracture. DURING PAVING | 06/19/2009 | University of Minnesota | A | -6 |  | 4172570 | 6 | 2.4e-07 |  |  | Zhang-Drescher-Newcomb Method
0208BM004 | 2-D-2008 | 2 | 111119.5 | 0 | 2008_09_30 | 45.2744 | Bituminous Mix | -93.7332 | Novachip, PG 64-34; sent to U of M for LTC fracture. DURING PAVING | 06/19/2009 | University of Minnesota | A | -6 |  | 3908606 | 8 | 2.56e-07 |  |  | Zhang-Drescher-Newcomb Method
0208BM004 | 2-D-2008 | 2 | 111119.5 | 0 | 2008_09_30 | 45.2744 | Bituminous Mix | -93.7332 | Novachip, PG 64-34; sent to U of M for LTC fracture. DURING PAVING | 06/19/2009 | University of Minnesota | A | -6 |  | 3736070 | 11 | 2.68e-07 |  |  | Zhang-Drescher-Newcomb Method
0208BM004 | 2-D-2008 | 2 | 111119.5 | 0 | 2008_09_30 | 45.2744 | Bituminous Mix | -93.7332 | Novachip, PG 64-34; sent to U of M for LTC fracture. DURING PAVING | 06/19/2009 | University of Minnesota | A | -6 |  | 3355615 | 16 | 2.98e-07 |  |  | Zhang-Drescher-Newcomb Method
0208BM004 | 2-D-2008 | 2 | 111119.5 | 0 | 2008_09_30 | 45.2744 | Bituminous Mix | -93.7332 | Novachip, PG 64-34; sent to U of M for LTC fracture. DURING PAVING | 06/19/2009 | University of Minnesota | A | -6 |  | 2985158 | 23 | 3.35e-07 |  |  | Zhang-Drescher-Newcomb Method
0208BM004 | 2-D-2008 | 2 | 111119.5 | 0 | 2008_09_30 | 45.2744 | Bituminous Mix | -93.7332 | Novachip, PG 64-34; sent to U of M for LTC fracture. DURING PAVING | 06/19/2009 | University of Minnesota | A | -6 |  | 2779988 | 32 | 3.6e-07 |  |  | Zhang-Drescher-Newcomb Method
0208BM004 | 2-D-2008 | 2 | 111119.5 | 0 | 2008_09_30 | 45.2744 | Bituminous Mix | -93.7332 | Novachip, PG 64-34; sent to U of M for LTC fracture. DURING PAVING | 06/19/2009 | University of Minnesota | A | -6 |  | 2465165 | 45 | 4.06e-07 |  |  | Zhang-Drescher-Newcomb Method
0208BM004 | 2-D-2008 | 2 | 111119.5 | 0 | 2008_09_30 | 45.2744 | Bituminous Mix | -93.7332 | Novachip, PG 64-34; sent to U of M for LTC fracture. DURING PAVING | 06/19/2009 | University of Minnesota | A | -6 |  | 2225760 | 60 | 4.49e-07 |  |  | Zhang-Drescher-Newcomb Method
0208BM004 | 2-D-2008 | 2 | 111119.5 | 0 | 2008_09_30 | 45.2744 | Bituminous Mix | -93.7332 | Novachip, PG 64-34; sent to U of M for LTC fracture. DURING PAVING | 06/19/2009 | University of Minnesota | A | -6 |  | 1975966 | 89 | 5.06e-07 |  |  | Zhang-Drescher-Newcomb Method
0208BM004 | 2-D-2008 | 2 | 111119.5 | 0 | 2008_09_30 | 45.2744 | Bituminous Mix | -93.7332 | Novachip, PG 64-34; sent to U of M for LTC fracture. DURING PAVING | 06/19/2009 | University of Minnesota | A | -6 |  | 1755261 | 120 | 5.7e-07 |  |  | Zhang-Drescher-Newcomb Method
0208BM004 | 2-D-2008 | 2 | 111119.5 | 0 | 2008_09_30 | 45.2744 | Bituminous Mix | -93.7332 | Novachip, PG 64-34; sent to U of M for LTC fracture. DURING PAVING | 06/19/2009 | University of Minnesota | A | -6 |  | 1505365 | 178 | 6.64e-07 |  |  | Zhang-Drescher-Newcomb Method
0208BM004 | 2-D-2008 | 2 | 111119.5 | 0 | 2008_09_30 | 45.2744 | Bituminous Mix | -93.7332 | Novachip, PG 64-34; sent to U of M for LTC fracture. DURING PAVING | 06/19/2009 | University of Minnesota | A | -6 |  | 1315442 | 240 | 7.6e-07 |  |  | Zhang-Drescher-Newcomb Method
0208BM004 | 2-D-2008 | 2 | 111119.5 | 0 | 2008_09_30 | 45.2744 | Bituminous Mix | -93.7332 | Novachip, PG 64-34; sent to U of M for LTC fracture. DURING PAVING | 06/19/2009 | University of Minnesota | A | -6 |  | 1105496 | 355 | 9.05e-07 |  |  | Zhang-Drescher-Newcomb Method
0208BM004 | 2-D-2008 | 2 | 111119.5 | 0 | 2008_09_30 | 45.2744 | Bituminous Mix | -93.7332 | Novachip, PG 64-34; sent to U of M for LTC fracture. DURING PAVING | 06/19/2009 | University of Minnesota | A | -6 |  | 968231 | 500 | 1.03e-06 |  |  | Zhang-Drescher-Newcomb Method
0208BM004 | 2-D-2008 | 2 | 111119.5 | 0 | 2008_09_30 | 45.2744 | Bituminous Mix | -93.7332 | Novachip, PG 64-34; sent to U of M for LTC fracture. DURING PAVING | 06/19/2009 | University of Minnesota | A | -6 |  | 823447 | 708 | 1.21e-06 |  |  | Zhang-Drescher-Newcomb Method
0208BM004 | 2-D-2008 | 2 | 111119.5 | 0 | 2008_09_30 | 45.2744 | Bituminous Mix | -93.7332 | Novachip, PG 64-34; sent to U of M for LTC fracture. DURING PAVING | 06/19/2009 | University of Minnesota | A | -6 |  | 719312 | 1000 | 1.39e-06 |  |  | Zhang-Drescher-Newcomb Method
0208BM004 | 2-D-2008 | 2 | 111119.5 | 0 | 2008_09_30 | 45.2744 | Bituminous Mix | -93.7332 | Novachip, PG 64-34; sent to U of M for LTC fracture. DURING PAVING | 06/19/2009 | University of Minnesota | A | -30 |  | 24211765 | 2 | 4.1e-08 |  |  | Zhang-Drescher-Newcomb Method
0208BM004 | 2-D-2008 | 2 | 111119.5 | 0 | 2008_09_30 | 45.2744 | Bituminous Mix | -93.7332 | Novachip, PG 64-34; sent to U of M for LTC fracture. DURING PAVING | 06/19/2009 | University of Minnesota | A | -30 |  | 24991297 | 3 | 4e-08 |  |  | Zhang-Drescher-Newcomb Method
0208BM004 | 2-D-2008 | 2 | 111119.5 | 0 | 2008_09_30 | 45.2744 | Bituminous Mix | -93.7332 | Novachip, PG 64-34; sent to U of M for LTC fracture. DURING PAVING | 06/19/2009 | University of Minnesota | A | -30 |  | 23680356 | 4 | 4.2e-08 |  |  | Zhang-Drescher-Newcomb Method
0208BM004 | 2-D-2008 | 2 | 111119.5 | 0 | 2008_09_30 | 45.2744 | Bituminous Mix | -93.7332 | Novachip, PG 64-34; sent to U of M for LTC fracture. DURING PAVING | 06/19/2009 | University of Minnesota | A | -30 |  | 24466113 | 6 | 4.1e-08 |  |  | Zhang-Drescher-Newcomb Method
0208BM004 | 2-D-2008 | 2 | 111119.5 | 0 | 2008_09_30 | 45.2744 | Bituminous Mix | -93.7332 | Novachip, PG 64-34; sent to U of M for LTC fracture. DURING PAVING | 06/19/2009 | University of Minnesota | A | -30 |  | 24188257 | 8 | 4.1e-08 |  |  | Zhang-Drescher-Newcomb Method
0208BM004 | 2-D-2008 | 2 | 111119.5 | 0 | 2008_09_30 | 45.2744 | Bituminous Mix | -93.7332 | Novachip, PG 64-34; sent to U of M for LTC fracture. DURING PAVING | 06/19/2009 | University of Minnesota | A | -30 |  | 23291563 | 11 | 4.3e-08 |  |  | Zhang-Drescher-Newcomb Method
0208BM004 | 2-D-2008 | 2 | 111119.5 | 0 | 2008_09_30 | 45.2744 | Bituminous Mix | -93.7332 | Novachip, PG 64-34; sent to U of M for LTC fracture. DURING PAVING | 06/19/2009 | University of Minnesota | A | -30 |  | 22525869 | 16 | 4.4e-08 |  |  | Zhang-Drescher-Newcomb Method
0208BM004 | 2-D-2008 | 2 | 111119.5 | 0 | 2008_09_30 | 45.2744 | Bituminous Mix | -93.7332 | Novachip, PG 64-34; sent to U of M for LTC fracture. DURING PAVING | 06/19/2009 | University of Minnesota | A | -30 |  | 21950033 | 23 | 4.6e-08 |  |  | Zhang-Drescher-Newcomb Method
0208BM004 | 2-D-2008 | 2 | 111119.5 | 0 | 2008_09_30 | 45.2744 | Bituminous Mix | -93.7332 | Novachip, PG 64-34; sent to U of M for LTC fracture. DURING PAVING | 06/19/2009 | University of Minnesota | A | -30 |  | 20823309 | 32 | 4.8e-08 |  |  | Zhang-Drescher-Newcomb Method
0208BM004 | 2-D-2008 | 2 | 111119.5 | 0 | 2008_09_30 | 45.2744 | Bituminous Mix | -93.7332 | Novachip, PG 64-34; sent to U of M for LTC fracture. DURING PAVING | 06/19/2009 | University of Minnesota | A | -30 |  | 20389605 | 45 | 4.9e-08 |  |  | Zhang-Drescher-Newcomb Method
0208BM004 | 2-D-2008 | 2 | 111119.5 | 0 | 2008_09_30 | 45.2744 | Bituminous Mix | -93.7332 | Novachip, PG 64-34; sent to U of M for LTC fracture. DURING PAVING | 06/19/2009 | University of Minnesota | A | -30 |  | 20140998 | 60 | 5e-08 |  |  | Zhang-Drescher-Newcomb Method
0208BM004 | 2-D-2008 | 2 | 111119.5 | 0 | 2008_09_30 | 45.2744 | Bituminous Mix | -93.7332 | Novachip, PG 64-34; sent to U of M for LTC fracture. DURING PAVING | 06/19/2009 | University of Minnesota | A | -30 |  | 19196567 | 89 | 5.2e-08 |  |  | Zhang-Drescher-Newcomb Method
0208BM004 | 2-D-2008 | 2 | 111119.5 | 0 | 2008_09_30 | 45.2744 | Bituminous Mix | -93.7332 | Novachip, PG 64-34; sent to U of M for LTC fracture. DURING PAVING | 06/19/2009 | University of Minnesota | A | -30 |  | 18238972 | 120 | 5.5e-08 |  |  | Zhang-Drescher-Newcomb Method
0208BM004 | 2-D-2008 | 2 | 111119.5 | 0 | 2008_09_30 | 45.2744 | Bituminous Mix | -93.7332 | Novachip, PG 64-34; sent to U of M for LTC fracture. DURING PAVING | 06/19/2009 | University of Minnesota | A | -30 |  | 16881121 | 178 | 5.9e-08 |  |  | Zhang-Drescher-Newcomb Method
0208BM004 | 2-D-2008 | 2 | 111119.5 | 0 | 2008_09_30 | 45.2744 | Bituminous Mix | -93.7332 | Novachip, PG 64-34; sent to U of M for LTC fracture. DURING PAVING | 06/19/2009 | University of Minnesota | A | -30 |  | 16293878 | 240 | 6.1e-08 |  |  | Zhang-Drescher-Newcomb Method
0208BM004 | 2-D-2008 | 2 | 111119.5 | 0 | 2008_09_30 | 45.2744 | Bituminous Mix | -93.7332 | Novachip, PG 64-34; sent to U of M for LTC fracture. DURING PAVING | 06/19/2009 | University of Minnesota | A | -30 |  | 15459202 | 355 | 6.5e-08 |  |  | Zhang-Drescher-Newcomb Method
0208BM004 | 2-D-2008 | 2 | 111119.5 | 0 | 2008_09_30 | 45.2744 | Bituminous Mix | -93.7332 | Novachip, PG 64-34; sent to U of M for LTC fracture. DURING PAVING | 06/19/2009 | University of Minnesota | A | -30 |  | 15162933 | 500 | 6.6e-08 |  |  | Zhang-Drescher-Newcomb Method
0208BM004 | 2-D-2008 | 2 | 111119.5 | 0 | 2008_09_30 | 45.2744 | Bituminous Mix | -93.7332 | Novachip, PG 64-34; sent to U of M for LTC fracture. DURING PAVING | 06/19/2009 | University of Minnesota | A | -30 |  | 14197808 | 708 | 7e-08 |  |  | Zhang-Drescher-Newcomb Method
0208BM004 | 2-D-2008 | 2 | 111119.5 | 0 | 2008_09_30 | 45.2744 | Bituminous Mix | -93.7332 | Novachip, PG 64-34; sent to U of M for LTC fracture. DURING PAVING | 06/19/2009 | University of Minnesota | A | -30 |  | 13784918 | 1000 | 7.3e-08 |  |  | Zhang-Drescher-Newcomb Method
0208BM004 | 2-D-2008 | 2 | 111119.5 | 0 | 2008_09_30 | 45.2744 | Bituminous Mix | -93.7332 | Novachip, PG 64-34; sent to U of M for LTC fracture. DURING PAVING | 06/19/2009 | University of Minnesota | A | -6 | 3159308
0208BM004 | 2-D-2008 | 2 | 111119.5 | 0 | 2008_09_30 | 45.2744 | Bituminous Mix | -93.7332 | Novachip, PG 64-34; sent to U of M for LTC fracture. DURING PAVING | 06/19/2009 | University of Minnesota | A | -6 | 3455082
0208BM004 | 2-D-2008 | 2 | 111119.5 | 0 | 2008_09_30 | 45.2744 | Bituminous Mix | -93.7332 | Novachip, PG 64-34; sent to U of M for LTC fracture. DURING PAVING | 06/19/2009 | University of Minnesota | A | -6 | 3145419
0208BM004 | 2-D-2008 | 2 | 111119.5 | 0 | 2008_09_30 | 45.2744 | Bituminous Mix | -93.7332 | Novachip, PG 64-34; sent to U of M for LTC fracture. DURING PAVING | 06/19/2009 | University of Minnesota | A | -18 | 4775615
0208BM004 | 2-D-2008 | 2 | 111119.5 | 0 | 2008_09_30 | 45.2744 | Bituminous Mix | -93.7332 | Novachip, PG 64-34; sent to U of M for LTC fracture. DURING PAVING | 06/19/2009 | University of Minnesota | A | -18 | 4671630
0208BM004 | 2-D-2008 | 2 | 111119.5 | 0 | 2008_09_30 | 45.2744 | Bituminous Mix | -93.7332 | Novachip, PG 64-34; sent to U of M for LTC fracture. DURING PAVING | 06/19/2009 | University of Minnesota | A | -18 | 4415818
0208BM004 | 2-D-2008 | 2 | 111119.5 | 0 | 2008_09_30 | 45.2744 | Bituminous Mix | -93.7332 | Novachip, PG 64-34; sent to U of M for LTC fracture. DURING PAVING | 06/19/2009 | University of Minnesota | A | -30 | 5147279
0208BM004 | 2-D-2008 | 2 | 111119.5 | 0 | 2008_09_30 | 45.2744 | Bituminous Mix | -93.7332 | Novachip, PG 64-34; sent to U of M for LTC fracture. DURING PAVING | 06/19/2009 | University of Minnesota | A | -30 | 4780515
0208BM004 | 2-D-2008 | 2 | 111119.5 | 0 | 2008_09_30 | 45.2744 | Bituminous Mix | -93.7332 | Novachip, PG 64-34; sent to U of M for LTC fracture. DURING PAVING | 06/19/2009 | University of Minnesota | A | -30 | 4756063
0208BM004 | 2-D-2008 | 2 | 111119.5 | 0 | 2008_09_30 | 45.2744 | Bituminous Mix | -93.7332 | Novachip, PG 64-34; sent to U of M for LTC fracture. DURING PAVING | 06/19/2009 | University of Minnesota | A | -6 |  | 5567590 | 1 | 1.8e-07 |  |  | AASHTO T322 Method
0208BM004 | 2-D-2008 | 2 | 111119.5 | 0 | 2008_09_30 | 45.2744 | Bituminous Mix | -93.7332 | Novachip, PG 64-34; sent to U of M for LTC fracture. DURING PAVING | 06/19/2009 | University of Minnesota | A | -6 |  | 5234486 | 2 | 1.91e-07 |  |  | AASHTO T322 Method
0208BM004 | 2-D-2008 | 2 | 111119.5 | 0 | 2008_09_30 | 45.2744 | Bituminous Mix | -93.7332 | Novachip, PG 64-34; sent to U of M for LTC fracture. DURING PAVING | 06/19/2009 | University of Minnesota | A | -18 |  | 12164757 | 45 | 8.2e-08 |  |  | AASHTO T322 Method
0208BM004 | 2-D-2008 | 2 | 111119.5 | 0 | 2008_09_30 | 45.2744 | Bituminous Mix | -93.7332 | Novachip, PG 64-34; sent to U of M for LTC fracture. DURING PAVING | 06/19/2009 | University of Minnesota | A | -18 |  | 11535546 | 60 | 8.7e-08 |  |  | AASHTO T322 Method
0208BM004 | 2-D-2008 | 2 | 111119.5 | 0 | 2008_09_30 | 45.2744 | Bituminous Mix | -93.7332 | Novachip, PG 64-34; sent to U of M for LTC fracture. DURING PAVING | 06/19/2009 | University of Minnesota | A | -18 |  | 10023396 | 89 | 1e-07 |  |  | AASHTO T322 Method
0208BM004 | 2-D-2008 | 2 | 111119.5 | 0 | 2008_09_30 | 45.2744 | Bituminous Mix | -93.7332 | Novachip, PG 64-34; sent to U of M for LTC fracture. DURING PAVING | 06/19/2009 | University of Minnesota | A | -18 |  | 9456701 | 120 | 1.06e-07 |  |  | AASHTO T322 Method
0208BM004 | 2-D-2008 | 2 | 111119.5 | 0 | 2008_09_30 | 45.2744 | Bituminous Mix | -93.7332 | Novachip, PG 64-34; sent to U of M for LTC fracture. DURING PAVING | 06/19/2009 | University of Minnesota | A | -18 |  | 8285593 | 178 | 1.21e-07 |  |  | AASHTO T322 Method
0208BM004 | 2-D-2008 | 2 | 111119.5 | 0 | 2008_09_30 | 45.2744 | Bituminous Mix | -93.7332 | Novachip, PG 64-34; sent to U of M for LTC fracture. DURING PAVING | 06/19/2009 | University of Minnesota | A | -18 |  | 7372580 | 240 | 1.36e-07 |  |  | AASHTO T322 Method
0208BM004 | 2-D-2008 | 2 | 111119.5 | 0 | 2008_09_30 | 45.2744 | Bituminous Mix | -93.7332 | Novachip, PG 64-34; sent to U of M for LTC fracture. DURING PAVING | 06/19/2009 | University of Minnesota | A | -18 |  | 6387223 | 355 | 1.57e-07 |  |  | AASHTO T322 Method
0208BM004 | 2-D-2008 | 2 | 111119.5 | 0 | 2008_09_30 | 45.2744 | Bituminous Mix | -93.7332 | Novachip, PG 64-34; sent to U of M for LTC fracture. DURING PAVING | 06/19/2009 | University of Minnesota | A | -18 |  | 5682052 | 500 | 1.76e-07 |  |  | AASHTO T322 Method
0208BM004 | 2-D-2008 | 2 | 111119.5 | 0 | 2008_09_30 | 45.2744 | Bituminous Mix | -93.7332 | Novachip, PG 64-34; sent to U of M for LTC fracture. DURING PAVING | 06/19/2009 | University of Minnesota | A | -18 |  | 4839505 | 708 | 2.07e-07 |  |  | AASHTO T322 Method
0208BM004 | 2-D-2008 | 2 | 111119.5 | 0 | 2008_09_30 | 45.2744 | Bituminous Mix | -93.7332 | Novachip, PG 64-34; sent to U of M for LTC fracture. DURING PAVING | 06/19/2009 | University of Minnesota | A | -18 |  | 4330496 | 1000 | 2.31e-07 |  |  | AASHTO T322 Method
0208BM004 | 2-D-2008 | 2 | 111119.5 | 0 | 2008_09_30 | 45.2744 | Bituminous Mix | -93.7332 | Novachip, PG 64-34; sent to U of M for LTC fracture. DURING PAVING | 06/19/2009 | University of Minnesota | A | -18 |  | 20080321 | 1 | 5e-08 |  |  | AASHTO T322 Method
0208BM004 | 2-D-2008 | 2 | 111119.5 | 0 | 2008_09_30 | 45.2744 | Bituminous Mix | -93.7332 | Novachip, PG 64-34; sent to U of M for LTC fracture. DURING PAVING | 06/19/2009 | University of Minnesota | A | -18 |  | 19527651 | 2 | 5.1e-08 |  |  | AASHTO T322 Method
0208BM004 | 2-D-2008 | 2 | 111119.5 | 0 | 2008_09_30 | 45.2744 | Bituminous Mix | -93.7332 | Novachip, PG 64-34; sent to U of M for LTC fracture. DURING PAVING | 06/19/2009 | University of Minnesota | A | -18 |  | 17737614 | 3 | 5.6e-08 |  |  | AASHTO T322 Method
0208BM004 | 2-D-2008 | 2 | 111119.5 | 0 | 2008_09_30 | 45.2744 | Bituminous Mix | -93.7332 | Novachip, PG 64-34; sent to U of M for LTC fracture. DURING PAVING | 06/19/2009 | University of Minnesota | A | -18 |  | 17737615 | 4 | 5.6e-08 |  |  | AASHTO T322 Method
0208BM004 | 2-D-2008 | 2 | 111119.5 | 0 | 2008_09_30 | 45.2744 | Bituminous Mix | -93.7332 | Novachip, PG 64-34; sent to U of M for LTC fracture. DURING PAVING | 06/19/2009 | University of Minnesota | A | -18 |  | 16003861 | 6 | 6.3e-08 |  |  | AASHTO T322 Method
0208BM004 | 2-D-2008 | 2 | 111119.5 | 0 | 2008_09_30 | 45.2744 | Bituminous Mix | -93.7332 | Novachip, PG 64-34; sent to U of M for LTC fracture. DURING PAVING | 06/19/2009 | University of Minnesota | A | -18 |  | 15650835 | 8 | 6.4e-08 |  |  | AASHTO T322 Method
0208BM004 | 2-D-2008 | 2 | 111119.5 | 0 | 2008_09_30 | 45.2744 | Bituminous Mix | -93.7332 | Novachip, PG 64-34; sent to U of M for LTC fracture. DURING PAVING | 06/19/2009 | University of Minnesota | A | -18 |  | 14884709 | 11 | 6.7e-08 |  |  | AASHTO T322 Method
0208BM004 | 2-D-2008 | 2 | 111119.5 | 0 | 2008_09_30 | 45.2744 | Bituminous Mix | -93.7332 | Novachip, PG 64-34; sent to U of M for LTC fracture. DURING PAVING | 06/19/2009 | University of Minnesota | A | -18 |  | 14190089 | 16 | 7.1e-08 |  |  | AASHTO T322 Method
0208BM004 | 2-D-2008 | 2 | 111119.5 | 0 | 2008_09_30 | 45.2744 | Bituminous Mix | -93.7332 | Novachip, PG 64-34; sent to U of M for LTC fracture. DURING PAVING | 06/19/2009 | University of Minnesota | A | -18 |  | 12822368 | 23 | 7.8e-08 |  |  | AASHTO T322 Method
0208BM004 | 2-D-2008 | 2 | 111119.5 | 0 | 2008_09_30 | 45.2744 | Bituminous Mix | -93.7332 | Novachip, PG 64-34; sent to U of M for LTC fracture. DURING PAVING | 06/19/2009 | University of Minnesota | A | -18 |  | 12520666 | 32 | 8e-08 |  |  | AASHTO T322 Method
0208BM004 | 2-D-2008 | 2 | 111119.5 | 0 | 2008_09_30 | 45.2744 | Bituminous Mix | -93.7332 | Novachip, PG 64-34; sent to U of M for LTC fracture. DURING PAVING | 06/19/2009 | University of Minnesota | A | -18 |  | 11261974 | 45 | 8.9e-08 |  |  | AASHTO T322 Method
0208BM004 | 2-D-2008 | 2 | 111119.5 | 0 | 2008_09_30 | 45.2744 | Bituminous Mix | -93.7332 | Novachip, PG 64-34; sent to U of M for LTC fracture. DURING PAVING | 06/19/2009 | University of Minnesota | A | -18 |  | 10087739 | 60 | 9.9e-08 |  |  | AASHTO T322 Method
0208BM004 | 2-D-2008 | 2 | 111119.5 | 0 | 2008_09_30 | 45.2744 | Bituminous Mix | -93.7332 | Novachip, PG 64-34; sent to U of M for LTC fracture. DURING PAVING | 06/19/2009 | University of Minnesota | A | -18 |  | 9174624 | 89 | 1.09e-07 |  |  | AASHTO T322 Method
0208BM004 | 2-D-2008 | 2 | 111119.5 | 0 | 2008_09_30 | 45.2744 | Bituminous Mix | -93.7332 | Novachip, PG 64-34; sent to U of M for LTC fracture. DURING PAVING | 06/19/2009 | University of Minnesota | A | -18 |  | 8582713 | 120 | 1.17e-07 |  |  | AASHTO T322 Method
0208BM004 | 2-D-2008 | 2 | 111119.5 | 0 | 2008_09_30 | 45.2744 | Bituminous Mix | -93.7332 | Novachip, PG 64-34; sent to U of M for LTC fracture. DURING PAVING | 06/19/2009 | University of Minnesota | A | -18 |  | 7712003 | 178 | 1.3e-07 |  |  | AASHTO T322 Method
0208BM004 | 2-D-2008 | 2 | 111119.5 | 0 | 2008_09_30 | 45.2744 | Bituminous Mix | -93.7332 | Novachip, PG 64-34; sent to U of M for LTC fracture. DURING PAVING | 06/19/2009 | University of Minnesota | A | -18 |  | 7289427 | 240 | 1.37e-07 |  |  | AASHTO T322 Method
0208BM004 | 2-D-2008 | 2 | 111119.5 | 0 | 2008_09_30 | 45.2744 | Bituminous Mix | -93.7332 | Novachip, PG 64-34; sent to U of M for LTC fracture. DURING PAVING | 06/19/2009 | University of Minnesota | A | -18 |  | 6469643 | 355 | 1.55e-07 |  |  | AASHTO T322 Method
0208BM004 | 2-D-2008 | 2 | 111119.5 | 0 | 2008_09_30 | 45.2744 | Bituminous Mix | -93.7332 | Novachip, PG 64-34; sent to U of M for LTC fracture. DURING PAVING | 06/19/2009 | University of Minnesota | A | -18 |  | 6046910 | 500 | 1.65e-07 |  |  | AASHTO T322 Method
0208BM004 | 2-D-2008 | 2 | 111119.5 | 0 | 2008_09_30 | 45.2744 | Bituminous Mix | -93.7332 | Novachip, PG 64-34; sent to U of M for LTC fracture. DURING PAVING | 06/19/2009 | University of Minnesota | A | -18 |  | 5471754 | 708 | 1.83e-07 |  |  | AASHTO T322 Method
0208BM004 | 2-D-2008 | 2 | 111119.5 | 0 | 2008_09_30 | 45.2744 | Bituminous Mix | -93.7332 | Novachip, PG 64-34; sent to U of M for LTC fracture. DURING PAVING | 06/19/2009 | University of Minnesota | A | -18 |  | 4793947 | 1000 | 2.09e-07 |  |  | AASHTO T322 Method
0208BM004 | 2-D-2008 | 2 | 111119.5 | 0 | 2008_09_30 | 45.2744 | Bituminous Mix | -93.7332 | Novachip, PG 64-34; sent to U of M for LTC fracture. DURING PAVING | 06/19/2009 | University of Minnesota | A | -18 |  | 22190182 | 1 | 4.5e-08 |  |  | AASHTO T322 Method
0208BM004 | 2-D-2008 | 2 | 111119.5 | 0 | 2008_09_30 | 45.2744 | Bituminous Mix | -93.7332 | Novachip, PG 64-34; sent to U of M for LTC fracture. DURING PAVING | 06/19/2009 | University of Minnesota | A | -18 |  | 20528886 | 2 | 4.9e-08 |  |  | AASHTO T322 Method
0208BM004 | 2-D-2008 | 2 | 111119.5 | 0 | 2008_09_30 | 45.2744 | Bituminous Mix | -93.7332 | Novachip, PG 64-34; sent to U of M for LTC fracture. DURING PAVING | 06/19/2009 | University of Minnesota | A | -18 |  | 19890682 | 3 | 5e-08 |  |  | AASHTO T322 Method
0208BM004 | 2-D-2008 | 2 | 111119.5 | 0 | 2008_09_30 | 45.2744 | Bituminous Mix | -93.7332 | Novachip, PG 64-34; sent to U of M for LTC fracture. DURING PAVING | 06/19/2009 | University of Minnesota | A | -18 |  | 18726349 | 4 | 5.3e-08 |  |  | AASHTO T322 Method
0208BM004 | 2-D-2008 | 2 | 111119.5 | 0 | 2008_09_30 | 45.2744 | Bituminous Mix | -93.7332 | Novachip, PG 64-34; sent to U of M for LTC fracture. DURING PAVING | 06/19/2009 | University of Minnesota | A | -6 |  | 1120726 | 355 | 8.92e-07 |  |  | AASHTO T322 Method
0208BM004 | 2-D-2008 | 2 | 111119.5 | 0 | 2008_09_30 | 45.2744 | Bituminous Mix | -93.7332 | Novachip, PG 64-34; sent to U of M for LTC fracture. DURING PAVING | 06/19/2009 | University of Minnesota | A | -6 |  | 981088 | 500 | 1.02e-06 |  |  | AASHTO T322 Method
0208BM004 | 2-D-2008 | 2 | 111119.5 | 0 | 2008_09_30 | 45.2744 | Bituminous Mix | -93.7332 | Novachip, PG 64-34; sent to U of M for LTC fracture. DURING PAVING | 06/19/2009 | University of Minnesota | A | -6 |  | 890327 | 708 | 1.12e-06 |  |  | AASHTO T322 Method
0208BM004 | 2-D-2008 | 2 | 111119.5 | 0 | 2008_09_30 | 45.2744 | Bituminous Mix | -93.7332 | Novachip, PG 64-34; sent to U of M for LTC fracture. DURING PAVING | 06/19/2009 | University of Minnesota | A | -6 |  | 789469 | 1000 | 1.27e-06 |  |  | AASHTO T322 Method
0208BM004 | 2-D-2008 | 2 | 111119.5 | 0 | 2008_09_30 | 45.2744 | Bituminous Mix | -93.7332 | Novachip, PG 64-34; sent to U of M for LTC fracture. DURING PAVING | 06/19/2009 | University of Minnesota | A | -6 |  | 6778295 | 1 | 1.48e-07 |  |  | AASHTO T322 Method
0208BM004 | 2-D-2008 | 2 | 111119.5 | 0 | 2008_09_30 | 45.2744 | Bituminous Mix | -93.7332 | Novachip, PG 64-34; sent to U of M for LTC fracture. DURING PAVING | 06/19/2009 | University of Minnesota | A | -6 |  | 6711183 | 2 | 1.49e-07 |  |  | AASHTO T322 Method
0208BM004 | 2-D-2008 | 2 | 111119.5 | 0 | 2008_09_30 | 45.2744 | Bituminous Mix | -93.7332 | Novachip, PG 64-34; sent to U of M for LTC fracture. DURING PAVING | 06/19/2009 | University of Minnesota | A | -6 |  | 6334856 | 3 | 1.58e-07 |  |  | AASHTO T322 Method
0208BM004 | 2-D-2008 | 2 | 111119.5 | 0 | 2008_09_30 | 45.2744 | Bituminous Mix | -93.7332 | Novachip, PG 64-34; sent to U of M for LTC fracture. DURING PAVING | 06/19/2009 | University of Minnesota | A | -6 |  | 5998492 | 4 | 1.67e-07 |  |  | AASHTO T322 Method
0208BM004 | 2-D-2008 | 2 | 111119.5 | 0 | 2008_09_30 | 45.2744 | Bituminous Mix | -93.7332 | Novachip, PG 64-34; sent to U of M for LTC fracture. DURING PAVING | 06/19/2009 | University of Minnesota | A | -6 |  | 5648580 | 6 | 1.77e-07 |  |  | AASHTO T322 Method
0208BM004 | 2-D-2008 | 2 | 111119.5 | 0 | 2008_09_30 | 45.2744 | Bituminous Mix | -93.7332 | Novachip, PG 64-34; sent to U of M for LTC fracture. DURING PAVING | 06/19/2009 | University of Minnesota | A | -6 |  | 5214074 | 8 | 1.92e-07 |  |  | AASHTO T322 Method
0208BM004 | 2-D-2008 | 2 | 111119.5 | 0 | 2008_09_30 | 45.2744 | Bituminous Mix | -93.7332 | Novachip, PG 64-34; sent to U of M for LTC fracture. DURING PAVING | 06/19/2009 | University of Minnesota | A | -6 |  | 4911809 | 11 | 2.04e-07 |  |  | AASHTO T322 Method
0208BM004 | 2-D-2008 | 2 | 111119.5 | 0 | 2008_09_30 | 45.2744 | Bituminous Mix | -93.7332 | Novachip, PG 64-34; sent to U of M for LTC fracture. DURING PAVING | 06/19/2009 | University of Minnesota | A | -6 |  | 4611086 | 16 | 2.17e-07 |  |  | AASHTO T322 Method
0208BM004 | 2-D-2008 | 2 | 111119.5 | 0 | 2008_09_30 | 45.2744 | Bituminous Mix | -93.7332 | Novachip, PG 64-34; sent to U of M for LTC fracture. DURING PAVING | 06/19/2009 | University of Minnesota | A | -6 |  | 4034701 | 23 | 2.48e-07 |  |  | AASHTO T322 Method
0208BM004 | 2-D-2008 | 2 | 111119.5 | 0 | 2008_09_30 | 45.2744 | Bituminous Mix | -93.7332 | Novachip, PG 64-34; sent to U of M for LTC fracture. DURING PAVING | 06/19/2009 | University of Minnesota | A | -6 |  | 3663945 | 32 | 2.73e-07 |  |  | AASHTO T322 Method
0208BM004 | 2-D-2008 | 2 | 111119.5 | 0 | 2008_09_30 | 45.2744 | Bituminous Mix | -93.7332 | Novachip, PG 64-34; sent to U of M for LTC fracture. DURING PAVING | 06/19/2009 | University of Minnesota | A | -6 |  | 3067103 | 45 | 3.26e-07 |  |  | AASHTO T322 Method
0208BM004 | 2-D-2008 | 2 | 111119.5 | 0 | 2008_09_30 | 45.2744 | Bituminous Mix | -93.7332 | Novachip, PG 64-34; sent to U of M for LTC fracture. DURING PAVING | 06/19/2009 | University of Minnesota | A | -6 |  | 2860041 | 60 | 3.5e-07 |  |  | AASHTO T322 Method
0208BM004 | 2-D-2008 | 2 | 111119.5 | 0 | 2008_09_30 | 45.2744 | Bituminous Mix | -93.7332 | Novachip, PG 64-34; sent to U of M for LTC fracture. DURING PAVING | 06/19/2009 | University of Minnesota | A | -6 |  | 2519814 | 89 | 3.97e-07 |  |  | AASHTO T322 Method
0208BM004 | 2-D-2008 | 2 | 111119.5 | 0 | 2008_09_30 | 45.2744 | Bituminous Mix | -93.7332 | Novachip, PG 64-34; sent to U of M for LTC fracture. DURING PAVING | 06/19/2009 | University of Minnesota | A | -6 |  | 2329312 | 120 | 4.29e-07 |  |  | AASHTO T322 Method
0208BM004 | 2-D-2008 | 2 | 111119.5 | 0 | 2008_09_30 | 45.2744 | Bituminous Mix | -93.7332 | Novachip, PG 64-34; sent to U of M for LTC fracture. DURING PAVING | 06/19/2009 | University of Minnesota | A | -6 |  | 1925653 | 178 | 5.19e-07 |  |  | AASHTO T322 Method
0208BM004 | 2-D-2008 | 2 | 111119.5 | 0 | 2008_09_30 | 45.2744 | Bituminous Mix | -93.7332 | Novachip, PG 64-34; sent to U of M for LTC fracture. DURING PAVING | 06/19/2009 | University of Minnesota | A | -6 |  | 1756036 | 240 | 5.69e-07 |  |  | AASHTO T322 Method
0208BM004 | 2-D-2008 | 2 | 111119.5 | 0 | 2008_09_30 | 45.2744 | Bituminous Mix | -93.7332 | Novachip, PG 64-34; sent to U of M for LTC fracture. DURING PAVING | 06/19/2009 | University of Minnesota | A | -6 |  | 1523213 | 355 | 6.57e-07 |  |  | AASHTO T322 Method
0208BM004 | 2-D-2008 | 2 | 111119.5 | 0 | 2008_09_30 | 45.2744 | Bituminous Mix | -93.7332 | Novachip, PG 64-34; sent to U of M for LTC fracture. DURING PAVING | 06/19/2009 | University of Minnesota | A | -6 |  | 1326477 | 500 | 7.54e-07 |  |  | AASHTO T322 Method
0208BM004 | 2-D-2008 | 2 | 111119.5 | 0 | 2008_09_30 | 45.2744 | Bituminous Mix | -93.7332 | Novachip, PG 64-34; sent to U of M for LTC fracture. DURING PAVING | 06/19/2009 | University of Minnesota | A | -6 |  | 1133495 | 708 | 8.82e-07 |  |  | AASHTO T322 Method
0208BM004 | 2-D-2008 | 2 | 111119.5 | 0 | 2008_09_30 | 45.2744 | Bituminous Mix | -93.7332 | Novachip, PG 64-34; sent to U of M for LTC fracture. DURING PAVING | 06/19/2009 | University of Minnesota | A | -6 |  | 1020828 | 1000 | 9.8e-07 |  |  | AASHTO T322 Method
0208BM004 | 2-D-2008 | 2 | 111119.5 | 0 | 2008_09_30 | 45.2744 | Bituminous Mix | -93.7332 | Novachip, PG 64-34; sent to U of M for LTC fracture. DURING PAVING | 06/19/2009 | University of Minnesota | A | -6 |  | 5043866 | 1 | 1.98e-07 |  |  | Zhang-Drescher-Newcomb Method
0208BM004 | 2-D-2008 | 2 | 111119.5 | 0 | 2008_09_30 | 45.2744 | Bituminous Mix | -93.7332 | Novachip, PG 64-34; sent to U of M for LTC fracture. DURING PAVING | 06/19/2009 | University of Minnesota | A | -6 |  | 4716038 | 2 | 2.12e-07 |  |  | Zhang-Drescher-Newcomb Method
0208BM004 | 2-D-2008 | 2 | 111119.5 | 0 | 2008_09_30 | 45.2744 | Bituminous Mix | -93.7332 | Novachip, PG 64-34; sent to U of M for LTC fracture. DURING PAVING | 06/19/2009 | University of Minnesota | A | -6 |  | 4511436 | 3 | 2.22e-07 |  |  | Zhang-Drescher-Newcomb Method
0208BM004 | 2-D-2008 | 2 | 111119.5 | 0 | 2008_09_30 | 45.2744 | Bituminous Mix | -93.7332 | Novachip, PG 64-34; sent to U of M for LTC fracture. DURING PAVING | 06/19/2009 | University of Minnesota | A | -6 |  | 4279560 | 4 | 2.34e-07 |  |  | Zhang-Drescher-Newcomb Method
0208BM004 | 2-D-2008 | 2 | 111119.5 | 0 | 2008_09_30 | 45.2744 | Bituminous Mix | -93.7332 | Novachip, PG 64-34; sent to U of M for LTC fracture. DURING PAVING | 06/19/2009 | University of Minnesota | A | -6 |  | 4007042 | 6 | 2.5e-07 |  |  | Zhang-Drescher-Newcomb Method
0208BM004 | 2-D-2008 | 2 | 111119.5 | 0 | 2008_09_30 | 45.2744 | Bituminous Mix | -93.7332 | Novachip, PG 64-34; sent to U of M for LTC fracture. DURING PAVING | 06/19/2009 | University of Minnesota | A | -6 |  | 3711184 | 8 | 2.69e-07 |  |  | Zhang-Drescher-Newcomb Method
0208BM004 | 2-D-2008 | 2 | 111119.5 | 0 | 2008_09_30 | 45.2744 | Bituminous Mix | -93.7332 | Novachip, PG 64-34; sent to U of M for LTC fracture. DURING PAVING | 06/19/2009 | University of Minnesota | A | -18 |  | 5445251 | 1000 | 1.84e-07 |  |  | AASHTO T322 Method
0208BM004 | 2-D-2008 | 2 | 111119.5 | 0 | 2008_09_30 | 45.2744 | Bituminous Mix | -93.7332 | Novachip, PG 64-34; sent to U of M for LTC fracture. DURING PAVING | 06/19/2009 | University of Minnesota | A | -18 |  | 19072098 | 1 | 5.2e-08 |  |  | Zhang-Drescher-Newcomb Method
0208BM004 | 2-D-2008 | 2 | 111119.5 | 0 | 2008_09_30 | 45.2744 | Bituminous Mix | -93.7332 | Novachip, PG 64-34; sent to U of M for LTC fracture. DURING PAVING | 06/19/2009 | University of Minnesota | A | -18 |  | 17841844 | 2 | 5.6e-08 |  |  | Zhang-Drescher-Newcomb Method
0208BM004 | 2-D-2008 | 2 | 111119.5 | 0 | 2008_09_30 | 45.2744 | Bituminous Mix | -93.7332 | Novachip, PG 64-34; sent to U of M for LTC fracture. DURING PAVING | 06/19/2009 | University of Minnesota | A | -18 |  | 16372697 | 3 | 6.1e-08 |  |  | Zhang-Drescher-Newcomb Method
0208BM004 | 2-D-2008 | 2 | 111119.5 | 0 | 2008_09_30 | 45.2744 | Bituminous Mix | -93.7332 | Novachip, PG 64-34; sent to U of M for LTC fracture. DURING PAVING | 06/19/2009 | University of Minnesota | A | -18 |  | 16320643 | 4 | 6.1e-08 |  |  | Zhang-Drescher-Newcomb Method
0208BM004 | 2-D-2008 | 2 | 111119.5 | 0 | 2008_09_30 | 45.2744 | Bituminous Mix | -93.7332 | Novachip, PG 64-34; sent to U of M for LTC fracture. DURING PAVING | 06/19/2009 | University of Minnesota | A | -18 |  | 14995197 | 6 | 6.7e-08 |  |  | Zhang-Drescher-Newcomb Method
0208BM004 | 2-D-2008 | 2 | 111119.5 | 0 | 2008_09_30 | 45.2744 | Bituminous Mix | -93.7332 | Novachip, PG 64-34; sent to U of M for LTC fracture. DURING PAVING | 06/19/2009 | University of Minnesota | A | -18 |  | 14190456 | 8 | 7.1e-08 |  |  | Zhang-Drescher-Newcomb Method
0208BM004 | 2-D-2008 | 2 | 111119.5 | 0 | 2008_09_30 | 45.2744 | Bituminous Mix | -93.7332 | Novachip, PG 64-34; sent to U of M for LTC fracture. DURING PAVING | 06/19/2009 | University of Minnesota | A | -18 |  | 14313099 | 11 | 7e-08 |  |  | Zhang-Drescher-Newcomb Method
0208BM004 | 2-D-2008 | 2 | 111119.5 | 0 | 2008_09_30 | 45.2744 | Bituminous Mix | -93.7332 | Novachip, PG 64-34; sent to U of M for LTC fracture. DURING PAVING | 06/19/2009 | University of Minnesota | A | -18 |  | 13510283 | 16 | 7.4e-08 |  |  | Zhang-Drescher-Newcomb Method
0208BM004 | 2-D-2008 | 2 | 111119.5 | 0 | 2008_09_30 | 45.2744 | Bituminous Mix | -93.7332 | Novachip, PG 64-34; sent to U of M for LTC fracture. DURING PAVING | 06/19/2009 | University of Minnesota | A | -18 |  | 12227665 | 23 | 8.2e-08 |  |  | Zhang-Drescher-Newcomb Method
0208BM004 | 2-D-2008 | 2 | 111119.5 | 0 | 2008_09_30 | 45.2744 | Bituminous Mix | -93.7332 | Novachip, PG 64-34; sent to U of M for LTC fracture. DURING PAVING | 06/19/2009 | University of Minnesota | A | -18 |  | 11904735 | 32 | 8.4e-08 |  |  | Zhang-Drescher-Newcomb Method
0208BM004 | 2-D-2008 | 2 | 111119.5 | 0 | 2008_09_30 | 45.2744 | Bituminous Mix | -93.7332 | Novachip, PG 64-34; sent to U of M for LTC fracture. DURING PAVING | 06/19/2009 | University of Minnesota | A | -18 |  | 10855748 | 45 | 9.2e-08 |  |  | Zhang-Drescher-Newcomb Method
0208BM004 | 2-D-2008 | 2 | 111119.5 | 0 | 2008_09_30 | 45.2744 | Bituminous Mix | -93.7332 | Novachip, PG 64-34; sent to U of M for LTC fracture. DURING PAVING | 06/19/2009 | University of Minnesota | A | -18 |  | 10106992 | 60 | 9.9e-08 |  |  | Zhang-Drescher-Newcomb Method
0208BM004 | 2-D-2008 | 2 | 111119.5 | 0 | 2008_09_30 | 45.2744 | Bituminous Mix | -93.7332 | Novachip, PG 64-34; sent to U of M for LTC fracture. DURING PAVING | 06/19/2009 | University of Minnesota | A | -18 |  | 9453841 | 89 | 1.06e-07 |  |  | Zhang-Drescher-Newcomb Method
0208BM004 | 2-D-2008 | 2 | 111119.5 | 0 | 2008_09_30 | 45.2744 | Bituminous Mix | -93.7332 | Novachip, PG 64-34; sent to U of M for LTC fracture. DURING PAVING | 06/19/2009 | University of Minnesota | A | -18 |  | 8574211 | 120 | 1.17e-07 |  |  | Zhang-Drescher-Newcomb Method
0208BM004 | 2-D-2008 | 2 | 111119.5 | 0 | 2008_09_30 | 45.2744 | Bituminous Mix | -93.7332 | Novachip, PG 64-34; sent to U of M for LTC fracture. DURING PAVING | 06/19/2009 | University of Minnesota | A | -18 |  | 7778716 | 178 | 1.29e-07 |  |  | Zhang-Drescher-Newcomb Method
0208BM004 | 2-D-2008 | 2 | 111119.5 | 0 | 2008_09_30 | 45.2744 | Bituminous Mix | -93.7332 | Novachip, PG 64-34; sent to U of M for LTC fracture. DURING PAVING | 06/19/2009 | University of Minnesota | A | -18 |  | 7188483 | 240 | 1.39e-07 |  |  | Zhang-Drescher-Newcomb Method
0208BM004 | 2-D-2008 | 2 | 111119.5 | 0 | 2008_09_30 | 45.2744 | Bituminous Mix | -93.7332 | Novachip, PG 64-34; sent to U of M for LTC fracture. DURING PAVING | 06/19/2009 | University of Minnesota | A | -18 |  | 6403069 | 355 | 1.56e-07 |  |  | Zhang-Drescher-Newcomb Method
0208BM004 | 2-D-2008 | 2 | 111119.5 | 0 | 2008_09_30 | 45.2744 | Bituminous Mix | -93.7332 | Novachip, PG 64-34; sent to U of M for LTC fracture. DURING PAVING | 06/19/2009 | University of Minnesota | A | -18 |  | 5657537 | 500 | 1.77e-07 |  |  | Zhang-Drescher-Newcomb Method
0208BM004 | 2-D-2008 | 2 | 111119.5 | 0 | 2008_09_30 | 45.2744 | Bituminous Mix | -93.7332 | Novachip, PG 64-34; sent to U of M for LTC fracture. DURING PAVING | 06/19/2009 | University of Minnesota | A | -18 |  | 5111146 | 708 | 1.96e-07 |  |  | Zhang-Drescher-Newcomb Method
0208BM004 | 2-D-2008 | 2 | 111119.5 | 0 | 2008_09_30 | 45.2744 | Bituminous Mix | -93.7332 | Novachip, PG 64-34; sent to U of M for LTC fracture. DURING PAVING | 06/19/2009 | University of Minnesota | A | -18 |  | 4403516 | 1000 | 2.27e-07 |  |  | Zhang-Drescher-Newcomb Method
0208BM004 | 2-D-2008 | 2 | 111119.5 | 0 | 2008_09_30 | 45.2744 | Bituminous Mix | -93.7332 | Novachip, PG 64-34; sent to U of M for LTC fracture. DURING PAVING | 06/19/2009 | University of Minnesota | A | -18 |  | 17889618 | 1 | 5.6e-08 |  |  | Zhang-Drescher-Newcomb Method
0208BM004 | 2-D-2008 | 2 | 111119.5 | 0 | 2008_09_30 | 45.2744 | Bituminous Mix | -93.7332 | Novachip, PG 64-34; sent to U of M for LTC fracture. DURING PAVING | 06/19/2009 | University of Minnesota | A | -18 |  | 16726165 | 2 | 6e-08 |  |  | Zhang-Drescher-Newcomb Method
0208BM004 | 2-D-2008 | 2 | 111119.5 | 0 | 2008_09_30 | 45.2744 | Bituminous Mix | -93.7332 | Novachip, PG 64-34; sent to U of M for LTC fracture. DURING PAVING | 06/19/2009 | University of Minnesota | A | -18 |  | 17139090 | 3 | 5.8e-08 |  |  | Zhang-Drescher-Newcomb Method
0208BM004 | 2-D-2008 | 2 | 111119.5 | 0 | 2008_09_30 | 45.2744 | Bituminous Mix | -93.7332 | Novachip, PG 64-34; sent to U of M for LTC fracture. DURING PAVING | 06/19/2009 | University of Minnesota | A | -18 |  | 15326858 | 4 | 6.5e-08 |  |  | Zhang-Drescher-Newcomb Method
0208BM004 | 2-D-2008 | 2 | 111119.5 | 0 | 2008_09_30 | 45.2744 | Bituminous Mix | -93.7332 | Novachip, PG 64-34; sent to U of M for LTC fracture. DURING PAVING | 06/19/2009 | University of Minnesota | A | -18 |  | 15798480 | 6 | 6.3e-08 |  |  | Zhang-Drescher-Newcomb Method
0208BM004 | 2-D-2008 | 2 | 111119.5 | 0 | 2008_09_30 | 45.2744 | Bituminous Mix | -93.7332 | Novachip, PG 64-34; sent to U of M for LTC fracture. DURING PAVING | 06/19/2009 | University of Minnesota | A | -18 |  | 14623037 | 8 | 6.8e-08 |  |  | Zhang-Drescher-Newcomb Method
0208BM004 | 2-D-2008 | 2 | 111119.5 | 0 | 2008_09_30 | 45.2744 | Bituminous Mix | -93.7332 | Novachip, PG 64-34; sent to U of M for LTC fracture. DURING PAVING | 06/19/2009 | University of Minnesota | A | -18 |  | 13466500 | 11 | 7.4e-08 |  |  | Zhang-Drescher-Newcomb Method
0208BM004 | 2-D-2008 | 2 | 111119.5 | 0 | 2008_09_30 | 45.2744 | Bituminous Mix | -93.7332 | Novachip, PG 64-34; sent to U of M for LTC fracture. DURING PAVING | 06/19/2009 | University of Minnesota | A | -18 |  | 12717518 | 16 | 7.9e-08 |  |  | Zhang-Drescher-Newcomb Method
0208BM004 | 2-D-2008 | 2 | 111119.5 | 0 | 2008_09_30 | 45.2744 | Bituminous Mix | -93.7332 | Novachip, PG 64-34; sent to U of M for LTC fracture. DURING PAVING | 06/19/2009 | University of Minnesota | A | -18 |  | 13093643 | 23 | 7.6e-08 |  |  | Zhang-Drescher-Newcomb Method
0208BM004 | 2-D-2008 | 2 | 111119.5 | 0 | 2008_09_30 | 45.2744 | Bituminous Mix | -93.7332 | Novachip, PG 64-34; sent to U of M for LTC fracture. DURING PAVING | 06/19/2009 | University of Minnesota | A | -18 |  | 11369304 | 32 | 8.8e-08 |  |  | Zhang-Drescher-Newcomb Method
0208BM004 | 2-D-2008 | 2 | 111119.5 | 0 | 2008_09_30 | 45.2744 | Bituminous Mix | -93.7332 | Novachip, PG 64-34; sent to U of M for LTC fracture. DURING PAVING | 06/19/2009 | University of Minnesota | A | -18 |  | 11162508 | 45 | 9e-08 |  |  | Zhang-Drescher-Newcomb Method
0208BM004 | 2-D-2008 | 2 | 111119.5 | 0 | 2008_09_30 | 45.2744 | Bituminous Mix | -93.7332 | Novachip, PG 64-34; sent to U of M for LTC fracture. DURING PAVING | 06/19/2009 | University of Minnesota | A | -18 |  | 11185144 | 60 | 8.9e-08 |  |  | Zhang-Drescher-Newcomb Method
0208BM004 | 2-D-2008 | 2 | 111119.5 | 0 | 2008_09_30 | 45.2744 | Bituminous Mix | -93.7332 | Novachip, PG 64-34; sent to U of M for LTC fracture. DURING PAVING | 06/19/2009 | University of Minnesota | A | -18 |  | 9753778 | 89 | 1.03e-07 |  |  | Zhang-Drescher-Newcomb Method
0208BM004 | 2-D-2008 | 2 | 111119.5 | 0 | 2008_09_30 | 45.2744 | Bituminous Mix | -93.7332 | Novachip, PG 64-34; sent to U of M for LTC fracture. DURING PAVING | 06/19/2009 | University of Minnesota | A | -6 |  | 6370465 | 1 | 1.57e-07 |  |  | Zhang-Drescher-Newcomb Method
0208BM004 | 2-D-2008 | 2 | 111119.5 | 0 | 2008_09_30 | 45.2744 | Bituminous Mix | -93.7332 | Novachip, PG 64-34; sent to U of M for LTC fracture. DURING PAVING | 06/19/2009 | University of Minnesota | A | -6 |  | 6320395 | 2 | 1.58e-07 |  |  | Zhang-Drescher-Newcomb Method
0208BM004 | 2-D-2008 | 2 | 111119.5 | 0 | 2008_09_30 | 45.2744 | Bituminous Mix | -93.7332 | Novachip, PG 64-34; sent to U of M for LTC fracture. DURING PAVING | 06/19/2009 | University of Minnesota | A | -6 |  | 5962123 | 3 | 1.68e-07 |  |  | Zhang-Drescher-Newcomb Method
0208BM004 | 2-D-2008 | 2 | 111119.5 | 0 | 2008_09_30 | 45.2744 | Bituminous Mix | -93.7332 | Novachip, PG 64-34; sent to U of M for LTC fracture. DURING PAVING | 06/19/2009 | University of Minnesota | A | -6 |  | 5630818 | 4 | 1.78e-07 |  |  | Zhang-Drescher-Newcomb Method
0208BM004 | 2-D-2008 | 2 | 111119.5 | 0 | 2008_09_30 | 45.2744 | Bituminous Mix | -93.7332 | Novachip, PG 64-34; sent to U of M for LTC fracture. DURING PAVING | 06/19/2009 | University of Minnesota | A | -6 |  | 5295864 | 6 | 1.89e-07 |  |  | Zhang-Drescher-Newcomb Method
0208BM004 | 2-D-2008 | 2 | 111119.5 | 0 | 2008_09_30 | 45.2744 | Bituminous Mix | -93.7332 | Novachip, PG 64-34; sent to U of M for LTC fracture. DURING PAVING | 06/19/2009 | University of Minnesota | A | -6 |  | 4863925 | 8 | 2.06e-07 |  |  | Zhang-Drescher-Newcomb Method
0208BM004 | 2-D-2008 | 2 | 111119.5 | 0 | 2008_09_30 | 45.2744 | Bituminous Mix | -93.7332 | Novachip, PG 64-34; sent to U of M for LTC fracture. DURING PAVING | 06/19/2009 | University of Minnesota | A | -6 |  | 4621365 | 11 | 2.16e-07 |  |  | Zhang-Drescher-Newcomb Method
0208BM004 | 2-D-2008 | 2 | 111119.5 | 0 | 2008_09_30 | 45.2744 | Bituminous Mix | -93.7332 | Novachip, PG 64-34; sent to U of M for LTC fracture. DURING PAVING | 06/19/2009 | University of Minnesota | A | -6 |  | 4343552 | 16 | 2.3e-07 |  |  | Zhang-Drescher-Newcomb Method
0208BM004 | 2-D-2008 | 2 | 111119.5 | 0 | 2008_09_30 | 45.2744 | Bituminous Mix | -93.7332 | Novachip, PG 64-34; sent to U of M for LTC fracture. DURING PAVING | 06/19/2009 | University of Minnesota | A | -6 |  | 3744571 | 23 | 2.67e-07 |  |  | Zhang-Drescher-Newcomb Method
0208BM004 | 2-D-2008 | 2 | 111119.5 | 0 | 2008_09_30 | 45.2744 | Bituminous Mix | -93.7332 | Novachip, PG 64-34; sent to U of M for LTC fracture. DURING PAVING | 06/19/2009 | University of Minnesota | A | -6 |  | 3404481 | 32 | 2.94e-07 |  |  | Zhang-Drescher-Newcomb Method
0208BM004 | 2-D-2008 | 2 | 111119.5 | 0 | 2008_09_30 | 45.2744 | Bituminous Mix | -93.7332 | Novachip, PG 64-34; sent to U of M for LTC fracture. DURING PAVING | 06/19/2009 | University of Minnesota | A | -6 |  | 2825617 | 45 | 3.54e-07 |  |  | Zhang-Drescher-Newcomb Method
0208BM004 | 2-D-2008 | 2 | 111119.5 | 0 | 2008_09_30 | 45.2744 | Bituminous Mix | -93.7332 | Novachip, PG 64-34; sent to U of M for LTC fracture. DURING PAVING | 06/19/2009 | University of Minnesota | A | -6 |  | 2635330 | 60 | 3.79e-07 |  |  | Zhang-Drescher-Newcomb Method
0208BM004 | 2-D-2008 | 2 | 111119.5 | 0 | 2008_09_30 | 45.2744 | Bituminous Mix | -93.7332 | Novachip, PG 64-34; sent to U of M for LTC fracture. DURING PAVING | 06/19/2009 | University of Minnesota | A | -6 |  | 2330336 | 89 | 4.29e-07 |  |  | Zhang-Drescher-Newcomb Method
0208BM004 | 2-D-2008 | 2 | 111119.5 | 0 | 2008_09_30 | 45.2744 | Bituminous Mix | -93.7332 | Novachip, PG 64-34; sent to U of M for LTC fracture. DURING PAVING | 06/19/2009 | University of Minnesota | A | -6 |  | 2155994 | 120 | 4.64e-07 |  |  | Zhang-Drescher-Newcomb Method
0208BM004 | 2-D-2008 | 2 | 111119.5 | 0 | 2008_09_30 | 45.2744 | Bituminous Mix | -93.7332 | Novachip, PG 64-34; sent to U of M for LTC fracture. DURING PAVING | 06/19/2009 | University of Minnesota | A | -6 |  | 1779145 | 178 | 5.62e-07 |  |  | Zhang-Drescher-Newcomb Method
0208BM004 | 2-D-2008 | 2 | 111119.5 | 0 | 2008_09_30 | 45.2744 | Bituminous Mix | -93.7332 | Novachip, PG 64-34; sent to U of M for LTC fracture. DURING PAVING | 06/19/2009 | University of Minnesota | A | -6 |  | 1628085 | 240 | 6.14e-07 |  |  | Zhang-Drescher-Newcomb Method
0208BM004 | 2-D-2008 | 2 | 111119.5 | 0 | 2008_09_30 | 45.2744 | Bituminous Mix | -93.7332 | Novachip, PG 64-34; sent to U of M for LTC fracture. DURING PAVING | 06/19/2009 | University of Minnesota | A | -6 |  | 1415457 | 355 | 7.06e-07 |  |  | Zhang-Drescher-Newcomb Method
0208BM004 | 2-D-2008 | 2 | 111119.5 | 0 | 2008_09_30 | 45.2744 | Bituminous Mix | -93.7332 | Novachip, PG 64-34; sent to U of M for LTC fracture. DURING PAVING | 06/19/2009 | University of Minnesota | A | -6 |  | 1232576 | 500 | 8.11e-07 |  |  | Zhang-Drescher-Newcomb Method
0208BM004 | 2-D-2008 | 2 | 111119.5 | 0 | 2008_09_30 | 45.2744 | Bituminous Mix | -93.7332 | Novachip, PG 64-34; sent to U of M for LTC fracture. DURING PAVING | 06/19/2009 | University of Minnesota | A | -6 |  | 1051354 | 708 | 9.51e-07 |  |  | Zhang-Drescher-Newcomb Method
0208BM004 | 2-D-2008 | 2 | 111119.5 | 0 | 2008_09_30 | 45.2744 | Bituminous Mix | -93.7332 | Novachip, PG 64-34; sent to U of M for LTC fracture. DURING PAVING | 06/19/2009 | University of Minnesota | A | -6 |  | 949154 | 1000 | 1.05e-06 |  |  | Zhang-Drescher-Newcomb Method
0208BM004 | 2-D-2008 | 2 | 111119.5 | 0 | 2008_09_30 | 45.2744 | Bituminous Mix | -93.7332 | Novachip, PG 64-34; sent to U of M for LTC fracture. DURING PAVING | 06/19/2009 | University of Minnesota | A | -18 |  | 25247613 | 1 | 4e-08 |  |  | AASHTO T322 Method
0208BM004 | 2-D-2008 | 2 | 111119.5 | 0 | 2008_09_30 | 45.2744 | Bituminous Mix | -93.7332 | Novachip, PG 64-34; sent to U of M for LTC fracture. DURING PAVING | 06/19/2009 | University of Minnesota | A | -18 |  | 22117743 | 2 | 4.5e-08 |  |  | AASHTO T322 Method
0208BM004 | 2-D-2008 | 2 | 111119.5 | 0 | 2008_09_30 | 45.2744 | Bituminous Mix | -93.7332 | Novachip, PG 64-34; sent to U of M for LTC fracture. DURING PAVING | 06/19/2009 | University of Minnesota | A | -18 |  | 22117743 | 3 | 4.5e-08 |  |  | AASHTO T322 Method
0208BM004 | 2-D-2008 | 2 | 111119.5 | 0 | 2008_09_30 | 45.2744 | Bituminous Mix | -93.7332 | Novachip, PG 64-34; sent to U of M for LTC fracture. DURING PAVING | 06/19/2009 | University of Minnesota | A | -18 |  | 20122157 | 4 | 5e-08 |  |  | AASHTO T322 Method
0208BM004 | 2-D-2008 | 2 | 111119.5 | 0 | 2008_09_30 | 45.2744 | Bituminous Mix | -93.7332 | Novachip, PG 64-34; sent to U of M for LTC fracture. DURING PAVING | 06/19/2009 | University of Minnesota | A | -18 |  | 20429366 | 6 | 4.9e-08 |  |  | AASHTO T322 Method
0208BM004 | 2-D-2008 | 2 | 111119.5 | 0 | 2008_09_30 | 45.2744 | Bituminous Mix | -93.7332 | Novachip, PG 64-34; sent to U of M for LTC fracture. DURING PAVING | 06/19/2009 | University of Minnesota | A | -18 |  | 18980474 | 8 | 5.3e-08 |  |  | AASHTO T322 Method
0208BM004 | 2-D-2008 | 2 | 111119.5 | 0 | 2008_09_30 | 45.2744 | Bituminous Mix | -93.7332 | Novachip, PG 64-34; sent to U of M for LTC fracture. DURING PAVING | 06/19/2009 | University of Minnesota | A | -18 |  | 16121968 | 11 | 6.2e-08 |  |  | AASHTO T322 Method
0208BM004 | 2-D-2008 | 2 | 111119.5 | 0 | 2008_09_30 | 45.2744 | Bituminous Mix | -93.7332 | Novachip, PG 64-34; sent to U of M for LTC fracture. DURING PAVING | 06/19/2009 | University of Minnesota | A | -18 |  | 14868037 | 16 | 6.7e-08 |  |  | AASHTO T322 Method
0208BM004 | 2-D-2008 | 2 | 111119.5 | 0 | 2008_09_30 | 45.2744 | Bituminous Mix | -93.7332 | Novachip, PG 64-34; sent to U of M for LTC fracture. DURING PAVING | 06/19/2009 | University of Minnesota | A | -18 |  | 14624299 | 23 | 6.8e-08 |  |  | AASHTO T322 Method
0208BM004 | 2-D-2008 | 2 | 111119.5 | 0 | 2008_09_30 | 45.2744 | Bituminous Mix | -93.7332 | Novachip, PG 64-34; sent to U of M for LTC fracture. DURING PAVING | 06/19/2009 | University of Minnesota | A | -18 |  | 12928728 | 32 | 7.7e-08 |  |  | AASHTO T322 Method
0208BM041 | 2-D-2008 | 2 | 111119.5 | 0 | 2008_09_17 | 45.2744 | Bituminous Mix | -93.7332 | SPWEB440F, PG 64-34; sent to U of M for LTC fracture. DURING PAVING | 06/19/2009 | University of Minnesota | B | -36 |  | 29004070 | 2 | 3.5e-08 |  |  | Zhang-Drescher-Newcomb Method
0208BM041 | 2-D-2008 | 2 | 111119.5 | 0 | 2008_09_17 | 45.2744 | Bituminous Mix | -93.7332 | SPWEB440F, PG 64-34; sent to U of M for LTC fracture. DURING PAVING | 06/19/2009 | University of Minnesota | B | -36 |  | 28524198 | 3 | 3.5e-08 |  |  | Zhang-Drescher-Newcomb Method
0208BM041 | 2-D-2008 | 2 | 111119.5 | 0 | 2008_09_17 | 45.2744 | Bituminous Mix | -93.7332 | SPWEB440F, PG 64-34; sent to U of M for LTC fracture. DURING PAVING | 06/19/2009 | University of Minnesota | B | -36 |  | 28033335 | 4 | 3.6e-08 |  |  | Zhang-Drescher-Newcomb Method
0208BM041 | 2-D-2008 | 2 | 111119.5 | 0 | 2008_09_17 | 45.2744 | Bituminous Mix | -93.7332 | SPWEB440F, PG 64-34; sent to U of M for LTC fracture. DURING PAVING | 06/19/2009 | University of Minnesota | B | -36 |  | 27656712 | 6 | 3.6e-08 |  |  | Zhang-Drescher-Newcomb Method
0208BM041 | 2-D-2008 | 2 | 111119.5 | 0 | 2008_09_17 | 45.2744 | Bituminous Mix | -93.7332 | SPWEB440F, PG 64-34; sent to U of M for LTC fracture. DURING PAVING | 06/19/2009 | University of Minnesota | B | -36 |  | 27100604 | 8 | 3.7e-08 |  |  | Zhang-Drescher-Newcomb Method
0208BM041 | 2-D-2008 | 2 | 111119.5 | 0 | 2008_09_17 | 45.2744 | Bituminous Mix | -93.7332 | SPWEB440F, PG 64-34; sent to U of M for LTC fracture. DURING PAVING | 06/19/2009 | University of Minnesota | B | -36 |  | 26135179 | 11 | 3.8e-08 |  |  | Zhang-Drescher-Newcomb Method
0208BM041 | 2-D-2008 | 2 | 111119.5 | 0 | 2008_09_17 | 45.2744 | Bituminous Mix | -93.7332 | SPWEB440F, PG 64-34; sent to U of M for LTC fracture. DURING PAVING | 06/19/2009 | University of Minnesota | B | -36 |  | 25339718 | 16 | 4e-08 |  |  | Zhang-Drescher-Newcomb Method
0208BM041 | 2-D-2008 | 2 | 111119.5 | 0 | 2008_09_17 | 45.2744 | Bituminous Mix | -93.7332 | SPWEB440F, PG 64-34; sent to U of M for LTC fracture. DURING PAVING | 06/19/2009 | University of Minnesota | B | -36 |  | 24956098 | 23 | 4e-08 |  |  | Zhang-Drescher-Newcomb Method
0208BM041 | 2-D-2008 | 2 | 111119.5 | 0 | 2008_09_17 | 45.2744 | Bituminous Mix | -93.7332 | SPWEB440F, PG 64-34; sent to U of M for LTC fracture. DURING PAVING | 06/19/2009 | University of Minnesota | B | -36 |  | 24076125 | 32 | 4.2e-08 |  |  | Zhang-Drescher-Newcomb Method
0208BM041 | 2-D-2008 | 2 | 111119.5 | 0 | 2008_09_17 | 45.2744 | Bituminous Mix | -93.7332 | SPWEB440F, PG 64-34; sent to U of M for LTC fracture. DURING PAVING | 06/19/2009 | University of Minnesota | B | -36 |  | 23492435 | 45 | 4.3e-08 |  |  | Zhang-Drescher-Newcomb Method
0208BM041 | 2-D-2008 | 2 | 111119.5 | 0 | 2008_09_17 | 45.2744 | Bituminous Mix | -93.7332 | SPWEB440F, PG 64-34; sent to U of M for LTC fracture. DURING PAVING | 06/19/2009 | University of Minnesota | B | -36 |  | 23214977 | 60 | 4.3e-08 |  |  | Zhang-Drescher-Newcomb Method
0208BM041 | 2-D-2008 | 2 | 111119.5 | 0 | 2008_09_17 | 45.2744 | Bituminous Mix | -93.7332 | SPWEB440F, PG 64-34; sent to U of M for LTC fracture. DURING PAVING | 06/19/2009 | University of Minnesota | B | -36 |  | 23265201 | 89 | 4.3e-08 |  |  | Zhang-Drescher-Newcomb Method
0208BM041 | 2-D-2008 | 2 | 111119.5 | 0 | 2008_09_17 | 45.2744 | Bituminous Mix | -93.7332 | SPWEB440F, PG 64-34; sent to U of M for LTC fracture. DURING PAVING | 06/19/2009 | University of Minnesota | B | -36 |  | 22643817 | 120 | 4.4e-08 |  |  | Zhang-Drescher-Newcomb Method
0208BM041 | 2-D-2008 | 2 | 111119.5 | 0 | 2008_09_17 | 45.2744 | Bituminous Mix | -93.7332 | SPWEB440F, PG 64-34; sent to U of M for LTC fracture. DURING PAVING | 06/19/2009 | University of Minnesota | B | -36 |  | 21455070 | 178 | 4.7e-08 |  |  | Zhang-Drescher-Newcomb Method
0208BM041 | 2-D-2008 | 2 | 111119.5 | 0 | 2008_09_17 | 45.2744 | Bituminous Mix | -93.7332 | SPWEB440F, PG 64-34; sent to U of M for LTC fracture. DURING PAVING | 06/19/2009 | University of Minnesota | B | -36 |  | 21036827 | 240 | 4.8e-08 |  |  | Zhang-Drescher-Newcomb Method
0208BM041 | 2-D-2008 | 2 | 111119.5 | 0 | 2008_09_17 | 45.2744 | Bituminous Mix | -93.7332 | SPWEB440F, PG 64-34; sent to U of M for LTC fracture. DURING PAVING | 06/19/2009 | University of Minnesota | B | -36 |  | 20047807 | 355 | 5e-08 |  |  | Zhang-Drescher-Newcomb Method
0208BM041 | 2-D-2008 | 2 | 111119.5 | 0 | 2008_09_17 | 45.2744 | Bituminous Mix | -93.7332 | SPWEB440F, PG 64-34; sent to U of M for LTC fracture. DURING PAVING | 06/19/2009 | University of Minnesota | B | -36 |  | 19192533 | 500 | 5.2e-08 |  |  | Zhang-Drescher-Newcomb Method
0208BM041 | 2-D-2008 | 2 | 111119.5 | 0 | 2008_09_17 | 45.2744 | Bituminous Mix | -93.7332 | SPWEB440F, PG 64-34; sent to U of M for LTC fracture. DURING PAVING | 06/19/2009 | University of Minnesota | B | -36 |  | 18283413 | 708 | 5.5e-08 |  |  | Zhang-Drescher-Newcomb Method
0208BM041 | 2-D-2008 | 2 | 111119.5 | 0 | 2008_09_17 | 45.2744 | Bituminous Mix | -93.7332 | SPWEB440F, PG 64-34; sent to U of M for LTC fracture. DURING PAVING | 06/19/2009 | University of Minnesota | B | -36 |  | 17307572 | 1000 | 5.8e-08 |  |  | Zhang-Drescher-Newcomb Method
0208BM041 | 2-D-2008 | 2 | 111119.5 | 0 | 2008_09_17 | 45.2744 | Bituminous Mix | -93.7332 | SPWEB440F, PG 64-34; sent to U of M for LTC fracture. DURING PAVING | 06/19/2009 | University of Minnesota | B | -36 |  | 18554636 | 3 | 5.4e-08 |  |  | AASHTO T322 Method
0208BM041 | 2-D-2008 | 2 | 111119.5 | 0 | 2008_09_17 | 45.2744 | Bituminous Mix | -93.7332 | SPWEB440F, PG 64-34; sent to U of M for LTC fracture. DURING PAVING | 06/19/2009 | University of Minnesota | B | -36 |  | 18215222 | 4 | 5.5e-08 |  |  | AASHTO T322 Method
0208BM041 | 2-D-2008 | 2 | 111119.5 | 0 | 2008_09_17 | 45.2744 | Bituminous Mix | -93.7332 | SPWEB440F, PG 64-34; sent to U of M for LTC fracture. DURING PAVING | 06/19/2009 | University of Minnesota | B | -36 |  | 17728762 | 6 | 5.6e-08 |  |  | AASHTO T322 Method
0208BM041 | 2-D-2008 | 2 | 111119.5 | 0 | 2008_09_17 | 45.2744 | Bituminous Mix | -93.7332 | SPWEB440F, PG 64-34; sent to U of M for LTC fracture. DURING PAVING | 06/19/2009 | University of Minnesota | B | -36 |  | 17267609 | 8 | 5.8e-08 |  |  | AASHTO T322 Method
0208BM041 | 2-D-2008 | 2 | 111119.5 | 0 | 2008_09_17 | 45.2744 | Bituminous Mix | -93.7332 | SPWEB440F, PG 64-34; sent to U of M for LTC fracture. DURING PAVING | 06/19/2009 | University of Minnesota | B | -36 |  | 16688806 | 11 | 6e-08 |  |  | AASHTO T322 Method
0208BM041 | 2-D-2008 | 2 | 111119.5 | 0 | 2008_09_17 | 45.2744 | Bituminous Mix | -93.7332 | SPWEB440F, PG 64-34; sent to U of M for LTC fracture. DURING PAVING | 06/19/2009 | University of Minnesota | B | -36 |  | 16279544 | 16 | 6.1e-08 |  |  | AASHTO T322 Method
0208BM041 | 2-D-2008 | 2 | 111119.5 | 0 | 2008_09_17 | 45.2744 | Bituminous Mix | -93.7332 | SPWEB440F, PG 64-34; sent to U of M for LTC fracture. DURING PAVING | 06/19/2009 | University of Minnesota | B | -36 |  | 15974846 | 23 | 6.3e-08 |  |  | AASHTO T322 Method
0208BM041 | 2-D-2008 | 2 | 111119.5 | 0 | 2008_09_17 | 45.2744 | Bituminous Mix | -93.7332 | SPWEB440F, PG 64-34; sent to U of M for LTC fracture. DURING PAVING | 06/19/2009 | University of Minnesota | B | -36 |  | 15398434 | 32 | 6.5e-08 |  |  | AASHTO T322 Method
0208BM041 | 2-D-2008 | 2 | 111119.5 | 0 | 2008_09_17 | 45.2744 | Bituminous Mix | -93.7332 | SPWEB440F, PG 64-34; sent to U of M for LTC fracture. DURING PAVING | 06/19/2009 | University of Minnesota | B | -36 |  | 14752080 | 45 | 6.8e-08 |  |  | AASHTO T322 Method
0208BM041 | 2-D-2008 | 2 | 111119.5 | 0 | 2008_09_17 | 45.2744 | Bituminous Mix | -93.7332 | SPWEB440F, PG 64-34; sent to U of M for LTC fracture. DURING PAVING | 06/19/2009 | University of Minnesota | B | -36 |  | 14259171 | 60 | 7e-08 |  |  | AASHTO T322 Method
0208BM041 | 2-D-2008 | 2 | 111119.5 | 0 | 2008_09_17 | 45.2744 | Bituminous Mix | -93.7332 | SPWEB440F, PG 64-34; sent to U of M for LTC fracture. DURING PAVING | 06/19/2009 | University of Minnesota | B | -36 |  | 14431383 | 89 | 6.9e-08 |  |  | AASHTO T322 Method
0208BM041 | 2-D-2008 | 2 | 111119.5 | 0 | 2008_09_17 | 45.2744 | Bituminous Mix | -93.7332 | SPWEB440F, PG 64-34; sent to U of M for LTC fracture. DURING PAVING | 06/19/2009 | University of Minnesota | B | -36 |  | 14091020 | 120 | 7.1e-08 |  |  | AASHTO T322 Method
0208BM041 | 2-D-2008 | 2 | 111119.5 | 0 | 2008_09_17 | 45.2744 | Bituminous Mix | -93.7332 | SPWEB440F, PG 64-34; sent to U of M for LTC fracture. DURING PAVING | 06/19/2009 | University of Minnesota | B | -36 |  | 13395947 | 178 | 7.5e-08 |  |  | AASHTO T322 Method
0208BM041 | 2-D-2008 | 2 | 111119.5 | 0 | 2008_09_17 | 45.2744 | Bituminous Mix | -93.7332 | SPWEB440F, PG 64-34; sent to U of M for LTC fracture. DURING PAVING | 06/19/2009 | University of Minnesota | B | -36 |  | 13276872 | 240 | 7.5e-08 |  |  | AASHTO T322 Method
0208BM041 | 2-D-2008 | 2 | 111119.5 | 0 | 2008_09_17 | 45.2744 | Bituminous Mix | -93.7332 | SPWEB440F, PG 64-34; sent to U of M for LTC fracture. DURING PAVING | 06/19/2009 | University of Minnesota | B | -36 |  | 13894401 | 355 | 7.2e-08 |  |  | AASHTO T322 Method
0208BM041 | 2-D-2008 | 2 | 111119.5 | 0 | 2008_09_17 | 45.2744 | Bituminous Mix | -93.7332 | SPWEB440F, PG 64-34; sent to U of M for LTC fracture. DURING PAVING | 06/19/2009 | University of Minnesota | B | -36 |  | 13578619 | 500 | 7.4e-08 |  |  | AASHTO T322 Method
0208BM041 | 2-D-2008 | 2 | 111119.5 | 0 | 2008_09_17 | 45.2744 | Bituminous Mix | -93.7332 | SPWEB440F, PG 64-34; sent to U of M for LTC fracture. DURING PAVING | 06/19/2009 | University of Minnesota | B | -36 |  | 14057865 | 708 | 7.1e-08 |  |  | AASHTO T322 Method
0208BM041 | 2-D-2008 | 2 | 111119.5 | 0 | 2008_09_17 | 45.2744 | Bituminous Mix | -93.7332 | SPWEB440F, PG 64-34; sent to U of M for LTC fracture. DURING PAVING | 06/19/2009 | University of Minnesota | B | -36 |  | 14259170 | 1000 | 7e-08 |  |  | AASHTO T322 Method
0208BM041 | 2-D-2008 | 2 | 111119.5 | 0 | 2008_09_17 | 45.2744 | Bituminous Mix | -93.7332 | SPWEB440F, PG 64-34; sent to U of M for LTC fracture. DURING PAVING | 06/19/2009 | University of Minnesota | B | -36 |  | 32216683 | 1 | 3.1e-08 |  |  | AASHTO T322 Method
0208BM041 | 2-D-2008 | 2 | 111119.5 | 0 | 2008_09_17 | 45.2744 | Bituminous Mix | -93.7332 | SPWEB440F, PG 64-34; sent to U of M for LTC fracture. DURING PAVING | 06/19/2009 | University of Minnesota | B | -36 |  | 31402544 | 2 | 3.2e-08 |  |  | AASHTO T322 Method
0208BM041 | 2-D-2008 | 2 | 111119.5 | 0 | 2008_09_17 | 45.2744 | Bituminous Mix | -93.7332 | SPWEB440F, PG 64-34; sent to U of M for LTC fracture. DURING PAVING | 06/19/2009 | University of Minnesota | B | -36 |  | 30736765 | 3 | 3.3e-08 |  |  | AASHTO T322 Method
0208BM041 | 2-D-2008 | 2 | 111119.5 | 0 | 2008_09_17 | 45.2744 | Bituminous Mix | -93.7332 | SPWEB440F, PG 64-34; sent to U of M for LTC fracture. DURING PAVING | 06/19/2009 | University of Minnesota | B | -36 |  | 30203141 | 4 | 3.3e-08 |  |  | AASHTO T322 Method
0208BM041 | 2-D-2008 | 2 | 111119.5 | 0 | 2008_09_17 | 45.2744 | Bituminous Mix | -93.7332 | SPWEB440F, PG 64-34; sent to U of M for LTC fracture. DURING PAVING | 06/19/2009 | University of Minnesota | B | -36 |  | 29891767 | 6 | 3.4e-08 |  |  | AASHTO T322 Method
0208BM041 | 2-D-2008 | 2 | 111119.5 | 0 | 2008_09_17 | 45.2744 | Bituminous Mix | -93.7332 | SPWEB440F, PG 64-34; sent to U of M for LTC fracture. DURING PAVING | 06/19/2009 | University of Minnesota | B | -36 |  | 29189611 | 8 | 3.4e-08 |  |  | AASHTO T322 Method
0208BM041 | 2-D-2008 | 2 | 111119.5 | 0 | 2008_09_17 | 45.2744 | Bituminous Mix | -93.7332 | SPWEB440F, PG 64-34; sent to U of M for LTC fracture. DURING PAVING | 06/19/2009 | University of Minnesota | B | -36 |  | 28613501 | 11 | 3.5e-08 |  |  | AASHTO T322 Method
0208BM041 | 2-D-2008 | 2 | 111119.5 | 0 | 2008_09_17 | 45.2744 | Bituminous Mix | -93.7332 | SPWEB440F, PG 64-34; sent to U of M for LTC fracture. DURING PAVING | 06/19/2009 | University of Minnesota | B | -36 |  | 28150499 | 16 | 3.6e-08 |  |  | AASHTO T322 Method
0208BM041 | 2-D-2008 | 2 | 111119.5 | 0 | 2008_09_17 | 45.2744 | Bituminous Mix | -93.7332 | SPWEB440F, PG 64-34; sent to U of M for LTC fracture. DURING PAVING | 06/19/2009 | University of Minnesota | B | -36 |  | 27182826 | 23 | 3.7e-08 |  |  | AASHTO T322 Method
0208BM041 | 2-D-2008 | 2 | 111119.5 | 0 | 2008_09_17 | 45.2744 | Bituminous Mix | -93.7332 | SPWEB440F, PG 64-34; sent to U of M for LTC fracture. DURING PAVING | 06/19/2009 | University of Minnesota | B | -36 |  | 26930354 | 32 | 3.7e-08 |  |  | AASHTO T322 Method
0208BM041 | 2-D-2008 | 2 | 111119.5 | 0 | 2008_09_17 | 45.2744 | Bituminous Mix | -93.7332 | SPWEB440F, PG 64-34; sent to U of M for LTC fracture. DURING PAVING | 06/19/2009 | University of Minnesota | B | -36 |  | 26121635 | 45 | 3.8e-08 |  |  | AASHTO T322 Method
0208BM041 | 2-D-2008 | 2 | 111119.5 | 0 | 2008_09_17 | 45.2744 | Bituminous Mix | -93.7332 | SPWEB440F, PG 64-34; sent to U of M for LTC fracture. DURING PAVING | 06/19/2009 | University of Minnesota | B | -36 |  | 25286349 | 60 | 4e-08 |  |  | AASHTO T322 Method
0208BM004 | 2-D-2008 | 2 | 111119.5 | 0 | 2008_09_30 | 45.2744 | Bituminous Mix | -93.7332 | Novachip, PG 64-34; sent to U of M for LTC fracture. DURING PAVING | 06/19/2009 | University of Minnesota | A | -18 |  | 18367951 | 6 | 5.4e-08 |  |  | AASHTO T322 Method
0208BM004 | 2-D-2008 | 2 | 111119.5 | 0 | 2008_09_30 | 45.2744 | Bituminous Mix | -93.7332 | Novachip, PG 64-34; sent to U of M for LTC fracture. DURING PAVING | 06/19/2009 | University of Minnesota | A | -18 |  | 17370595 | 8 | 5.8e-08 |  |  | AASHTO T322 Method
0208BM004 | 2-D-2008 | 2 | 111119.5 | 0 | 2008_09_30 | 45.2744 | Bituminous Mix | -93.7332 | Novachip, PG 64-34; sent to U of M for LTC fracture. DURING PAVING | 06/19/2009 | University of Minnesota | A | -18 |  | 16618622 | 11 | 6e-08 |  |  | AASHTO T322 Method
0208BM004 | 2-D-2008 | 2 | 111119.5 | 0 | 2008_09_30 | 45.2744 | Bituminous Mix | -93.7332 | Novachip, PG 64-34; sent to U of M for LTC fracture. DURING PAVING | 06/19/2009 | University of Minnesota | A | -18 |  | 15542111 | 16 | 6.4e-08 |  |  | AASHTO T322 Method
0208BM004 | 2-D-2008 | 2 | 111119.5 | 0 | 2008_09_30 | 45.2744 | Bituminous Mix | -93.7332 | Novachip, PG 64-34; sent to U of M for LTC fracture. DURING PAVING | 06/19/2009 | University of Minnesota | A | -18 |  | 14486421 | 23 | 6.9e-08 |  |  | AASHTO T322 Method
0208BM004 | 2-D-2008 | 2 | 111119.5 | 0 | 2008_09_30 | 45.2744 | Bituminous Mix | -93.7332 | Novachip, PG 64-34; sent to U of M for LTC fracture. DURING PAVING | 06/19/2009 | University of Minnesota | A | -18 |  | 13613126 | 32 | 7.4e-08 |  |  | AASHTO T322 Method
0208BM004 | 2-D-2008 | 2 | 111119.5 | 0 | 2008_09_30 | 45.2744 | Bituminous Mix | -93.7332 | Novachip, PG 64-34; sent to U of M for LTC fracture. DURING PAVING | 06/19/2009 | University of Minnesota | A | -18 |  | 12669642 | 45 | 7.9e-08 |  |  | AASHTO T322 Method
0208BM004 | 2-D-2008 | 2 | 111119.5 | 0 | 2008_09_30 | 45.2744 | Bituminous Mix | -93.7332 | Novachip, PG 64-34; sent to U of M for LTC fracture. DURING PAVING | 06/19/2009 | University of Minnesota | A | -18 |  | 11996568 | 60 | 8.3e-08 |  |  | AASHTO T322 Method
0208BM004 | 2-D-2008 | 2 | 111119.5 | 0 | 2008_09_30 | 45.2744 | Bituminous Mix | -93.7332 | Novachip, PG 64-34; sent to U of M for LTC fracture. DURING PAVING | 06/19/2009 | University of Minnesota | A | -18 |  | 11063117 | 89 | 9e-08 |  |  | AASHTO T322 Method
0208BM004 | 2-D-2008 | 2 | 111119.5 | 0 | 2008_09_30 | 45.2744 | Bituminous Mix | -93.7332 | Novachip, PG 64-34; sent to U of M for LTC fracture. DURING PAVING | 06/19/2009 | University of Minnesota | A | -18 |  | 10049480 | 120 | 1e-07 |  |  | AASHTO T322 Method
0208BM004 | 2-D-2008 | 2 | 111119.5 | 0 | 2008_09_30 | 45.2744 | Bituminous Mix | -93.7332 | Novachip, PG 64-34; sent to U of M for LTC fracture. DURING PAVING | 06/19/2009 | University of Minnesota | A | -18 |  | 8990402 | 178 | 1.11e-07 |  |  | AASHTO T322 Method
0208BM004 | 2-D-2008 | 2 | 111119.5 | 0 | 2008_09_30 | 45.2744 | Bituminous Mix | -93.7332 | Novachip, PG 64-34; sent to U of M for LTC fracture. DURING PAVING | 06/19/2009 | University of Minnesota | A | -18 |  | 8474396 | 240 | 1.18e-07 |  |  | AASHTO T322 Method
0208BM004 | 2-D-2008 | 2 | 111119.5 | 0 | 2008_09_30 | 45.2744 | Bituminous Mix | -93.7332 | Novachip, PG 64-34; sent to U of M for LTC fracture. DURING PAVING | 06/19/2009 | University of Minnesota | A | -18 |  | 7468680 | 355 | 1.34e-07 |  |  | AASHTO T322 Method
0208BM004 | 2-D-2008 | 2 | 111119.5 | 0 | 2008_09_30 | 45.2744 | Bituminous Mix | -93.7332 | Novachip, PG 64-34; sent to U of M for LTC fracture. DURING PAVING | 06/19/2009 | University of Minnesota | A | -18 |  | 6830786 | 500 | 1.46e-07 |  |  | AASHTO T322 Method
0208BM004 | 2-D-2008 | 2 | 111119.5 | 0 | 2008_09_30 | 45.2744 | Bituminous Mix | -93.7332 | Novachip, PG 64-34; sent to U of M for LTC fracture. DURING PAVING | 06/19/2009 | University of Minnesota | A | -18 |  | 6045514 | 708 | 1.65e-07 |  |  | AASHTO T322 Method
0208BM041 | 2-D-2008 | 2 | 111119.5 | 0 | 2008_09_17 | 45.2744 | Bituminous Mix | -93.7332 | SPWEB440F, PG 64-34; sent to U of M for LTC fracture. DURING PAVING | 06/19/2009 | University of Minnesota | B | -36 |  | 28072154 | 16 | 3.6e-08 |  |  | Zhang-Drescher-Newcomb Method
0208BM041 | 2-D-2008 | 2 | 111119.5 | 0 | 2008_09_17 | 45.2744 | Bituminous Mix | -93.7332 | SPWEB440F, PG 64-34; sent to U of M for LTC fracture. DURING PAVING | 06/19/2009 | University of Minnesota | B | -36 |  | 27345643 | 23 | 3.7e-08 |  |  | Zhang-Drescher-Newcomb Method
0208BM041 | 2-D-2008 | 2 | 111119.5 | 0 | 2008_09_17 | 45.2744 | Bituminous Mix | -93.7332 | SPWEB440F, PG 64-34; sent to U of M for LTC fracture. DURING PAVING | 06/19/2009 | University of Minnesota | B | -36 |  | 25588947 | 32 | 3.9e-08 |  |  | Zhang-Drescher-Newcomb Method
0208BM041 | 2-D-2008 | 2 | 111119.5 | 0 | 2008_09_17 | 45.2744 | Bituminous Mix | -93.7332 | SPWEB440F, PG 64-34; sent to U of M for LTC fracture. DURING PAVING | 06/19/2009 | University of Minnesota | B | -36 |  | 23989388 | 45 | 4.2e-08 |  |  | Zhang-Drescher-Newcomb Method
0208BM041 | 2-D-2008 | 2 | 111119.5 | 0 | 2008_09_17 | 45.2744 | Bituminous Mix | -93.7332 | SPWEB440F, PG 64-34; sent to U of M for LTC fracture. DURING PAVING | 06/19/2009 | University of Minnesota | B | -36 |  | 23039995 | 60 | 4.3e-08 |  |  | Zhang-Drescher-Newcomb Method
0208BM041 | 2-D-2008 | 2 | 111119.5 | 0 | 2008_09_17 | 45.2744 | Bituminous Mix | -93.7332 | SPWEB440F, PG 64-34; sent to U of M for LTC fracture. DURING PAVING | 06/19/2009 | University of Minnesota | B | -36 |  | 22001069 | 89 | 4.6e-08 |  |  | Zhang-Drescher-Newcomb Method
0208BM041 | 2-D-2008 | 2 | 111119.5 | 0 | 2008_09_17 | 45.2744 | Bituminous Mix | -93.7332 | SPWEB440F, PG 64-34; sent to U of M for LTC fracture. DURING PAVING | 06/19/2009 | University of Minnesota | B | -36 |  | 20763027 | 120 | 4.8e-08 |  |  | Zhang-Drescher-Newcomb Method
0208BM041 | 2-D-2008 | 2 | 111119.5 | 0 | 2008_09_17 | 45.2744 | Bituminous Mix | -93.7332 | SPWEB440F, PG 64-34; sent to U of M for LTC fracture. DURING PAVING | 06/19/2009 | University of Minnesota | B | -36 |  | 19982784 | 178 | 5e-08 |  |  | Zhang-Drescher-Newcomb Method
0208BM041 | 2-D-2008 | 2 | 111119.5 | 0 | 2008_09_17 | 45.2744 | Bituminous Mix | -93.7332 | SPWEB440F, PG 64-34; sent to U of M for LTC fracture. DURING PAVING | 06/19/2009 | University of Minnesota | B | -36 |  | 18692673 | 240 | 5.4e-08 |  |  | Zhang-Drescher-Newcomb Method
0208BM041 | 2-D-2008 | 2 | 111119.5 | 0 | 2008_09_17 | 45.2744 | Bituminous Mix | -93.7332 | SPWEB440F, PG 64-34; sent to U of M for LTC fracture. DURING PAVING | 06/19/2009 | University of Minnesota | B | -36 |  | 17769977 | 355 | 5.6e-08 |  |  | Zhang-Drescher-Newcomb Method
0208BM041 | 2-D-2008 | 2 | 111119.5 | 0 | 2008_09_17 | 45.2744 | Bituminous Mix | -93.7332 | SPWEB440F, PG 64-34; sent to U of M for LTC fracture. DURING PAVING | 06/19/2009 | University of Minnesota | B | -36 |  | 17295887 | 500 | 5.8e-08 |  |  | Zhang-Drescher-Newcomb Method
0208BM041 | 2-D-2008 | 2 | 111119.5 | 0 | 2008_09_17 | 45.2744 | Bituminous Mix | -93.7332 | SPWEB440F, PG 64-34; sent to U of M for LTC fracture. DURING PAVING | 06/19/2009 | University of Minnesota | B | -36 |  | 16747603 | 708 | 6e-08 |  |  | Zhang-Drescher-Newcomb Method
0208BM041 | 2-D-2008 | 2 | 111119.5 | 0 | 2008_09_17 | 45.2744 | Bituminous Mix | -93.7332 | SPWEB440F, PG 64-34; sent to U of M for LTC fracture. DURING PAVING | 06/19/2009 | University of Minnesota | B | -36 |  | 16495491 | 1000 | 6.1e-08 |  |  | Zhang-Drescher-Newcomb Method
0208BM041 | 2-D-2008 | 2 | 111119.5 | 0 | 2008_09_17 | 45.2744 | Bituminous Mix | -93.7332 | SPWEB440F, PG 64-34; sent to U of M for LTC fracture. DURING PAVING | 06/19/2009 | University of Minnesota | B | -36 |  | 26221103 | 1 | 3.8e-08 |  |  | Zhang-Drescher-Newcomb Method
0208BM041 | 2-D-2008 | 2 | 111119.5 | 0 | 2008_09_17 | 45.2744 | Bituminous Mix | -93.7332 | SPWEB440F, PG 64-34; sent to U of M for LTC fracture. DURING PAVING | 06/19/2009 | University of Minnesota | B | -36 |  | 25100369 | 2 | 4e-08 |  |  | Zhang-Drescher-Newcomb Method
0208BM041 | 2-D-2008 | 2 | 111119.5 | 0 | 2008_09_17 | 45.2744 | Bituminous Mix | -93.7332 | SPWEB440F, PG 64-34; sent to U of M for LTC fracture. DURING PAVING | 06/19/2009 | University of Minnesota | B | -36 |  | 24718798 | 3 | 4.1e-08 |  |  | Zhang-Drescher-Newcomb Method
0208BM041 | 2-D-2008 | 2 | 111119.5 | 0 | 2008_09_17 | 45.2744 | Bituminous Mix | -93.7332 | SPWEB440F, PG 64-34; sent to U of M for LTC fracture. DURING PAVING | 06/19/2009 | University of Minnesota | B | -36 |  | 24247404 | 4 | 4.1e-08 |  |  | Zhang-Drescher-Newcomb Method
0208BM041 | 2-D-2008 | 2 | 111119.5 | 0 | 2008_09_17 | 45.2744 | Bituminous Mix | -93.7332 | SPWEB440F, PG 64-34; sent to U of M for LTC fracture. DURING PAVING | 06/19/2009 | University of Minnesota | B | -36 |  | 23908637 | 6 | 4.2e-08 |  |  | Zhang-Drescher-Newcomb Method
0208BM041 | 2-D-2008 | 2 | 111119.5 | 0 | 2008_09_17 | 45.2744 | Bituminous Mix | -93.7332 | SPWEB440F, PG 64-34; sent to U of M for LTC fracture. DURING PAVING | 06/19/2009 | University of Minnesota | B | -36 |  | 23414852 | 8 | 4.3e-08 |  |  | Zhang-Drescher-Newcomb Method
0208BM041 | 2-D-2008 | 2 | 111119.5 | 0 | 2008_09_17 | 45.2744 | Bituminous Mix | -93.7332 | SPWEB440F, PG 64-34; sent to U of M for LTC fracture. DURING PAVING | 06/19/2009 | University of Minnesota | B | -24 |  | 4012016 | 708 | 2.49e-07 |  |  | Zhang-Drescher-Newcomb Method
0208BM041 | 2-D-2008 | 2 | 111119.5 | 0 | 2008_09_17 | 45.2744 | Bituminous Mix | -93.7332 | SPWEB440F, PG 64-34; sent to U of M for LTC fracture. DURING PAVING | 06/19/2009 | University of Minnesota | B | -24 |  | 3718346 | 1000 | 2.69e-07 |  |  | Zhang-Drescher-Newcomb Method
0208BM041 | 2-D-2008 | 2 | 111119.5 | 0 | 2008_09_17 | 45.2744 | Bituminous Mix | -93.7332 | SPWEB440F, PG 64-34; sent to U of M for LTC fracture. DURING PAVING | 06/19/2009 | University of Minnesota | B | -24 |  | 17500913 | 1 | 5.7e-08 |  |  | Zhang-Drescher-Newcomb Method
0208BM041 | 2-D-2008 | 2 | 111119.5 | 0 | 2008_09_17 | 45.2744 | Bituminous Mix | -93.7332 | SPWEB440F, PG 64-34; sent to U of M for LTC fracture. DURING PAVING | 06/19/2009 | University of Minnesota | B | -24 |  | 15596404 | 2 | 6.4e-08 |  |  | Zhang-Drescher-Newcomb Method
0208BM041 | 2-D-2008 | 2 | 111119.5 | 0 | 2008_09_17 | 45.2744 | Bituminous Mix | -93.7332 | SPWEB440F, PG 64-34; sent to U of M for LTC fracture. DURING PAVING | 06/19/2009 | University of Minnesota | B | -24 |  | 15355577 | 3 | 6.5e-08 |  |  | Zhang-Drescher-Newcomb Method
0208BM041 | 2-D-2008 | 2 | 111119.5 | 0 | 2008_09_17 | 45.2744 | Bituminous Mix | -93.7332 | SPWEB440F, PG 64-34; sent to U of M for LTC fracture. DURING PAVING | 06/19/2009 | University of Minnesota | B | -24 |  | 13912724 | 4 | 7.2e-08 |  |  | Zhang-Drescher-Newcomb Method
0208BM041 | 2-D-2008 | 2 | 111119.5 | 0 | 2008_09_17 | 45.2744 | Bituminous Mix | -93.7332 | SPWEB440F, PG 64-34; sent to U of M for LTC fracture. DURING PAVING | 06/19/2009 | University of Minnesota | B | -24 |  | 13926601 | 6 | 7.2e-08 |  |  | Zhang-Drescher-Newcomb Method
0208BM041 | 2-D-2008 | 2 | 111119.5 | 0 | 2008_09_17 | 45.2744 | Bituminous Mix | -93.7332 | SPWEB440F, PG 64-34; sent to U of M for LTC fracture. DURING PAVING | 06/19/2009 | University of Minnesota | B | -24 |  | 13281288 | 8 | 7.5e-08 |  |  | Zhang-Drescher-Newcomb Method
0208BM041 | 2-D-2008 | 2 | 111119.5 | 0 | 2008_09_17 | 45.2744 | Bituminous Mix | -93.7332 | SPWEB440F, PG 64-34; sent to U of M for LTC fracture. DURING PAVING | 06/19/2009 | University of Minnesota | B | -24 |  | 12502763 | 11 | 8e-08 |  |  | Zhang-Drescher-Newcomb Method
0208BM041 | 2-D-2008 | 2 | 111119.5 | 0 | 2008_09_17 | 45.2744 | Bituminous Mix | -93.7332 | SPWEB440F, PG 64-34; sent to U of M for LTC fracture. DURING PAVING | 06/19/2009 | University of Minnesota | B | -24 |  | 11898300 | 16 | 8.4e-08 |  |  | Zhang-Drescher-Newcomb Method
0208BM041 | 2-D-2008 | 2 | 111119.5 | 0 | 2008_09_17 | 45.2744 | Bituminous Mix | -93.7332 | SPWEB440F, PG 64-34; sent to U of M for LTC fracture. DURING PAVING | 06/19/2009 | University of Minnesota | B | -24 |  | 10719557 | 23 | 9.3e-08 |  |  | Zhang-Drescher-Newcomb Method
0208BM041 | 2-D-2008 | 2 | 111119.5 | 0 | 2008_09_17 | 45.2744 | Bituminous Mix | -93.7332 | SPWEB440F, PG 64-34; sent to U of M for LTC fracture. DURING PAVING | 06/19/2009 | University of Minnesota | B | -24 |  | 9800967 | 32 | 1.02e-07 |  |  | Zhang-Drescher-Newcomb Method
0208BM041 | 2-D-2008 | 2 | 111119.5 | 0 | 2008_09_17 | 45.2744 | Bituminous Mix | -93.7332 | SPWEB440F, PG 64-34; sent to U of M for LTC fracture. DURING PAVING | 06/19/2009 | University of Minnesota | B | -24 |  | 8990357 | 45 | 1.11e-07 |  |  | Zhang-Drescher-Newcomb Method
0208BM041 | 2-D-2008 | 2 | 111119.5 | 0 | 2008_09_17 | 45.2744 | Bituminous Mix | -93.7332 | SPWEB440F, PG 64-34; sent to U of M for LTC fracture. DURING PAVING | 06/19/2009 | University of Minnesota | B | -24 |  | 8392484 | 60 | 1.19e-07 |  |  | Zhang-Drescher-Newcomb Method
0208BM041 | 2-D-2008 | 2 | 111119.5 | 0 | 2008_09_17 | 45.2744 | Bituminous Mix | -93.7332 | SPWEB440F, PG 64-34; sent to U of M for LTC fracture. DURING PAVING | 06/19/2009 | University of Minnesota | B | -24 |  | 7721350 | 89 | 1.3e-07 |  |  | Zhang-Drescher-Newcomb Method
0208BM041 | 2-D-2008 | 2 | 111119.5 | 0 | 2008_09_17 | 45.2744 | Bituminous Mix | -93.7332 | SPWEB440F, PG 64-34; sent to U of M for LTC fracture. DURING PAVING | 06/19/2009 | University of Minnesota | B | -24 |  | 7191736 | 120 | 1.39e-07 |  |  | Zhang-Drescher-Newcomb Method
0208BM041 | 2-D-2008 | 2 | 111119.5 | 0 | 2008_09_17 | 45.2744 | Bituminous Mix | -93.7332 | SPWEB440F, PG 64-34; sent to U of M for LTC fracture. DURING PAVING | 06/19/2009 | University of Minnesota | B | -24 |  | 6562225 | 178 | 1.52e-07 |  |  | Zhang-Drescher-Newcomb Method
0208BM041 | 2-D-2008 | 2 | 111119.5 | 0 | 2008_09_17 | 45.2744 | Bituminous Mix | -93.7332 | SPWEB440F, PG 64-34; sent to U of M for LTC fracture. DURING PAVING | 06/19/2009 | University of Minnesota | B | -24 |  | 6204844 | 240 | 1.61e-07 |  |  | Zhang-Drescher-Newcomb Method
0208BM041 | 2-D-2008 | 2 | 111119.5 | 0 | 2008_09_17 | 45.2744 | Bituminous Mix | -93.7332 | SPWEB440F, PG 64-34; sent to U of M for LTC fracture. DURING PAVING | 06/19/2009 | University of Minnesota | B | -24 |  | 6055665 | 355 | 1.65e-07 |  |  | Zhang-Drescher-Newcomb Method
0208BM041 | 2-D-2008 | 2 | 111119.5 | 0 | 2008_09_17 | 45.2744 | Bituminous Mix | -93.7332 | SPWEB440F, PG 64-34; sent to U of M for LTC fracture. DURING PAVING | 06/19/2009 | University of Minnesota | B | -24 |  | 5821881 | 500 | 1.72e-07 |  |  | Zhang-Drescher-Newcomb Method
0208BM041 | 2-D-2008 | 2 | 111119.5 | 0 | 2008_09_17 | 45.2744 | Bituminous Mix | -93.7332 | SPWEB440F, PG 64-34; sent to U of M for LTC fracture. DURING PAVING | 06/19/2009 | University of Minnesota | B | -24 |  | 5205278 | 708 | 1.92e-07 |  |  | Zhang-Drescher-Newcomb Method
0208BM041 | 2-D-2008 | 2 | 111119.5 | 0 | 2008_09_17 | 45.2744 | Bituminous Mix | -93.7332 | SPWEB440F, PG 64-34; sent to U of M for LTC fracture. DURING PAVING | 06/19/2009 | University of Minnesota | B | -24 |  | 4670167 | 1000 | 2.14e-07 |  |  | Zhang-Drescher-Newcomb Method
0208BM041 | 2-D-2008 | 2 | 111119.5 | 0 | 2008_09_17 | 45.2744 | Bituminous Mix | -93.7332 | SPWEB440F, PG 64-34; sent to U of M for LTC fracture. DURING PAVING | 06/19/2009 | University of Minnesota | B | -24 |  | 16271689 | 1 | 6.2e-08 |  |  | Zhang-Drescher-Newcomb Method
0208BM041 | 2-D-2008 | 2 | 111119.5 | 0 | 2008_09_17 | 45.2744 | Bituminous Mix | -93.7332 | SPWEB440F, PG 64-34; sent to U of M for LTC fracture. DURING PAVING | 06/19/2009 | University of Minnesota | B | -24 |  | 14986753 | 2 | 6.7e-08 |  |  | Zhang-Drescher-Newcomb Method
0208BM041 | 2-D-2008 | 2 | 111119.5 | 0 | 2008_09_17 | 45.2744 | Bituminous Mix | -93.7332 | SPWEB440F, PG 64-34; sent to U of M for LTC fracture. DURING PAVING | 06/19/2009 | University of Minnesota | B | -24 |  | 14283043 | 3 | 7e-08 |  |  | Zhang-Drescher-Newcomb Method
0208BM041 | 2-D-2008 | 2 | 111119.5 | 0 | 2008_09_17 | 45.2744 | Bituminous Mix | -93.7332 | SPWEB440F, PG 64-34; sent to U of M for LTC fracture. DURING PAVING | 06/19/2009 | University of Minnesota | B | -24 |  | 13765934 | 4 | 7.3e-08 |  |  | Zhang-Drescher-Newcomb Method
0208BM041 | 2-D-2008 | 2 | 111119.5 | 0 | 2008_09_17 | 45.2744 | Bituminous Mix | -93.7332 | SPWEB440F, PG 64-34; sent to U of M for LTC fracture. DURING PAVING | 06/19/2009 | University of Minnesota | B | -24 |  | 13554232 | 6 | 7.4e-08 |  |  | Zhang-Drescher-Newcomb Method
0208BM041 | 2-D-2008 | 2 | 111119.5 | 0 | 2008_09_17 | 45.2744 | Bituminous Mix | -93.7332 | SPWEB440F, PG 64-34; sent to U of M for LTC fracture. DURING PAVING | 06/19/2009 | University of Minnesota | B | -24 |  | 12702820 | 8 | 7.9e-08 |  |  | Zhang-Drescher-Newcomb Method
0208BM041 | 2-D-2008 | 2 | 111119.5 | 0 | 2008_09_17 | 45.2744 | Bituminous Mix | -93.7332 | SPWEB440F, PG 64-34; sent to U of M for LTC fracture. DURING PAVING | 06/19/2009 | University of Minnesota | B | -24 |  | 12219123 | 11 | 8.2e-08 |  |  | Zhang-Drescher-Newcomb Method
0208BM041 | 2-D-2008 | 2 | 111119.5 | 0 | 2008_09_17 | 45.2744 | Bituminous Mix | -93.7332 | SPWEB440F, PG 64-34; sent to U of M for LTC fracture. DURING PAVING | 06/19/2009 | University of Minnesota | B | -24 |  | 11749760 | 16 | 8.5e-08 |  |  | Zhang-Drescher-Newcomb Method
0208BM041 | 2-D-2008 | 2 | 111119.5 | 0 | 2008_09_17 | 45.2744 | Bituminous Mix | -93.7332 | SPWEB440F, PG 64-34; sent to U of M for LTC fracture. DURING PAVING | 06/19/2009 | University of Minnesota | B | -36 |  | 22890871 | 11 | 4.4e-08 |  |  | Zhang-Drescher-Newcomb Method
0208BM041 | 2-D-2008 | 2 | 111119.5 | 0 | 2008_09_17 | 45.2744 | Bituminous Mix | -93.7332 | SPWEB440F, PG 64-34; sent to U of M for LTC fracture. DURING PAVING | 06/19/2009 | University of Minnesota | B | -36 |  | 22045172 | 16 | 4.5e-08 |  |  | Zhang-Drescher-Newcomb Method
0208BM041 | 2-D-2008 | 2 | 111119.5 | 0 | 2008_09_17 | 45.2744 | Bituminous Mix | -93.7332 | SPWEB440F, PG 64-34; sent to U of M for LTC fracture. DURING PAVING | 06/19/2009 | University of Minnesota | B | -36 |  | 21139715 | 23 | 4.7e-08 |  |  | Zhang-Drescher-Newcomb Method
0208BM041 | 2-D-2008 | 2 | 111119.5 | 0 | 2008_09_17 | 45.2744 | Bituminous Mix | -93.7332 | SPWEB440F, PG 64-34; sent to U of M for LTC fracture. DURING PAVING | 06/19/2009 | University of Minnesota | B | -36 |  | 20571795 | 32 | 4.9e-08 |  |  | Zhang-Drescher-Newcomb Method
0208BM041 | 2-D-2008 | 2 | 111119.5 | 0 | 2008_09_17 | 45.2744 | Bituminous Mix | -93.7332 | SPWEB440F, PG 64-34; sent to U of M for LTC fracture. DURING PAVING | 06/19/2009 | University of Minnesota | B | -36 |  | 19995313 | 45 | 5e-08 |  |  | Zhang-Drescher-Newcomb Method
0208BM041 | 2-D-2008 | 2 | 111119.5 | 0 | 2008_09_17 | 45.2744 | Bituminous Mix | -93.7332 | SPWEB440F, PG 64-34; sent to U of M for LTC fracture. DURING PAVING | 06/19/2009 | University of Minnesota | B | -36 |  | 19486476 | 60 | 5.1e-08 |  |  | Zhang-Drescher-Newcomb Method
0208BM041 | 2-D-2008 | 2 | 111119.5 | 0 | 2008_09_17 | 45.2744 | Bituminous Mix | -93.7332 | SPWEB440F, PG 64-34; sent to U of M for LTC fracture. DURING PAVING | 06/19/2009 | University of Minnesota | B | -36 |  | 17999379 | 89 | 5.6e-08 |  |  | Zhang-Drescher-Newcomb Method
0208BM041 | 2-D-2008 | 2 | 111119.5 | 0 | 2008_09_17 | 45.2744 | Bituminous Mix | -93.7332 | SPWEB440F, PG 64-34; sent to U of M for LTC fracture. DURING PAVING | 06/19/2009 | University of Minnesota | B | -36 |  | 16981990 | 120 | 5.9e-08 |  |  | Zhang-Drescher-Newcomb Method
0208BM041 | 2-D-2008 | 2 | 111119.5 | 0 | 2008_09_17 | 45.2744 | Bituminous Mix | -93.7332 | SPWEB440F, PG 64-34; sent to U of M for LTC fracture. DURING PAVING | 06/19/2009 | University of Minnesota | B | -36 |  | 16579802 | 178 | 6e-08 |  |  | Zhang-Drescher-Newcomb Method
0208BM041 | 2-D-2008 | 2 | 111119.5 | 0 | 2008_09_17 | 45.2744 | Bituminous Mix | -93.7332 | SPWEB440F, PG 64-34; sent to U of M for LTC fracture. DURING PAVING | 06/19/2009 | University of Minnesota | B | -36 |  | 15662054 | 240 | 6.4e-08 |  |  | Zhang-Drescher-Newcomb Method
0208BM041 | 2-D-2008 | 2 | 111119.5 | 0 | 2008_09_17 | 45.2744 | Bituminous Mix | -93.7332 | SPWEB440F, PG 64-34; sent to U of M for LTC fracture. DURING PAVING | 06/19/2009 | University of Minnesota | B | -36 |  | 14127105 | 355 | 7.1e-08 |  |  | Zhang-Drescher-Newcomb Method
0208BM041 | 2-D-2008 | 2 | 111119.5 | 0 | 2008_09_17 | 45.2744 | Bituminous Mix | -93.7332 | SPWEB440F, PG 64-34; sent to U of M for LTC fracture. DURING PAVING | 06/19/2009 | University of Minnesota | B | -36 |  | 13565311 | 500 | 7.4e-08 |  |  | Zhang-Drescher-Newcomb Method
0208BM041 | 2-D-2008 | 2 | 111119.5 | 0 | 2008_09_17 | 45.2744 | Bituminous Mix | -93.7332 | SPWEB440F, PG 64-34; sent to U of M for LTC fracture. DURING PAVING | 06/19/2009 | University of Minnesota | B | -36 |  | 12643170 | 708 | 7.9e-08 |  |  | Zhang-Drescher-Newcomb Method
0208BM041 | 2-D-2008 | 2 | 111119.5 | 0 | 2008_09_17 | 45.2744 | Bituminous Mix | -93.7332 | SPWEB440F, PG 64-34; sent to U of M for LTC fracture. DURING PAVING | 06/19/2009 | University of Minnesota | B | -36 |  | 11895867 | 1000 | 8.4e-08 |  |  | Zhang-Drescher-Newcomb Method
0208BM041 | 2-D-2008 | 2 | 111119.5 | 0 | 2008_09_17 | 45.2744 | Bituminous Mix | -93.7332 | SPWEB440F, PG 64-34; sent to U of M for LTC fracture. DURING PAVING | 06/19/2009 | University of Minnesota | B | -36 |  | 30078291 | 1 | 3.3e-08 |  |  | Zhang-Drescher-Newcomb Method
0208BM041 | 2-D-2008 | 2 | 111119.5 | 0 | 2008_09_17 | 45.2744 | Bituminous Mix | -93.7332 | SPWEB440F, PG 64-34; sent to U of M for LTC fracture. DURING PAVING | 06/19/2009 | University of Minnesota | B | -36 |  | 32158264 | 4 | 3.1e-08 |  |  | AASHTO T322 Method
0208BM041 | 2-D-2008 | 2 | 111119.5 | 0 | 2008_09_17 | 45.2744 | Bituminous Mix | -93.7332 | SPWEB440F, PG 64-34; sent to U of M for LTC fracture. DURING PAVING | 06/19/2009 | University of Minnesota | B | -36 |  | 31471610 | 6 | 3.2e-08 |  |  | AASHTO T322 Method
0208BM041 | 2-D-2008 | 2 | 111119.5 | 0 | 2008_09_17 | 45.2744 | Bituminous Mix | -93.7332 | SPWEB440F, PG 64-34; sent to U of M for LTC fracture. DURING PAVING | 06/19/2009 | University of Minnesota | B | -36 |  | 30080008 | 8 | 3.3e-08 |  |  | AASHTO T322 Method
0208BM041 | 2-D-2008 | 2 | 111119.5 | 0 | 2008_09_17 | 45.2744 | Bituminous Mix | -93.7332 | SPWEB440F, PG 64-34; sent to U of M for LTC fracture. DURING PAVING | 06/19/2009 | University of Minnesota | B | -36 |  | 29978041 | 11 | 3.3e-08 |  |  | AASHTO T322 Method
0208BM041 | 2-D-2008 | 2 | 111119.5 | 0 | 2008_09_17 | 45.2744 | Bituminous Mix | -93.7332 | SPWEB440F, PG 64-34; sent to U of M for LTC fracture. DURING PAVING | 06/19/2009 | University of Minnesota | B | -36 |  | 29380472 | 16 | 3.4e-08 |  |  | AASHTO T322 Method
0208BM041 | 2-D-2008 | 2 | 111119.5 | 0 | 2008_09_17 | 45.2744 | Bituminous Mix | -93.7332 | SPWEB440F, PG 64-34; sent to U of M for LTC fracture. DURING PAVING | 06/19/2009 | University of Minnesota | B | -36 |  | 28619813 | 23 | 3.5e-08 |  |  | AASHTO T322 Method
0208BM041 | 2-D-2008 | 2 | 111119.5 | 0 | 2008_09_17 | 45.2744 | Bituminous Mix | -93.7332 | SPWEB440F, PG 64-34; sent to U of M for LTC fracture. DURING PAVING | 06/19/2009 | University of Minnesota | B | -36 |  | 26961957 | 32 | 3.7e-08 |  |  | AASHTO T322 Method
0208BM041 | 2-D-2008 | 2 | 111119.5 | 0 | 2008_09_17 | 45.2744 | Bituminous Mix | -93.7332 | SPWEB440F, PG 64-34; sent to U of M for LTC fracture. DURING PAVING | 06/19/2009 | University of Minnesota | B | -36 |  | 25412419 | 45 | 3.9e-08 |  |  | AASHTO T322 Method
0208BM041 | 2-D-2008 | 2 | 111119.5 | 0 | 2008_09_17 | 45.2744 | Bituminous Mix | -93.7332 | SPWEB440F, PG 64-34; sent to U of M for LTC fracture. DURING PAVING | 06/19/2009 | University of Minnesota | B | -36 |  | 24497292 | 60 | 4.1e-08 |  |  | AASHTO T322 Method
0208BM041 | 2-D-2008 | 2 | 111119.5 | 0 | 2008_09_17 | 45.2744 | Bituminous Mix | -93.7332 | SPWEB440F, PG 64-34; sent to U of M for LTC fracture. DURING PAVING | 06/19/2009 | University of Minnesota | B | -36 |  | 23457618 | 89 | 4.3e-08 |  |  | AASHTO T322 Method
0208BM041 | 2-D-2008 | 2 | 111119.5 | 0 | 2008_09_17 | 45.2744 | Bituminous Mix | -93.7332 | SPWEB440F, PG 64-34; sent to U of M for LTC fracture. DURING PAVING | 06/19/2009 | University of Minnesota | B | -36 |  | 22219905 | 120 | 4.5e-08 |  |  | AASHTO T322 Method
0208BM041 | 2-D-2008 | 2 | 111119.5 | 0 | 2008_09_17 | 45.2744 | Bituminous Mix | -93.7332 | SPWEB440F, PG 64-34; sent to U of M for LTC fracture. DURING PAVING | 06/19/2009 | University of Minnesota | B | -36 |  | 21412886 | 178 | 4.7e-08 |  |  | AASHTO T322 Method
0208BM041 | 2-D-2008 | 2 | 111119.5 | 0 | 2008_09_17 | 45.2744 | Bituminous Mix | -93.7332 | SPWEB440F, PG 64-34; sent to U of M for LTC fracture. DURING PAVING | 06/19/2009 | University of Minnesota | B | -36 |  | 20144697 | 240 | 5e-08 |  |  | AASHTO T322 Method
0208BM041 | 2-D-2008 | 2 | 111119.5 | 0 | 2008_09_17 | 45.2744 | Bituminous Mix | -93.7332 | SPWEB440F, PG 64-34; sent to U of M for LTC fracture. DURING PAVING | 06/19/2009 | University of Minnesota | B | -36 |  | 19183344 | 355 | 5.2e-08 |  |  | AASHTO T322 Method
0208BM041 | 2-D-2008 | 2 | 111119.5 | 0 | 2008_09_17 | 45.2744 | Bituminous Mix | -93.7332 | SPWEB440F, PG 64-34; sent to U of M for LTC fracture. DURING PAVING | 06/19/2009 | University of Minnesota | B | -36 |  | 18657220 | 500 | 5.4e-08 |  |  | AASHTO T322 Method
0208BM041 | 2-D-2008 | 2 | 111119.5 | 0 | 2008_09_17 | 45.2744 | Bituminous Mix | -93.7332 | SPWEB440F, PG 64-34; sent to U of M for LTC fracture. DURING PAVING | 06/19/2009 | University of Minnesota | B | -36 |  | 18048004 | 708 | 5.5e-08 |  |  | AASHTO T322 Method
0208BM041 | 2-D-2008 | 2 | 111119.5 | 0 | 2008_09_17 | 45.2744 | Bituminous Mix | -93.7332 | SPWEB440F, PG 64-34; sent to U of M for LTC fracture. DURING PAVING | 06/19/2009 | University of Minnesota | B | -36 |  | 17722489 | 1000 | 5.6e-08 |  |  | AASHTO T322 Method
0208BM041 | 2-D-2008 | 2 | 111119.5 | 0 | 2008_09_17 | 45.2744 | Bituminous Mix | -93.7332 | SPWEB440F, PG 64-34; sent to U of M for LTC fracture. DURING PAVING | 06/19/2009 | University of Minnesota | B | -36 |  | 20116474 | 1 | 5e-08 |  |  | AASHTO T322 Method
0208BM041 | 2-D-2008 | 2 | 111119.5 | 0 | 2008_09_17 | 45.2744 | Bituminous Mix | -93.7332 | SPWEB440F, PG 64-34; sent to U of M for LTC fracture. DURING PAVING | 06/19/2009 | University of Minnesota | B | -36 |  | 19210910 | 2 | 5.2e-08 |  |  | AASHTO T322 Method
0208BM041 | 2-D-2008 | 2 | 111119.5 | 0 | 2008_09_17 | 45.2744 | Bituminous Mix | -93.7332 | SPWEB440F, PG 64-34; sent to U of M for LTC fracture. DURING PAVING | 06/19/2009 | University of Minnesota | B | -24 |  | 18170050 | 1 | 5.5e-08 |  |  | AASHTO T322 Method
0208BM041 | 2-D-2008 | 2 | 111119.5 | 0 | 2008_09_17 | 45.2744 | Bituminous Mix | -93.7332 | SPWEB440F, PG 64-34; sent to U of M for LTC fracture. DURING PAVING | 06/19/2009 | University of Minnesota | B | -24 |  | 16315964 | 2 | 6.1e-08 |  |  | AASHTO T322 Method
0208BM041 | 2-D-2008 | 2 | 111119.5 | 0 | 2008_09_17 | 45.2744 | Bituminous Mix | -93.7332 | SPWEB440F, PG 64-34; sent to U of M for LTC fracture. DURING PAVING | 06/19/2009 | University of Minnesota | B | -24 |  | 15989645 | 3 | 6.3e-08 |  |  | AASHTO T322 Method
0208BM041 | 2-D-2008 | 2 | 111119.5 | 0 | 2008_09_17 | 45.2744 | Bituminous Mix | -93.7332 | SPWEB440F, PG 64-34; sent to U of M for LTC fracture. DURING PAVING | 06/19/2009 | University of Minnesota | B | -24 |  | 15084571 | 4 | 6.6e-08 |  |  | AASHTO T322 Method
0208BM041 | 2-D-2008 | 2 | 111119.5 | 0 | 2008_09_17 | 45.2744 | Bituminous Mix | -93.7332 | SPWEB440F, PG 64-34; sent to U of M for LTC fracture. DURING PAVING | 06/19/2009 | University of Minnesota | B | -24 |  | 14536040 | 6 | 6.9e-08 |  |  | AASHTO T322 Method
0208BM041 | 2-D-2008 | 2 | 111119.5 | 0 | 2008_09_17 | 45.2744 | Bituminous Mix | -93.7332 | SPWEB440F, PG 64-34; sent to U of M for LTC fracture. DURING PAVING | 06/19/2009 | University of Minnesota | B | -24 |  | 13843848 | 8 | 7.2e-08 |  |  | AASHTO T322 Method
0208BM041 | 2-D-2008 | 2 | 111119.5 | 0 | 2008_09_17 | 45.2744 | Bituminous Mix | -93.7332 | SPWEB440F, PG 64-34; sent to U of M for LTC fracture. DURING PAVING | 06/19/2009 | University of Minnesota | B | -24 |  | 12999712 | 11 | 7.7e-08 |  |  | AASHTO T322 Method
0208BM041 | 2-D-2008 | 2 | 111119.5 | 0 | 2008_09_17 | 45.2744 | Bituminous Mix | -93.7332 | SPWEB440F, PG 64-34; sent to U of M for LTC fracture. DURING PAVING | 06/19/2009 | University of Minnesota | B | -24 |  | 12347216 | 16 | 8.1e-08 |  |  | AASHTO T322 Method
0208BM041 | 2-D-2008 | 2 | 111119.5 | 0 | 2008_09_17 | 45.2744 | Bituminous Mix | -93.7332 | SPWEB440F, PG 64-34; sent to U of M for LTC fracture. DURING PAVING | 06/19/2009 | University of Minnesota | B | -24 |  | 11220803 | 23 | 8.9e-08 |  |  | AASHTO T322 Method
0208BM041 | 2-D-2008 | 2 | 111119.5 | 0 | 2008_09_17 | 45.2744 | Bituminous Mix | -93.7332 | SPWEB440F, PG 64-34; sent to U of M for LTC fracture. DURING PAVING | 06/19/2009 | University of Minnesota | B | -24 |  | 10249772 | 32 | 9.8e-08 |  |  | AASHTO T322 Method
0208BM041 | 2-D-2008 | 2 | 111119.5 | 0 | 2008_09_17 | 45.2744 | Bituminous Mix | -93.7332 | SPWEB440F, PG 64-34; sent to U of M for LTC fracture. DURING PAVING | 06/19/2009 | University of Minnesota | B | -24 |  | 9433418 | 45 | 1.06e-07 |  |  | AASHTO T322 Method
0208BM041 | 2-D-2008 | 2 | 111119.5 | 0 | 2008_09_17 | 45.2744 | Bituminous Mix | -93.7332 | SPWEB440F, PG 64-34; sent to U of M for LTC fracture. DURING PAVING | 06/19/2009 | University of Minnesota | B | -24 |  | 8834058 | 60 | 1.13e-07 |  |  | AASHTO T322 Method
0208BM041 | 2-D-2008 | 2 | 111119.5 | 0 | 2008_09_17 | 45.2744 | Bituminous Mix | -93.7332 | SPWEB440F, PG 64-34; sent to U of M for LTC fracture. DURING PAVING | 06/19/2009 | University of Minnesota | B | -24 |  | 8116571 | 89 | 1.23e-07 |  |  | AASHTO T322 Method
0208BM041 | 2-D-2008 | 2 | 111119.5 | 0 | 2008_09_17 | 45.2744 | Bituminous Mix | -93.7332 | SPWEB440F, PG 64-34; sent to U of M for LTC fracture. DURING PAVING | 06/19/2009 | University of Minnesota | B | -24 |  | 7578031 | 120 | 1.32e-07 |  |  | AASHTO T322 Method
0208BM041 | 2-D-2008 | 2 | 111119.5 | 0 | 2008_09_17 | 45.2744 | Bituminous Mix | -93.7332 | SPWEB440F, PG 64-34; sent to U of M for LTC fracture. DURING PAVING | 06/19/2009 | University of Minnesota | B | -24 |  | 6921924 | 178 | 1.44e-07 |  |  | AASHTO T322 Method
0208BM041 | 2-D-2008 | 2 | 111119.5 | 0 | 2008_09_17 | 45.2744 | Bituminous Mix | -93.7332 | SPWEB440F, PG 64-34; sent to U of M for LTC fracture. DURING PAVING | 06/19/2009 | University of Minnesota | B | -24 |  | 6526386 | 240 | 1.53e-07 |  |  | AASHTO T322 Method
0208BM041 | 2-D-2008 | 2 | 111119.5 | 0 | 2008_09_17 | 45.2744 | Bituminous Mix | -93.7332 | SPWEB440F, PG 64-34; sent to U of M for LTC fracture. DURING PAVING | 06/19/2009 | University of Minnesota | B | -24 |  | 6307552 | 355 | 1.59e-07 |  |  | AASHTO T322 Method
0208BM041 | 2-D-2008 | 2 | 111119.5 | 0 | 2008_09_17 | 45.2744 | Bituminous Mix | -93.7332 | SPWEB440F, PG 64-34; sent to U of M for LTC fracture. DURING PAVING | 06/19/2009 | University of Minnesota | B | -24 |  | 6114587 | 500 | 1.64e-07 |  |  | AASHTO T322 Method
0208BM041 | 2-D-2008 | 2 | 111119.5 | 0 | 2008_09_17 | 45.2744 | Bituminous Mix | -93.7332 | SPWEB440F, PG 64-34; sent to U of M for LTC fracture. DURING PAVING | 06/19/2009 | University of Minnesota | B | -24 |  | 6102918 | 708 | 1.64e-07 |  |  | AASHTO T322 Method
0208BM041 | 2-D-2008 | 2 | 111119.5 | 0 | 2008_09_17 | 45.2744 | Bituminous Mix | -93.7332 | SPWEB440F, PG 64-34; sent to U of M for LTC fracture. DURING PAVING | 06/19/2009 | University of Minnesota | B | -24 |  | 6197537 | 1000 | 1.61e-07 |  |  | AASHTO T322 Method
0208BM041 | 2-D-2008 | 2 | 111119.5 | 0 | 2008_09_17 | 45.2744 | Bituminous Mix | -93.7332 | SPWEB440F, PG 64-34; sent to U of M for LTC fracture. DURING PAVING | 06/19/2009 | University of Minnesota | B | -24 |  | 13199015 | 1 | 7.6e-08 |  |  | AASHTO T322 Method
0208BM041 | 2-D-2008 | 2 | 111119.5 | 0 | 2008_09_17 | 45.2744 | Bituminous Mix | -93.7332 | SPWEB440F, PG 64-34; sent to U of M for LTC fracture. DURING PAVING | 06/19/2009 | University of Minnesota | B | -24 |  | 12699052 | 2 | 7.9e-08 |  |  | AASHTO T322 Method
0208BM041 | 2-D-2008 | 2 | 111119.5 | 0 | 2008_09_17 | 45.2744 | Bituminous Mix | -93.7332 | SPWEB440F, PG 64-34; sent to U of M for LTC fracture. DURING PAVING | 06/19/2009 | University of Minnesota | B | -24 |  | 12235583 | 3 | 8.2e-08 |  |  | AASHTO T322 Method
0208BM041 | 2-D-2008 | 2 | 111119.5 | 0 | 2008_09_17 | 45.2744 | Bituminous Mix | -93.7332 | SPWEB440F, PG 64-34; sent to U of M for LTC fracture. DURING PAVING | 06/19/2009 | University of Minnesota | B | -24 |  | 11888474 | 4 | 8.4e-08 |  |  | AASHTO T322 Method
0208BM041 | 2-D-2008 | 2 | 111119.5 | 0 | 2008_09_17 | 45.2744 | Bituminous Mix | -93.7332 | SPWEB440F, PG 64-34; sent to U of M for LTC fracture. DURING PAVING | 06/19/2009 | University of Minnesota | B | -24 |  | 11326181 | 6 | 8.8e-08 |  |  | AASHTO T322 Method
0208BM041 | 2-D-2008 | 2 | 111119.5 | 0 | 2008_09_17 | 45.2744 | Bituminous Mix | -93.7332 | SPWEB440F, PG 64-34; sent to U of M for LTC fracture. DURING PAVING | 06/19/2009 | University of Minnesota | B | -24 |  | 11101158 | 8 | 9e-08 |  |  | AASHTO T322 Method
0208BM041 | 2-D-2008 | 2 | 111119.5 | 0 | 2008_09_17 | 45.2744 | Bituminous Mix | -93.7332 | SPWEB440F, PG 64-34; sent to U of M for LTC fracture. DURING PAVING | 06/19/2009 | University of Minnesota | B | -24 |  | 10609334 | 11 | 9.4e-08 |  |  | AASHTO T322 Method
0208BM041 | 2-D-2008 | 2 | 111119.5 | 0 | 2008_09_17 | 45.2744 | Bituminous Mix | -93.7332 | SPWEB440F, PG 64-34; sent to U of M for LTC fracture. DURING PAVING | 06/19/2009 | University of Minnesota | B | -24 |  | 9918786 | 16 | 1.01e-07 |  |  | AASHTO T322 Method
0208BM041 | 2-D-2008 | 2 | 111119.5 | 0 | 2008_09_17 | 45.2744 | Bituminous Mix | -93.7332 | SPWEB440F, PG 64-34; sent to U of M for LTC fracture. DURING PAVING | 06/19/2009 | University of Minnesota | B | -24 |  | 9261187 | 23 | 1.08e-07 |  |  | AASHTO T322 Method
0208BM041 | 2-D-2008 | 2 | 111119.5 | 0 | 2008_09_17 | 45.2744 | Bituminous Mix | -93.7332 | SPWEB440F, PG 64-34; sent to U of M for LTC fracture. DURING PAVING | 06/19/2009 | University of Minnesota | B | -24 |  | 9060945 | 32 | 1.1e-07 |  |  | AASHTO T322 Method
0208BM041 | 2-D-2008 | 2 | 111119.5 | 0 | 2008_09_17 | 45.2744 | Bituminous Mix | -93.7332 | SPWEB440F, PG 64-34; sent to U of M for LTC fracture. DURING PAVING | 06/19/2009 | University of Minnesota | B | -36 |  | 23701647 | 89 | 4.2e-08 |  |  | AASHTO T322 Method
0208BM041 | 2-D-2008 | 2 | 111119.5 | 0 | 2008_09_17 | 45.2744 | Bituminous Mix | -93.7332 | SPWEB440F, PG 64-34; sent to U of M for LTC fracture. DURING PAVING | 06/19/2009 | University of Minnesota | B | -36 |  | 22951198 | 120 | 4.4e-08 |  |  | AASHTO T322 Method
0208BM041 | 2-D-2008 | 2 | 111119.5 | 0 | 2008_09_17 | 45.2744 | Bituminous Mix | -93.7332 | SPWEB440F, PG 64-34; sent to U of M for LTC fracture. DURING PAVING | 06/19/2009 | University of Minnesota | B | -36 |  | 22303857 | 178 | 4.5e-08 |  |  | AASHTO T322 Method
0208BM041 | 2-D-2008 | 2 | 111119.5 | 0 | 2008_09_17 | 45.2744 | Bituminous Mix | -93.7332 | SPWEB440F, PG 64-34; sent to U of M for LTC fracture. DURING PAVING | 06/19/2009 | University of Minnesota | B | -36 |  | 21319863 | 240 | 4.7e-08 |  |  | AASHTO T322 Method
0208BM041 | 2-D-2008 | 2 | 111119.5 | 0 | 2008_09_17 | 45.2744 | Bituminous Mix | -93.7332 | SPWEB440F, PG 64-34; sent to U of M for LTC fracture. DURING PAVING | 06/19/2009 | University of Minnesota | B | -36 |  | 20323608 | 355 | 4.9e-08 |  |  | AASHTO T322 Method
0208BM041 | 2-D-2008 | 2 | 111119.5 | 0 | 2008_09_17 | 45.2744 | Bituminous Mix | -93.7332 | SPWEB440F, PG 64-34; sent to U of M for LTC fracture. DURING PAVING | 06/19/2009 | University of Minnesota | B | -36 |  | 20088924 | 500 | 5e-08 |  |  | AASHTO T322 Method
0208BM041 | 2-D-2008 | 2 | 111119.5 | 0 | 2008_09_17 | 45.2744 | Bituminous Mix | -93.7332 | SPWEB440F, PG 64-34; sent to U of M for LTC fracture. DURING PAVING | 06/19/2009 | University of Minnesota | B | -36 |  | 19373059 | 708 | 5.2e-08 |  |  | AASHTO T322 Method
0208BM041 | 2-D-2008 | 2 | 111119.5 | 0 | 2008_09_17 | 45.2744 | Bituminous Mix | -93.7332 | SPWEB440F, PG 64-34; sent to U of M for LTC fracture. DURING PAVING | 06/19/2009 | University of Minnesota | B | -36 |  | 18827930 | 1000 | 5.3e-08 |  |  | AASHTO T322 Method
0208BM041 | 2-D-2008 | 2 | 111119.5 | 0 | 2008_09_17 | 45.2744 | Bituminous Mix | -93.7332 | SPWEB440F, PG 64-34; sent to U of M for LTC fracture. DURING PAVING | 06/19/2009 | University of Minnesota | B | -36 |  | 31347308 | 1 | 3.2e-08 |  |  | Zhang-Drescher-Newcomb Method
0208BM041 | 2-D-2008 | 2 | 111119.5 | 0 | 2008_09_17 | 45.2744 | Bituminous Mix | -93.7332 | SPWEB440F, PG 64-34; sent to U of M for LTC fracture. DURING PAVING | 06/19/2009 | University of Minnesota | B | -36 |  | 30289769 | 2 | 3.3e-08 |  |  | Zhang-Drescher-Newcomb Method
0208BM041 | 2-D-2008 | 2 | 111119.5 | 0 | 2008_09_17 | 45.2744 | Bituminous Mix | -93.7332 | SPWEB440F, PG 64-34; sent to U of M for LTC fracture. DURING PAVING | 06/19/2009 | University of Minnesota | B | -36 |  | 29995084 | 3 | 3.3e-08 |  |  | Zhang-Drescher-Newcomb Method
0208BM041 | 2-D-2008 | 2 | 111119.5 | 0 | 2008_09_17 | 45.2744 | Bituminous Mix | -93.7332 | SPWEB440F, PG 64-34; sent to U of M for LTC fracture. DURING PAVING | 06/19/2009 | University of Minnesota | B | -36 |  | 29499090 | 4 | 3.4e-08 |  |  | Zhang-Drescher-Newcomb Method
0208BM041 | 2-D-2008 | 2 | 111119.5 | 0 | 2008_09_17 | 45.2744 | Bituminous Mix | -93.7332 | SPWEB440F, PG 64-34; sent to U of M for LTC fracture. DURING PAVING | 06/19/2009 | University of Minnesota | B | -36 |  | 29505469 | 6 | 3.4e-08 |  |  | Zhang-Drescher-Newcomb Method
0208BM041 | 2-D-2008 | 2 | 111119.5 | 0 | 2008_09_17 | 45.2744 | Bituminous Mix | -93.7332 | SPWEB440F, PG 64-34; sent to U of M for LTC fracture. DURING PAVING | 06/19/2009 | University of Minnesota | B | -36 |  | 28744082 | 8 | 3.5e-08 |  |  | Zhang-Drescher-Newcomb Method
0208BM041 | 2-D-2008 | 2 | 111119.5 | 0 | 2008_09_17 | 45.2744 | Bituminous Mix | -93.7332 | SPWEB440F, PG 64-34; sent to U of M for LTC fracture. DURING PAVING | 06/19/2009 | University of Minnesota | B | -36 |  | 28665597 | 11 | 3.5e-08 |  |  | Zhang-Drescher-Newcomb Method
0208BM041 | 2-D-2008 | 2 | 111119.5 | 0 | 2008_09_17 | 45.2744 | Bituminous Mix | -93.7332 | SPWEB440F, PG 64-34; sent to U of M for LTC fracture. DURING PAVING | 06/19/2009 | University of Minnesota | B | -36 | 3666227
0208BM041 | 2-D-2008 | 2 | 111119.5 | 0 | 2008_09_17 | 45.2744 | Bituminous Mix | -93.7332 | SPWEB440F, PG 64-34; sent to U of M for LTC fracture. DURING PAVING | 06/19/2009 | University of Minnesota | B | -36 | 3303071
0208BM041 | 2-D-2008 | 2 | 111119.5 | 0 | 2008_09_17 | 45.2744 | Bituminous Mix | -93.7332 | SPWEB440F, PG 64-34; sent to U of M for LTC fracture. DURING PAVING | 06/19/2009 | University of Minnesota | B | -24 |  | 12730974 | 2 | 7.9e-08 |  |  | Zhang-Drescher-Newcomb Method
0208BM041 | 2-D-2008 | 2 | 111119.5 | 0 | 2008_09_17 | 45.2744 | Bituminous Mix | -93.7332 | SPWEB440F, PG 64-34; sent to U of M for LTC fracture. DURING PAVING | 06/19/2009 | University of Minnesota | B | -24 |  | 12159070 | 3 | 8.2e-08 |  |  | Zhang-Drescher-Newcomb Method
0208BM041 | 2-D-2008 | 2 | 111119.5 | 0 | 2008_09_17 | 45.2744 | Bituminous Mix | -93.7332 | SPWEB440F, PG 64-34; sent to U of M for LTC fracture. DURING PAVING | 06/19/2009 | University of Minnesota | B | -24 |  | 11865458 | 4 | 8.4e-08 |  |  | Zhang-Drescher-Newcomb Method
0208BM041 | 2-D-2008 | 2 | 111119.5 | 0 | 2008_09_17 | 45.2744 | Bituminous Mix | -93.7332 | SPWEB440F, PG 64-34; sent to U of M for LTC fracture. DURING PAVING | 06/19/2009 | University of Minnesota | B | -24 |  | 11354834 | 6 | 8.8e-08 |  |  | Zhang-Drescher-Newcomb Method
0208BM041 | 2-D-2008 | 2 | 111119.5 | 0 | 2008_09_17 | 45.2744 | Bituminous Mix | -93.7332 | SPWEB440F, PG 64-34; sent to U of M for LTC fracture. DURING PAVING | 06/19/2009 | University of Minnesota | B | -24 |  | 10751572 | 8 | 9.3e-08 |  |  | Zhang-Drescher-Newcomb Method
0208BM041 | 2-D-2008 | 2 | 111119.5 | 0 | 2008_09_17 | 45.2744 | Bituminous Mix | -93.7332 | SPWEB440F, PG 64-34; sent to U of M for LTC fracture. DURING PAVING | 06/19/2009 | University of Minnesota | B | -24 |  | 10121062 | 11 | 9.9e-08 |  |  | Zhang-Drescher-Newcomb Method
0208BM041 | 2-D-2008 | 2 | 111119.5 | 0 | 2008_09_17 | 45.2744 | Bituminous Mix | -93.7332 | SPWEB440F, PG 64-34; sent to U of M for LTC fracture. DURING PAVING | 06/19/2009 | University of Minnesota | B | -24 |  | 9369560 | 16 | 1.07e-07 |  |  | Zhang-Drescher-Newcomb Method
0208BM041 | 2-D-2008 | 2 | 111119.5 | 0 | 2008_09_17 | 45.2744 | Bituminous Mix | -93.7332 | SPWEB440F, PG 64-34; sent to U of M for LTC fracture. DURING PAVING | 06/19/2009 | University of Minnesota | B | -24 |  | 8985666 | 23 | 1.11e-07 |  |  | Zhang-Drescher-Newcomb Method
0208BM041 | 2-D-2008 | 2 | 111119.5 | 0 | 2008_09_17 | 45.2744 | Bituminous Mix | -93.7332 | SPWEB440F, PG 64-34; sent to U of M for LTC fracture. DURING PAVING | 06/19/2009 | University of Minnesota | B | -24 |  | 8330681 | 32 | 1.2e-07 |  |  | Zhang-Drescher-Newcomb Method
0208BM041 | 2-D-2008 | 2 | 111119.5 | 0 | 2008_09_17 | 45.2744 | Bituminous Mix | -93.7332 | SPWEB440F, PG 64-34; sent to U of M for LTC fracture. DURING PAVING | 06/19/2009 | University of Minnesota | B | -24 |  | 7868903 | 45 | 1.27e-07 |  |  | Zhang-Drescher-Newcomb Method
0208BM041 | 2-D-2008 | 2 | 111119.5 | 0 | 2008_09_17 | 45.2744 | Bituminous Mix | -93.7332 | SPWEB440F, PG 64-34; sent to U of M for LTC fracture. DURING PAVING | 06/19/2009 | University of Minnesota | B | -24 |  | 7404809 | 60 | 1.35e-07 |  |  | Zhang-Drescher-Newcomb Method
0208BM041 | 2-D-2008 | 2 | 111119.5 | 0 | 2008_09_17 | 45.2744 | Bituminous Mix | -93.7332 | SPWEB440F, PG 64-34; sent to U of M for LTC fracture. DURING PAVING | 06/19/2009 | University of Minnesota | B | -24 |  | 6769440 | 89 | 1.48e-07 |  |  | Zhang-Drescher-Newcomb Method
0208BM041 | 2-D-2008 | 2 | 111119.5 | 0 | 2008_09_17 | 45.2744 | Bituminous Mix | -93.7332 | SPWEB440F, PG 64-34; sent to U of M for LTC fracture. DURING PAVING | 06/19/2009 | University of Minnesota | B | -24 |  | 6276536 | 120 | 1.59e-07 |  |  | Zhang-Drescher-Newcomb Method
0208BM041 | 2-D-2008 | 2 | 111119.5 | 0 | 2008_09_17 | 45.2744 | Bituminous Mix | -93.7332 | SPWEB440F, PG 64-34; sent to U of M for LTC fracture. DURING PAVING | 06/19/2009 | University of Minnesota | B | -24 |  | 5776866 | 178 | 1.73e-07 |  |  | Zhang-Drescher-Newcomb Method
0208BM041 | 2-D-2008 | 2 | 111119.5 | 0 | 2008_09_17 | 45.2744 | Bituminous Mix | -93.7332 | SPWEB440F, PG 64-34; sent to U of M for LTC fracture. DURING PAVING | 06/19/2009 | University of Minnesota | B | -24 |  | 5382989 | 240 | 1.86e-07 |  |  | Zhang-Drescher-Newcomb Method
0208BM041 | 2-D-2008 | 2 | 111119.5 | 0 | 2008_09_17 | 45.2744 | Bituminous Mix | -93.7332 | SPWEB440F, PG 64-34; sent to U of M for LTC fracture. DURING PAVING | 06/19/2009 | University of Minnesota | B | -24 |  | 4761622 | 355 | 2.1e-07 |  |  | Zhang-Drescher-Newcomb Method
0208BM041 | 2-D-2008 | 2 | 111119.5 | 0 | 2008_09_17 | 45.2744 | Bituminous Mix | -93.7332 | SPWEB440F, PG 64-34; sent to U of M for LTC fracture. DURING PAVING | 06/19/2009 | University of Minnesota | B | -24 |  | 4454868 | 500 | 2.24e-07 |  |  | Zhang-Drescher-Newcomb Method
0208BM041 | 2-D-2008 | 2 | 111119.5 | 0 | 2008_09_17 | 45.2744 | Bituminous Mix | -93.7332 | SPWEB440F, PG 64-34; sent to U of M for LTC fracture. DURING PAVING | 06/19/2009 | University of Minnesota | B | -12 |  | 998815 | 1000 | 1e-06 |  |  | Zhang-Drescher-Newcomb Method
0208BM041 | 2-D-2008 | 2 | 111119.5 | 0 | 2008_09_17 | 45.2744 | Bituminous Mix | -93.7332 | SPWEB440F, PG 64-34; sent to U of M for LTC fracture. DURING PAVING | 06/19/2009 | University of Minnesota | B | -12 |  | 5775404 | 1 | 1.73e-07 |  |  | Zhang-Drescher-Newcomb Method
0208BM041 | 2-D-2008 | 2 | 111119.5 | 0 | 2008_09_17 | 45.2744 | Bituminous Mix | -93.7332 | SPWEB440F, PG 64-34; sent to U of M for LTC fracture. DURING PAVING | 06/19/2009 | University of Minnesota | B | -12 |  | 5194522 | 2 | 1.93e-07 |  |  | Zhang-Drescher-Newcomb Method
0208BM041 | 2-D-2008 | 2 | 111119.5 | 0 | 2008_09_17 | 45.2744 | Bituminous Mix | -93.7332 | SPWEB440F, PG 64-34; sent to U of M for LTC fracture. DURING PAVING | 06/19/2009 | University of Minnesota | B | -12 |  | 4888103 | 3 | 2.05e-07 |  |  | Zhang-Drescher-Newcomb Method
0208BM041 | 2-D-2008 | 2 | 111119.5 | 0 | 2008_09_17 | 45.2744 | Bituminous Mix | -93.7332 | SPWEB440F, PG 64-34; sent to U of M for LTC fracture. DURING PAVING | 06/19/2009 | University of Minnesota | B | -12 |  | 4615104 | 4 | 2.17e-07 |  |  | Zhang-Drescher-Newcomb Method
0208BM041 | 2-D-2008 | 2 | 111119.5 | 0 | 2008_09_17 | 45.2744 | Bituminous Mix | -93.7332 | SPWEB440F, PG 64-34; sent to U of M for LTC fracture. DURING PAVING | 06/19/2009 | University of Minnesota | B | -12 |  | 4319340 | 6 | 2.32e-07 |  |  | Zhang-Drescher-Newcomb Method
0208BM041 | 2-D-2008 | 2 | 111119.5 | 0 | 2008_09_17 | 45.2744 | Bituminous Mix | -93.7332 | SPWEB440F, PG 64-34; sent to U of M for LTC fracture. DURING PAVING | 06/19/2009 | University of Minnesota | B | -12 |  | 3990994 | 8 | 2.51e-07 |  |  | Zhang-Drescher-Newcomb Method
0208BM041 | 2-D-2008 | 2 | 111119.5 | 0 | 2008_09_17 | 45.2744 | Bituminous Mix | -93.7332 | SPWEB440F, PG 64-34; sent to U of M for LTC fracture. DURING PAVING | 06/19/2009 | University of Minnesota | B | -12 |  | 3717734 | 11 | 2.69e-07 |  |  | Zhang-Drescher-Newcomb Method
0208BM041 | 2-D-2008 | 2 | 111119.5 | 0 | 2008_09_17 | 45.2744 | Bituminous Mix | -93.7332 | SPWEB440F, PG 64-34; sent to U of M for LTC fracture. DURING PAVING | 06/19/2009 | University of Minnesota | B | -12 |  | 3400641 | 16 | 2.94e-07 |  |  | Zhang-Drescher-Newcomb Method
0208BM041 | 2-D-2008 | 2 | 111119.5 | 0 | 2008_09_17 | 45.2744 | Bituminous Mix | -93.7332 | SPWEB440F, PG 64-34; sent to U of M for LTC fracture. DURING PAVING | 06/19/2009 | University of Minnesota | B | -12 |  | 3006858 | 23 | 3.33e-07 |  |  | Zhang-Drescher-Newcomb Method
0208BM041 | 2-D-2008 | 2 | 111119.5 | 0 | 2008_09_17 | 45.2744 | Bituminous Mix | -93.7332 | SPWEB440F, PG 64-34; sent to U of M for LTC fracture. DURING PAVING | 06/19/2009 | University of Minnesota | B | -12 |  | 2768029 | 32 | 3.61e-07 |  |  | Zhang-Drescher-Newcomb Method
0208BM041 | 2-D-2008 | 2 | 111119.5 | 0 | 2008_09_17 | 45.2744 | Bituminous Mix | -93.7332 | SPWEB440F, PG 64-34; sent to U of M for LTC fracture. DURING PAVING | 06/19/2009 | University of Minnesota | B | -12 |  | 2473798 | 45 | 4.04e-07 |  |  | Zhang-Drescher-Newcomb Method
0208BM041 | 2-D-2008 | 2 | 111119.5 | 0 | 2008_09_17 | 45.2744 | Bituminous Mix | -93.7332 | SPWEB440F, PG 64-34; sent to U of M for LTC fracture. DURING PAVING | 06/19/2009 | University of Minnesota | B | -12 |  | 2247024 | 60 | 4.45e-07 |  |  | Zhang-Drescher-Newcomb Method
0208BM041 | 2-D-2008 | 2 | 111119.5 | 0 | 2008_09_17 | 45.2744 | Bituminous Mix | -93.7332 | SPWEB440F, PG 64-34; sent to U of M for LTC fracture. DURING PAVING | 06/19/2009 | University of Minnesota | B | -12 |  | 2009855 | 89 | 4.98e-07 |  |  | Zhang-Drescher-Newcomb Method
0208BM041 | 2-D-2008 | 2 | 111119.5 | 0 | 2008_09_17 | 45.2744 | Bituminous Mix | -93.7332 | SPWEB440F, PG 64-34; sent to U of M for LTC fracture. DURING PAVING | 06/19/2009 | University of Minnesota | B | -12 |  | 1809677 | 120 | 5.53e-07 |  |  | Zhang-Drescher-Newcomb Method
0208BM041 | 2-D-2008 | 2 | 111119.5 | 0 | 2008_09_17 | 45.2744 | Bituminous Mix | -93.7332 | SPWEB440F, PG 64-34; sent to U of M for LTC fracture. DURING PAVING | 06/19/2009 | University of Minnesota | B | -12 |  | 1573884 | 178 | 6.35e-07 |  |  | Zhang-Drescher-Newcomb Method
0208BM041 | 2-D-2008 | 2 | 111119.5 | 0 | 2008_09_17 | 45.2744 | Bituminous Mix | -93.7332 | SPWEB440F, PG 64-34; sent to U of M for LTC fracture. DURING PAVING | 06/19/2009 | University of Minnesota | B | -12 |  | 1399981 | 240 | 7.14e-07 |  |  | Zhang-Drescher-Newcomb Method
0208BM041 | 2-D-2008 | 2 | 111119.5 | 0 | 2008_09_17 | 45.2744 | Bituminous Mix | -93.7332 | SPWEB440F, PG 64-34; sent to U of M for LTC fracture. DURING PAVING | 06/19/2009 | University of Minnesota | B | -12 |  | 1172262 | 355 | 8.53e-07 |  |  | Zhang-Drescher-Newcomb Method
0208BM041 | 2-D-2008 | 2 | 111119.5 | 0 | 2008_09_17 | 45.2744 | Bituminous Mix | -93.7332 | SPWEB440F, PG 64-34; sent to U of M for LTC fracture. DURING PAVING | 06/19/2009 | University of Minnesota | B | -12 |  | 1027133 | 500 | 9.74e-07 |  |  | Zhang-Drescher-Newcomb Method
0208BM041 | 2-D-2008 | 2 | 111119.5 | 0 | 2008_09_17 | 45.2744 | Bituminous Mix | -93.7332 | SPWEB440F, PG 64-34; sent to U of M for LTC fracture. DURING PAVING | 06/19/2009 | University of Minnesota | B | -12 |  | 885483 | 708 | 1.13e-06 |  |  | Zhang-Drescher-Newcomb Method
0208BM041 | 2-D-2008 | 2 | 111119.5 | 0 | 2008_09_17 | 45.2744 | Bituminous Mix | -93.7332 | SPWEB440F, PG 64-34; sent to U of M for LTC fracture. DURING PAVING | 06/19/2009 | University of Minnesota | B | -12 |  | 759914 | 1000 | 1.32e-06 |  |  | Zhang-Drescher-Newcomb Method
0208BM041 | 2-D-2008 | 2 | 111119.5 | 0 | 2008_09_17 | 45.2744 | Bituminous Mix | -93.7332 | SPWEB440F, PG 64-34; sent to U of M for LTC fracture. DURING PAVING | 06/19/2009 | University of Minnesota | B | -12 |  | 9580925 | 1 | 1.04e-07 |  |  | Zhang-Drescher-Newcomb Method
0208BM041 | 2-D-2008 | 2 | 111119.5 | 0 | 2008_09_17 | 45.2744 | Bituminous Mix | -93.7332 | SPWEB440F, PG 64-34; sent to U of M for LTC fracture. DURING PAVING | 06/19/2009 | University of Minnesota | B | -12 |  | 8582245 | 2 | 1.17e-07 |  |  | Zhang-Drescher-Newcomb Method
0208BM041 | 2-D-2008 | 2 | 111119.5 | 0 | 2008_09_17 | 45.2744 | Bituminous Mix | -93.7332 | SPWEB440F, PG 64-34; sent to U of M for LTC fracture. DURING PAVING | 06/19/2009 | University of Minnesota | B | -12 |  | 7921537 | 3 | 1.26e-07 |  |  | Zhang-Drescher-Newcomb Method
0208BM041 | 2-D-2008 | 2 | 111119.5 | 0 | 2008_09_17 | 45.2744 | Bituminous Mix | -93.7332 | SPWEB440F, PG 64-34; sent to U of M for LTC fracture. DURING PAVING | 06/19/2009 | University of Minnesota | B | -12 |  | 7662358 | 4 | 1.31e-07 |  |  | Zhang-Drescher-Newcomb Method
0208BM041 | 2-D-2008 | 2 | 111119.5 | 0 | 2008_09_17 | 45.2744 | Bituminous Mix | -93.7332 | SPWEB440F, PG 64-34; sent to U of M for LTC fracture. DURING PAVING | 06/19/2009 | University of Minnesota | B | -12 | 3314888
0208BM041 | 2-D-2008 | 2 | 111119.5 | 0 | 2008_09_17 | 45.2744 | Bituminous Mix | -93.7332 | SPWEB440F, PG 64-34; sent to U of M for LTC fracture. DURING PAVING | 06/19/2009 | University of Minnesota | B | -12 | 3132741
0208BM041 | 2-D-2008 | 2 | 111119.5 | 0 | 2008_09_17 | 45.2744 | Bituminous Mix | -93.7332 | SPWEB440F, PG 64-34; sent to U of M for LTC fracture. DURING PAVING | 06/19/2009 | University of Minnesota | B | -12 | 3119522
0208BM041 | 2-D-2008 | 2 | 111119.5 | 0 | 2008_09_17 | 45.2744 | Bituminous Mix | -93.7332 | SPWEB440F, PG 64-34; sent to U of M for LTC fracture. DURING PAVING | 06/19/2009 | University of Minnesota | B | -12 |  | 7412164 | 6 | 1.35e-07 |  |  | Zhang-Drescher-Newcomb Method
0208BM041 | 2-D-2008 | 2 | 111119.5 | 0 | 2008_09_17 | 45.2744 | Bituminous Mix | -93.7332 | SPWEB440F, PG 64-34; sent to U of M for LTC fracture. DURING PAVING | 06/19/2009 | University of Minnesota | B | -12 |  | 6981419 | 8 | 1.43e-07 |  |  | Zhang-Drescher-Newcomb Method
0208BM041 | 2-D-2008 | 2 | 111119.5 | 0 | 2008_09_17 | 45.2744 | Bituminous Mix | -93.7332 | SPWEB440F, PG 64-34; sent to U of M for LTC fracture. DURING PAVING | 06/19/2009 | University of Minnesota | B | -24 |  | 11326095 | 23 | 8.8e-08 |  |  | Zhang-Drescher-Newcomb Method
0208BM041 | 2-D-2008 | 2 | 111119.5 | 0 | 2008_09_17 | 45.2744 | Bituminous Mix | -93.7332 | SPWEB440F, PG 64-34; sent to U of M for LTC fracture. DURING PAVING | 06/19/2009 | University of Minnesota | B | -24 |  | 10539074 | 32 | 9.5e-08 |  |  | Zhang-Drescher-Newcomb Method
0208BM041 | 2-D-2008 | 2 | 111119.5 | 0 | 2008_09_17 | 45.2744 | Bituminous Mix | -93.7332 | SPWEB440F, PG 64-34; sent to U of M for LTC fracture. DURING PAVING | 06/19/2009 | University of Minnesota | B | -24 |  | 9944827 | 45 | 1.01e-07 |  |  | Zhang-Drescher-Newcomb Method
0208BM041 | 2-D-2008 | 2 | 111119.5 | 0 | 2008_09_17 | 45.2744 | Bituminous Mix | -93.7332 | SPWEB440F, PG 64-34; sent to U of M for LTC fracture. DURING PAVING | 06/19/2009 | University of Minnesota | B | -24 |  | 9610453 | 60 | 1.04e-07 |  |  | Zhang-Drescher-Newcomb Method
0208BM041 | 2-D-2008 | 2 | 111119.5 | 0 | 2008_09_17 | 45.2744 | Bituminous Mix | -93.7332 | SPWEB440F, PG 64-34; sent to U of M for LTC fracture. DURING PAVING | 06/19/2009 | University of Minnesota | B | -24 |  | 9263327 | 89 | 1.08e-07 |  |  | Zhang-Drescher-Newcomb Method
0208BM041 | 2-D-2008 | 2 | 111119.5 | 0 | 2008_09_17 | 45.2744 | Bituminous Mix | -93.7332 | SPWEB440F, PG 64-34; sent to U of M for LTC fracture. DURING PAVING | 06/19/2009 | University of Minnesota | B | -24 |  | 8695299 | 120 | 1.15e-07 |  |  | Zhang-Drescher-Newcomb Method
0208BM041 | 2-D-2008 | 2 | 111119.5 | 0 | 2008_09_17 | 45.2744 | Bituminous Mix | -93.7332 | SPWEB440F, PG 64-34; sent to U of M for LTC fracture. DURING PAVING | 06/19/2009 | University of Minnesota | B | -24 |  | 8045950 | 178 | 1.24e-07 |  |  | Zhang-Drescher-Newcomb Method
0208BM041 | 2-D-2008 | 2 | 111119.5 | 0 | 2008_09_17 | 45.2744 | Bituminous Mix | -93.7332 | SPWEB440F, PG 64-34; sent to U of M for LTC fracture. DURING PAVING | 06/19/2009 | University of Minnesota | B | -24 |  | 7321893 | 240 | 1.37e-07 |  |  | Zhang-Drescher-Newcomb Method
0208BM041 | 2-D-2008 | 2 | 111119.5 | 0 | 2008_09_17 | 45.2744 | Bituminous Mix | -93.7332 | SPWEB440F, PG 64-34; sent to U of M for LTC fracture. DURING PAVING | 06/19/2009 | University of Minnesota | B | -24 |  | 6622836 | 355 | 1.51e-07 |  |  | Zhang-Drescher-Newcomb Method
0208BM041 | 2-D-2008 | 2 | 111119.5 | 0 | 2008_09_17 | 45.2744 | Bituminous Mix | -93.7332 | SPWEB440F, PG 64-34; sent to U of M for LTC fracture. DURING PAVING | 06/19/2009 | University of Minnesota | B | -24 |  | 6066268 | 500 | 1.65e-07 |  |  | Zhang-Drescher-Newcomb Method
0208BM041 | 2-D-2008 | 2 | 111119.5 | 0 | 2008_09_17 | 45.2744 | Bituminous Mix | -93.7332 | SPWEB440F, PG 64-34; sent to U of M for LTC fracture. DURING PAVING | 06/19/2009 | University of Minnesota | B | -24 |  | 5681059 | 708 | 1.76e-07 |  |  | Zhang-Drescher-Newcomb Method
0208BM041 | 2-D-2008 | 2 | 111119.5 | 0 | 2008_09_17 | 45.2744 | Bituminous Mix | -93.7332 | SPWEB440F, PG 64-34; sent to U of M for LTC fracture. DURING PAVING | 06/19/2009 | University of Minnesota | B | -24 |  | 5278985 | 1000 | 1.89e-07 |  |  | Zhang-Drescher-Newcomb Method
0208BM041 | 2-D-2008 | 2 | 111119.5 | 0 | 2008_09_17 | 45.2744 | Bituminous Mix | -93.7332 | SPWEB440F, PG 64-34; sent to U of M for LTC fracture. DURING PAVING | 06/19/2009 | University of Minnesota | B | -36 |  | 33883227 | 1 | 3e-08 |  |  | AASHTO T322 Method
0208BM041 | 2-D-2008 | 2 | 111119.5 | 0 | 2008_09_17 | 45.2744 | Bituminous Mix | -93.7332 | SPWEB440F, PG 64-34; sent to U of M for LTC fracture. DURING PAVING | 06/19/2009 | University of Minnesota | B | -36 |  | 32875548 | 2 | 3e-08 |  |  | AASHTO T322 Method
0208BM041 | 2-D-2008 | 2 | 111119.5 | 0 | 2008_09_17 | 45.2744 | Bituminous Mix | -93.7332 | SPWEB440F, PG 64-34; sent to U of M for LTC fracture. DURING PAVING | 06/19/2009 | University of Minnesota | B | -36 |  | 32275629 | 3 | 3.1e-08 |  |  | AASHTO T322 Method
0208BM041 | 2-D-2008 | 2 | 111119.5 | 0 | 2008_09_17 | 45.2744 | Bituminous Mix | -93.7332 | SPWEB440F, PG 64-34; sent to U of M for LTC fracture. DURING PAVING | 06/19/2009 | University of Minnesota | B | -24 |  | 15988349 | 2 | 6.3e-08 |  |  | AASHTO T322 Method
0208BM041 | 2-D-2008 | 2 | 111119.5 | 0 | 2008_09_17 | 45.2744 | Bituminous Mix | -93.7332 | SPWEB440F, PG 64-34; sent to U of M for LTC fracture. DURING PAVING | 06/19/2009 | University of Minnesota | B | -24 |  | 14824149 | 3 | 6.8e-08 |  |  | AASHTO T322 Method
0208BM041 | 2-D-2008 | 2 | 111119.5 | 0 | 2008_09_17 | 45.2744 | Bituminous Mix | -93.7332 | SPWEB440F, PG 64-34; sent to U of M for LTC fracture. DURING PAVING | 06/19/2009 | University of Minnesota | B | -24 |  | 13880795 | 4 | 7.2e-08 |  |  | AASHTO T322 Method
0208BM041 | 2-D-2008 | 2 | 111119.5 | 0 | 2008_09_17 | 45.2744 | Bituminous Mix | -93.7332 | SPWEB440F, PG 64-34; sent to U of M for LTC fracture. DURING PAVING | 06/19/2009 | University of Minnesota | B | -24 |  | 13219805 | 6 | 7.6e-08 |  |  | AASHTO T322 Method
0208BM041 | 2-D-2008 | 2 | 111119.5 | 0 | 2008_09_17 | 45.2744 | Bituminous Mix | -93.7332 | SPWEB440F, PG 64-34; sent to U of M for LTC fracture. DURING PAVING | 06/19/2009 | University of Minnesota | B | -24 |  | 12413719 | 8 | 8.1e-08 |  |  | AASHTO T322 Method
0208BM041 | 2-D-2008 | 2 | 111119.5 | 0 | 2008_09_17 | 45.2744 | Bituminous Mix | -93.7332 | SPWEB440F, PG 64-34; sent to U of M for LTC fracture. DURING PAVING | 06/19/2009 | University of Minnesota | B | -24 |  | 12022735 | 11 | 8.3e-08 |  |  | AASHTO T322 Method
0208BM041 | 2-D-2008 | 2 | 111119.5 | 0 | 2008_09_17 | 45.2744 | Bituminous Mix | -93.7332 | SPWEB440F, PG 64-34; sent to U of M for LTC fracture. DURING PAVING | 06/19/2009 | University of Minnesota | B | -24 |  | 11227114 | 16 | 8.9e-08 |  |  | AASHTO T322 Method
0208BM041 | 2-D-2008 | 2 | 111119.5 | 0 | 2008_09_17 | 45.2744 | Bituminous Mix | -93.7332 | SPWEB440F, PG 64-34; sent to U of M for LTC fracture. DURING PAVING | 06/19/2009 | University of Minnesota | B | -24 |  | 10078465 | 23 | 9.9e-08 |  |  | AASHTO T322 Method
0208BM041 | 2-D-2008 | 2 | 111119.5 | 0 | 2008_09_17 | 45.2744 | Bituminous Mix | -93.7332 | SPWEB440F, PG 64-34; sent to U of M for LTC fracture. DURING PAVING | 06/19/2009 | University of Minnesota | B | -24 |  | 9454411 | 32 | 1.06e-07 |  |  | AASHTO T322 Method
0208BM041 | 2-D-2008 | 2 | 111119.5 | 0 | 2008_09_17 | 45.2744 | Bituminous Mix | -93.7332 | SPWEB440F, PG 64-34; sent to U of M for LTC fracture. DURING PAVING | 06/19/2009 | University of Minnesota | B | -24 |  | 8553991 | 45 | 1.17e-07 |  |  | AASHTO T322 Method
0208BM041 | 2-D-2008 | 2 | 111119.5 | 0 | 2008_09_17 | 45.2744 | Bituminous Mix | -93.7332 | SPWEB440F, PG 64-34; sent to U of M for LTC fracture. DURING PAVING | 06/19/2009 | University of Minnesota | B | -24 |  | 7850321 | 60 | 1.27e-07 |  |  | AASHTO T322 Method
0208BM041 | 2-D-2008 | 2 | 111119.5 | 0 | 2008_09_17 | 45.2744 | Bituminous Mix | -93.7332 | SPWEB440F, PG 64-34; sent to U of M for LTC fracture. DURING PAVING | 06/19/2009 | University of Minnesota | B | -24 |  | 7101803 | 89 | 1.41e-07 |  |  | AASHTO T322 Method
0208BM041 | 2-D-2008 | 2 | 111119.5 | 0 | 2008_09_17 | 45.2744 | Bituminous Mix | -93.7332 | SPWEB440F, PG 64-34; sent to U of M for LTC fracture. DURING PAVING | 06/19/2009 | University of Minnesota | B | -24 |  | 6511248 | 120 | 1.54e-07 |  |  | AASHTO T322 Method
0208BM041 | 2-D-2008 | 2 | 111119.5 | 0 | 2008_09_17 | 45.2744 | Bituminous Mix | -93.7332 | SPWEB440F, PG 64-34; sent to U of M for LTC fracture. DURING PAVING | 06/19/2009 | University of Minnesota | B | -24 |  | 5772732 | 178 | 1.73e-07 |  |  | AASHTO T322 Method
0208BM041 | 2-D-2008 | 2 | 111119.5 | 0 | 2008_09_17 | 45.2744 | Bituminous Mix | -93.7332 | SPWEB440F, PG 64-34; sent to U of M for LTC fracture. DURING PAVING | 06/19/2009 | University of Minnesota | B | -24 |  | 5329450 | 240 | 1.88e-07 |  |  | AASHTO T322 Method
0208BM041 | 2-D-2008 | 2 | 111119.5 | 0 | 2008_09_17 | 45.2744 | Bituminous Mix | -93.7332 | SPWEB440F, PG 64-34; sent to U of M for LTC fracture. DURING PAVING | 06/19/2009 | University of Minnesota | B | -24 |  | 5006189 | 355 | 2e-07 |  |  | AASHTO T322 Method
0208BM041 | 2-D-2008 | 2 | 111119.5 | 0 | 2008_09_17 | 45.2744 | Bituminous Mix | -93.7332 | SPWEB440F, PG 64-34; sent to U of M for LTC fracture. DURING PAVING | 06/19/2009 | University of Minnesota | B | -24 |  | 4592143 | 500 | 2.18e-07 |  |  | AASHTO T322 Method
0208BM041 | 2-D-2008 | 2 | 111119.5 | 0 | 2008_09_17 | 45.2744 | Bituminous Mix | -93.7332 | SPWEB440F, PG 64-34; sent to U of M for LTC fracture. DURING PAVING | 06/19/2009 | University of Minnesota | B | -24 |  | 4425761 | 708 | 2.26e-07 |  |  | AASHTO T322 Method
0208BM041 | 2-D-2008 | 2 | 111119.5 | 0 | 2008_09_17 | 45.2744 | Bituminous Mix | -93.7332 | SPWEB440F, PG 64-34; sent to U of M for LTC fracture. DURING PAVING | 06/19/2009 | University of Minnesota | B | -24 |  | 4229605 | 1000 | 2.36e-07 |  |  | AASHTO T322 Method
0208BM041 | 2-D-2008 | 2 | 111119.5 | 0 | 2008_09_17 | 45.2744 | Bituminous Mix | -93.7332 | SPWEB440F, PG 64-34; sent to U of M for LTC fracture. DURING PAVING | 06/19/2009 | University of Minnesota | B | -12 |  | 1721861 | 240 | 5.81e-07 |  |  | AASHTO T322 Method
0208BM041 | 2-D-2008 | 2 | 111119.5 | 0 | 2008_09_17 | 45.2744 | Bituminous Mix | -93.7332 | SPWEB440F, PG 64-34; sent to U of M for LTC fracture. DURING PAVING | 06/19/2009 | University of Minnesota | B | -12 |  | 1496871 | 355 | 6.68e-07 |  |  | AASHTO T322 Method
0208BM041 | 2-D-2008 | 2 | 111119.5 | 0 | 2008_09_17 | 45.2744 | Bituminous Mix | -93.7332 | SPWEB440F, PG 64-34; sent to U of M for LTC fracture. DURING PAVING | 06/19/2009 | University of Minnesota | B | -12 |  | 1281567 | 500 | 7.8e-07 |  |  | AASHTO T322 Method
0208BM041 | 2-D-2008 | 2 | 111119.5 | 0 | 2008_09_17 | 45.2744 | Bituminous Mix | -93.7332 | SPWEB440F, PG 64-34; sent to U of M for LTC fracture. DURING PAVING | 06/19/2009 | University of Minnesota | B | -12 |  | 1115957 | 708 | 8.96e-07 |  |  | AASHTO T322 Method
0208BM041 | 2-D-2008 | 2 | 111119.5 | 0 | 2008_09_17 | 45.2744 | Bituminous Mix | -93.7332 | SPWEB440F, PG 64-34; sent to U of M for LTC fracture. DURING PAVING | 06/19/2009 | University of Minnesota | B | -12 |  | 956263 | 1000 | 1.05e-06 |  |  | AASHTO T322 Method
0208BM041 | 2-D-2008 | 2 | 111119.5 | 0 | 2008_09_17 | 45.2744 | Bituminous Mix | -93.7332 | SPWEB440F, PG 64-34; sent to U of M for LTC fracture. DURING PAVING | 06/19/2009 | University of Minnesota | B | -12 |  | 5032674 | 1 | 1.99e-07 |  |  | AASHTO T322 Method
0208BM041 | 2-D-2008 | 2 | 111119.5 | 0 | 2008_09_17 | 45.2744 | Bituminous Mix | -93.7332 | SPWEB440F, PG 64-34; sent to U of M for LTC fracture. DURING PAVING | 06/19/2009 | University of Minnesota | B | -12 |  | 4621843 | 2 | 2.16e-07 |  |  | AASHTO T322 Method
0208BM041 | 2-D-2008 | 2 | 111119.5 | 0 | 2008_09_17 | 45.2744 | Bituminous Mix | -93.7332 | SPWEB440F, PG 64-34; sent to U of M for LTC fracture. DURING PAVING | 06/19/2009 | University of Minnesota | B | -12 |  | 4273025 | 3 | 2.34e-07 |  |  | AASHTO T322 Method
0208BM041 | 2-D-2008 | 2 | 111119.5 | 0 | 2008_09_17 | 45.2744 | Bituminous Mix | -93.7332 | SPWEB440F, PG 64-34; sent to U of M for LTC fracture. DURING PAVING | 06/19/2009 | University of Minnesota | B | -12 |  | 4080546 | 4 | 2.45e-07 |  |  | AASHTO T322 Method
0208BM041 | 2-D-2008 | 2 | 111119.5 | 0 | 2008_09_17 | 45.2744 | Bituminous Mix | -93.7332 | SPWEB440F, PG 64-34; sent to U of M for LTC fracture. DURING PAVING | 06/19/2009 | University of Minnesota | B | -12 |  | 3904660 | 6 | 2.56e-07 |  |  | AASHTO T322 Method
0208BM041 | 2-D-2008 | 2 | 111119.5 | 0 | 2008_09_17 | 45.2744 | Bituminous Mix | -93.7332 | SPWEB440F, PG 64-34; sent to U of M for LTC fracture. DURING PAVING | 06/19/2009 | University of Minnesota | B | -12 |  | 3623524 | 8 | 2.76e-07 |  |  | AASHTO T322 Method
0208BM041 | 2-D-2008 | 2 | 111119.5 | 0 | 2008_09_17 | 45.2744 | Bituminous Mix | -93.7332 | SPWEB440F, PG 64-34; sent to U of M for LTC fracture. DURING PAVING | 06/19/2009 | University of Minnesota | B | -12 |  | 3330445 | 11 | 3e-07 |  |  | AASHTO T322 Method
0208BM041 | 2-D-2008 | 2 | 111119.5 | 0 | 2008_09_17 | 45.2744 | Bituminous Mix | -93.7332 | SPWEB440F, PG 64-34; sent to U of M for LTC fracture. DURING PAVING | 06/19/2009 | University of Minnesota | B | -12 |  | 3039869 | 16 | 3.29e-07 |  |  | AASHTO T322 Method
0208BM041 | 2-D-2008 | 2 | 111119.5 | 0 | 2008_09_17 | 45.2744 | Bituminous Mix | -93.7332 | SPWEB440F, PG 64-34; sent to U of M for LTC fracture. DURING PAVING | 06/19/2009 | University of Minnesota | B | -12 |  | 2884971 | 23 | 3.47e-07 |  |  | AASHTO T322 Method
0208BM041 | 2-D-2008 | 2 | 111119.5 | 0 | 2008_09_17 | 45.2744 | Bituminous Mix | -93.7332 | SPWEB440F, PG 64-34; sent to U of M for LTC fracture. DURING PAVING | 06/19/2009 | University of Minnesota | B | -12 |  | 2618153 | 32 | 3.82e-07 |  |  | AASHTO T322 Method
0208BM041 | 2-D-2008 | 2 | 111119.5 | 0 | 2008_09_17 | 45.2744 | Bituminous Mix | -93.7332 | SPWEB440F, PG 64-34; sent to U of M for LTC fracture. DURING PAVING | 06/19/2009 | University of Minnesota | B | -12 |  | 2383897 | 45 | 4.19e-07 |  |  | AASHTO T322 Method
0208BM041 | 2-D-2008 | 2 | 111119.5 | 0 | 2008_09_17 | 45.2744 | Bituminous Mix | -93.7332 | SPWEB440F, PG 64-34; sent to U of M for LTC fracture. DURING PAVING | 06/19/2009 | University of Minnesota | B | -12 |  | 2146637 | 60 | 4.66e-07 |  |  | AASHTO T322 Method
0208BM041 | 2-D-2008 | 2 | 111119.5 | 0 | 2008_09_17 | 45.2744 | Bituminous Mix | -93.7332 | SPWEB440F, PG 64-34; sent to U of M for LTC fracture. DURING PAVING | 06/19/2009 | University of Minnesota | B | -12 |  | 1856313 | 89 | 5.39e-07 |  |  | AASHTO T322 Method
0208BM041 | 2-D-2008 | 2 | 111119.5 | 0 | 2008_09_17 | 45.2744 | Bituminous Mix | -93.7332 | SPWEB440F, PG 64-34; sent to U of M for LTC fracture. DURING PAVING | 06/19/2009 | University of Minnesota | B | -12 |  | 1683793 | 120 | 5.94e-07 |  |  | AASHTO T322 Method
0208BM041 | 2-D-2008 | 2 | 111119.5 | 0 | 2008_09_17 | 45.2744 | Bituminous Mix | -93.7332 | SPWEB440F, PG 64-34; sent to U of M for LTC fracture. DURING PAVING | 06/19/2009 | University of Minnesota | B | -12 |  | 1447094 | 178 | 6.91e-07 |  |  | AASHTO T322 Method
0208BM041 | 2-D-2008 | 2 | 111119.5 | 0 | 2008_09_17 | 45.2744 | Bituminous Mix | -93.7332 | SPWEB440F, PG 64-34; sent to U of M for LTC fracture. DURING PAVING | 06/19/2009 | University of Minnesota | B | -12 |  | 1297823 | 240 | 7.71e-07 |  |  | AASHTO T322 Method
0208BM041 | 2-D-2008 | 2 | 111119.5 | 0 | 2008_09_17 | 45.2744 | Bituminous Mix | -93.7332 | SPWEB440F, PG 64-34; sent to U of M for LTC fracture. DURING PAVING | 06/19/2009 | University of Minnesota | B | -12 |  | 1164371 | 355 | 8.59e-07 |  |  | AASHTO T322 Method
0208BM041 | 2-D-2008 | 2 | 111119.5 | 0 | 2008_09_17 | 45.2744 | Bituminous Mix | -93.7332 | SPWEB440F, PG 64-34; sent to U of M for LTC fracture. DURING PAVING | 06/19/2009 | University of Minnesota | B | -12 |  | 995473 | 500 | 1e-06 |  |  | AASHTO T322 Method
0208BM041 | 2-D-2008 | 2 | 111119.5 | 0 | 2008_09_17 | 45.2744 | Bituminous Mix | -93.7332 | SPWEB440F, PG 64-34; sent to U of M for LTC fracture. DURING PAVING | 06/19/2009 | University of Minnesota | B | -12 |  | 862743 | 708 | 1.16e-06 |  |  | AASHTO T322 Method
0208BM041 | 2-D-2008 | 2 | 111119.5 | 0 | 2008_09_17 | 45.2744 | Bituminous Mix | -93.7332 | SPWEB440F, PG 64-34; sent to U of M for LTC fracture. DURING PAVING | 06/19/2009 | University of Minnesota | B | -12 |  | 746195 | 1000 | 1.34e-06 |  |  | AASHTO T322 Method
0208BM041 | 2-D-2008 | 2 | 111119.5 | 0 | 2008_09_17 | 45.2744 | Bituminous Mix | -93.7332 | SPWEB440F, PG 64-34; sent to U of M for LTC fracture. DURING PAVING | 06/19/2009 | University of Minnesota | B | -12 |  | 10056999 | 1 | 9.9e-08 |  |  | AASHTO T322 Method
0208BM041 | 2-D-2008 | 2 | 111119.5 | 0 | 2008_09_17 | 45.2744 | Bituminous Mix | -93.7332 | SPWEB440F, PG 64-34; sent to U of M for LTC fracture. DURING PAVING | 06/19/2009 | University of Minnesota | B | -12 |  | 9060359 | 2 | 1.1e-07 |  |  | AASHTO T322 Method
0208BM041 | 2-D-2008 | 2 | 111119.5 | 0 | 2008_09_17 | 45.2744 | Bituminous Mix | -93.7332 | SPWEB440F, PG 64-34; sent to U of M for LTC fracture. DURING PAVING | 06/19/2009 | University of Minnesota | B | -12 |  | 8380833 | 3 | 1.19e-07 |  |  | AASHTO T322 Method
0208BM041 | 2-D-2008 | 2 | 111119.5 | 0 | 2008_09_17 | 45.2744 | Bituminous Mix | -93.7332 | SPWEB440F, PG 64-34; sent to U of M for LTC fracture. DURING PAVING | 06/19/2009 | University of Minnesota | B | -12 |  | 8045599 | 4 | 1.24e-07 |  |  | AASHTO T322 Method
0208BM041 | 2-D-2008 | 2 | 111119.5 | 0 | 2008_09_17 | 45.2744 | Bituminous Mix | -93.7332 | SPWEB440F, PG 64-34; sent to U of M for LTC fracture. DURING PAVING | 06/19/2009 | University of Minnesota | B | -12 |  | 7796123 | 6 | 1.28e-07 |  |  | AASHTO T322 Method
0208BM041 | 2-D-2008 | 2 | 111119.5 | 0 | 2008_09_17 | 45.2744 | Bituminous Mix | -93.7332 | SPWEB440F, PG 64-34; sent to U of M for LTC fracture. DURING PAVING | 06/19/2009 | University of Minnesota | B | -24 |  | 8640592 | 45 | 1.16e-07 |  |  | AASHTO T322 Method
0208BM041 | 2-D-2008 | 2 | 111119.5 | 0 | 2008_09_17 | 45.2744 | Bituminous Mix | -93.7332 | SPWEB440F, PG 64-34; sent to U of M for LTC fracture. DURING PAVING | 06/19/2009 | University of Minnesota | B | -24 |  | 7944430 | 60 | 1.26e-07 |  |  | AASHTO T322 Method
0208BM041 | 2-D-2008 | 2 | 111119.5 | 0 | 2008_09_17 | 45.2744 | Bituminous Mix | -93.7332 | SPWEB440F, PG 64-34; sent to U of M for LTC fracture. DURING PAVING | 06/19/2009 | University of Minnesota | B | -24 |  | 7225322 | 89 | 1.38e-07 |  |  | AASHTO T322 Method
0208BM041 | 2-D-2008 | 2 | 111119.5 | 0 | 2008_09_17 | 45.2744 | Bituminous Mix | -93.7332 | SPWEB440F, PG 64-34; sent to U of M for LTC fracture. DURING PAVING | 06/19/2009 | University of Minnesota | B | -24 |  | 6759172 | 120 | 1.48e-07 |  |  | AASHTO T322 Method
0208BM041 | 2-D-2008 | 2 | 111119.5 | 0 | 2008_09_17 | 45.2744 | Bituminous Mix | -93.7332 | SPWEB440F, PG 64-34; sent to U of M for LTC fracture. DURING PAVING | 06/19/2009 | University of Minnesota | B | -24 |  | 6349525 | 178 | 1.57e-07 |  |  | AASHTO T322 Method
0208BM041 | 2-D-2008 | 2 | 111119.5 | 0 | 2008_09_17 | 45.2744 | Bituminous Mix | -93.7332 | SPWEB440F, PG 64-34; sent to U of M for LTC fracture. DURING PAVING | 06/19/2009 | University of Minnesota | B | -24 |  | 6254756 | 240 | 1.6e-07 |  |  | AASHTO T322 Method
0208BM041 | 2-D-2008 | 2 | 111119.5 | 0 | 2008_09_17 | 45.2744 | Bituminous Mix | -93.7332 | SPWEB440F, PG 64-34; sent to U of M for LTC fracture. DURING PAVING | 06/19/2009 | University of Minnesota | B | -24 |  | 6008153 | 355 | 1.66e-07 |  |  | AASHTO T322 Method
0208BM041 | 2-D-2008 | 2 | 111119.5 | 0 | 2008_09_17 | 45.2744 | Bituminous Mix | -93.7332 | SPWEB440F, PG 64-34; sent to U of M for LTC fracture. DURING PAVING | 06/19/2009 | University of Minnesota | B | -24 |  | 5881666 | 500 | 1.7e-07 |  |  | AASHTO T322 Method
0208BM041 | 2-D-2008 | 2 | 111119.5 | 0 | 2008_09_17 | 45.2744 | Bituminous Mix | -93.7332 | SPWEB440F, PG 64-34; sent to U of M for LTC fracture. DURING PAVING | 06/19/2009 | University of Minnesota | B | -24 |  | 5550579 | 708 | 1.8e-07 |  |  | AASHTO T322 Method
0208BM041 | 2-D-2008 | 2 | 111119.5 | 0 | 2008_09_17 | 45.2744 | Bituminous Mix | -93.7332 | SPWEB440F, PG 64-34; sent to U of M for LTC fracture. DURING PAVING | 06/19/2009 | University of Minnesota | B | -24 |  | 5254780 | 1000 | 1.9e-07 |  |  | AASHTO T322 Method
0208BM041 | 2-D-2008 | 2 | 111119.5 | 0 | 2008_09_17 | 45.2744 | Bituminous Mix | -93.7332 | SPWEB440F, PG 64-34; sent to U of M for LTC fracture. DURING PAVING | 06/19/2009 | University of Minnesota | B | -24 |  | 14111538 | 1 | 7.1e-08 |  |  | Zhang-Drescher-Newcomb Method
0208BM041 | 2-D-2008 | 2 | 111119.5 | 0 | 2008_09_17 | 45.2744 | Bituminous Mix | -93.7332 | SPWEB440F, PG 64-34; sent to U of M for LTC fracture. DURING PAVING | 06/19/2009 | University of Minnesota | B | -24 | 4460028
0208BM041 | 2-D-2008 | 2 | 111119.5 | 0 | 2008_09_17 | 45.2744 | Bituminous Mix | -93.7332 | SPWEB440F, PG 64-34; sent to U of M for LTC fracture. DURING PAVING | 06/19/2009 | University of Minnesota | B | -24 | 4204120
0208BM041 | 2-D-2008 | 2 | 111119.5 | 0 | 2008_09_17 | 45.2744 | Bituminous Mix | -93.7332 | SPWEB440F, PG 64-34; sent to U of M for LTC fracture. DURING PAVING | 06/19/2009 | University of Minnesota | B | -24 | 4152305
0208BM041 | 2-D-2008 | 2 | 111119.5 | 0 | 2008_09_17 | 45.2744 | Bituminous Mix | -93.7332 | SPWEB440F, PG 64-34; sent to U of M for LTC fracture. DURING PAVING | 06/19/2009 | University of Minnesota | B | -36 | 3772346
0208BM041 | 2-D-2008 | 2 | 111119.5 | 0 | 2008_09_17 | 45.2744 | Bituminous Mix | -93.7332 | SPWEB440F, PG 64-34; sent to U of M for LTC fracture. DURING PAVING | 06/19/2009 | University of Minnesota | B | -12 |  | 7340875 | 8 | 1.36e-07 |  |  | AASHTO T322 Method
0208BM041 | 2-D-2008 | 2 | 111119.5 | 0 | 2008_09_17 | 45.2744 | Bituminous Mix | -93.7332 | SPWEB440F, PG 64-34; sent to U of M for LTC fracture. DURING PAVING | 06/19/2009 | University of Minnesota | B | -12 |  | 6935861 | 11 | 1.44e-07 |  |  | AASHTO T322 Method
0208BM041 | 2-D-2008 | 2 | 111119.5 | 0 | 2008_09_17 | 45.2744 | Bituminous Mix | -93.7332 | SPWEB440F, PG 64-34; sent to U of M for LTC fracture. DURING PAVING | 06/19/2009 | University of Minnesota | B | -12 |  | 6246583 | 16 | 1.6e-07 |  |  | AASHTO T322 Method
0208BM041 | 2-D-2008 | 2 | 111119.5 | 0 | 2008_09_17 | 45.2744 | Bituminous Mix | -93.7332 | SPWEB440F, PG 64-34; sent to U of M for LTC fracture. DURING PAVING | 06/19/2009 | University of Minnesota | B | -12 |  | 5649999 | 23 | 1.77e-07 |  |  | AASHTO T322 Method
0208BM041 | 2-D-2008 | 2 | 111119.5 | 0 | 2008_09_17 | 45.2744 | Bituminous Mix | -93.7332 | SPWEB440F, PG 64-34; sent to U of M for LTC fracture. DURING PAVING | 06/19/2009 | University of Minnesota | B | -12 |  | 5293157 | 32 | 1.89e-07 |  |  | AASHTO T322 Method
0208BM041 | 2-D-2008 | 2 | 111119.5 | 0 | 2008_09_17 | 45.2744 | Bituminous Mix | -93.7332 | SPWEB440F, PG 64-34; sent to U of M for LTC fracture. DURING PAVING | 06/19/2009 | University of Minnesota | B | -12 |  | 4721595 | 45 | 2.12e-07 |  |  | AASHTO T322 Method
0208BM041 | 2-D-2008 | 2 | 111119.5 | 0 | 2008_09_17 | 45.2744 | Bituminous Mix | -93.7332 | SPWEB440F, PG 64-34; sent to U of M for LTC fracture. DURING PAVING | 06/19/2009 | University of Minnesota | B | -12 |  | 4243459 | 60 | 2.36e-07 |  |  | AASHTO T322 Method
0208BM041 | 2-D-2008 | 2 | 111119.5 | 0 | 2008_09_17 | 45.2744 | Bituminous Mix | -93.7332 | SPWEB440F, PG 64-34; sent to U of M for LTC fracture. DURING PAVING | 06/19/2009 | University of Minnesota | B | -12 |  | 3838549 | 89 | 2.61e-07 |  |  | AASHTO T322 Method
0208BM041 | 2-D-2008 | 2 | 111119.5 | 0 | 2008_09_17 | 45.2744 | Bituminous Mix | -93.7332 | SPWEB440F, PG 64-34; sent to U of M for LTC fracture. DURING PAVING | 06/19/2009 | University of Minnesota | B | -12 |  | 3432422 | 120 | 2.91e-07 |  |  | AASHTO T322 Method
0208BM041 | 2-D-2008 | 2 | 111119.5 | 0 | 2008_09_17 | 45.2744 | Bituminous Mix | -93.7332 | SPWEB440F, PG 64-34; sent to U of M for LTC fracture. DURING PAVING | 06/19/2009 | University of Minnesota | B | -12 |  | 2957940 | 178 | 3.38e-07 |  |  | AASHTO T322 Method
0208BM041 | 2-D-2008 | 2 | 111119.5 | 0 | 2008_09_17 | 45.2744 | Bituminous Mix | -93.7332 | SPWEB440F, PG 64-34; sent to U of M for LTC fracture. DURING PAVING | 06/19/2009 | University of Minnesota | B | -12 |  | 2565560 | 240 | 3.9e-07 |  |  | AASHTO T322 Method
0208BM041 | 2-D-2008 | 2 | 111119.5 | 0 | 2008_09_17 | 45.2744 | Bituminous Mix | -93.7332 | SPWEB440F, PG 64-34; sent to U of M for LTC fracture. DURING PAVING | 06/19/2009 | University of Minnesota | B | -12 |  | 2191067 | 355 | 4.56e-07 |  |  | AASHTO T322 Method
0208BM041 | 2-D-2008 | 2 | 111119.5 | 0 | 2008_09_17 | 45.2744 | Bituminous Mix | -93.7332 | SPWEB440F, PG 64-34; sent to U of M for LTC fracture. DURING PAVING | 06/19/2009 | University of Minnesota | B | -12 |  | 1915618 | 500 | 5.22e-07 |  |  | AASHTO T322 Method
0208BM041 | 2-D-2008 | 2 | 111119.5 | 0 | 2008_09_17 | 45.2744 | Bituminous Mix | -93.7332 | SPWEB440F, PG 64-34; sent to U of M for LTC fracture. DURING PAVING | 06/19/2009 | University of Minnesota | B | -12 |  | 1665066 | 708 | 6.01e-07 |  |  | AASHTO T322 Method
0208BM041 | 2-D-2008 | 2 | 111119.5 | 0 | 2008_09_17 | 45.2744 | Bituminous Mix | -93.7332 | SPWEB440F, PG 64-34; sent to U of M for LTC fracture. DURING PAVING | 06/19/2009 | University of Minnesota | B | -12 |  | 1451226 | 1000 | 6.89e-07 |  |  | AASHTO T322 Method
0208BM041 | 2-D-2008 | 2 | 111119.5 | 0 | 2008_09_17 | 45.2744 | Bituminous Mix | -93.7332 | SPWEB440F, PG 64-34; sent to U of M for LTC fracture. DURING PAVING | 06/19/2009 | University of Minnesota | B | -12 |  | 9132782 | 1 | 1.09e-07 |  |  | Zhang-Drescher-Newcomb Method
0208BM041 | 2-D-2008 | 2 | 111119.5 | 0 | 2008_09_17 | 45.2744 | Bituminous Mix | -93.7332 | SPWEB440F, PG 64-34; sent to U of M for LTC fracture. DURING PAVING | 06/19/2009 | University of Minnesota | B | -12 |  | 6574125 | 2 | 1.52e-07 |  |  | Zhang-Drescher-Newcomb Method
0208BM041 | 2-D-2008 | 2 | 111119.5 | 0 | 2008_09_17 | 45.2744 | Bituminous Mix | -93.7332 | SPWEB440F, PG 64-34; sent to U of M for LTC fracture. DURING PAVING | 06/19/2009 | University of Minnesota | B | -12 |  | 9606025 | 3 | 1.04e-07 |  |  | Zhang-Drescher-Newcomb Method
0208BM041 | 2-D-2008 | 2 | 111119.5 | 0 | 2008_09_17 | 45.2744 | Bituminous Mix | -93.7332 | SPWEB440F, PG 64-34; sent to U of M for LTC fracture. DURING PAVING | 06/19/2009 | University of Minnesota | B | -12 |  | 5803064 | 4 | 1.72e-07 |  |  | Zhang-Drescher-Newcomb Method
0208BM041 | 2-D-2008 | 2 | 111119.5 | 0 | 2008_09_17 | 45.2744 | Bituminous Mix | -93.7332 | SPWEB440F, PG 64-34; sent to U of M for LTC fracture. DURING PAVING | 06/19/2009 | University of Minnesota | B | -12 |  | 8210488 | 6 | 1.22e-07 |  |  | Zhang-Drescher-Newcomb Method
0208BM041 | 2-D-2008 | 2 | 111119.5 | 0 | 2008_09_17 | 45.2744 | Bituminous Mix | -93.7332 | SPWEB440F, PG 64-34; sent to U of M for LTC fracture. DURING PAVING | 06/19/2009 | University of Minnesota | B | -12 |  | 7355491 | 8 | 1.36e-07 |  |  | Zhang-Drescher-Newcomb Method
0208BM041 | 2-D-2008 | 2 | 111119.5 | 0 | 2008_09_17 | 45.2744 | Bituminous Mix | -93.7332 | SPWEB440F, PG 64-34; sent to U of M for LTC fracture. DURING PAVING | 06/19/2009 | University of Minnesota | B | -12 |  | 5470810 | 11 | 1.83e-07 |  |  | Zhang-Drescher-Newcomb Method
0208BM041 | 2-D-2008 | 2 | 111119.5 | 0 | 2008_09_17 | 45.2744 | Bituminous Mix | -93.7332 | SPWEB440F, PG 64-34; sent to U of M for LTC fracture. DURING PAVING | 06/19/2009 | University of Minnesota | B | -12 |  | 5080320 | 16 | 1.97e-07 |  |  | Zhang-Drescher-Newcomb Method
0208BM041 | 2-D-2008 | 2 | 111119.5 | 0 | 2008_09_17 | 45.2744 | Bituminous Mix | -93.7332 | SPWEB440F, PG 64-34; sent to U of M for LTC fracture. DURING PAVING | 06/19/2009 | University of Minnesota | B | -12 |  | 4626415 | 23 | 2.16e-07 |  |  | Zhang-Drescher-Newcomb Method
0208BM041 | 2-D-2008 | 2 | 111119.5 | 0 | 2008_09_17 | 45.2744 | Bituminous Mix | -93.7332 | SPWEB440F, PG 64-34; sent to U of M for LTC fracture. DURING PAVING | 06/19/2009 | University of Minnesota | B | -12 |  | 3660494 | 32 | 2.73e-07 |  |  | Zhang-Drescher-Newcomb Method
0208BM041 | 2-D-2008 | 2 | 111119.5 | 0 | 2008_09_17 | 45.2744 | Bituminous Mix | -93.7332 | SPWEB440F, PG 64-34; sent to U of M for LTC fracture. DURING PAVING | 06/19/2009 | University of Minnesota | B | -12 |  | 3274545 | 45 | 3.05e-07 |  |  | Zhang-Drescher-Newcomb Method
0208BM041 | 2-D-2008 | 2 | 111119.5 | 0 | 2008_09_17 | 45.2744 | Bituminous Mix | -93.7332 | SPWEB440F, PG 64-34; sent to U of M for LTC fracture. DURING PAVING | 06/19/2009 | University of Minnesota | B | -12 |  | 3385779 | 60 | 2.95e-07 |  |  | Zhang-Drescher-Newcomb Method
0208BM041 | 2-D-2008 | 2 | 111119.5 | 0 | 2008_09_17 | 45.2744 | Bituminous Mix | -93.7332 | SPWEB440F, PG 64-34; sent to U of M for LTC fracture. DURING PAVING | 06/19/2009 | University of Minnesota | B | -12 |  | 2675829 | 89 | 3.74e-07 |  |  | Zhang-Drescher-Newcomb Method
0208BM041 | 2-D-2008 | 2 | 111119.5 | 0 | 2008_09_17 | 45.2744 | Bituminous Mix | -93.7332 | SPWEB440F, PG 64-34; sent to U of M for LTC fracture. DURING PAVING | 06/19/2009 | University of Minnesota | B | -12 |  | 2481821 | 120 | 4.03e-07 |  |  | Zhang-Drescher-Newcomb Method
0208BM041 | 2-D-2008 | 2 | 111119.5 | 0 | 2008_09_17 | 45.2744 | Bituminous Mix | -93.7332 | SPWEB440F, PG 64-34; sent to U of M for LTC fracture. DURING PAVING | 06/19/2009 | University of Minnesota | B | -12 |  | 2224980 | 178 | 4.49e-07 |  |  | Zhang-Drescher-Newcomb Method
0208BM041 | 2-D-2008 | 2 | 111119.5 | 0 | 2008_09_17 | 45.2744 | Bituminous Mix | -93.7332 | SPWEB440F, PG 64-34; sent to U of M for LTC fracture. DURING PAVING | 06/19/2009 | University of Minnesota | B | -12 |  | 1780822 | 240 | 5.62e-07 |  |  | Zhang-Drescher-Newcomb Method
0208BM041 | 2-D-2008 | 2 | 111119.5 | 0 | 2008_09_17 | 45.2744 | Bituminous Mix | -93.7332 | SPWEB440F, PG 64-34; sent to U of M for LTC fracture. DURING PAVING | 06/19/2009 | University of Minnesota | B | -12 |  | 1453852 | 355 | 6.88e-07 |  |  | Zhang-Drescher-Newcomb Method
0208BM041 | 2-D-2008 | 2 | 111119.5 | 0 | 2008_09_17 | 45.2744 | Bituminous Mix | -93.7332 | SPWEB440F, PG 64-34; sent to U of M for LTC fracture. DURING PAVING | 06/19/2009 | University of Minnesota | B | -12 |  | 1291217 | 500 | 7.74e-07 |  |  | Zhang-Drescher-Newcomb Method
0208BM041 | 2-D-2008 | 2 | 111119.5 | 0 | 2008_09_17 | 45.2744 | Bituminous Mix | -93.7332 | SPWEB440F, PG 64-34; sent to U of M for LTC fracture. DURING PAVING | 06/19/2009 | University of Minnesota | B | -12 |  | 1107235 | 708 | 9.03e-07 |  |  | Zhang-Drescher-Newcomb Method
0208BM041 | 2-D-2008 | 2 | 111119.5 | 0 | 2008_09_17 | 45.2744 | Bituminous Mix | -93.7332 | SPWEB440F, PG 64-34; sent to U of M for LTC fracture. DURING PAVING | 06/19/2009 | University of Minnesota | B | -12 |  | 7689421 | 1 | 1.3e-07 |  |  | AASHTO T322 Method
0208BM041 | 2-D-2008 | 2 | 111119.5 | 0 | 2008_09_17 | 45.2744 | Bituminous Mix | -93.7332 | SPWEB440F, PG 64-34; sent to U of M for LTC fracture. DURING PAVING | 06/19/2009 | University of Minnesota | B | -12 |  | 6845458 | 2 | 1.46e-07 |  |  | AASHTO T322 Method
0208BM041 | 2-D-2008 | 2 | 111119.5 | 0 | 2008_09_17 | 45.2744 | Bituminous Mix | -93.7332 | SPWEB440F, PG 64-34; sent to U of M for LTC fracture. DURING PAVING | 06/19/2009 | University of Minnesota | B | -12 |  | 6236972 | 3 | 1.6e-07 |  |  | AASHTO T322 Method
0208BM041 | 2-D-2008 | 2 | 111119.5 | 0 | 2008_09_17 | 45.2744 | Bituminous Mix | -93.7332 | SPWEB440F, PG 64-34; sent to U of M for LTC fracture. DURING PAVING | 06/19/2009 | University of Minnesota | B | -12 |  | 5786880 | 4 | 1.73e-07 |  |  | AASHTO T322 Method
0208BM041 | 2-D-2008 | 2 | 111119.5 | 0 | 2008_09_17 | 45.2744 | Bituminous Mix | -93.7332 | SPWEB440F, PG 64-34; sent to U of M for LTC fracture. DURING PAVING | 06/19/2009 | University of Minnesota | B | -12 |  | 5613273 | 6 | 1.78e-07 |  |  | AASHTO T322 Method
0208BM041 | 2-D-2008 | 2 | 111119.5 | 0 | 2008_09_17 | 45.2744 | Bituminous Mix | -93.7332 | SPWEB440F, PG 64-34; sent to U of M for LTC fracture. DURING PAVING | 06/19/2009 | University of Minnesota | B | -12 |  | 5246049 | 8 | 1.91e-07 |  |  | AASHTO T322 Method
0208BM041 | 2-D-2008 | 2 | 111119.5 | 0 | 2008_09_17 | 45.2744 | Bituminous Mix | -93.7332 | SPWEB440F, PG 64-34; sent to U of M for LTC fracture. DURING PAVING | 06/19/2009 | University of Minnesota | B | -12 |  | 4881106 | 11 | 2.05e-07 |  |  | AASHTO T322 Method
0208BM041 | 2-D-2008 | 2 | 111119.5 | 0 | 2008_09_17 | 45.2744 | Bituminous Mix | -93.7332 | SPWEB440F, PG 64-34; sent to U of M for LTC fracture. DURING PAVING | 06/19/2009 | University of Minnesota | B | -12 |  | 4284940 | 16 | 2.33e-07 |  |  | AASHTO T322 Method
0208BM041 | 2-D-2008 | 2 | 111119.5 | 0 | 2008_09_17 | 45.2744 | Bituminous Mix | -93.7332 | SPWEB440F, PG 64-34; sent to U of M for LTC fracture. DURING PAVING | 06/19/2009 | University of Minnesota | B | -12 |  | 4009479 | 23 | 2.49e-07 |  |  | AASHTO T322 Method
0208BM041 | 2-D-2008 | 2 | 111119.5 | 0 | 2008_09_17 | 45.2744 | Bituminous Mix | -93.7332 | SPWEB440F, PG 64-34; sent to U of M for LTC fracture. DURING PAVING | 06/19/2009 | University of Minnesota | B | -12 |  | 3486503 | 32 | 2.87e-07 |  |  | AASHTO T322 Method
0208BM041 | 2-D-2008 | 2 | 111119.5 | 0 | 2008_09_17 | 45.2744 | Bituminous Mix | -93.7332 | SPWEB440F, PG 64-34; sent to U of M for LTC fracture. DURING PAVING | 06/19/2009 | University of Minnesota | B | -12 |  | 3207582 | 45 | 3.12e-07 |  |  | AASHTO T322 Method
0208BM041 | 2-D-2008 | 2 | 111119.5 | 0 | 2008_09_17 | 45.2744 | Bituminous Mix | -93.7332 | SPWEB440F, PG 64-34; sent to U of M for LTC fracture. DURING PAVING | 06/19/2009 | University of Minnesota | B | -12 |  | 2778846 | 60 | 3.6e-07 |  |  | AASHTO T322 Method
0208BM041 | 2-D-2008 | 2 | 111119.5 | 0 | 2008_09_17 | 45.2744 | Bituminous Mix | -93.7332 | SPWEB440F, PG 64-34; sent to U of M for LTC fracture. DURING PAVING | 06/19/2009 | University of Minnesota | B | -12 |  | 2483747 | 89 | 4.03e-07 |  |  | AASHTO T322 Method
0208BM041 | 2-D-2008 | 2 | 111119.5 | 0 | 2008_09_17 | 45.2744 | Bituminous Mix | -93.7332 | SPWEB440F, PG 64-34; sent to U of M for LTC fracture. DURING PAVING | 06/19/2009 | University of Minnesota | B | -12 |  | 2281816 | 120 | 4.38e-07 |  |  | AASHTO T322 Method
0208BM041 | 2-D-2008 | 2 | 111119.5 | 0 | 2008_09_17 | 45.2744 | Bituminous Mix | -93.7332 | SPWEB440F, PG 64-34; sent to U of M for LTC fracture. DURING PAVING | 06/19/2009 | University of Minnesota | B | -12 |  | 1997604 | 178 | 5.01e-07 |  |  | AASHTO T322 Method
0208BM041 | 2-D-2008 | 2 | 111119.5 | 0 | 2008_09_17 | 45.2744 | Bituminous Mix | -93.7332 | SPWEB440F, PG 64-34; sent to U of M for LTC fracture. DURING PAVING | 06/19/2009 | University of Minnesota | B | -12 |  | 6601521 | 11 | 1.51e-07 |  |  | Zhang-Drescher-Newcomb Method
0208BM041 | 2-D-2008 | 2 | 111119.5 | 0 | 2008_09_17 | 45.2744 | Bituminous Mix | -93.7332 | SPWEB440F, PG 64-34; sent to U of M for LTC fracture. DURING PAVING | 06/19/2009 | University of Minnesota | B | -12 |  | 5922136 | 16 | 1.69e-07 |  |  | Zhang-Drescher-Newcomb Method
0208BM041 | 2-D-2008 | 2 | 111119.5 | 0 | 2008_09_17 | 45.2744 | Bituminous Mix | -93.7332 | SPWEB440F, PG 64-34; sent to U of M for LTC fracture. DURING PAVING | 06/19/2009 | University of Minnesota | B | -12 |  | 5382823 | 23 | 1.86e-07 |  |  | Zhang-Drescher-Newcomb Method
0208BM041 | 2-D-2008 | 2 | 111119.5 | 0 | 2008_09_17 | 45.2744 | Bituminous Mix | -93.7332 | SPWEB440F, PG 64-34; sent to U of M for LTC fracture. DURING PAVING | 06/19/2009 | University of Minnesota | B | -12 |  | 5062463 | 32 | 1.98e-07 |  |  | Zhang-Drescher-Newcomb Method
0208BM041 | 2-D-2008 | 2 | 111119.5 | 0 | 2008_09_17 | 45.2744 | Bituminous Mix | -93.7332 | SPWEB440F, PG 64-34; sent to U of M for LTC fracture. DURING PAVING | 06/19/2009 | University of Minnesota | B | -12 |  | 4517893 | 45 | 2.21e-07 |  |  | Zhang-Drescher-Newcomb Method
0208BM041 | 2-D-2008 | 2 | 111119.5 | 0 | 2008_09_17 | 45.2744 | Bituminous Mix | -93.7332 | SPWEB440F, PG 64-34; sent to U of M for LTC fracture. DURING PAVING | 06/19/2009 | University of Minnesota | B | -12 |  | 4043883 | 60 | 2.47e-07 |  |  | Zhang-Drescher-Newcomb Method
0208BM041 | 2-D-2008 | 2 | 111119.5 | 0 | 2008_09_17 | 45.2744 | Bituminous Mix | -93.7332 | SPWEB440F, PG 64-34; sent to U of M for LTC fracture. DURING PAVING | 06/19/2009 | University of Minnesota | B | -12 |  | 3676989 | 89 | 2.72e-07 |  |  | Zhang-Drescher-Newcomb Method
0208BM041 | 2-D-2008 | 2 | 111119.5 | 0 | 2008_09_17 | 45.2744 | Bituminous Mix | -93.7332 | SPWEB440F, PG 64-34; sent to U of M for LTC fracture. DURING PAVING | 06/19/2009 | University of Minnesota | B | -12 |  | 3270003 | 120 | 3.06e-07 |  |  | Zhang-Drescher-Newcomb Method
0208BM041 | 2-D-2008 | 2 | 111119.5 | 0 | 2008_09_17 | 45.2744 | Bituminous Mix | -93.7332 | SPWEB440F, PG 64-34; sent to U of M for LTC fracture. DURING PAVING | 06/19/2009 | University of Minnesota | B | -12 |  | 2814551 | 178 | 3.55e-07 |  |  | Zhang-Drescher-Newcomb Method
0208BM041 | 2-D-2008 | 2 | 111119.5 | 0 | 2008_09_17 | 45.2744 | Bituminous Mix | -93.7332 | SPWEB440F, PG 64-34; sent to U of M for LTC fracture. DURING PAVING | 06/19/2009 | University of Minnesota | B | -12 |  | 2453683 | 240 | 4.08e-07 |  |  | Zhang-Drescher-Newcomb Method
0208BM041 | 2-D-2008 | 2 | 111119.5 | 0 | 2008_09_17 | 45.2744 | Bituminous Mix | -93.7332 | SPWEB440F, PG 64-34; sent to U of M for LTC fracture. DURING PAVING | 06/19/2009 | University of Minnesota | B | -12 |  | 2096880 | 355 | 4.77e-07 |  |  | Zhang-Drescher-Newcomb Method
0208BM041 | 2-D-2008 | 2 | 111119.5 | 0 | 2008_09_17 | 45.2744 | Bituminous Mix | -93.7332 | SPWEB440F, PG 64-34; sent to U of M for LTC fracture. DURING PAVING | 06/19/2009 | University of Minnesota | B | -12 |  | 1833756 | 500 | 5.45e-07 |  |  | Zhang-Drescher-Newcomb Method
0208BM041 | 2-D-2008 | 2 | 111119.5 | 0 | 2008_09_17 | 45.2744 | Bituminous Mix | -93.7332 | SPWEB440F, PG 64-34; sent to U of M for LTC fracture. DURING PAVING | 06/19/2009 | University of Minnesota | B | -12 |  | 1579217 | 708 | 6.33e-07 |  |  | Zhang-Drescher-Newcomb Method
0208BM041 | 2-D-2008 | 2 | 111119.5 | 0 | 2008_09_17 | 45.2744 | Bituminous Mix | -93.7332 | SPWEB440F, PG 64-34; sent to U of M for LTC fracture. DURING PAVING | 06/19/2009 | University of Minnesota | B | -12 |  | 1313013 | 1000 | 7.62e-07 |  |  | Zhang-Drescher-Newcomb Method
0208BM041 | 2-D-2008 | 2 | 111119.5 | 0 | 2008_09_17 | 45.2744 | Bituminous Mix | -93.7332 | SPWEB440F, PG 64-34; sent to U of M for LTC fracture. DURING PAVING | 06/19/2009 | University of Minnesota | B | -24 |  | 17350993 | 1 | 5.8e-08 |  |  | AASHTO T322 Method
0305BC001 | 3-D-1990 | 3 | 111425 | -5.5 | 2005_05_24 | 45.2739 | Bituminous Core | -93.7323 | """6"""" core, for pooled fund LTC. """ | 12/01/2006 | University of Minnesota | MnRoad Cell 03 | -30 |  |  | 60 | 3.1e-08 |  |  | compliance = 1/(creep stiffness)
0305BC001 | 3-D-1990 | 3 | 111425 | -5.5 | 2005_05_24 | 45.2739 | Bituminous Core | -93.7323 | """6"""" core, for pooled fund LTC. """ | 12/01/2006 | University of Minnesota | MnRoad Cell 03 | -6 |  |  | 500 | 2.43e-07 |  |  | compliance = 1/(creep stiffness); AASHTO trimmed mean method
0305BC001 | 3-D-1990 | 3 | 111425 | -5.5 | 2005_05_24 | 45.2739 | Bituminous Core | -93.7323 | """6"""" core, for pooled fund LTC. """ | 12/01/2006 | University of Minnesota | MnRoad Cell 03 | -30 |  |  | 60 | 3.8e-08 |  |  | compliance = 1/(creep stiffness)
0305BC001 | 3-D-1990 | 3 | 111425 | -5.5 | 2005_05_24 | 45.2739 | Bituminous Core | -93.7323 | """6"""" core, for pooled fund LTC. """ | 12/01/2006 | University of Minnesota | MnRoad Cell 03 | -30 |  |  | 500 | 4.1e-08 |  |  | compliance = 1/(creep stiffness)
0305BC001 | 3-D-1990 | 3 | 111425 | -5.5 | 2005_05_24 | 45.2739 | Bituminous Core | -93.7323 | """6"""" core, for pooled fund LTC. """ | 12/01/2006 | University of Minnesota | MnRoad Cell 03 | -30 |  |  | 500 | 3.9e-08 |  |  | compliance = 1/(creep stiffness)
0305BC001 | 3-D-1990 | 3 | 111425 | -5.5 | 2005_05_24 | 45.2739 | Bituminous Core | -93.7323 | """6"""" core, for pooled fund LTC. """ | 12/01/2006 | University of Minnesota | MnRoad Cell 03 | -30 |  |  | 500 | 3.9e-08 |  |  | compliance = 1/(creep stiffness)
0305BC001 | 3-D-1990 | 3 | 111425 | -5.5 | 2005_05_24 | 45.2739 | Bituminous Core | -93.7323 | """6"""" core, for pooled fund LTC. """ | 12/01/2006 | University of Minnesota | MnRoad Cell 03 | -30 | 4235535 | [5 empty] | 12.5 mm/min RAM; AASHTO T322
0305BC001 | 3-D-1990 | 3 | 111425 | -5.5 | 2005_05_24 | 45.2739 | Bituminous Core | -93.7323 | """6"""" core, for pooled fund LTC. """ | 12/01/2006 | University of Minnesota | MnRoad Cell 03 | -30 | 4320234 | [5 empty] | 12.5 mm/min RAM; AASHTO T322
0305BC001 | 3-D-1990 | 3 | 111425 | -5.5 | 2005_05_24 | 45.2739 | Bituminous Core | -93.7323 | """6"""" core, for pooled fund LTC. """ | 12/01/2006 | University of Minnesota | MnRoad Cell 03 | -30 | 4041695 | [5 empty] | 12.5 mm/min RAM; AASHTO T322
0305BC001 | 3-D-1990 | 3 | 111425 | -5.5 | 2005_05_24 | 45.2739 | Bituminous Core | -93.7323 | """6"""" core, for pooled fund LTC. """ | 12/01/2006 | University of Minnesota | MnRoad Cell 03 | -30 |  |  | 60 | 3.1e-08 |  |  | compliance = 1/(creep stiffness); AASHTO trimmed mean method
0305BC001 | 3-D-1990 | 3 | 111425 | -5.5 | 2005_05_24 | 45.2739 | Bituminous Core | -93.7323 | """6"""" core, for pooled fund LTC. """ | 12/01/2006 | University of Minnesota | MnRoad Cell 03 | -30 |  |  | 500 | 3.7e-08 |  |  | compliance = 1/(creep stiffness); AASHTO trimmed mean method
0305BC001 | 3-D-1990 | 3 | 111425 | -5.5 | 2005_05_24 | 45.2739 | Bituminous Core | -93.7323 | """6"""" core, for pooled fund LTC. """ | 12/01/2006 | University of Minnesota | MnRoad Cell 03 | -18 |  |  | 60 | 6e-08 |  |  | compliance = 1/(creep stiffness)
0305BC001 | 3-D-1990 | 3 | 111425 | -5.5 | 2005_05_24 | 45.2739 | Bituminous Core | -93.7323 | """6"""" core, for pooled fund LTC. """ | 12/01/2006 | University of Minnesota | MnRoad Cell 03 | -18 |  |  | 60 | 6.4e-08 |  |  | compliance = 1/(creep stiffness)
0305BC001 | 3-D-1990 | 3 | 111425 | -5.5 | 2005_05_24 | 45.2739 | Bituminous Core | -93.7323 | """6"""" core, for pooled fund LTC. """ | 12/01/2006 | University of Minnesota | MnRoad Cell 03 | -18 |  |  | 60 | 6.5e-08 |  |  | compliance = 1/(creep stiffness)
0305BC001 | 3-D-1990 | 3 | 111425 | -5.5 | 2005_05_24 | 45.2739 | Bituminous Core | -93.7323 | """6"""" core, for pooled fund LTC. """ | 12/01/2006 | University of Minnesota | MnRoad Cell 03 | -18 |  |  | 500 | 1.06e-07 |  |  | compliance = 1/(creep stiffness)
0305BC001 | 3-D-1990 | 3 | 111425 | -5.5 | 2005_05_24 | 45.2739 | Bituminous Core | -93.7323 | """6"""" core, for pooled fund LTC. """ | 12/01/2006 | University of Minnesota | MnRoad Cell 03 | -18 |  |  | 500 | 9.1e-08 |  |  | compliance = 1/(creep stiffness)
0305BC001 | 3-D-1990 | 3 | 111425 | -5.5 | 2005_05_24 | 45.2739 | Bituminous Core | -93.7323 | """6"""" core, for pooled fund LTC. """ | 12/01/2006 | University of Minnesota | MnRoad Cell 03 | -18 |  |  | 500 | 1.02e-07 |  |  | compliance = 1/(creep stiffness)
0305BC001 | 3-D-1990 | 3 | 111425 | -5.5 | 2005_05_24 | 45.2739 | Bituminous Core | -93.7323 | """6"""" core, for pooled fund LTC. """ | 12/01/2006 | University of Minnesota | MnRoad Cell 03 | -18 | 4379811 | [5 empty] | 12.5 mm/min RAM; AASHTO T322
0305BC001 | 3-D-1990 | 3 | 111425 | -5.5 | 2005_05_24 | 45.2739 | Bituminous Core | -93.7323 | """6"""" core, for pooled fund LTC. """ | 12/01/2006 | University of Minnesota | MnRoad Cell 03 | -18 | 4744409 | [5 empty] | 12.5 mm/min RAM; AASHTO T322
0305BC001 | 3-D-1990 | 3 | 111425 | -5.5 | 2005_05_24 | 45.2739 | Bituminous Core | -93.7323 | """6"""" core, for pooled fund LTC. """ | 12/01/2006 | University of Minnesota | MnRoad Cell 03 | -18 | 6105547 | [5 empty] | 12.5 mm/min RAM; AASHTO T322
0305BC001 | 3-D-1990 | 3 | 111425 | -5.5 | 2005_05_24 | 45.2739 | Bituminous Core | -93.7323 | """6"""" core, for pooled fund LTC. """ | 12/01/2006 | University of Minnesota | MnRoad Cell 03 | -18 |  |  | 60 | 6.2e-08 |  |  | compliance = 1/(creep stiffness); AASHTO trimmed mean method
0305BC001 | 3-D-1990 | 3 | 111425 | -5.5 | 2005_05_24 | 45.2739 | Bituminous Core | -93.7323 | """6"""" core, for pooled fund LTC. """ | 12/01/2006 | University of Minnesota | MnRoad Cell 03 | -18 |  |  | 500 | 9.4e-08 |  |  | compliance = 1/(creep stiffness); AASHTO trimmed mean method
0305BC001 | 3-D-1990 | 3 | 111425 | -5.5 | 2005_05_24 | 45.2739 | Bituminous Core | -93.7323 | """6"""" core, for pooled fund LTC. """ | 12/01/2006 | University of Minnesota | MnRoad Cell 03 | -6 |  |  | 60 | 1.39e-07 |  |  | compliance = 1/(creep stiffness)
0305BC001 | 3-D-1990 | 3 | 111425 | -5.5 | 2005_05_24 | 45.2739 | Bituminous Core | -93.7323 | """6"""" core, for pooled fund LTC. """ | 12/01/2006 | University of Minnesota | MnRoad Cell 03 | -6 |  |  | 60 | 1.18e-07 |  |  | compliance = 1/(creep stiffness)