0305BC001 | 3-D-1990 | 3 | 111425 | -5.5 | 2005_05_24 | 45.2739 | Bituminous Core | -93.7323 | """6"""" core, for pooled fund LTC. """ | 12/01/2006 | University of Minnesota | MnRoad Cell 03 | -6 |  |  | 60 | 1.85e-07 |  |  | compliance = 1/(creep stiffness)
0305BC001 | 3-D-1990 | 3 | 111425 | -5.5 | 2005_05_24 | 45.2739 | Bituminous Core | -93.7323 | """6"""" core, for pooled fund LTC. """ | 12/01/2006 | University of Minnesota | MnRoad Cell 03 | -6 |  |  | 500 | 3.16e-07 |  |  | compliance = 1/(creep stiffness)
0305BC001 | 3-D-1990 | 3 | 111425 | -5.5 | 2005_05_24 | 45.2739 | Bituminous Core | -93.7323 | """6"""" core, for pooled fund LTC. """ | 12/01/2006 | University of Minnesota | MnRoad Cell 03 | -6 |  |  | 500 | 2.26e-07 |  |  | compliance = 1/(creep stiffness)
0305BC001 | 3-D-1990 | 3 | 111425 | -5.5 | 2005_05_24 | 45.2739 | Bituminous Core | -93.7323 | """6"""" core, for pooled fund LTC. """ | 12/01/2006 | University of Minnesota | MnRoad Cell 03 | -6 |  |  | 500 | 3.96e-07 |  |  | compliance = 1/(creep stiffness)
0305BC001 | 3-D-1990 | 3 | 111425 | -5.5 | 2005_05_24 | 45.2739 | Bituminous Core | -93.7323 | """6"""" core, for pooled fund LTC. """ | 12/01/2006 | University of Minnesota | MnRoad Cell 03 | -6 | 4856195 | [5 empty] | 12.5 mm/min RAM; AASHTO T322
0305BC001 | 3-D-1990 | 3 | 111425 | -5.5 | 2005_05_24 | 45.2739 | Bituminous Core | -93.7323 | """6"""" core, for pooled fund LTC. """ | 12/01/2006 | University of Minnesota | MnRoad Cell 03 | -6 | 5231327 | [5 empty] | 12.5 mm/min RAM; AASHTO T322
0305BC001 | 3-D-1990 | 3 | 111425 | -5.5 | 2005_05_24 | 45.2739 | Bituminous Core | -93.7323 | """6"""" core, for pooled fund LTC. """ | 12/01/2006 | University of Minnesota | MnRoad Cell 03 | -6 | 4734815 | [5 empty] | 12.5 mm/min RAM; AASHTO T322
0305BC001 | 3-D-1990 | 3 | 111425 | -5.5 | 2005_05_24 | 45.2739 | Bituminous Core | -93.7323 | """6"""" core, for pooled fund LTC. """ | 12/01/2006 | University of Minnesota | MnRoad Cell 03 | -6 |  |  | 60 | 1.11e-07 |  |  | compliance = 1/(creep stiffness); AASHTO trimmed mean method
0305BC001 | 3-D-1990 | 3 | 111425 | -5.5 | 2005_05_24 | 45.2739 | Bituminous Core | -93.7323 | """6"""" core, for pooled fund LTC. """ | 12/01/2006 | University of Minnesota | MnRoad Cell 03 | -30 |  |  | 60 | 3e-08 |  |  | compliance = 1/(creep stiffness)
1508BM021 | 15-D-2008 | 15 | 119731.3 | 0 | 2008_09_19 | 45.26 | Bituminous Mix | -93.7067 | shoulder mix - 5% tear off shingles, PG 58-28; sent to U of M for LTC fracture. DURING PAVING | 06/19/2009 | University of Minnesota | M | -6 |  | 7925576 | 45 | 1.26e-07 |  |  | Zhang-Drescher-Newcomb Method
1508BM021 | 15-D-2008 | 15 | 119731.3 | 0 | 2008_09_19 | 45.26 | Bituminous Mix | -93.7067 | shoulder mix - 5% tear off shingles, PG 58-28; sent to U of M for LTC fracture. DURING PAVING | 06/19/2009 | University of Minnesota | M | -6 |  | 7055827 | 60 | 1.42e-07 |  |  | Zhang-Drescher-Newcomb Method
1508BM021 | 15-D-2008 | 15 | 119731.3 | 0 | 2008_09_19 | 45.26 | Bituminous Mix | -93.7067 | shoulder mix - 5% tear off shingles, PG 58-28; sent to U of M for LTC fracture. DURING PAVING | 06/19/2009 | University of Minnesota | M | -6 |  | 6451032 | 89 | 1.55e-07 |  |  | Zhang-Drescher-Newcomb Method
1508BM021 | 15-D-2008 | 15 | 119731.3 | 0 | 2008_09_19 | 45.26 | Bituminous Mix | -93.7067 | shoulder mix - 5% tear off shingles, PG 58-28; sent to U of M for LTC fracture. DURING PAVING | 06/19/2009 | University of Minnesota | M | -6 |  | 5922591 | 120 | 1.69e-07 |  |  | Zhang-Drescher-Newcomb Method
1508BM021 | 15-D-2008 | 15 | 119731.3 | 0 | 2008_09_19 | 45.26 | Bituminous Mix | -93.7067 | shoulder mix - 5% tear off shingles, PG 58-28; sent to U of M for LTC fracture. DURING PAVING | 06/19/2009 | University of Minnesota | M | -6 |  | 4968395 | 178 | 2.01e-07 |  |  | Zhang-Drescher-Newcomb Method
1508BM021 | 15-D-2008 | 15 | 119731.3 | 0 | 2008_09_19 | 45.26 | Bituminous Mix | -93.7067 | shoulder mix - 5% tear off shingles, PG 58-28; sent to U of M for LTC fracture. DURING PAVING | 06/19/2009 | University of Minnesota | M | -6 |  | 4743576 | 240 | 2.11e-07 |  |  | Zhang-Drescher-Newcomb Method
1508BM021 | 15-D-2008 | 15 | 119731.3 | 0 | 2008_09_19 | 45.26 | Bituminous Mix | -93.7067 | shoulder mix - 5% tear off shingles, PG 58-28; sent to U of M for LTC fracture. DURING PAVING | 06/19/2009 | University of Minnesota | M | -6 |  | 4057955 | 355 | 2.46e-07 |  |  | Zhang-Drescher-Newcomb Method
1508BM021 | 15-D-2008 | 15 | 119731.3 | 0 | 2008_09_19 | 45.26 | Bituminous Mix | -93.7067 | shoulder mix - 5% tear off shingles, PG 58-28; sent to U of M for LTC fracture. DURING PAVING | 06/19/2009 | University of Minnesota | M | -6 |  | 3531951 | 500 | 2.83e-07 |  |  | Zhang-Drescher-Newcomb Method
1508BM021 | 15-D-2008 | 15 | 119731.3 | 0 | 2008_09_19 | 45.26 | Bituminous Mix | -93.7067 | shoulder mix - 5% tear off shingles, PG 58-28; sent to U of M for LTC fracture. DURING PAVING | 06/19/2009 | University of Minnesota | M | -6 |  | 3026640 | 708 | 3.3e-07 |  |  | Zhang-Drescher-Newcomb Method
1508BM021 | 15-D-2008 | 15 | 119731.3 | 0 | 2008_09_19 | 45.26 | Bituminous Mix | -93.7067 | shoulder mix - 5% tear off shingles, PG 58-28; sent to U of M for LTC fracture. DURING PAVING | 06/19/2009 | University of Minnesota | M | -6 | 3583943
1508BM021 | 15-D-2008 | 15 | 119731.3 | 0 | 2008_09_19 | 45.26 | Bituminous Mix | -93.7067 | shoulder mix - 5% tear off shingles, PG 58-28; sent to U of M for LTC fracture. DURING PAVING | 06/19/2009 | University of Minnesota | M | -6 | 3813270
1508BM021 | 15-D-2008 | 15 | 119731.3 | 0 | 2008_09_19 | 45.26 | Bituminous Mix | -93.7067 | shoulder mix - 5% tear off shingles, PG 58-28; sent to U of M for LTC fracture. DURING PAVING | 06/19/2009 | University of Minnesota | M | -6 | 3940893
1508BM021 | 15-D-2008 | 15 | 119731.3 | 0 | 2008_09_19 | 45.26 | Bituminous Mix | -93.7067 | shoulder mix - 5% tear off shingles, PG 58-28; sent to U of M for LTC fracture. DURING PAVING | 06/19/2009 | University of Minnesota | M | -18 | 4979506
1508BM021 | 15-D-2008 | 15 | 119731.3 | 0 | 2008_09_19 | 45.26 | Bituminous Mix | -93.7067 | shoulder mix - 5% tear off shingles, PG 58-28; sent to U of M for LTC fracture. DURING PAVING | 06/19/2009 | University of Minnesota | M | -18 | 4422046
1508BM021 | 15-D-2008 | 15 | 119731.3 | 0 | 2008_09_19 | 45.26 | Bituminous Mix | -93.7067 | shoulder mix - 5% tear off shingles, PG 58-28; sent to U of M for LTC fracture. DURING PAVING | 06/19/2009 | University of Minnesota | M | -18 | 4220074
1508BM021 | 15-D-2008 | 15 | 119731.3 | 0 | 2008_09_19 | 45.26 | Bituminous Mix | -93.7067 | shoulder mix - 5% tear off shingles, PG 58-28; sent to U of M for LTC fracture. DURING PAVING | 06/19/2009 | University of Minnesota | M | -30 | 4569139
1508BM021 | 15-D-2008 | 15 | 119731.3 | 0 | 2008_09_19 | 45.26 | Bituminous Mix | -93.7067 | shoulder mix - 5% tear off shingles, PG 58-28; sent to U of M for LTC fracture. DURING PAVING | 06/19/2009 | University of Minnesota | M | -30 | 3885853
1508BM021 | 15-D-2008 | 15 | 119731.3 | 0 | 2008_09_19 | 45.26 | Bituminous Mix | -93.7067 | shoulder mix - 5% tear off shingles, PG 58-28; sent to U of M for LTC fracture. DURING PAVING | 06/19/2009 | University of Minnesota | M | -30 | 3646457
1508BM021 | 15-D-2008 | 15 | 119731.3 | 0 | 2008_09_19 | 45.26 | Bituminous Mix | -93.7067 | shoulder mix - 5% tear off shingles, PG 58-28; sent to U of M for LTC fracture. DURING PAVING | 06/19/2009 | University of Minnesota | M | -6 |  | 14089758 | 1 | 7.1e-08 |  |  | AASHTO T322 Method
1508BM021 | 15-D-2008 | 15 | 119731.3 | 0 | 2008_09_19 | 45.26 | Bituminous Mix | -93.7067 | shoulder mix - 5% tear off shingles, PG 58-28; sent to U of M for LTC fracture. DURING PAVING | 06/19/2009 | University of Minnesota | M | -6 |  | 13074280 | 2 | 7.7e-08 |  |  | AASHTO T322 Method
1508BM021 | 15-D-2008 | 15 | 119731.3 | 0 | 2008_09_19 | 45.26 | Bituminous Mix | -93.7067 | shoulder mix - 5% tear off shingles, PG 58-28; sent to U of M for LTC fracture. DURING PAVING | 06/19/2009 | University of Minnesota | M | -6 |  | 12957546 | 3 | 7.7e-08 |  |  | AASHTO T322 Method
1508BM021 | 15-D-2008 | 15 | 119731.3 | 0 | 2008_09_19 | 45.26 | Bituminous Mix | -93.7067 | shoulder mix - 5% tear off shingles, PG 58-28; sent to U of M for LTC fracture. DURING PAVING | 06/19/2009 | University of Minnesota | M | -6 |  | 11993761 | 4 | 8.3e-08 |  |  | AASHTO T322 Method
1508BM021 | 15-D-2008 | 15 | 119731.3 | 0 | 2008_09_19 | 45.26 | Bituminous Mix | -93.7067 | shoulder mix - 5% tear off shingles, PG 58-28; sent to U of M for LTC fracture. DURING PAVING | 06/19/2009 | University of Minnesota | M | -6 |  | 11609961 | 6 | 8.6e-08 |  |  | AASHTO T322 Method
1508BM021 | 15-D-2008 | 15 | 119731.3 | 0 | 2008_09_19 | 45.26 | Bituminous Mix | -93.7067 | shoulder mix - 5% tear off shingles, PG 58-28; sent to U of M for LTC fracture. DURING PAVING | 06/19/2009 | University of Minnesota | M | -6 |  | 11078207 | 8 | 9e-08 |  |  | AASHTO T322 Method
1508BM021 | 15-D-2008 | 15 | 119731.3 | 0 | 2008_09_19 | 45.26 | Bituminous Mix | -93.7067 | shoulder mix - 5% tear off shingles, PG 58-28; sent to U of M for LTC fracture. DURING PAVING | 06/19/2009 | University of Minnesota | M | -6 |  | 10008586 | 11 | 1e-07 |  |  | AASHTO T322 Method
1508BM021 | 15-D-2008 | 15 | 119731.3 | 0 | 2008_09_19 | 45.26 | Bituminous Mix | -93.7067 | shoulder mix - 5% tear off shingles, PG 58-28; sent to U of M for LTC fracture. DURING PAVING | 06/19/2009 | University of Minnesota | M | -6 |  | 9485262 | 16 | 1.05e-07 |  |  | AASHTO T322 Method
1508BM021 | 15-D-2008 | 15 | 119731.3 | 0 | 2008_09_19 | 45.26 | Bituminous Mix | -93.7067 | shoulder mix - 5% tear off shingles, PG 58-28; sent to U of M for LTC fracture. DURING PAVING | 06/19/2009 | University of Minnesota | M | -6 |  | 8903344 | 23 | 1.12e-07 |  |  | AASHTO T322 Method
1508BM021 | 15-D-2008 | 15 | 119731.3 | 0 | 2008_09_19 | 45.26 | Bituminous Mix | -93.7067 | shoulder mix - 5% tear off shingles, PG 58-28; sent to U of M for LTC fracture. DURING PAVING | 06/19/2009 | University of Minnesota | M | -6 |  | 8017928 | 32 | 1.25e-07 |  |  | AASHTO T322 Method
1508BM021 | 15-D-2008 | 15 | 119731.3 | 0 | 2008_09_19 | 45.26 | Bituminous Mix | -93.7067 | shoulder mix - 5% tear off shingles, PG 58-28; sent to U of M for LTC fracture. DURING PAVING | 06/19/2009 | University of Minnesota | M | -6 |  | 7220125 | 45 | 1.39e-07 |  |  | AASHTO T322 Method
1508BM021 | 15-D-2008 | 15 | 119731.3 | 0 | 2008_09_19 | 45.26 | Bituminous Mix | -93.7067 | shoulder mix - 5% tear off shingles, PG 58-28; sent to U of M for LTC fracture. DURING PAVING | 06/19/2009 | University of Minnesota | M | -6 |  | 6687765 | 60 | 1.5e-07 |  |  | AASHTO T322 Method
1508BM021 | 15-D-2008 | 15 | 119731.3 | 0 | 2008_09_19 | 45.26 | Bituminous Mix | -93.7067 | shoulder mix - 5% tear off shingles, PG 58-28; sent to U of M for LTC fracture. DURING PAVING | 06/19/2009 | University of Minnesota | M | -6 |  | 5972202 | 89 | 1.67e-07 |  |  | AASHTO T322 Method
1508BM021 | 15-D-2008 | 15 | 119731.3 | 0 | 2008_09_19 | 45.26 | Bituminous Mix | -93.7067 | shoulder mix - 5% tear off shingles, PG 58-28; sent to U of M for LTC fracture. DURING PAVING | 06/19/2009 | University of Minnesota | M | -6 |  | 5497140 | 120 | 1.82e-07 |  |  | AASHTO T322 Method
1508BM021 | 15-D-2008 | 15 | 119731.3 | 0 | 2008_09_19 | 45.26 | Bituminous Mix | -93.7067 | shoulder mix - 5% tear off shingles, PG 58-28; sent to U of M for LTC fracture. DURING PAVING | 06/19/2009 | University of Minnesota | M | -6 |  | 4869949 | 178 | 2.05e-07 |  |  | AASHTO T322 Method
1508BM021 | 15-D-2008 | 15 | 119731.3 | 0 | 2008_09_19 | 45.26 | Bituminous Mix | -93.7067 | shoulder mix - 5% tear off shingles, PG 58-28; sent to U of M for LTC fracture. DURING PAVING | 06/19/2009 | University of Minnesota | M | -6 |  | 4371220 | 240 | 2.29e-07 |  |  | AASHTO T322 Method
1508BM021 | 15-D-2008 | 15 | 119731.3 | 0 | 2008_09_19 | 45.26 | Bituminous Mix | -93.7067 | shoulder mix - 5% tear off shingles, PG 58-28; sent to U of M for LTC fracture. DURING PAVING | 06/19/2009 | University of Minnesota | M | -6 |  | 3890737 | 355 | 2.57e-07 |  |  | AASHTO T322 Method
1508BM021 | 15-D-2008 | 15 | 119731.3 | 0 | 2008_09_19 | 45.26 | Bituminous Mix | -93.7067 | shoulder mix - 5% tear off shingles, PG 58-28; sent to U of M for LTC fracture. DURING PAVING | 06/19/2009 | University of Minnesota | M | -6 |  | 3619065 | 500 | 2.76e-07 |  |  | AASHTO T322 Method
1508BM021 | 15-D-2008 | 15 | 119731.3 | 0 | 2008_09_19 | 45.26 | Bituminous Mix | -93.7067 | shoulder mix - 5% tear off shingles, PG 58-28; sent to U of M for LTC fracture. DURING PAVING | 06/19/2009 | University of Minnesota | M | -6 |  | 3261224 | 708 | 3.07e-07 |  |  | AASHTO T322 Method
1508BM021 | 15-D-2008 | 15 | 119731.3 | 0 | 2008_09_19 | 45.26 | Bituminous Mix | -93.7067 | shoulder mix - 5% tear off shingles, PG 58-28; sent to U of M for LTC fracture. DURING PAVING | 06/19/2009 | University of Minnesota | M | -6 |  | 2992258 | 1000 | 3.34e-07 |  |  | AASHTO T322 Method
1508BM021 | 15-D-2008 | 15 | 119731.3 | 0 | 2008_09_19 | 45.26 | Bituminous Mix | -93.7067 | shoulder mix - 5% tear off shingles, PG 58-28; sent to U of M for LTC fracture. DURING PAVING | 06/19/2009 | University of Minnesota | M | -6 |  | 9916648 | 1 | 1.01e-07 |  |  | AASHTO T322 Method
1508BM021 | 15-D-2008 | 15 | 119731.3 | 0 | 2008_09_19 | 45.26 | Bituminous Mix | -93.7067 | shoulder mix - 5% tear off shingles, PG 58-28; sent to U of M for LTC fracture. DURING PAVING | 06/19/2009 | University of Minnesota | M | -6 |  | 9153829 | 2 | 1.09e-07 |  |  | AASHTO T322 Method
1508BM021 | 15-D-2008 | 15 | 119731.3 | 0 | 2008_09_19 | 45.26 | Bituminous Mix | -93.7067 | shoulder mix - 5% tear off shingles, PG 58-28; sent to U of M for LTC fracture. DURING PAVING | 06/19/2009 | University of Minnesota | M | -6 |  | 8981116 | 3 | 1.11e-07 |  |  | AASHTO T322 Method
1508BM021 | 15-D-2008 | 15 | 119731.3 | 0 | 2008_09_19 | 45.26 | Bituminous Mix | -93.7067 | shoulder mix - 5% tear off shingles, PG 58-28; sent to U of M for LTC fracture. DURING PAVING | 06/19/2009 | University of Minnesota | M | -6 |  | 8424764 | 4 | 1.19e-07 |  |  | AASHTO T322 Method
1508BM021 | 15-D-2008 | 15 | 119731.3 | 0 | 2008_09_19 | 45.26 | Bituminous Mix | -93.7067 | shoulder mix - 5% tear off shingles, PG 58-28; sent to U of M for LTC fracture. DURING PAVING | 06/19/2009 | University of Minnesota | M | -6 |  | 8278246 | 6 | 1.21e-07 |  |  | AASHTO T322 Method
1508BM021 | 15-D-2008 | 15 | 119731.3 | 0 | 2008_09_19 | 45.26 | Bituminous Mix | -93.7067 | shoulder mix - 5% tear off shingles, PG 58-28; sent to U of M for LTC fracture. DURING PAVING | 06/19/2009 | University of Minnesota | M | -6 |  | 7933320 | 8 | 1.26e-07 |  |  | AASHTO T322 Method
1508BM021 | 15-D-2008 | 15 | 119731.3 | 0 | 2008_09_19 | 45.26 | Bituminous Mix | -93.7067 | shoulder mix - 5% tear off shingles, PG 58-28; sent to U of M for LTC fracture. DURING PAVING | 06/19/2009 | University of Minnesota | M | -6 |  | 7555543 | 11 | 1.32e-07 |  |  | AASHTO T322 Method
1508BM021 | 15-D-2008 | 15 | 119731.3 | 0 | 2008_09_19 | 45.26 | Bituminous Mix | -93.7067 | shoulder mix - 5% tear off shingles, PG 58-28; sent to U of M for LTC fracture. DURING PAVING | 06/19/2009 | University of Minnesota | M | -6 |  | 7212109 | 16 | 1.39e-07 |  |  | AASHTO T322 Method
1508BM021 | 15-D-2008 | 15 | 119731.3 | 0 | 2008_09_19 | 45.26 | Bituminous Mix | -93.7067 | shoulder mix - 5% tear off shingles, PG 58-28; sent to U of M for LTC fracture. DURING PAVING | 06/19/2009 | University of Minnesota | M | -6 |  | 6565507 | 23 | 1.52e-07 |  |  | AASHTO T322 Method
1508BM021 | 15-D-2008 | 15 | 119731.3 | 0 | 2008_09_19 | 45.26 | Bituminous Mix | -93.7067 | shoulder mix - 5% tear off shingles, PG 58-28; sent to U of M for LTC fracture. DURING PAVING | 06/19/2009 | University of Minnesota | M | -6 |  | 6141926 | 32 | 1.63e-07 |  |  | AASHTO T322 Method
1508BM021 | 15-D-2008 | 15 | 119731.3 | 0 | 2008_09_19 | 45.26 | Bituminous Mix | -93.7067 | shoulder mix - 5% tear off shingles, PG 58-28; sent to U of M for LTC fracture. DURING PAVING | 06/19/2009 | University of Minnesota | M | -6 |  | 5769688 | 45 | 1.73e-07 |  |  | AASHTO T322 Method
1508BM021 | 15-D-2008 | 15 | 119731.3 | 0 | 2008_09_19 | 45.26 | Bituminous Mix | -93.7067 | shoulder mix - 5% tear off shingles, PG 58-28; sent to U of M for LTC fracture. DURING PAVING | 06/19/2009 | University of Minnesota | M | -18 |  | 13080045 | 178 | 7.7e-08 |  |  | AASHTO T322 Method
1508BM021 | 15-D-2008 | 15 | 119731.3 | 0 | 2008_09_19 | 45.26 | Bituminous Mix | -93.7067 | shoulder mix - 5% tear off shingles, PG 58-28; sent to U of M for LTC fracture. DURING PAVING | 06/19/2009 | University of Minnesota | M | -18 |  | 12588314 | 240 | 7.9e-08 |  |  | AASHTO T322 Method
1508BM021 | 15-D-2008 | 15 | 119731.3 | 0 | 2008_09_19 | 45.26 | Bituminous Mix | -93.7067 | shoulder mix - 5% tear off shingles, PG 58-28; sent to U of M for LTC fracture. DURING PAVING | 06/19/2009 | University of Minnesota | M | -18 |  | 11467436 | 355 | 8.7e-08 |  |  | AASHTO T322 Method
1508BM021 | 15-D-2008 | 15 | 119731.3 | 0 | 2008_09_19 | 45.26 | Bituminous Mix | -93.7067 | shoulder mix - 5% tear off shingles, PG 58-28; sent to U of M for LTC fracture. DURING PAVING | 06/19/2009 | University of Minnesota | M | -18 |  | 11161638 | 500 | 9e-08 |  |  | AASHTO T322 Method
1508BM021 | 15-D-2008 | 15 | 119731.3 | 0 | 2008_09_19 | 45.26 | Bituminous Mix | -93.7067 | shoulder mix - 5% tear off shingles, PG 58-28; sent to U of M for LTC fracture. DURING PAVING | 06/19/2009 | University of Minnesota | M | -18 |  | 9965748 | 708 | 1e-07 |  |  | AASHTO T322 Method
1508BM021 | 15-D-2008 | 15 | 119731.3 | 0 | 2008_09_19 | 45.26 | Bituminous Mix | -93.7067 | shoulder mix - 5% tear off shingles, PG 58-28; sent to U of M for LTC fracture. DURING PAVING | 06/19/2009 | University of Minnesota | M | -18 |  | 9594531 | 1000 | 1.04e-07 |  |  | AASHTO T322 Method
1508BM021 | 15-D-2008 | 15 | 119731.3 | 0 | 2008_09_19 | 45.26 | Bituminous Mix | -93.7067 | shoulder mix - 5% tear off shingles, PG 58-28; sent to U of M for LTC fracture. DURING PAVING | 06/19/2009 | University of Minnesota | M | -18 |  | 21512294 | 1 | 4.7e-08 |  |  | Zhang-Drescher-Newcomb Method
1508BM021 | 15-D-2008 | 15 | 119731.3 | 0 | 2008_09_19 | 45.26 | Bituminous Mix | -93.7067 | shoulder mix - 5% tear off shingles, PG 58-28; sent to U of M for LTC fracture. DURING PAVING | 06/19/2009 | University of Minnesota | M | -18 |  | 20061783 | 2 | 5e-08 |  |  | Zhang-Drescher-Newcomb Method
1508BM021 | 15-D-2008 | 15 | 119731.3 | 0 | 2008_09_19 | 45.26 | Bituminous Mix | -93.7067 | shoulder mix - 5% tear off shingles, PG 58-28; sent to U of M for LTC fracture. DURING PAVING | 06/19/2009 | University of Minnesota | M | -18 |  | 19347194 | 3 | 5.2e-08 |  |  | Zhang-Drescher-Newcomb Method
1508BM021 | 15-D-2008 | 15 | 119731.3 | 0 | 2008_09_19 | 45.26 | Bituminous Mix | -93.7067 | shoulder mix - 5% tear off shingles, PG 58-28; sent to U of M for LTC fracture. DURING PAVING | 06/19/2009 | University of Minnesota | M | -6 |  | 4850419 | 240 | 2.06e-07 |  |  | AASHTO T322 Method
1508BM021 | 15-D-2008 | 15 | 119731.3 | 0 | 2008_09_19 | 45.26 | Bituminous Mix | -93.7067 | shoulder mix - 5% tear off shingles, PG 58-28; sent to U of M for LTC fracture. DURING PAVING | 06/19/2009 | University of Minnesota | M | -6 |  | 4211442 | 355 | 2.37e-07 |  |  | AASHTO T322 Method
1508BM021 | 15-D-2008 | 15 | 119731.3 | 0 | 2008_09_19 | 45.26 | Bituminous Mix | -93.7067 | shoulder mix - 5% tear off shingles, PG 58-28; sent to U of M for LTC fracture. DURING PAVING | 06/19/2009 | University of Minnesota | M | -6 |  | 3701635 | 500 | 2.7e-07 |  |  | AASHTO T322 Method
1508BM021 | 15-D-2008 | 15 | 119731.3 | 0 | 2008_09_19 | 45.26 | Bituminous Mix | -93.7067 | shoulder mix - 5% tear off shingles, PG 58-28; sent to U of M for LTC fracture. DURING PAVING | 06/19/2009 | University of Minnesota | M | -6 |  | 3286499 | 708 | 3.04e-07 |  |  | AASHTO T322 Method
1508BM021 | 15-D-2008 | 15 | 119731.3 | 0 | 2008_09_19 | 45.26 | Bituminous Mix | -93.7067 | shoulder mix - 5% tear off shingles, PG 58-28; sent to U of M for LTC fracture. DURING PAVING | 06/19/2009 | University of Minnesota | M | -6 |  | 2936579 | 1000 | 3.41e-07 |  |  | AASHTO T322 Method
1508BM021 | 15-D-2008 | 15 | 119731.3 | 0 | 2008_09_19 | 45.26 | Bituminous Mix | -93.7067 | shoulder mix - 5% tear off shingles, PG 58-28; sent to U of M for LTC fracture. DURING PAVING | 06/19/2009 | University of Minnesota | M | -6 |  | 13427739 | 1 | 7.5e-08 |  |  | Zhang-Drescher-Newcomb Method
1508BM021 | 15-D-2008 | 15 | 119731.3 | 0 | 2008_09_19 | 45.26 | Bituminous Mix | -93.7067 | shoulder mix - 5% tear off shingles, PG 58-28; sent to U of M for LTC fracture. DURING PAVING | 06/19/2009 | University of Minnesota | M | -6 |  | 12498010 | 2 | 8e-08 |  |  | Zhang-Drescher-Newcomb Method
1508BM021 | 15-D-2008 | 15 | 119731.3 | 0 | 2008_09_19 | 45.26 | Bituminous Mix | -93.7067 | shoulder mix - 5% tear off shingles, PG 58-28; sent to U of M for LTC fracture. DURING PAVING | 06/19/2009 | University of Minnesota | M | -6 |  | 12364958 | 3 | 8.1e-08 |  |  | Zhang-Drescher-Newcomb Method
1508BM021 | 15-D-2008 | 15 | 119731.3 | 0 | 2008_09_19 | 45.26 | Bituminous Mix | -93.7067 | shoulder mix - 5% tear off shingles, PG 58-28; sent to U of M for LTC fracture. DURING PAVING | 06/19/2009 | University of Minnesota | M | -6 |  | 11480232 | 4 | 8.7e-08 |  |  | Zhang-Drescher-Newcomb Method
1508BM021 | 15-D-2008 | 15 | 119731.3 | 0 | 2008_09_19 | 45.26 | Bituminous Mix | -93.7067 | shoulder mix - 5% tear off shingles, PG 58-28; sent to U of M for LTC fracture. DURING PAVING | 06/19/2009 | University of Minnesota | M | -6 |  | 11016278 | 6 | 9.1e-08 |  |  | Zhang-Drescher-Newcomb Method
1508BM021 | 15-D-2008 | 15 | 119731.3 | 0 | 2008_09_19 | 45.26 | Bituminous Mix | -93.7067 | shoulder mix - 5% tear off shingles, PG 58-28; sent to U of M for LTC fracture. DURING PAVING | 06/19/2009 | University of Minnesota | M | -6 |  | 10521653 | 8 | 9.5e-08 |  |  | Zhang-Drescher-Newcomb Method
1508BM021 | 15-D-2008 | 15 | 119731.3 | 0 | 2008_09_19 | 45.26 | Bituminous Mix | -93.7067 | shoulder mix - 5% tear off shingles, PG 58-28; sent to U of M for LTC fracture. DURING PAVING | 06/19/2009 | University of Minnesota | M | -6 |  | 9441405 | 11 | 1.06e-07 |  |  | Zhang-Drescher-Newcomb Method
1508BM021 | 15-D-2008 | 15 | 119731.3 | 0 | 2008_09_19 | 45.26 | Bituminous Mix | -93.7067 | shoulder mix - 5% tear off shingles, PG 58-28; sent to U of M for LTC fracture. DURING PAVING | 06/19/2009 | University of Minnesota | M | -6 |  | 8963080 | 16 | 1.12e-07 |  |  | Zhang-Drescher-Newcomb Method
1508BM021 | 15-D-2008 | 15 | 119731.3 | 0 | 2008_09_19 | 45.26 | Bituminous Mix | -93.7067 | shoulder mix - 5% tear off shingles, PG 58-28; sent to U of M for LTC fracture. DURING PAVING | 06/19/2009 | University of Minnesota | M | -6 |  | 8415329 | 23 | 1.19e-07 |  |  | Zhang-Drescher-Newcomb Method
1508BM021 | 15-D-2008 | 15 | 119731.3 | 0 | 2008_09_19 | 45.26 | Bituminous Mix | -93.7067 | shoulder mix - 5% tear off shingles, PG 58-28; sent to U of M for LTC fracture. DURING PAVING | 06/19/2009 | University of Minnesota | M | -6 |  | 7554992 | 32 | 1.32e-07 |  |  | Zhang-Drescher-Newcomb Method
1508BM021 | 15-D-2008 | 15 | 119731.3 | 0 | 2008_09_19 | 45.26 | Bituminous Mix | -93.7067 | shoulder mix - 5% tear off shingles, PG 58-28; sent to U of M for LTC fracture. DURING PAVING | 06/19/2009 | University of Minnesota | M | -6 |  | 6748624 | 45 | 1.48e-07 |  |  | Zhang-Drescher-Newcomb Method
1508BM021 | 15-D-2008 | 15 | 119731.3 | 0 | 2008_09_19 | 45.26 | Bituminous Mix | -93.7067 | shoulder mix - 5% tear off shingles, PG 58-28; sent to U of M for LTC fracture. DURING PAVING | 06/19/2009 | University of Minnesota | M | -6 |  | 6239500 | 60 | 1.6e-07 |  |  | Zhang-Drescher-Newcomb Method
1508BM021 | 15-D-2008 | 15 | 119731.3 | 0 | 2008_09_19 | 45.26 | Bituminous Mix | -93.7067 | shoulder mix - 5% tear off shingles, PG 58-28; sent to U of M for LTC fracture. DURING PAVING | 06/19/2009 | University of Minnesota | M | -6 |  | 5577706 | 89 | 1.79e-07 |  |  | Zhang-Drescher-Newcomb Method
1508BM021 | 15-D-2008 | 15 | 119731.3 | 0 | 2008_09_19 | 45.26 | Bituminous Mix | -93.7067 | shoulder mix - 5% tear off shingles, PG 58-28; sent to U of M for LTC fracture. DURING PAVING | 06/19/2009 | University of Minnesota | M | -6 |  | 5117704 | 120 | 1.95e-07 |  |  | Zhang-Drescher-Newcomb Method
1508BM021 | 15-D-2008 | 15 | 119731.3 | 0 | 2008_09_19 | 45.26 | Bituminous Mix | -93.7067 | shoulder mix - 5% tear off shingles, PG 58-28; sent to U of M for LTC fracture. DURING PAVING | 06/19/2009 | University of Minnesota | M | -6 |  | 4531323 | 178 | 2.21e-07 |  |  | Zhang-Drescher-Newcomb Method
1508BM021 | 15-D-2008 | 15 | 119731.3 | 0 | 2008_09_19 | 45.26 | Bituminous Mix | -93.7067 | shoulder mix - 5% tear off shingles, PG 58-28; sent to U of M for LTC fracture. DURING PAVING | 06/19/2009 | University of Minnesota | M | -6 |  | 4062719 | 240 | 2.46e-07 |  |  | Zhang-Drescher-Newcomb Method
1508BM021 | 15-D-2008 | 15 | 119731.3 | 0 | 2008_09_19 | 45.26 | Bituminous Mix | -93.7067 | shoulder mix - 5% tear off shingles, PG 58-28; sent to U of M for LTC fracture. DURING PAVING | 06/19/2009 | University of Minnesota | M | -6 |  | 3628444 | 355 | 2.76e-07 |  |  | Zhang-Drescher-Newcomb Method
1508BM021 | 15-D-2008 | 15 | 119731.3 | 0 | 2008_09_19 | 45.26 | Bituminous Mix | -93.7067 | shoulder mix - 5% tear off shingles, PG 58-28; sent to U of M for LTC fracture. DURING PAVING | 06/19/2009 | University of Minnesota | M | -6 |  | 3397703 | 500 | 2.94e-07 |  |  | Zhang-Drescher-Newcomb Method
1508BM021 | 15-D-2008 | 15 | 119731.3 | 0 | 2008_09_19 | 45.26 | Bituminous Mix | -93.7067 | shoulder mix - 5% tear off shingles, PG 58-28; sent to U of M for LTC fracture. DURING PAVING | 06/19/2009 | University of Minnesota | M | -6 |  | 3073629 | 708 | 3.25e-07 |  |  | Zhang-Drescher-Newcomb Method
1508BM021 | 15-D-2008 | 15 | 119731.3 | 0 | 2008_09_19 | 45.26 | Bituminous Mix | -93.7067 | shoulder mix - 5% tear off shingles, PG 58-28; sent to U of M for LTC fracture. DURING PAVING | 06/19/2009 | University of Minnesota | M | -6 |  | 2837889 | 1000 | 3.52e-07 |  |  | Zhang-Drescher-Newcomb Method
1508BM021 | 15-D-2008 | 15 | 119731.3 | 0 | 2008_09_19 | 45.26 | Bituminous Mix | -93.7067 | shoulder mix - 5% tear off shingles, PG 58-28; sent to U of M for LTC fracture. DURING PAVING | 06/19/2009 | University of Minnesota | M | -6 |  | 9920598 | 1 | 1.01e-07 |  |  | Zhang-Drescher-Newcomb Method
1508BM021 | 15-D-2008 | 15 | 119731.3 | 0 | 2008_09_19 | 45.26 | Bituminous Mix | -93.7067 | shoulder mix - 5% tear off shingles, PG 58-28; sent to U of M for LTC fracture. DURING PAVING | 06/19/2009 | University of Minnesota | M | -6 |  | 9267812 | 2 | 1.08e-07 |  |  | Zhang-Drescher-Newcomb Method
1508BM021 | 15-D-2008 | 15 | 119731.3 | 0 | 2008_09_19 | 45.26 | Bituminous Mix | -93.7067 | shoulder mix - 5% tear off shingles, PG 58-28; sent to U of M for LTC fracture. DURING PAVING | 06/19/2009 | University of Minnesota | M | -6 |  | 8922924 | 3 | 1.12e-07 |  |  | Zhang-Drescher-Newcomb Method
1508BM021 | 15-D-2008 | 15 | 119731.3 | 0 | 2008_09_19 | 45.26 | Bituminous Mix | -93.7067 | shoulder mix - 5% tear off shingles, PG 58-28; sent to U of M for LTC fracture. DURING PAVING | 06/19/2009 | University of Minnesota | M | -6 |  | 8546543 | 4 | 1.17e-07 |  |  | Zhang-Drescher-Newcomb Method
1508BM021 | 15-D-2008 | 15 | 119731.3 | 0 | 2008_09_19 | 45.26 | Bituminous Mix | -93.7067 | shoulder mix - 5% tear off shingles, PG 58-28; sent to U of M for LTC fracture. DURING PAVING | 06/19/2009 | University of Minnesota | M | -6 |  | 8230881 | 6 | 1.21e-07 |  |  | Zhang-Drescher-Newcomb Method
1508BM021 | 15-D-2008 | 15 | 119731.3 | 0 | 2008_09_19 | 45.26 | Bituminous Mix | -93.7067 | shoulder mix - 5% tear off shingles, PG 58-28; sent to U of M for LTC fracture. DURING PAVING | 06/19/2009 | University of Minnesota | M | -6 |  | 7907901 | 8 | 1.26e-07 |  |  | Zhang-Drescher-Newcomb Method
1508BM021 | 15-D-2008 | 15 | 119731.3 | 0 | 2008_09_19 | 45.26 | Bituminous Mix | -93.7067 | shoulder mix - 5% tear off shingles, PG 58-28; sent to U of M for LTC fracture. DURING PAVING | 06/19/2009 | University of Minnesota | M | -6 |  | 7612377 | 11 | 1.31e-07 |  |  | Zhang-Drescher-Newcomb Method
1508BM021 | 15-D-2008 | 15 | 119731.3 | 0 | 2008_09_19 | 45.26 | Bituminous Mix | -93.7067 | shoulder mix - 5% tear off shingles, PG 58-28; sent to U of M for LTC fracture. DURING PAVING | 06/19/2009 | University of Minnesota | M | -6 |  | 7295748 | 16 | 1.37e-07 |  |  | Zhang-Drescher-Newcomb Method
1508BM021 | 15-D-2008 | 15 | 119731.3 | 0 | 2008_09_19 | 45.26 | Bituminous Mix | -93.7067 | shoulder mix - 5% tear off shingles, PG 58-28; sent to U of M for LTC fracture. DURING PAVING | 06/19/2009 | University of Minnesota | M | -6 |  | 6642150 | 23 | 1.51e-07 |  |  | Zhang-Drescher-Newcomb Method
1508BM021 | 15-D-2008 | 15 | 119731.3 | 0 | 2008_09_19 | 45.26 | Bituminous Mix | -93.7067 | shoulder mix - 5% tear off shingles, PG 58-28; sent to U of M for LTC fracture. DURING PAVING | 06/19/2009 | University of Minnesota | M | -6 |  | 6256085 | 32 | 1.6e-07 |  |  | Zhang-Drescher-Newcomb Method
1508BM021 | 15-D-2008 | 15 | 119731.3 | 0 | 2008_09_19 | 45.26 | Bituminous Mix | -93.7067 | shoulder mix - 5% tear off shingles, PG 58-28; sent to U of M for LTC fracture. DURING PAVING | 06/19/2009 | University of Minnesota | M | -6 |  | 5901382 | 45 | 1.69e-07 |  |  | Zhang-Drescher-Newcomb Method
1508BM021 | 15-D-2008 | 15 | 119731.3 | 0 | 2008_09_19 | 45.26 | Bituminous Mix | -93.7067 | shoulder mix - 5% tear off shingles, PG 58-28; sent to U of M for LTC fracture. DURING PAVING | 06/19/2009 | University of Minnesota | M | -6 |  | 5736090 | 60 | 1.74e-07 |  |  | Zhang-Drescher-Newcomb Method
1508BM021 | 15-D-2008 | 15 | 119731.3 | 0 | 2008_09_19 | 45.26 | Bituminous Mix | -93.7067 | shoulder mix - 5% tear off shingles, PG 58-28; sent to U of M for LTC fracture. DURING PAVING | 06/19/2009 | University of Minnesota | M | -6 |  | 5322692 | 89 | 1.88e-07 |  |  | Zhang-Drescher-Newcomb Method
1508BM021 | 15-D-2008 | 15 | 119731.3 | 0 | 2008_09_19 | 45.26 | Bituminous Mix | -93.7067 | shoulder mix - 5% tear off shingles, PG 58-28; sent to U of M for LTC fracture. DURING PAVING | 06/19/2009 | University of Minnesota | M | -6 |  | 4616973 | 120 | 2.17e-07 |  |  | Zhang-Drescher-Newcomb Method
1508BM021 | 15-D-2008 | 15 | 119731.3 | 0 | 2008_09_19 | 45.26 | Bituminous Mix | -93.7067 | shoulder mix - 5% tear off shingles, PG 58-28; sent to U of M for LTC fracture. DURING PAVING | 06/19/2009 | University of Minnesota | M | -6 |  | 4270390 | 178 | 2.34e-07 |  |  | Zhang-Drescher-Newcomb Method
1508BM021 | 15-D-2008 | 15 | 119731.3 | 0 | 2008_09_19 | 45.26 | Bituminous Mix | -93.7067 | shoulder mix - 5% tear off shingles, PG 58-28; sent to U of M for LTC fracture. DURING PAVING | 06/19/2009 | University of Minnesota | M | -6 |  | 3915254 | 240 | 2.55e-07 |  |  | Zhang-Drescher-Newcomb Method
1508BM021 | 15-D-2008 | 15 | 119731.3 | 0 | 2008_09_19 | 45.26 | Bituminous Mix | -93.7067 | shoulder mix - 5% tear off shingles, PG 58-28; sent to U of M for LTC fracture. DURING PAVING | 06/19/2009 | University of Minnesota | M | -6 |  | 3336629 | 355 | 3e-07 |  |  | Zhang-Drescher-Newcomb Method
1508BM021 | 15-D-2008 | 15 | 119731.3 | 0 | 2008_09_19 | 45.26 | Bituminous Mix | -93.7067 | shoulder mix - 5% tear off shingles, PG 58-28; sent to U of M for LTC fracture. DURING PAVING | 06/19/2009 | University of Minnesota | M | -6 |  | 3042585 | 500 | 3.29e-07 |  |  | Zhang-Drescher-Newcomb Method
1508BM021 | 15-D-2008 | 15 | 119731.3 | 0 | 2008_09_19 | 45.26 | Bituminous Mix | -93.7067 | shoulder mix - 5% tear off shingles, PG 58-28; sent to U of M for LTC fracture. DURING PAVING | 06/19/2009 | University of Minnesota | M | -6 |  | 2578687 | 708 | 3.88e-07 |  |  | Zhang-Drescher-Newcomb Method
1508BM021 | 15-D-2008 | 15 | 119731.3 | 0 | 2008_09_19 | 45.26 | Bituminous Mix | -93.7067 | shoulder mix - 5% tear off shingles, PG 58-28; sent to U of M for LTC fracture. DURING PAVING | 06/19/2009 | University of Minnesota | M | -6 |  | 2270488 | 1000 | 4.4e-07 |  |  | Zhang-Drescher-Newcomb Method
1508BM021 | 15-D-2008 | 15 | 119731.3 | 0 | 2008_09_19 | 45.26 | Bituminous Mix | -93.7067 | shoulder mix - 5% tear off shingles, PG 58-28; sent to U of M for LTC fracture. DURING PAVING | 06/19/2009 | University of Minnesota | M | -6 |  | 12918106 | 1 | 7.7e-08 |  |  | Zhang-Drescher-Newcomb Method
1508BM021 | 15-D-2008 | 15 | 119731.3 | 0 | 2008_09_19 | 45.26 | Bituminous Mix | -93.7067 | shoulder mix - 5% tear off shingles, PG 58-28; sent to U of M for LTC fracture. DURING PAVING | 06/19/2009 | University of Minnesota | M | -6 |  | 12694320 | 2 | 7.9e-08 |  |  | Zhang-Drescher-Newcomb Method
1508BM021 | 15-D-2008 | 15 | 119731.3 | 0 | 2008_09_19 | 45.26 | Bituminous Mix | -93.7067 | shoulder mix - 5% tear off shingles, PG 58-28; sent to U of M for LTC fracture. DURING PAVING | 06/19/2009 | University of Minnesota | M | -6 |  | 11119380 | 3 | 9e-08 |  |  | Zhang-Drescher-Newcomb Method
1508BM021 | 15-D-2008 | 15 | 119731.3 | 0 | 2008_09_19 | 45.26 | Bituminous Mix | -93.7067 | shoulder mix - 5% tear off shingles, PG 58-28; sent to U of M for LTC fracture. DURING PAVING | 06/19/2009 | University of Minnesota | M | -6 |  | 11329258 | 4 | 8.8e-08 |  |  | Zhang-Drescher-Newcomb Method
1508BM021 | 15-D-2008 | 15 | 119731.3 | 0 | 2008_09_19 | 45.26 | Bituminous Mix | -93.7067 | shoulder mix - 5% tear off shingles, PG 58-28; sent to U of M for LTC fracture. DURING PAVING | 06/19/2009 | University of Minnesota | M | -6 |  | 10580117 | 6 | 9.5e-08 |  |  | Zhang-Drescher-Newcomb Method
1508BM021 | 15-D-2008 | 15 | 119731.3 | 0 | 2008_09_19 | 45.26 | Bituminous Mix | -93.7067 | shoulder mix - 5% tear off shingles, PG 58-28; sent to U of M for LTC fracture. DURING PAVING | 06/19/2009 | University of Minnesota | M | -6 |  | 10067005 | 8 | 9.9e-08 |  |  | Zhang-Drescher-Newcomb Method
1508BM021 | 15-D-2008 | 15 | 119731.3 | 0 | 2008_09_19 | 45.26 | Bituminous Mix | -93.7067 | shoulder mix - 5% tear off shingles, PG 58-28; sent to U of M for LTC fracture. DURING PAVING | 06/19/2009 | University of Minnesota | M | -6 |  | 9597200 | 11 | 1.04e-07 |  |  | Zhang-Drescher-Newcomb Method
1508BM021 | 15-D-2008 | 15 | 119731.3 | 0 | 2008_09_19 | 45.26 | Bituminous Mix | -93.7067 | shoulder mix - 5% tear off shingles, PG 58-28; sent to U of M for LTC fracture. DURING PAVING | 06/19/2009 | University of Minnesota | M | -6 |  | 8826972 | 16 | 1.13e-07 |  |  | Zhang-Drescher-Newcomb Method
1508BM021 | 15-D-2008 | 15 | 119731.3 | 0 | 2008_09_19 | 45.26 | Bituminous Mix | -93.7067 | shoulder mix - 5% tear off shingles, PG 58-28; sent to U of M for LTC fracture. DURING PAVING | 06/19/2009 | University of Minnesota | M | -6 |  | 9049774 | 23 | 1.1e-07 |  |  | Zhang-Drescher-Newcomb Method
1508BM021 | 15-D-2008 | 15 | 119731.3 | 0 | 2008_09_19 | 45.26 | Bituminous Mix | -93.7067 | shoulder mix - 5% tear off shingles, PG 58-28; sent to U of M for LTC fracture. DURING PAVING | 06/19/2009 | University of Minnesota | M | -6 |  | 8293269 | 32 | 1.21e-07 |  |  | Zhang-Drescher-Newcomb Method
1508BM021 | 15-D-2008 | 15 | 119731.3 | 0 | 2008_09_19 | 45.26 | Bituminous Mix | -93.7067 | shoulder mix - 5% tear off shingles, PG 58-28; sent to U of M for LTC fracture. DURING PAVING | 06/19/2009 | University of Minnesota | M | -18 |  | 10414547 | 708 | 9.6e-08 |  |  | Zhang-Drescher-Newcomb Method
1508BM021 | 15-D-2008 | 15 | 119731.3 | 0 | 2008_09_19 | 45.26 | Bituminous Mix | -93.7067 | shoulder mix - 5% tear off shingles, PG 58-28; sent to U of M for LTC fracture. DURING PAVING | 06/19/2009 | University of Minnesota | M | -18 |  | 9327649 | 1000 | 1.07e-07 |  |  | Zhang-Drescher-Newcomb Method
1508BM021 | 15-D-2008 | 15 | 119731.3 | 0 | 2008_09_19 | 45.26 | Bituminous Mix | -93.7067 | shoulder mix - 5% tear off shingles, PG 58-28; sent to U of M for LTC fracture. DURING PAVING | 06/19/2009 | University of Minnesota | M | -30 |  | 35059681 | 1 | 2.9e-08 |  |  | AASHTO T322 Method
1508BM021 | 15-D-2008 | 15 | 119731.3 | 0 | 2008_09_19 | 45.26 | Bituminous Mix | -93.7067 | shoulder mix - 5% tear off shingles, PG 58-28; sent to U of M for LTC fracture. DURING PAVING | 06/19/2009 | University of Minnesota | M | -30 |  | 35239474 | 2 | 2.8e-08 |  |  | AASHTO T322 Method
1508BM021 | 15-D-2008 | 15 | 119731.3 | 0 | 2008_09_19 | 45.26 | Bituminous Mix | -93.7067 | shoulder mix - 5% tear off shingles, PG 58-28; sent to U of M for LTC fracture. DURING PAVING | 06/19/2009 | University of Minnesota | M | -30 |  | 33520476 | 3 | 3e-08 |  |  | AASHTO T322 Method
1508BM021 | 15-D-2008 | 15 | 119731.3 | 0 | 2008_09_19 | 45.26 | Bituminous Mix | -93.7067 | shoulder mix - 5% tear off shingles, PG 58-28; sent to U of M for LTC fracture. DURING PAVING | 06/19/2009 | University of Minnesota | M | -30 |  | 32722371 | 4 | 3.1e-08 |  |  | AASHTO T322 Method
1508BM021 | 15-D-2008 | 15 | 119731.3 | 0 | 2008_09_19 | 45.26 | Bituminous Mix | -93.7067 | shoulder mix - 5% tear off shingles, PG 58-28; sent to U of M for LTC fracture. DURING PAVING | 06/19/2009 | University of Minnesota | M | -30 |  | 33520476 | 6 | 3e-08 |  |  | AASHTO T322 Method
1508BM021 | 15-D-2008 | 15 | 119731.3 | 0 | 2008_09_19 | 45.26 | Bituminous Mix | -93.7067 | shoulder mix - 5% tear off shingles, PG 58-28; sent to U of M for LTC fracture. DURING PAVING | 06/19/2009 | University of Minnesota | M | -30 |  | 31813416 | 8 | 3.1e-08 |  |  | AASHTO T322 Method
1508BM021 | 15-D-2008 | 15 | 119731.3 | 0 | 2008_09_19 | 45.26 | Bituminous Mix | -93.7067 | shoulder mix - 5% tear off shingles, PG 58-28; sent to U of M for LTC fracture. DURING PAVING | 06/19/2009 | University of Minnesota | M | -30 |  | 30405742 | 11 | 3.3e-08 |  |  | AASHTO T322 Method
1508BM021 | 15-D-2008 | 15 | 119731.3 | 0 | 2008_09_19 | 45.26 | Bituminous Mix | -93.7067 | shoulder mix - 5% tear off shingles, PG 58-28; sent to U of M for LTC fracture. DURING PAVING | 06/19/2009 | University of Minnesota | M | -6 |  | 2585273 | 1000 | 3.87e-07 |  |  | Zhang-Drescher-Newcomb Method
1508BM021 | 15-D-2008 | 15 | 119731.3 | 0 | 2008_09_19 | 45.26 | Bituminous Mix | -93.7067 | shoulder mix - 5% tear off shingles, PG 58-28; sent to U of M for LTC fracture. DURING PAVING | 06/19/2009 | University of Minnesota | M | -18 |  | 28966379 | 1 | 3.5e-08 |  |  | AASHTO T322 Method
1508BM021 | 15-D-2008 | 15 | 119731.3 | 0 | 2008_09_19 | 45.26 | Bituminous Mix | -93.7067 | shoulder mix - 5% tear off shingles, PG 58-28; sent to U of M for LTC fracture. DURING PAVING | 06/19/2009 | University of Minnesota | M | -18 |  | 27659625 | 2 | 3.6e-08 |  |  | AASHTO T322 Method
1508BM021 | 15-D-2008 | 15 | 119731.3 | 0 | 2008_09_19 | 45.26 | Bituminous Mix | -93.7067 | shoulder mix - 5% tear off shingles, PG 58-28; sent to U of M for LTC fracture. DURING PAVING | 06/19/2009 | University of Minnesota | M | -18 |  | 26657465 | 3 | 3.8e-08 |  |  | AASHTO T322 Method
1508BM021 | 15-D-2008 | 15 | 119731.3 | 0 | 2008_09_19 | 45.26 | Bituminous Mix | -93.7067 | shoulder mix - 5% tear off shingles, PG 58-28; sent to U of M for LTC fracture. DURING PAVING | 06/19/2009 | University of Minnesota | M | -18 |  | 25196783 | 4 | 4e-08 |  |  | AASHTO T322 Method
1508BM021 | 15-D-2008 | 15 | 119731.3 | 0 | 2008_09_19 | 45.26 | Bituminous Mix | -93.7067 | shoulder mix - 5% tear off shingles, PG 58-28; sent to U of M for LTC fracture. DURING PAVING | 06/19/2009 | University of Minnesota | M | -18 |  | 24856285 | 6 | 4e-08 |  |  | AASHTO T322 Method
1508BM021 | 15-D-2008 | 15 | 119731.3 | 0 | 2008_09_19 | 45.26 | Bituminous Mix | -93.7067 | shoulder mix - 5% tear off shingles, PG 58-28; sent to U of M for LTC fracture. DURING PAVING | 06/19/2009 | University of Minnesota | M | -18 |  | 24043988 | 8 | 4.2e-08 |  |  | AASHTO T322 Method
1508BM021 | 15-D-2008 | 15 | 119731.3 | 0 | 2008_09_19 | 45.26 | Bituminous Mix | -93.7067 | shoulder mix - 5% tear off shingles, PG 58-28; sent to U of M for LTC fracture. DURING PAVING | 06/19/2009 | University of Minnesota | M | -18 |  | 22161028 | 11 | 4.5e-08 |  |  | AASHTO T322 Method
1508BM021 | 15-D-2008 | 15 | 119731.3 | 0 | 2008_09_19 | 45.26 | Bituminous Mix | -93.7067 | shoulder mix - 5% tear off shingles, PG 58-28; sent to U of M for LTC fracture. DURING PAVING | 06/19/2009 | University of Minnesota | M | -18 |  | 20212806 | 16 | 5e-08 |  |  | AASHTO T322 Method
1508BM021 | 15-D-2008 | 15 | 119731.3 | 0 | 2008_09_19 | 45.26 | Bituminous Mix | -93.7067 | shoulder mix - 5% tear off shingles, PG 58-28; sent to U of M for LTC fracture. DURING PAVING | 06/19/2009 | University of Minnesota | M | -18 |  | 18962530 | 23 | 5.3e-08 |  |  | AASHTO T322 Method
1508BM021 | 15-D-2008 | 15 | 119731.3 | 0 | 2008_09_19 | 45.26 | Bituminous Mix | -93.7067 | shoulder mix - 5% tear off shingles, PG 58-28; sent to U of M for LTC fracture. DURING PAVING | 06/19/2009 | University of Minnesota | M | -18 |  | 17517767 | 32 | 5.7e-08 |  |  | AASHTO T322 Method
1508BM021 | 15-D-2008 | 15 | 119731.3 | 0 | 2008_09_19 | 45.26 | Bituminous Mix | -93.7067 | shoulder mix - 5% tear off shingles, PG 58-28; sent to U of M for LTC fracture. DURING PAVING | 06/19/2009 | University of Minnesota | M | -18 |  | 17857917 | 45 | 5.6e-08 |  |  | AASHTO T322 Method
1508BM021 | 15-D-2008 | 15 | 119731.3 | 0 | 2008_09_19 | 45.26 | Bituminous Mix | -93.7067 | shoulder mix - 5% tear off shingles, PG 58-28; sent to U of M for LTC fracture. DURING PAVING | 06/19/2009 | University of Minnesota | M | -18 |  | 16422907 | 60 | 6.1e-08 |  |  | AASHTO T322 Method
1508BM021 | 15-D-2008 | 15 | 119731.3 | 0 | 2008_09_19 | 45.26 | Bituminous Mix | -93.7067 | shoulder mix - 5% tear off shingles, PG 58-28; sent to U of M for LTC fracture. DURING PAVING | 06/19/2009 | University of Minnesota | M | -18 |  | 15587844 | 89 | 6.4e-08 |  |  | AASHTO T322 Method
1508BM021 | 15-D-2008 | 15 | 119731.3 | 0 | 2008_09_19 | 45.26 | Bituminous Mix | -93.7067 | shoulder mix - 5% tear off shingles, PG 58-28; sent to U of M for LTC fracture. DURING PAVING | 06/19/2009 | University of Minnesota | M | -18 |  | 13624931 | 120 | 7.3e-08 |  |  | AASHTO T322 Method
1508BM021 | 15-D-2008 | 15 | 119731.3 | 0 | 2008_09_19 | 45.26 | Bituminous Mix | -93.7067 | shoulder mix - 5% tear off shingles, PG 58-28; sent to U of M for LTC fracture. DURING PAVING | 06/19/2009 | University of Minnesota | M | -18 |  | 12729174 | 178 | 7.9e-08 |  |  | AASHTO T322 Method
1508BM021 | 15-D-2008 | 15 | 119731.3 | 0 | 2008_09_19 | 45.26 | Bituminous Mix | -93.7067 | shoulder mix - 5% tear off shingles, PG 58-28; sent to U of M for LTC fracture. DURING PAVING | 06/19/2009 | University of Minnesota | M | -18 |  | 11828719 | 240 | 8.5e-08 |  |  | AASHTO T322 Method
1508BM021 | 15-D-2008 | 15 | 119731.3 | 0 | 2008_09_19 | 45.26 | Bituminous Mix | -93.7067 | shoulder mix - 5% tear off shingles, PG 58-28; sent to U of M for LTC fracture. DURING PAVING | 06/19/2009 | University of Minnesota | M | -18 |  | 10788069 | 355 | 9.3e-08 |  |  | AASHTO T322 Method
1508BM021 | 15-D-2008 | 15 | 119731.3 | 0 | 2008_09_19 | 45.26 | Bituminous Mix | -93.7067 | shoulder mix - 5% tear off shingles, PG 58-28; sent to U of M for LTC fracture. DURING PAVING | 06/19/2009 | University of Minnesota | M | -18 |  | 10480717 | 500 | 9.5e-08 |  |  | AASHTO T322 Method
1508BM021 | 15-D-2008 | 15 | 119731.3 | 0 | 2008_09_19 | 45.26 | Bituminous Mix | -93.7067 | shoulder mix - 5% tear off shingles, PG 58-28; sent to U of M for LTC fracture. DURING PAVING | 06/19/2009 | University of Minnesota | M | -18 |  | 9706416 | 708 | 1.03e-07 |  |  | AASHTO T322 Method
1508BM021 | 15-D-2008 | 15 | 119731.3 | 0 | 2008_09_19 | 45.26 | Bituminous Mix | -93.7067 | shoulder mix - 5% tear off shingles, PG 58-28; sent to U of M for LTC fracture. DURING PAVING | 06/19/2009 | University of Minnesota | M | -18 |  | 9060916 | 1000 | 1.1e-07 |  |  | AASHTO T322 Method
1508BM021 | 15-D-2008 | 15 | 119731.3 | 0 | 2008_09_19 | 45.26 | Bituminous Mix | -93.7067 | shoulder mix - 5% tear off shingles, PG 58-28; sent to U of M for LTC fracture. DURING PAVING | 06/19/2009 | University of Minnesota | M | -18 |  | 20740568 | 1 | 4.8e-08 |  |  | AASHTO T322 Method
1508BM021 | 15-D-2008 | 15 | 119731.3 | 0 | 2008_09_19 | 45.26 | Bituminous Mix | -93.7067 | shoulder mix - 5% tear off shingles, PG 58-28; sent to U of M for LTC fracture. DURING PAVING | 06/19/2009 | University of Minnesota | M | -18 |  | 20088348 | 2 | 5e-08 |  |  | AASHTO T322 Method
1508BM021 | 15-D-2008 | 15 | 119731.3 | 0 | 2008_09_19 | 45.26 | Bituminous Mix | -93.7067 | shoulder mix - 5% tear off shingles, PG 58-28; sent to U of M for LTC fracture. DURING PAVING | 06/19/2009 | University of Minnesota | M | -18 |  | 18788514 | 3 | 5.3e-08 |  |  | AASHTO T322 Method
1508BM021 | 15-D-2008 | 15 | 119731.3 | 0 | 2008_09_19 | 45.26 | Bituminous Mix | -93.7067 | shoulder mix - 5% tear off shingles, PG 58-28; sent to U of M for LTC fracture. DURING PAVING | 06/19/2009 | University of Minnesota | M | -18 |  | 18570043 | 4 | 5.4e-08 |  |  | AASHTO T322 Method
1508BM021 | 15-D-2008 | 15 | 119731.3 | 0 | 2008_09_19 | 45.26 | Bituminous Mix | -93.7067 | shoulder mix - 5% tear off shingles, PG 58-28; sent to U of M for LTC fracture. DURING PAVING | 06/19/2009 | University of Minnesota | M | -18 |  | 18356594 | 6 | 5.5e-08 |  |  | AASHTO T322 Method
1508BM021 | 15-D-2008 | 15 | 119731.3 | 0 | 2008_09_19 | 45.26 | Bituminous Mix | -93.7067 | shoulder mix - 5% tear off shingles, PG 58-28; sent to U of M for LTC fracture. DURING PAVING | 06/19/2009 | University of Minnesota | M | -18 |  | 17549710 | 8 | 5.7e-08 |  |  | AASHTO T322 Method
1508BM021 | 15-D-2008 | 15 | 119731.3 | 0 | 2008_09_19 | 45.26 | Bituminous Mix | -93.7067 | shoulder mix - 5% tear off shingles, PG 58-28; sent to U of M for LTC fracture. DURING PAVING | 06/19/2009 | University of Minnesota | M | -18 |  | 17265121 | 11 | 5.8e-08 |  |  | AASHTO T322 Method
1508BM021 | 15-D-2008 | 15 | 119731.3 | 0 | 2008_09_19 | 45.26 | Bituminous Mix | -93.7067 | shoulder mix - 5% tear off shingles, PG 58-28; sent to U of M for LTC fracture. DURING PAVING | 06/19/2009 | University of Minnesota | M | -18 |  | 16379729 | 16 | 6.1e-08 |  |  | AASHTO T322 Method
1508BM021 | 15-D-2008 | 15 | 119731.3 | 0 | 2008_09_19 | 45.26 | Bituminous Mix | -93.7067 | shoulder mix - 5% tear off shingles, PG 58-28; sent to U of M for LTC fracture. DURING PAVING | 06/19/2009 | University of Minnesota | M | -18 |  | 15657095 | 23 | 6.4e-08 |  |  | AASHTO T322 Method
1508BM021 | 15-D-2008 | 15 | 119731.3 | 0 | 2008_09_19 | 45.26 | Bituminous Mix | -93.7067 | shoulder mix - 5% tear off shingles, PG 58-28; sent to U of M for LTC fracture. DURING PAVING | 06/19/2009 | University of Minnesota | M | -18 |  | 14719112 | 32 | 6.8e-08 |  |  | AASHTO T322 Method
1508BM021 | 15-D-2008 | 15 | 119731.3 | 0 | 2008_09_19 | 45.26 | Bituminous Mix | -93.7067 | shoulder mix - 5% tear off shingles, PG 58-28; sent to U of M for LTC fracture. DURING PAVING | 06/19/2009 | University of Minnesota | M | -18 |  | 14719112 | 45 | 6.8e-08 |  |  | AASHTO T322 Method
1508BM021 | 15-D-2008 | 15 | 119731.3 | 0 | 2008_09_19 | 45.26 | Bituminous Mix | -93.7067 | shoulder mix - 5% tear off shingles, PG 58-28; sent to U of M for LTC fracture. DURING PAVING | 06/19/2009 | University of Minnesota | M | -18 |  | 13708358 | 60 | 7.3e-08 |  |  | AASHTO T322 Method
1508BM021 | 15-D-2008 | 15 | 119731.3 | 0 | 2008_09_19 | 45.26 | Bituminous Mix | -93.7067 | shoulder mix - 5% tear off shingles, PG 58-28; sent to U of M for LTC fracture. DURING PAVING | 06/19/2009 | University of Minnesota | M | -18 |  | 13649775 | 89 | 7.3e-08 |  |  | AASHTO T322 Method
1508BM021 | 15-D-2008 | 15 | 119731.3 | 0 | 2008_09_19 | 45.26 | Bituminous Mix | -93.7067 | shoulder mix - 5% tear off shingles, PG 58-28; sent to U of M for LTC fracture. DURING PAVING | 06/19/2009 | University of Minnesota | M | -18 |  | 12053008 | 120 | 8.3e-08 |  |  | AASHTO T322 Method
1508BM021 | 15-D-2008 | 15 | 119731.3 | 0 | 2008_09_19 | 45.26 | Bituminous Mix | -93.7067 | shoulder mix - 5% tear off shingles, PG 58-28; sent to U of M for LTC fracture. DURING PAVING | 06/19/2009 | University of Minnesota | M | -18 |  | 11448198 | 178 | 8.7e-08 |  |  | AASHTO T322 Method
1508BM021 | 15-D-2008 | 15 | 119731.3 | 0 | 2008_09_19 | 45.26 | Bituminous Mix | -93.7067 | shoulder mix - 5% tear off shingles, PG 58-28; sent to U of M for LTC fracture. DURING PAVING | 06/19/2009 | University of Minnesota | M | -18 |  | 11366716 | 240 | 8.8e-08 |  |  | AASHTO T322 Method
1508BM021 | 15-D-2008 | 15 | 119731.3 | 0 | 2008_09_19 | 45.26 | Bituminous Mix | -93.7067 | shoulder mix - 5% tear off shingles, PG 58-28; sent to U of M for LTC fracture. DURING PAVING | 06/19/2009 | University of Minnesota | M | -18 |  | 10303378 | 355 | 9.7e-08 |  |  | AASHTO T322 Method
1508BM021 | 15-D-2008 | 15 | 119731.3 | 0 | 2008_09_19 | 45.26 | Bituminous Mix | -93.7067 | shoulder mix - 5% tear off shingles, PG 58-28; sent to U of M for LTC fracture. DURING PAVING | 06/19/2009 | University of Minnesota | M | -18 |  | 9797691 | 500 | 1.02e-07 |  |  | AASHTO T322 Method
1508BM021 | 15-D-2008 | 15 | 119731.3 | 0 | 2008_09_19 | 45.26 | Bituminous Mix | -93.7067 | shoulder mix - 5% tear off shingles, PG 58-28; sent to U of M for LTC fracture. DURING PAVING | 06/19/2009 | University of Minnesota | M | -18 |  | 9204747 | 708 | 1.09e-07 |  |  | AASHTO T322 Method
1508BM021 | 15-D-2008 | 15 | 119731.3 | 0 | 2008_09_19 | 45.26 | Bituminous Mix | -93.7067 | shoulder mix - 5% tear off shingles, PG 58-28; sent to U of M for LTC fracture. DURING PAVING | 06/19/2009 | University of Minnesota | M | -18 |  | 8494807 | 1000 | 1.18e-07 |  |  | AASHTO T322 Method
1508BM021 | 15-D-2008 | 15 | 119731.3 | 0 | 2008_09_19 | 45.26 | Bituminous Mix | -93.7067 | shoulder mix - 5% tear off shingles, PG 58-28; sent to U of M for LTC fracture. DURING PAVING | 06/19/2009 | University of Minnesota | M | -18 |  | 27446658 | 1 | 3.6e-08 |  |  | AASHTO T322 Method
1508BM021 | 15-D-2008 | 15 | 119731.3 | 0 | 2008_09_19 | 45.26 | Bituminous Mix | -93.7067 | shoulder mix - 5% tear off shingles, PG 58-28; sent to U of M for LTC fracture. DURING PAVING | 06/19/2009 | University of Minnesota | M | -18 |  | 27003969 | 2 | 3.7e-08 |  |  | AASHTO T322 Method
1508BM021 | 15-D-2008 | 15 | 119731.3 | 0 | 2008_09_19 | 45.26 | Bituminous Mix | -93.7067 | shoulder mix - 5% tear off shingles, PG 58-28; sent to U of M for LTC fracture. DURING PAVING | 06/19/2009 | University of Minnesota | M | -18 |  | 26160096 | 3 | 3.8e-08 |  |  | AASHTO T322 Method
1508BM021 | 15-D-2008 | 15 | 119731.3 | 0 | 2008_09_19 | 45.26 | Bituminous Mix | -93.7067 | shoulder mix - 5% tear off shingles, PG 58-28; sent to U of M for LTC fracture. DURING PAVING | 06/19/2009 | University of Minnesota | M | -18 |  | 26366080 | 4 | 3.8e-08 |  |  | AASHTO T322 Method
1508BM021 | 15-D-2008 | 15 | 119731.3 | 0 | 2008_09_19 | 45.26 | Bituminous Mix | -93.7067 | shoulder mix - 5% tear off shingles, PG 58-28; sent to U of M for LTC fracture. DURING PAVING | 06/19/2009 | University of Minnesota | M | -18 |  | 25176631 | 6 | 4e-08 |  |  | AASHTO T322 Method
1508BM021 | 15-D-2008 | 15 | 119731.3 | 0 | 2008_09_19 | 45.26 | Bituminous Mix | -93.7067 | shoulder mix - 5% tear off shingles, PG 58-28; sent to U of M for LTC fracture. DURING PAVING | 06/19/2009 | University of Minnesota | M | -18 |  | 24441548 | 8 | 4.1e-08 |  |  | AASHTO T322 Method
1508BM021 | 15-D-2008 | 15 | 119731.3 | 0 | 2008_09_19 | 45.26 | Bituminous Mix | -93.7067 | shoulder mix - 5% tear off shingles, PG 58-28; sent to U of M for LTC fracture. DURING PAVING | 06/19/2009 | University of Minnesota | M | -18 |  | 22323280 | 11 | 4.5e-08 |  |  | AASHTO T322 Method
1508BM021 | 15-D-2008 | 15 | 119731.3 | 0 | 2008_09_19 | 45.26 | Bituminous Mix | -93.7067 | shoulder mix - 5% tear off shingles, PG 58-28; sent to U of M for LTC fracture. DURING PAVING | 06/19/2009 | University of Minnesota | M | -18 |  | 21743454 | 16 | 4.6e-08 |  |  | AASHTO T322 Method
1508BM021 | 15-D-2008 | 15 | 119731.3 | 0 | 2008_09_19 | 45.26 | Bituminous Mix | -93.7067 | shoulder mix - 5% tear off shingles, PG 58-28; sent to U of M for LTC fracture. DURING PAVING | 06/19/2009 | University of Minnesota | M | -18 |  | 20669703 | 23 | 4.8e-08 |  |  | AASHTO T322 Method
1508BM021 | 15-D-2008 | 15 | 119731.3 | 0 | 2008_09_19 | 45.26 | Bituminous Mix | -93.7067 | shoulder mix - 5% tear off shingles, PG 58-28; sent to U of M for LTC fracture. DURING PAVING | 06/19/2009 | University of Minnesota | M | -18 |  | 19244205 | 32 | 5.2e-08 |  |  | AASHTO T322 Method
1508BM021 | 15-D-2008 | 15 | 119731.3 | 0 | 2008_09_19 | 45.26 | Bituminous Mix | -93.7067 | shoulder mix - 5% tear off shingles, PG 58-28; sent to U of M for LTC fracture. DURING PAVING | 06/19/2009 | University of Minnesota | M | -18 |  | 16911574 | 45 | 5.9e-08 |  |  | AASHTO T322 Method
1508BM021 | 15-D-2008 | 15 | 119731.3 | 0 | 2008_09_19 | 45.26 | Bituminous Mix | -93.7067 | shoulder mix - 5% tear off shingles, PG 58-28; sent to U of M for LTC fracture. DURING PAVING | 06/19/2009 | University of Minnesota | M | -18 |  | 16021491 | 60 | 6.2e-08 |  |  | AASHTO T322 Method
1508BM021 | 15-D-2008 | 15 | 119731.3 | 0 | 2008_09_19 | 45.26 | Bituminous Mix | -93.7067 | shoulder mix - 5% tear off shingles, PG 58-28; sent to U of M for LTC fracture. DURING PAVING | 06/19/2009 | University of Minnesota | M | -18 |  | 15869629 | 89 | 6.3e-08 |  |  | AASHTO T322 Method
1508BM021 | 15-D-2008 | 15 | 119731.3 | 0 | 2008_09_19 | 45.26 | Bituminous Mix | -93.7067 | shoulder mix - 5% tear off shingles, PG 58-28; sent to U of M for LTC fracture. DURING PAVING | 06/19/2009 | University of Minnesota | M | -18 |  | 14371208 | 120 | 7e-08 |  |  | AASHTO T322 Method
1508BM021 | 15-D-2008 | 15 | 119731.3 | 0 | 2008_09_19 | 45.26 | Bituminous Mix | -93.7067 | shoulder mix - 5% tear off shingles, PG 58-28; sent to U of M for LTC fracture. DURING PAVING | 06/19/2009 | University of Minnesota | M | -30 |  | 27453523 | 3 | 3.6e-08 |  |  | Zhang-Drescher-Newcomb Method
1508BM021 | 15-D-2008 | 15 | 119731.3 | 0 | 2008_09_19 | 45.26 | Bituminous Mix | -93.7067 | shoulder mix - 5% tear off shingles, PG 58-28; sent to U of M for LTC fracture. DURING PAVING | 06/19/2009 | University of Minnesota | M | -30 |  | 27213625 | 4 | 3.7e-08 |  |  | Zhang-Drescher-Newcomb Method
1508BM021 | 15-D-2008 | 15 | 119731.3 | 0 | 2008_09_19 | 45.26 | Bituminous Mix | -93.7067 | shoulder mix - 5% tear off shingles, PG 58-28; sent to U of M for LTC fracture. DURING PAVING | 06/19/2009 | University of Minnesota | M | -30 |  | 26524445 | 6 | 3.8e-08 |  |  | Zhang-Drescher-Newcomb Method
1508BM021 | 15-D-2008 | 15 | 119731.3 | 0 | 2008_09_19 | 45.26 | Bituminous Mix | -93.7067 | shoulder mix - 5% tear off shingles, PG 58-28; sent to U of M for LTC fracture. DURING PAVING | 06/19/2009 | University of Minnesota | M | -30 |  | 26305466 | 8 | 3.8e-08 |  |  | Zhang-Drescher-Newcomb Method
1508BM021 | 15-D-2008 | 15 | 119731.3 | 0 | 2008_09_19 | 45.26 | Bituminous Mix | -93.7067 | shoulder mix - 5% tear off shingles, PG 58-28; sent to U of M for LTC fracture. DURING PAVING | 06/19/2009 | University of Minnesota | M | -30 |  | 26000484 | 11 | 3.9e-08 |  |  | Zhang-Drescher-Newcomb Method
1508BM021 | 15-D-2008 | 15 | 119731.3 | 0 | 2008_09_19 | 45.26 | Bituminous Mix | -93.7067 | shoulder mix - 5% tear off shingles, PG 58-28; sent to U of M for LTC fracture. DURING PAVING | 06/19/2009 | University of Minnesota | M | -30 |  | 25875747 | 16 | 3.9e-08 |  |  | Zhang-Drescher-Newcomb Method
1508BM021 | 15-D-2008 | 15 | 119731.3 | 0 | 2008_09_19 | 45.26 | Bituminous Mix | -93.7067 | shoulder mix - 5% tear off shingles, PG 58-28; sent to U of M for LTC fracture. DURING PAVING | 06/19/2009 | University of Minnesota | M | -30 |  | 25777132 | 23 | 3.9e-08 |  |  | Zhang-Drescher-Newcomb Method
1508BM021 | 15-D-2008 | 15 | 119731.3 | 0 | 2008_09_19 | 45.26 | Bituminous Mix | -93.7067 | shoulder mix - 5% tear off shingles, PG 58-28; sent to U of M for LTC fracture. DURING PAVING | 06/19/2009 | University of Minnesota | M | -30 |  | 25328585 | 32 | 4e-08 |  |  | Zhang-Drescher-Newcomb Method
1508BM021 | 15-D-2008 | 15 | 119731.3 | 0 | 2008_09_19 | 45.26 | Bituminous Mix | -93.7067 | shoulder mix - 5% tear off shingles, PG 58-28; sent to U of M for LTC fracture. DURING PAVING | 06/19/2009 | University of Minnesota | M | -30 |  | 24741626 | 45 | 4e-08 |  |  | Zhang-Drescher-Newcomb Method
1508BM021 | 15-D-2008 | 15 | 119731.3 | 0 | 2008_09_19 | 45.26 | Bituminous Mix | -93.7067 | shoulder mix - 5% tear off shingles, PG 58-28; sent to U of M for LTC fracture. DURING PAVING | 06/19/2009 | University of Minnesota | M | -18 |  | 19255853 | 4 | 5.2e-08 |  |  | Zhang-Drescher-Newcomb Method
1508BM021 | 15-D-2008 | 15 | 119731.3 | 0 | 2008_09_19 | 45.26 | Bituminous Mix | -93.7067 | shoulder mix - 5% tear off shingles, PG 58-28; sent to U of M for LTC fracture. DURING PAVING | 06/19/2009 | University of Minnesota | M | -18 |  | 18060579 | 6 | 5.5e-08 |  |  | Zhang-Drescher-Newcomb Method
1508BM021 | 15-D-2008 | 15 | 119731.3 | 0 | 2008_09_19 | 45.26 | Bituminous Mix | -93.7067 | shoulder mix - 5% tear off shingles, PG 58-28; sent to U of M for LTC fracture. DURING PAVING | 06/19/2009 | University of Minnesota | M | -18 |  | 17358878 | 8 | 5.8e-08 |  |  | Zhang-Drescher-Newcomb Method
1508BM021 | 15-D-2008 | 15 | 119731.3 | 0 | 2008_09_19 | 45.26 | Bituminous Mix | -93.7067 | shoulder mix - 5% tear off shingles, PG 58-28; sent to U of M for LTC fracture. DURING PAVING | 06/19/2009 | University of Minnesota | M | -18 |  | 17269205 | 11 | 5.8e-08 |  |  | Zhang-Drescher-Newcomb Method
1508BM021 | 15-D-2008 | 15 | 119731.3 | 0 | 2008_09_19 | 45.26 | Bituminous Mix | -93.7067 | shoulder mix - 5% tear off shingles, PG 58-28; sent to U of M for LTC fracture. DURING PAVING | 06/19/2009 | University of Minnesota | M | -18 |  | 17008526 | 16 | 5.9e-08 |  |  | Zhang-Drescher-Newcomb Method
1508BM021 | 15-D-2008 | 15 | 119731.3 | 0 | 2008_09_19 | 45.26 | Bituminous Mix | -93.7067 | shoulder mix - 5% tear off shingles, PG 58-28; sent to U of M for LTC fracture. DURING PAVING | 06/19/2009 | University of Minnesota | M | -18 |  | 16460808 | 23 | 6.1e-08 |  |  | Zhang-Drescher-Newcomb Method
1508BM021 | 15-D-2008 | 15 | 119731.3 | 0 | 2008_09_19 | 45.26 | Bituminous Mix | -93.7067 | shoulder mix - 5% tear off shingles, PG 58-28; sent to U of M for LTC fracture. DURING PAVING | 06/19/2009 | University of Minnesota | M | -18 |  | 16435586 | 32 | 6.1e-08 |  |  | Zhang-Drescher-Newcomb Method
1508BM021 | 15-D-2008 | 15 | 119731.3 | 0 | 2008_09_19 | 45.26 | Bituminous Mix | -93.7067 | shoulder mix - 5% tear off shingles, PG 58-28; sent to U of M for LTC fracture. DURING PAVING | 06/19/2009 | University of Minnesota | M | -18 |  | 14691191 | 45 | 6.8e-08 |  |  | Zhang-Drescher-Newcomb Method
1508BM021 | 15-D-2008 | 15 | 119731.3 | 0 | 2008_09_19 | 45.26 | Bituminous Mix | -93.7067 | shoulder mix - 5% tear off shingles, PG 58-28; sent to U of M for LTC fracture. DURING PAVING | 06/19/2009 | University of Minnesota | M | -18 |  | 14447659 | 60 | 6.9e-08 |  |  | Zhang-Drescher-Newcomb Method
1508BM021 | 15-D-2008 | 15 | 119731.3 | 0 | 2008_09_19 | 45.26 | Bituminous Mix | -93.7067 | shoulder mix - 5% tear off shingles, PG 58-28; sent to U of M for LTC fracture. DURING PAVING | 06/19/2009 | University of Minnesota | M | -18 |  | 13558760 | 89 | 7.4e-08 |  |  | Zhang-Drescher-Newcomb Method
1508BM021 | 15-D-2008 | 15 | 119731.3 | 0 | 2008_09_19 | 45.26 | Bituminous Mix | -93.7067 | shoulder mix - 5% tear off shingles, PG 58-28; sent to U of M for LTC fracture. DURING PAVING | 06/19/2009 | University of Minnesota | M | -18 |  | 13772050 | 120 | 7.3e-08 |  |  | Zhang-Drescher-Newcomb Method
1508BM021 | 15-D-2008 | 15 | 119731.3 | 0 | 2008_09_19 | 45.26 | Bituminous Mix | -93.7067 | shoulder mix - 5% tear off shingles, PG 58-28; sent to U of M for LTC fracture. DURING PAVING | 06/19/2009 | University of Minnesota | M | -18 |  | 12586845 | 178 | 7.9e-08 |  |  | Zhang-Drescher-Newcomb Method
1508BM021 | 15-D-2008 | 15 | 119731.3 | 0 | 2008_09_19 | 45.26 | Bituminous Mix | -93.7067 | shoulder mix - 5% tear off shingles, PG 58-28; sent to U of M for LTC fracture. DURING PAVING | 06/19/2009 | University of Minnesota | M | -18 |  | 12033580 | 240 | 8.3e-08 |  |  | Zhang-Drescher-Newcomb Method
1508BM021 | 15-D-2008 | 15 | 119731.3 | 0 | 2008_09_19 | 45.26 | Bituminous Mix | -93.7067 | shoulder mix - 5% tear off shingles, PG 58-28; sent to U of M for LTC fracture. DURING PAVING | 06/19/2009 | University of Minnesota | M | -18 |  | 11339136 | 355 | 8.8e-08 |  |  | Zhang-Drescher-Newcomb Method
1508BM021 | 15-D-2008 | 15 | 119731.3 | 0 | 2008_09_19 | 45.26 | Bituminous Mix | -93.7067 | shoulder mix - 5% tear off shingles, PG 58-28; sent to U of M for LTC fracture. DURING PAVING | 06/19/2009 | University of Minnesota | M | -18 |  | 10221886 | 500 | 9.8e-08 |  |  | Zhang-Drescher-Newcomb Method
1508BM021 | 15-D-2008 | 15 | 119731.3 | 0 | 2008_09_19 | 45.26 | Bituminous Mix | -93.7067 | shoulder mix - 5% tear off shingles, PG 58-28; sent to U of M for LTC fracture. DURING PAVING | 06/19/2009 | University of Minnesota | M | -18 |  | 9430898 | 708 | 1.06e-07 |  |  | Zhang-Drescher-Newcomb Method
1508BM021 | 15-D-2008 | 15 | 119731.3 | 0 | 2008_09_19 | 45.26 | Bituminous Mix | -93.7067 | shoulder mix - 5% tear off shingles, PG 58-28; sent to U of M for LTC fracture. DURING PAVING | 06/19/2009 | University of Minnesota | M | -18 |  | 8687910 | 1000 | 1.15e-07 |  |  | Zhang-Drescher-Newcomb Method
1508BM021 | 15-D-2008 | 15 | 119731.3 | 0 | 2008_09_19 | 45.26 | Bituminous Mix | -93.7067 | shoulder mix - 5% tear off shingles, PG 58-28; sent to U of M for LTC fracture. DURING PAVING | 06/19/2009 | University of Minnesota | M | -18 |  | 25038888 | 1 | 4e-08 |  |  | Zhang-Drescher-Newcomb Method
1508BM021 | 15-D-2008 | 15 | 119731.3 | 0 | 2008_09_19 | 45.26 | Bituminous Mix | -93.7067 | shoulder mix - 5% tear off shingles, PG 58-28; sent to U of M for LTC fracture. DURING PAVING | 06/19/2009 | University of Minnesota | M | -18 |  | 23399983 | 2 | 4.3e-08 |  |  | Zhang-Drescher-Newcomb Method
1508BM021 | 15-D-2008 | 15 | 119731.3 | 0 | 2008_09_19 | 45.26 | Bituminous Mix | -93.7067 | shoulder mix - 5% tear off shingles, PG 58-28; sent to U of M for LTC fracture. DURING PAVING | 06/19/2009 | University of Minnesota | M | -18 |  | 22652207 | 3 | 4.4e-08 |  |  | Zhang-Drescher-Newcomb Method
1508BM021 | 15-D-2008 | 15 | 119731.3 | 0 | 2008_09_19 | 45.26 | Bituminous Mix | -93.7067 | shoulder mix - 5% tear off shingles, PG 58-28; sent to U of M for LTC fracture. DURING PAVING | 06/19/2009 | University of Minnesota | M | -18 |  | 21569264 | 4 | 4.6e-08 |  |  | Zhang-Drescher-Newcomb Method
1508BM021 | 15-D-2008 | 15 | 119731.3 | 0 | 2008_09_19 | 45.26 | Bituminous Mix | -93.7067 | shoulder mix - 5% tear off shingles, PG 58-28; sent to U of M for LTC fracture. DURING PAVING | 06/19/2009 | University of Minnesota | M | -18 |  | 20752600 | 6 | 4.8e-08 |  |  | Zhang-Drescher-Newcomb Method
1508BM021 | 15-D-2008 | 15 | 119731.3 | 0 | 2008_09_19 | 45.26 | Bituminous Mix | -93.7067 | shoulder mix - 5% tear off shingles, PG 58-28; sent to U of M for LTC fracture. DURING PAVING | 06/19/2009 | University of Minnesota | M | -18 |  | 20001318 | 8 | 5e-08 |  |  | Zhang-Drescher-Newcomb Method
1508BM021 | 15-D-2008 | 15 | 119731.3 | 0 | 2008_09_19 | 45.26 | Bituminous Mix | -93.7067 | shoulder mix - 5% tear off shingles, PG 58-28; sent to U of M for LTC fracture. DURING PAVING | 06/19/2009 | University of Minnesota | M | -18 |  | 19322393 | 11 | 5.2e-08 |  |  | Zhang-Drescher-Newcomb Method
1508BM021 | 15-D-2008 | 15 | 119731.3 | 0 | 2008_09_19 | 45.26 | Bituminous Mix | -93.7067 | shoulder mix - 5% tear off shingles, PG 58-28; sent to U of M for LTC fracture. DURING PAVING | 06/19/2009 | University of Minnesota | M | -18 |  | 18446139 | 16 | 5.4e-08 |  |  | Zhang-Drescher-Newcomb Method
1508BM021 | 15-D-2008 | 15 | 119731.3 | 0 | 2008_09_19 | 45.26 | Bituminous Mix | -93.7067 | shoulder mix - 5% tear off shingles, PG 58-28; sent to U of M for LTC fracture. DURING PAVING | 06/19/2009 | University of Minnesota | M | -18 |  | 17564169 | 23 | 5.7e-08 |  |  | Zhang-Drescher-Newcomb Method
1508BM021 | 15-D-2008 | 15 | 119731.3 | 0 | 2008_09_19 | 45.26 | Bituminous Mix | -93.7067 | shoulder mix - 5% tear off shingles, PG 58-28; sent to U of M for LTC fracture. DURING PAVING | 06/19/2009 | University of Minnesota | M | -18 |  | 17121725 | 32 | 5.8e-08 |  |  | Zhang-Drescher-Newcomb Method
1508BM021 | 15-D-2008 | 15 | 119731.3 | 0 | 2008_09_19 | 45.26 | Bituminous Mix | -93.7067 | shoulder mix - 5% tear off shingles, PG 58-28; sent to U of M for LTC fracture. DURING PAVING | 06/19/2009 | University of Minnesota | M | -18 |  | 15747729 | 45 | 6.4e-08 |  |  | Zhang-Drescher-Newcomb Method
1508BM021 | 15-D-2008 | 15 | 119731.3 | 0 | 2008_09_19 | 45.26 | Bituminous Mix | -93.7067 | shoulder mix - 5% tear off shingles, PG 58-28; sent to U of M for LTC fracture. DURING PAVING | 06/19/2009 | University of Minnesota | M | -18 |  | 14985949 | 60 | 6.7e-08 |  |  | Zhang-Drescher-Newcomb Method
1508BM021 | 15-D-2008 | 15 | 119731.3 | 0 | 2008_09_19 | 45.26 | Bituminous Mix | -93.7067 | shoulder mix - 5% tear off shingles, PG 58-28; sent to U of M for LTC fracture. DURING PAVING | 06/19/2009 | University of Minnesota | M | -18 |  | 13565340 | 89 | 7.4e-08 |  |  | Zhang-Drescher-Newcomb Method
1508BM021 | 15-D-2008 | 15 | 119731.3 | 0 | 2008_09_19 | 45.26 | Bituminous Mix | -93.7067 | shoulder mix - 5% tear off shingles, PG 58-28; sent to U of M for LTC fracture. DURING PAVING | 06/19/2009 | University of Minnesota | M | -18 |  | 13627490 | 120 | 7.3e-08 |  |  | Zhang-Drescher-Newcomb Method
1508BM021 | 15-D-2008 | 15 | 119731.3 | 0 | 2008_09_19 | 45.26 | Bituminous Mix | -93.7067 | shoulder mix - 5% tear off shingles, PG 58-28; sent to U of M for LTC fracture. DURING PAVING | 06/19/2009 | University of Minnesota | M | -18 |  | 12488064 | 178 | 8e-08 |  |  | Zhang-Drescher-Newcomb Method
1508BM021 | 15-D-2008 | 15 | 119731.3 | 0 | 2008_09_19 | 45.26 | Bituminous Mix | -93.7067 | shoulder mix - 5% tear off shingles, PG 58-28; sent to U of M for LTC fracture. DURING PAVING | 06/19/2009 | University of Minnesota | M | -18 |  | 11341366 | 240 | 8.8e-08 |  |  | Zhang-Drescher-Newcomb Method
1508BM021 | 15-D-2008 | 15 | 119731.3 | 0 | 2008_09_19 | 45.26 | Bituminous Mix | -93.7067 | shoulder mix - 5% tear off shingles, PG 58-28; sent to U of M for LTC fracture. DURING PAVING | 06/19/2009 | University of Minnesota | M | -18 |  | 10699767 | 355 | 9.4e-08 |  |  | Zhang-Drescher-Newcomb Method
1508BM021 | 15-D-2008 | 15 | 119731.3 | 0 | 2008_09_19 | 45.26 | Bituminous Mix | -93.7067 | shoulder mix - 5% tear off shingles, PG 58-28; sent to U of M for LTC fracture. DURING PAVING | 06/19/2009 | University of Minnesota | M | -18 |  | 9731052 | 500 | 1.03e-07 |  |  | Zhang-Drescher-Newcomb Method
1508BM021 | 15-D-2008 | 15 | 119731.3 | 0 | 2008_09_19 | 45.26 | Bituminous Mix | -93.7067 | shoulder mix - 5% tear off shingles, PG 58-28; sent to U of M for LTC fracture. DURING PAVING | 06/19/2009 | University of Minnesota | M | -18 |  | 8997586 | 708 | 1.11e-07 |  |  | Zhang-Drescher-Newcomb Method
1508BM021 | 15-D-2008 | 15 | 119731.3 | 0 | 2008_09_19 | 45.26 | Bituminous Mix | -93.7067 | shoulder mix - 5% tear off shingles, PG 58-28; sent to U of M for LTC fracture. DURING PAVING | 06/19/2009 | University of Minnesota | M | -18 |  | 8336388 | 1000 | 1.2e-07 |  |  | Zhang-Drescher-Newcomb Method
1508BM021 | 15-D-2008 | 15 | 119731.3 | 0 | 2008_09_19 | 45.26 | Bituminous Mix | -93.7067 | shoulder mix - 5% tear off shingles, PG 58-28; sent to U of M for LTC fracture. DURING PAVING | 06/19/2009 | University of Minnesota | M | -18 |  | 22366277 | 1 | 4.5e-08 |  |  | Zhang-Drescher-Newcomb Method
1508BM021 | 15-D-2008 | 15 | 119731.3 | 0 | 2008_09_19 | 45.26 | Bituminous Mix | -93.7067 | shoulder mix - 5% tear off shingles, PG 58-28; sent to U of M for LTC fracture. DURING PAVING | 06/19/2009 | University of Minnesota | M | -18 |  | 18897861 | 2 | 5.3e-08 |  |  | Zhang-Drescher-Newcomb Method
1508BM021 | 15-D-2008 | 15 | 119731.3 | 0 | 2008_09_19 | 45.26 | Bituminous Mix | -93.7067 | shoulder mix - 5% tear off shingles, PG 58-28; sent to U of M for LTC fracture. DURING PAVING | 06/19/2009 | University of Minnesota | M | -18 |  | 20043484 | 3 | 5e-08 |  |  | Zhang-Drescher-Newcomb Method
1508BM021 | 15-D-2008 | 15 | 119731.3 | 0 | 2008_09_19 | 45.26 | Bituminous Mix | -93.7067 | shoulder mix - 5% tear off shingles, PG 58-28; sent to U of M for LTC fracture. DURING PAVING | 06/19/2009 | University of Minnesota | M | -18 |  | 18276286 | 4 | 5.5e-08 |  |  | Zhang-Drescher-Newcomb Method
1508BM021 | 15-D-2008 | 15 | 119731.3 | 0 | 2008_09_19 | 45.26 | Bituminous Mix | -93.7067 | shoulder mix - 5% tear off shingles, PG 58-28; sent to U of M for LTC fracture. DURING PAVING | 06/19/2009 | University of Minnesota | M | -18 |  | 19069788 | 6 | 5.2e-08 |  |  | Zhang-Drescher-Newcomb Method
1508BM021 | 15-D-2008 | 15 | 119731.3 | 0 | 2008_09_19 | 45.26 | Bituminous Mix | -93.7067 | shoulder mix - 5% tear off shingles, PG 58-28; sent to U of M for LTC fracture. DURING PAVING | 06/19/2009 | University of Minnesota | M | -18 |  | 18541002 | 8 | 5.4e-08 |  |  | Zhang-Drescher-Newcomb Method
1508BM021 | 15-D-2008 | 15 | 119731.3 | 0 | 2008_09_19 | 45.26 | Bituminous Mix | -93.7067 | shoulder mix - 5% tear off shingles, PG 58-28; sent to U of M for LTC fracture. DURING PAVING | 06/19/2009 | University of Minnesota | M | -18 |  | 18197371 | 11 | 5.5e-08 |  |  | Zhang-Drescher-Newcomb Method
1508BM021 | 15-D-2008 | 15 | 119731.3 | 0 | 2008_09_19 | 45.26 | Bituminous Mix | -93.7067 | shoulder mix - 5% tear off shingles, PG 58-28; sent to U of M for LTC fracture. DURING PAVING | 06/19/2009 | University of Minnesota | M | -18 |  | 17299674 | 16 | 5.8e-08 |  |  | Zhang-Drescher-Newcomb Method
1508BM021 | 15-D-2008 | 15 | 119731.3 | 0 | 2008_09_19 | 45.26 | Bituminous Mix | -93.7067 | shoulder mix - 5% tear off shingles, PG 58-28; sent to U of M for LTC fracture. DURING PAVING | 06/19/2009 | University of Minnesota | M | -18 |  | 16888003 | 23 | 5.9e-08 |  |  | Zhang-Drescher-Newcomb Method
1508BM021 | 15-D-2008 | 15 | 119731.3 | 0 | 2008_09_19 | 45.26 | Bituminous Mix | -93.7067 | shoulder mix - 5% tear off shingles, PG 58-28; sent to U of M for LTC fracture. DURING PAVING | 06/19/2009 | University of Minnesota | M | -18 |  | 15867409 | 32 | 6.3e-08 |  |  | Zhang-Drescher-Newcomb Method
1508BM021 | 15-D-2008 | 15 | 119731.3 | 0 | 2008_09_19 | 45.26 | Bituminous Mix | -93.7067 | shoulder mix - 5% tear off shingles, PG 58-28; sent to U of M for LTC fracture. DURING PAVING | 06/19/2009 | University of Minnesota | M | -18 |  | 16115669 | 45 | 6.2e-08 |  |  | Zhang-Drescher-Newcomb Method
1508BM021 | 15-D-2008 | 15 | 119731.3 | 0 | 2008_09_19 | 45.26 | Bituminous Mix | -93.7067 | shoulder mix - 5% tear off shingles, PG 58-28; sent to U of M for LTC fracture. DURING PAVING | 06/19/2009 | University of Minnesota | M | -18 |  | 16341980 | 60 | 6.1e-08 |  |  | Zhang-Drescher-Newcomb Method
1508BM021 | 15-D-2008 | 15 | 119731.3 | 0 | 2008_09_19 | 45.26 | Bituminous Mix | -93.7067 | shoulder mix - 5% tear off shingles, PG 58-28; sent to U of M for LTC fracture. DURING PAVING | 06/19/2009 | University of Minnesota | M | -18 |  | 14270225 | 89 | 7e-08 |  |  | Zhang-Drescher-Newcomb Method
1508BM021 | 15-D-2008 | 15 | 119731.3 | 0 | 2008_09_19 | 45.26 | Bituminous Mix | -93.7067 | shoulder mix - 5% tear off shingles, PG 58-28; sent to U of M for LTC fracture. DURING PAVING | 06/19/2009 | University of Minnesota | M | -18 |  | 14532907 | 120 | 6.9e-08 |  |  | Zhang-Drescher-Newcomb Method
1508BM021 | 15-D-2008 | 15 | 119731.3 | 0 | 2008_09_19 | 45.26 | Bituminous Mix | -93.7067 | shoulder mix - 5% tear off shingles, PG 58-28; sent to U of M for LTC fracture. DURING PAVING | 06/19/2009 | University of Minnesota | M | -18 |  | 13979625 | 178 | 7.2e-08 |  |  | Zhang-Drescher-Newcomb Method
1508BM021 | 15-D-2008 | 15 | 119731.3 | 0 | 2008_09_19 | 45.26 | Bituminous Mix | -93.7067 | shoulder mix - 5% tear off shingles, PG 58-28; sent to U of M for LTC fracture. DURING PAVING | 06/19/2009 | University of Minnesota | M | -18 |  | 12604047 | 240 | 7.9e-08 |  |  | Zhang-Drescher-Newcomb Method
1508BM021 | 15-D-2008 | 15 | 119731.3 | 0 | 2008_09_19 | 45.26 | Bituminous Mix | -93.7067 | shoulder mix - 5% tear off shingles, PG 58-28; sent to U of M for LTC fracture. DURING PAVING | 06/19/2009 | University of Minnesota | M | -18 |  | 11860344 | 355 | 8.4e-08 |  |  | Zhang-Drescher-Newcomb Method
1508BM021 | 15-D-2008 | 15 | 119731.3 | 0 | 2008_09_19 | 45.26 | Bituminous Mix | -93.7067 | shoulder mix - 5% tear off shingles, PG 58-28; sent to U of M for LTC fracture. DURING PAVING | 06/19/2009 | University of Minnesota | M | -18 |  | 10836849 | 500 | 9.2e-08 |  |  | Zhang-Drescher-Newcomb Method
1508BM021 | 15-D-2008 | 15 | 119731.3 | 0 | 2008_09_19 | 45.26 | Bituminous Mix | -93.7067 | shoulder mix - 5% tear off shingles, PG 58-28; sent to U of M for LTC fracture. DURING PAVING | 06/19/2009 | University of Minnesota | M | -6 |  | 3162787 | 500 | 3.16e-07 |  |  | AASHTO T322 Method
1508BM021 | 15-D-2008 | 15 | 119731.3 | 0 | 2008_09_19 | 45.26 | Bituminous Mix | -93.7067 | shoulder mix - 5% tear off shingles, PG 58-28; sent to U of M for LTC fracture. DURING PAVING | 06/19/2009 | University of Minnesota | M | -6 |  | 2974996 | 708 | 3.36e-07 |  |  | AASHTO T322 Method
1508BM021 | 15-D-2008 | 15 | 119731.3 | 0 | 2008_09_19 | 45.26 | Bituminous Mix | -93.7067 | shoulder mix - 5% tear off shingles, PG 58-28; sent to U of M for LTC fracture. DURING PAVING | 06/19/2009 | University of Minnesota | M | -6 |  | 2841788 | 1000 | 3.52e-07 |  |  | AASHTO T322 Method
1508BM021 | 15-D-2008 | 15 | 119731.3 | 0 | 2008_09_19 | 45.26 | Bituminous Mix | -93.7067 | shoulder mix - 5% tear off shingles, PG 58-28; sent to U of M for LTC fracture. DURING PAVING | 06/19/2009 | University of Minnesota | M | -6 |  | 19268796 | 1 | 5.2e-08 |  |  | AASHTO T322 Method
1508BM021 | 15-D-2008 | 15 | 119731.3 | 0 | 2008_09_19 | 45.26 | Bituminous Mix | -93.7067 | shoulder mix - 5% tear off shingles, PG 58-28; sent to U of M for LTC fracture. DURING PAVING | 06/19/2009 | University of Minnesota | M | -6 |  | 17365704 | 2 | 5.8e-08 |  |  | AASHTO T322 Method
1508BM021 | 15-D-2008 | 15 | 119731.3 | 0 | 2008_09_19 | 45.26 | Bituminous Mix | -93.7067 | shoulder mix - 5% tear off shingles, PG 58-28; sent to U of M for LTC fracture. DURING PAVING | 06/19/2009 | University of Minnesota | M | -6 |  | 16356069 | 3 | 6.1e-08 |  |  | AASHTO T322 Method
1508BM021 | 15-D-2008 | 15 | 119731.3 | 0 | 2008_09_19 | 45.26 | Bituminous Mix | -93.7067 | shoulder mix - 5% tear off shingles, PG 58-28; sent to U of M for LTC fracture. DURING PAVING | 06/19/2009 | University of Minnesota | M | -6 |  | 15457384 | 4 | 6.5e-08 |  |  | AASHTO T322 Method
1508BM021 | 15-D-2008 | 15 | 119731.3 | 0 | 2008_09_19 | 45.26 | Bituminous Mix | -93.7067 | shoulder mix - 5% tear off shingles, PG 58-28; sent to U of M for LTC fracture. DURING PAVING | 06/19/2009 | University of Minnesota | M | -6 |  | 14208302 | 6 | 7e-08 |  |  | AASHTO T322 Method
1508BM021 | 15-D-2008 | 15 | 119731.3 | 0 | 2008_09_19 | 45.26 | Bituminous Mix | -93.7067 | shoulder mix - 5% tear off shingles, PG 58-28; sent to U of M for LTC fracture. DURING PAVING | 06/19/2009 | University of Minnesota | M | -6 |  | 13024276 | 8 | 7.7e-08 |  |  | AASHTO T322 Method
1508BM021 | 15-D-2008 | 15 | 119731.3 | 0 | 2008_09_19 | 45.26 | Bituminous Mix | -93.7067 | shoulder mix - 5% tear off shingles, PG 58-28; sent to U of M for LTC fracture. DURING PAVING | 06/19/2009 | University of Minnesota | M | -6 |  | 12672268 | 11 | 7.9e-08 |  |  | AASHTO T322 Method
1508BM021 | 15-D-2008 | 15 | 119731.3 | 0 | 2008_09_19 | 45.26 | Bituminous Mix | -93.7067 | shoulder mix - 5% tear off shingles, PG 58-28; sent to U of M for LTC fracture. DURING PAVING | 06/19/2009 | University of Minnesota | M | -6 |  | 11721848 | 16 | 8.5e-08 |  |  | AASHTO T322 Method
1508BM021 | 15-D-2008 | 15 | 119731.3 | 0 | 2008_09_19 | 45.26 | Bituminous Mix | -93.7067 | shoulder mix - 5% tear off shingles, PG 58-28; sent to U of M for LTC fracture. DURING PAVING | 06/19/2009 | University of Minnesota | M | -6 |  | 10119581 | 23 | 9.9e-08 |  |  | AASHTO T322 Method
1508BM021 | 15-D-2008 | 15 | 119731.3 | 0 | 2008_09_19 | 45.26 | Bituminous Mix | -93.7067 | shoulder mix - 5% tear off shingles, PG 58-28; sent to U of M for LTC fracture. DURING PAVING | 06/19/2009 | University of Minnesota | M | -6 |  | 9254090 | 32 | 1.08e-07 |  |  | AASHTO T322 Method
1508BM021 | 15-D-2008 | 15 | 119731.3 | 0 | 2008_09_19 | 45.26 | Bituminous Mix | -93.7067 | shoulder mix - 5% tear off shingles, PG 58-28; sent to U of M for LTC fracture. DURING PAVING | 06/19/2009 | University of Minnesota | M | -6 |  | 8473624 | 45 | 1.18e-07 |  |  | AASHTO T322 Method
1508BM021 | 15-D-2008 | 15 | 119731.3 | 0 | 2008_09_19 | 45.26 | Bituminous Mix | -93.7067 | shoulder mix - 5% tear off shingles, PG 58-28; sent to U of M for LTC fracture. DURING PAVING | 06/19/2009 | University of Minnesota | M | -6 |  | 7728690 | 60 | 1.29e-07 |  |  | AASHTO T322 Method
1508BM021 | 15-D-2008 | 15 | 119731.3 | 0 | 2008_09_19 | 45.26 | Bituminous Mix | -93.7067 | shoulder mix - 5% tear off shingles, PG 58-28; sent to U of M for LTC fracture. DURING PAVING | 06/19/2009 | University of Minnesota | M | -6 |  | 6603857 | 89 | 1.51e-07 |  |  | AASHTO T322 Method
1508BM021 | 15-D-2008 | 15 | 119731.3 | 0 | 2008_09_19 | 45.26 | Bituminous Mix | -93.7067 | shoulder mix - 5% tear off shingles, PG 58-28; sent to U of M for LTC fracture. DURING PAVING | 06/19/2009 | University of Minnesota | M | -6 |  | 6115746 | 120 | 1.64e-07 |  |  | AASHTO T322 Method
1508BM021 | 15-D-2008 | 15 | 119731.3 | 0 | 2008_09_19 | 45.26 | Bituminous Mix | -93.7067 | shoulder mix - 5% tear off shingles, PG 58-28; sent to U of M for LTC fracture. DURING PAVING | 06/19/2009 | University of Minnesota | M | -6 |  | 5114987 | 178 | 1.96e-07 |  |  | AASHTO T322 Method
1508BM021 | 15-D-2008 | 15 | 119731.3 | 0 | 2008_09_19 | 45.26 | Bituminous Mix | -93.7067 | shoulder mix - 5% tear off shingles, PG 58-28; sent to U of M for LTC fracture. DURING PAVING | 06/19/2009 | University of Minnesota | M | -30 |  | 21609114 | 355 | 4.6e-08 |  |  | AASHTO T322 Method
1508BM021 | 15-D-2008 | 15 | 119731.3 | 0 | 2008_09_19 | 45.26 | Bituminous Mix | -93.7067 | shoulder mix - 5% tear off shingles, PG 58-28; sent to U of M for LTC fracture. DURING PAVING | 06/19/2009 | University of Minnesota | M | -30 |  | 21745880 | 500 | 4.6e-08 |  |  | AASHTO T322 Method
1508BM021 | 15-D-2008 | 15 | 119731.3 | 0 | 2008_09_19 | 45.26 | Bituminous Mix | -93.7067 | shoulder mix - 5% tear off shingles, PG 58-28; sent to U of M for LTC fracture. DURING PAVING | 06/19/2009 | University of Minnesota | M | -30 |  | 21677281 | 708 | 4.6e-08 |  |  | AASHTO T322 Method
1508BM021 | 15-D-2008 | 15 | 119731.3 | 0 | 2008_09_19 | 45.26 | Bituminous Mix | -93.7067 | shoulder mix - 5% tear off shingles, PG 58-28; sent to U of M for LTC fracture. DURING PAVING | 06/19/2009 | University of Minnesota | M | -30 |  | 21745880 | 1000 | 4.6e-08 |  |  | AASHTO T322 Method
1508BM021 | 15-D-2008 | 15 | 119731.3 | 0 | 2008_09_19 | 45.26 | Bituminous Mix | -93.7067 | shoulder mix - 5% tear off shingles, PG 58-28; sent to U of M for LTC fracture. DURING PAVING | 06/19/2009 | University of Minnesota | M | -30 |  | 40862405 | 1 | 2.5e-08 |  |  | AASHTO T322 Method
1508BM021 | 15-D-2008 | 15 | 119731.3 | 0 | 2008_09_19 | 45.26 | Bituminous Mix | -93.7067 | shoulder mix - 5% tear off shingles, PG 58-28; sent to U of M for LTC fracture. DURING PAVING | 06/19/2009 | University of Minnesota | M | -30 |  | 40015516 | 2 | 2.5e-08 |  |  | AASHTO T322 Method
1508BM021 | 15-D-2008 | 15 | 119731.3 | 0 | 2008_09_19 | 45.26 | Bituminous Mix | -93.7067 | shoulder mix - 5% tear off shingles, PG 58-28; sent to U of M for LTC fracture. DURING PAVING | 06/19/2009 | University of Minnesota | M | -30 |  | 39203019 | 3 | 2.6e-08 |  |  | AASHTO T322 Method
1508BM021 | 15-D-2008 | 15 | 119731.3 | 0 | 2008_09_19 | 45.26 | Bituminous Mix | -93.7067 | shoulder mix - 5% tear off shingles, PG 58-28; sent to U of M for LTC fracture. DURING PAVING | 06/19/2009 | University of Minnesota | M | -30 |  | 38232647 | 4 | 2.6e-08 |  |  | AASHTO T322 Method
1508BM021 | 15-D-2008 | 15 | 119731.3 | 0 | 2008_09_19 | 45.26 | Bituminous Mix | -93.7067 | shoulder mix - 5% tear off shingles, PG 58-28; sent to U of M for LTC fracture. DURING PAVING | 06/19/2009 | University of Minnesota | M | -30 |  | 37490264 | 6 | 2.7e-08 |  |  | AASHTO T322 Method
1508BM021 | 15-D-2008 | 15 | 119731.3 | 0 | 2008_09_19 | 45.26 | Bituminous Mix | -93.7067 | shoulder mix - 5% tear off shingles, PG 58-28; sent to U of M for LTC fracture. DURING PAVING | 06/19/2009 | University of Minnesota | M | -30 |  | 35920906 | 8 | 2.8e-08 |  |  | AASHTO T322 Method
1508BM021 | 15-D-2008 | 15 | 119731.3 | 0 | 2008_09_19 | 45.26 | Bituminous Mix | -93.7067 | shoulder mix - 5% tear off shingles, PG 58-28; sent to U of M for LTC fracture. DURING PAVING | 06/19/2009 | University of Minnesota | M | -30 |  | 35104519 | 11 | 2.9e-08 |  |  | AASHTO T322 Method
1508BM021 | 15-D-2008 | 15 | 119731.3 | 0 | 2008_09_19 | 45.26 | Bituminous Mix | -93.7067 | shoulder mix - 5% tear off shingles, PG 58-28; sent to U of M for LTC fracture. DURING PAVING | 06/19/2009 | University of Minnesota | M | -30 |  | 34945677 | 16 | 2.9e-08 |  |  | AASHTO T322 Method
1508BM021 | 15-D-2008 | 15 | 119731.3 | 0 | 2008_09_19 | 45.26 | Bituminous Mix | -93.7067 | shoulder mix - 5% tear off shingles, PG 58-28; sent to U of M for LTC fracture. DURING PAVING | 06/19/2009 | University of Minnesota | M | -30 |  | 33872782 | 23 | 3e-08 |  |  | AASHTO T322 Method
1508BM021 | 15-D-2008 | 15 | 119731.3 | 0 | 2008_09_19 | 45.26 | Bituminous Mix | -93.7067 | shoulder mix - 5% tear off shingles, PG 58-28; sent to U of M for LTC fracture. DURING PAVING | 06/19/2009 | University of Minnesota | M | -30 |  | 33432875 | 32 | 3e-08 |  |  | AASHTO T322 Method
1508BM021 | 15-D-2008 | 15 | 119731.3 | 0 | 2008_09_19 | 45.26 | Bituminous Mix | -93.7067 | shoulder mix - 5% tear off shingles, PG 58-28; sent to U of M for LTC fracture. DURING PAVING | 06/19/2009 | University of Minnesota | M | -30 |  | 33724866 | 45 | 3e-08 |  |  | AASHTO T322 Method
1508BM021 | 15-D-2008 | 15 | 119731.3 | 0 | 2008_09_19 | 45.26 | Bituminous Mix | -93.7067 | shoulder mix - 5% tear off shingles, PG 58-28; sent to U of M for LTC fracture. DURING PAVING | 06/19/2009 | University of Minnesota | M | -30 |  | 32313783 | 60 | 3.1e-08 |  |  | AASHTO T322 Method
1508BM021 | 15-D-2008 | 15 | 119731.3 | 0 | 2008_09_19 | 45.26 | Bituminous Mix | -93.7067 | shoulder mix - 5% tear off shingles, PG 58-28; sent to U of M for LTC fracture. DURING PAVING | 06/19/2009 | University of Minnesota | M | -30 |  | 30405488 | 89 | 3.3e-08 |  |  | AASHTO T322 Method
1508BM021 | 15-D-2008 | 15 | 119731.3 | 0 | 2008_09_19 | 45.26 | Bituminous Mix | -93.7067 | shoulder mix - 5% tear off shingles, PG 58-28; sent to U of M for LTC fracture. DURING PAVING | 06/19/2009 | University of Minnesota | M | -30 |  | 29364996 | 120 | 3.4e-08 |  |  | AASHTO T322 Method
1508BM021 | 15-D-2008 | 15 | 119731.3 | 0 | 2008_09_19 | 45.26 | Bituminous Mix | -93.7067 | shoulder mix - 5% tear off shingles, PG 58-28; sent to U of M for LTC fracture. DURING PAVING | 06/19/2009 | University of Minnesota | M | -30 |  | 28393360 | 178 | 3.5e-08 |  |  | AASHTO T322 Method
1508BM021 | 15-D-2008 | 15 | 119731.3 | 0 | 2008_09_19 | 45.26 | Bituminous Mix | -93.7067 | shoulder mix - 5% tear off shingles, PG 58-28; sent to U of M for LTC fracture. DURING PAVING | 06/19/2009 | University of Minnesota | M | -30 |  | 28186110 | 240 | 3.6e-08 |  |  | AASHTO T322 Method
1508BM021 | 15-D-2008 | 15 | 119731.3 | 0 | 2008_09_19 | 45.26 | Bituminous Mix | -93.7067 | shoulder mix - 5% tear off shingles, PG 58-28; sent to U of M for LTC fracture. DURING PAVING | 06/19/2009 | University of Minnesota | M | -30 |  | 26723163 | 355 | 3.7e-08 |  |  | AASHTO T322 Method
1508BM021 | 15-D-2008 | 15 | 119731.3 | 0 | 2008_09_19 | 45.26 | Bituminous Mix | -93.7067 | shoulder mix - 5% tear off shingles, PG 58-28; sent to U of M for LTC fracture. DURING PAVING | 06/19/2009 | University of Minnesota | M | -30 |  | 26723163 | 500 | 3.7e-08 |  |  | AASHTO T322 Method
1508BM021 | 15-D-2008 | 15 | 119731.3 | 0 | 2008_09_19 | 45.26 | Bituminous Mix | -93.7067 | shoulder mix - 5% tear off shingles, PG 58-28; sent to U of M for LTC fracture. DURING PAVING | 06/19/2009 | University of Minnesota | M | -30 |  | 25829411 | 708 | 3.9e-08 |  |  | AASHTO T322 Method
1508BM021 | 15-D-2008 | 15 | 119731.3 | 0 | 2008_09_19 | 45.26 | Bituminous Mix | -93.7067 | shoulder mix - 5% tear off shingles, PG 58-28; sent to U of M for LTC fracture. DURING PAVING | 06/19/2009 | University of Minnesota | M | -30 |  | 25916086 | 1000 | 3.9e-08 |  |  | AASHTO T322 Method
1508BM021 | 15-D-2008 | 15 | 119731.3 | 0 | 2008_09_19 | 45.26 | Bituminous Mix | -93.7067 | shoulder mix - 5% tear off shingles, PG 58-28; sent to U of M for LTC fracture. DURING PAVING | 06/19/2009 | University of Minnesota | M | -30 |  | 31628778 | 1 | 3.2e-08 |  |  | AASHTO T322 Method
1508BM021 | 15-D-2008 | 15 | 119731.3 | 0 | 2008_09_19 | 45.26 | Bituminous Mix | -93.7067 | shoulder mix - 5% tear off shingles, PG 58-28; sent to U of M for LTC fracture. DURING PAVING | 06/19/2009 | University of Minnesota | M | -30 |  | 29817438 | 2 | 3.4e-08 |  |  | AASHTO T322 Method
1508BM021 | 15-D-2008 | 15 | 119731.3 | 0 | 2008_09_19 | 45.26 | Bituminous Mix | -93.7067 | shoulder mix - 5% tear off shingles, PG 58-28; sent to U of M for LTC fracture. DURING PAVING | 06/19/2009 | University of Minnesota | M | -30 |  | 29049607 | 3 | 3.4e-08 |  |  | AASHTO T322 Method
1508BM021 | 15-D-2008 | 15 | 119731.3 | 0 | 2008_09_19 | 45.26 | Bituminous Mix | -93.7067 | shoulder mix - 5% tear off shingles, PG 58-28; sent to U of M for LTC fracture. DURING PAVING | 06/19/2009 | University of Minnesota | M | -30 |  | 29301119 | 4 | 3.4e-08 |  |  | AASHTO T322 Method
1508BM021 | 15-D-2008 | 15 | 119731.3 | 0 | 2008_09_19 | 45.26 | Bituminous Mix | -93.7067 | shoulder mix - 5% tear off shingles, PG 58-28; sent to U of M for LTC fracture. DURING PAVING | 06/19/2009 | University of Minnesota | M | -30 |  | 28320328 | 6 | 3.5e-08 |  |  | AASHTO T322 Method
1508BM021 | 15-D-2008 | 15 | 119731.3 | 0 | 2008_09_19 | 45.26 | Bituminous Mix | -93.7067 | shoulder mix - 5% tear off shingles, PG 58-28; sent to U of M for LTC fracture. DURING PAVING | 06/19/2009 | University of Minnesota | M | -30 |  | 27403070 | 8 | 3.7e-08 |  |  | AASHTO T322 Method
1508BM021 | 15-D-2008 | 15 | 119731.3 | 0 | 2008_09_19 | 45.26 | Bituminous Mix | -93.7067 | shoulder mix - 5% tear off shingles, PG 58-28; sent to U of M for LTC fracture. DURING PAVING | 06/19/2009 | University of Minnesota | M | -30 |  | 27182965 | 11 | 3.7e-08 |  |  | AASHTO T322 Method
1508BM021 | 15-D-2008 | 15 | 119731.3 | 0 | 2008_09_19 | 45.26 | Bituminous Mix | -93.7067 | shoulder mix - 5% tear off shingles, PG 58-28; sent to U of M for LTC fracture. DURING PAVING | 06/19/2009 | University of Minnesota | M | -30 |  | 26133429 | 16 | 3.8e-08 |  |  | AASHTO T322 Method
1508BM021 | 15-D-2008 | 15 | 119731.3 | 0 | 2008_09_19 | 45.26 | Bituminous Mix | -93.7067 | shoulder mix - 5% tear off shingles, PG 58-28; sent to U of M for LTC fracture. DURING PAVING | 06/19/2009 | University of Minnesota | M | -30 |  | 25068733 | 23 | 4e-08 |  |  | AASHTO T322 Method
1508BM021 | 15-D-2008 | 15 | 119731.3 | 0 | 2008_09_19 | 45.26 | Bituminous Mix | -93.7067 | shoulder mix - 5% tear off shingles, PG 58-28; sent to U of M for LTC fracture. DURING PAVING | 06/19/2009 | University of Minnesota | M | -30 |  | 24793254 | 32 | 4e-08 |  |  | AASHTO T322 Method
1508BM021 | 15-D-2008 | 15 | 119731.3 | 0 | 2008_09_19 | 45.26 | Bituminous Mix | -93.7067 | shoulder mix - 5% tear off shingles, PG 58-28; sent to U of M for LTC fracture. DURING PAVING | 06/19/2009 | University of Minnesota | M | -30 |  | 24087395 | 45 | 4.2e-08 |  |  | AASHTO T322 Method
1508BM021 | 15-D-2008 | 15 | 119731.3 | 0 | 2008_09_19 | 45.26 | Bituminous Mix | -93.7067 | shoulder mix - 5% tear off shingles, PG 58-28; sent to U of M for LTC fracture. DURING PAVING | 06/19/2009 | University of Minnesota | M | -30 |  | 22944264 | 60 | 4.4e-08 |  |  | AASHTO T322 Method
1508BM021 | 15-D-2008 | 15 | 119731.3 | 0 | 2008_09_19 | 45.26 | Bituminous Mix | -93.7067 | shoulder mix - 5% tear off shingles, PG 58-28; sent to U of M for LTC fracture. DURING PAVING | 06/19/2009 | University of Minnesota | M | -30 |  | 21351918 | 89 | 4.7e-08 |  |  | AASHTO T322 Method
1508BM021 | 15-D-2008 | 15 | 119731.3 | 0 | 2008_09_19 | 45.26 | Bituminous Mix | -93.7067 | shoulder mix - 5% tear off shingles, PG 58-28; sent to U of M for LTC fracture. DURING PAVING | 06/19/2009 | University of Minnesota | M | -30 |  | 21624786 | 120 | 4.6e-08 |  |  | AASHTO T322 Method
1508BM021 | 15-D-2008 | 15 | 119731.3 | 0 | 2008_09_19 | 45.26 | Bituminous Mix | -93.7067 | shoulder mix - 5% tear off shingles, PG 58-28; sent to U of M for LTC fracture. DURING PAVING | 06/19/2009 | University of Minnesota | M | -30 |  | 20144517 | 178 | 5e-08 |  |  | AASHTO T322 Method
1508BM021 | 15-D-2008 | 15 | 119731.3 | 0 | 2008_09_19 | 45.26 | Bituminous Mix | -93.7067 | shoulder mix - 5% tear off shingles, PG 58-28; sent to U of M for LTC fracture. DURING PAVING | 06/19/2009 | University of Minnesota | M | -30 |  | 19619008 | 240 | 5.1e-08 |  |  | AASHTO T322 Method
1508BM021 | 15-D-2008 | 15 | 119731.3 | 0 | 2008_09_19 | 45.26 | Bituminous Mix | -93.7067 | shoulder mix - 5% tear off shingles, PG 58-28; sent to U of M for LTC fracture. DURING PAVING | 06/19/2009 | University of Minnesota | M | -30 |  | 19120220 | 355 | 5.2e-08 |  |  | AASHTO T322 Method
1508BM021 | 15-D-2008 | 15 | 119731.3 | 0 | 2008_09_19 | 45.26 | Bituminous Mix | -93.7067 | shoulder mix - 5% tear off shingles, PG 58-28; sent to U of M for LTC fracture. DURING PAVING | 06/19/2009 | University of Minnesota | M | -30 |  | 19394149 | 500 | 5.2e-08 |  |  | AASHTO T322 Method
1508BM021 | 15-D-2008 | 15 | 119731.3 | 0 | 2008_09_19 | 45.26 | Bituminous Mix | -93.7067 | shoulder mix - 5% tear off shingles, PG 58-28; sent to U of M for LTC fracture. DURING PAVING | 06/19/2009 | University of Minnesota | M | -30 |  | 18959545 | 708 | 5.3e-08 |  |  | AASHTO T322 Method
1508BM021 | 15-D-2008 | 15 | 119731.3 | 0 | 2008_09_19 | 45.26 | Bituminous Mix | -93.7067 | shoulder mix - 5% tear off shingles, PG 58-28; sent to U of M for LTC fracture. DURING PAVING | 06/19/2009 | University of Minnesota | M | -30 |  | 18801549 | 1000 | 5.3e-08 |  |  | AASHTO T322 Method
1508BM021 | 15-D-2008 | 15 | 119731.3 | 0 | 2008_09_19 | 45.26 | Bituminous Mix | -93.7067 | shoulder mix - 5% tear off shingles, PG 58-28; sent to U of M for LTC fracture. DURING PAVING | 06/19/2009 | University of Minnesota | M | -30 |  | 28441239 | 1 | 3.5e-08 |  |  | Zhang-Drescher-Newcomb Method
1508BM021 | 15-D-2008 | 15 | 119731.3 | 0 | 2008_09_19 | 45.26 | Bituminous Mix | -93.7067 | shoulder mix - 5% tear off shingles, PG 58-28; sent to U of M for LTC fracture. DURING PAVING | 06/19/2009 | University of Minnesota | M | -30 |  | 27346201 | 2 | 3.7e-08 |  |  | Zhang-Drescher-Newcomb Method
1508BM021 | 15-D-2008 | 15 | 119731.3 | 0 | 2008_09_19 | 45.26 | Bituminous Mix | -93.7067 | shoulder mix - 5% tear off shingles, PG 58-28; sent to U of M for LTC fracture. DURING PAVING | 06/19/2009 | University of Minnesota | M | -30 |  | 23796370 | 120 | 4.2e-08 |  |  | Zhang-Drescher-Newcomb Method
1508BM021 | 15-D-2008 | 15 | 119731.3 | 0 | 2008_09_19 | 45.26 | Bituminous Mix | -93.7067 | shoulder mix - 5% tear off shingles, PG 58-28; sent to U of M for LTC fracture. DURING PAVING | 06/19/2009 | University of Minnesota | M | -30 |  | 23157368 | 178 | 4.3e-08 |  |  | Zhang-Drescher-Newcomb Method
1508BM021 | 15-D-2008 | 15 | 119731.3 | 0 | 2008_09_19 | 45.26 | Bituminous Mix | -93.7067 | shoulder mix - 5% tear off shingles, PG 58-28; sent to U of M for LTC fracture. DURING PAVING | 06/19/2009 | University of Minnesota | M | -30 |  | 23270968 | 240 | 4.3e-08 |  |  | Zhang-Drescher-Newcomb Method
1508BM021 | 15-D-2008 | 15 | 119731.3 | 0 | 2008_09_19 | 45.26 | Bituminous Mix | -93.7067 | shoulder mix - 5% tear off shingles, PG 58-28; sent to U of M for LTC fracture. DURING PAVING | 06/19/2009 | University of Minnesota | M | -30 |  | 22340562 | 355 | 4.5e-08 |  |  | Zhang-Drescher-Newcomb Method
1508BM021 | 15-D-2008 | 15 | 119731.3 | 0 | 2008_09_19 | 45.26 | Bituminous Mix | -93.7067 | shoulder mix - 5% tear off shingles, PG 58-28; sent to U of M for LTC fracture. DURING PAVING | 06/19/2009 | University of Minnesota | M | -30 |  | 21415931 | 500 | 4.7e-08 |  |  | Zhang-Drescher-Newcomb Method
1508BM021 | 15-D-2008 | 15 | 119731.3 | 0 | 2008_09_19 | 45.26 | Bituminous Mix | -93.7067 | shoulder mix - 5% tear off shingles, PG 58-28; sent to U of M for LTC fracture. DURING PAVING | 06/19/2009 | University of Minnesota | M | -30 |  | 20401608 | 708 | 4.9e-08 |  |  | Zhang-Drescher-Newcomb Method
1508BM021 | 15-D-2008 | 15 | 119731.3 | 0 | 2008_09_19 | 45.26 | Bituminous Mix | -93.7067 | shoulder mix - 5% tear off shingles, PG 58-28; sent to U of M for LTC fracture. DURING PAVING | 06/19/2009 | University of Minnesota | M | -30 |  | 19527880 | 1000 | 5.1e-08 |  |  | Zhang-Drescher-Newcomb Method
1508BM021 | 15-D-2008 | 15 | 119731.3 | 0 | 2008_09_19 | 45.26 | Bituminous Mix | -93.7067 | shoulder mix - 5% tear off shingles, PG 58-28; sent to U of M for LTC fracture. DURING PAVING | 06/19/2009 | University of Minnesota | M | -30 |  | 35930175 | 1 | 2.8e-08 |  |  | Zhang-Drescher-Newcomb Method
1508BM021 | 15-D-2008 | 15 | 119731.3 | 0 | 2008_09_19 | 45.26 | Bituminous Mix | -93.7067 | shoulder mix - 5% tear off shingles, PG 58-28; sent to U of M for LTC fracture. DURING PAVING | 06/19/2009 | University of Minnesota | M | -30 |  | 34289899 | 2 | 2.9e-08 |  |  | Zhang-Drescher-Newcomb Method
1508BM021 | 15-D-2008 | 15 | 119731.3 | 0 | 2008_09_19 | 45.26 | Bituminous Mix | -93.7067 | shoulder mix - 5% tear off shingles, PG 58-28; sent to U of M for LTC fracture. DURING PAVING | 06/19/2009 | University of Minnesota | M | -30 |  | 34333940 | 3 | 2.9e-08 |  |  | Zhang-Drescher-Newcomb Method
1508BM021 | 15-D-2008 | 15 | 119731.3 | 0 | 2008_09_19 | 45.26 | Bituminous Mix | -93.7067 | shoulder mix - 5% tear off shingles, PG 58-28; sent to U of M for LTC fracture. DURING PAVING | 06/19/2009 | University of Minnesota | M | -30 |  | 34074104 | 4 | 2.9e-08 |  |  | Zhang-Drescher-Newcomb Method
1508BM021 | 15-D-2008 | 15 | 119731.3 | 0 | 2008_09_19 | 45.26 | Bituminous Mix | -93.7067 | shoulder mix - 5% tear off shingles, PG 58-28; sent to U of M for LTC fracture. DURING PAVING | 06/19/2009 | University of Minnesota | M | -30 |  | 34117594 | 6 | 2.9e-08 |  |  | Zhang-Drescher-Newcomb Method
1508BM021 | 15-D-2008 | 15 | 119731.3 | 0 | 2008_09_19 | 45.26 | Bituminous Mix | -93.7067 | shoulder mix - 5% tear off shingles, PG 58-28; sent to U of M for LTC fracture. DURING PAVING | 06/19/2009 | University of Minnesota | M | -30 |  | 33680670 | 8 | 3e-08 |  |  | Zhang-Drescher-Newcomb Method
1508BM021 | 15-D-2008 | 15 | 119731.3 | 0 | 2008_09_19 | 45.26 | Bituminous Mix | -93.7067 | shoulder mix - 5% tear off shingles, PG 58-28; sent to U of M for LTC fracture. DURING PAVING | 06/19/2009 | University of Minnesota | M | -30 |  | 34443791 | 11 | 2.9e-08 |  |  | Zhang-Drescher-Newcomb Method
1508BM021 | 15-D-2008 | 15 | 119731.3 | 0 | 2008_09_19 | 45.26 | Bituminous Mix | -93.7067 | shoulder mix - 5% tear off shingles, PG 58-28; sent to U of M for LTC fracture. DURING PAVING | 06/19/2009 | University of Minnesota | M | -30 |  | 33250798 | 16 | 3e-08 |  |  | Zhang-Drescher-Newcomb Method
1508BM021 | 15-D-2008 | 15 | 119731.3 | 0 | 2008_09_19 | 45.26 | Bituminous Mix | -93.7067 | shoulder mix - 5% tear off shingles, PG 58-28; sent to U of M for LTC fracture. DURING PAVING | 06/19/2009 | University of Minnesota | M | -30 |  | 31746068 | 23 | 3.2e-08 |  |  | Zhang-Drescher-Newcomb Method
1508BM021 | 15-D-2008 | 15 | 119731.3 | 0 | 2008_09_19 | 45.26 | Bituminous Mix | -93.7067 | shoulder mix - 5% tear off shingles, PG 58-28; sent to U of M for LTC fracture. DURING PAVING | 06/19/2009 | University of Minnesota | M | -30 |  | 32766831 | 32 | 3.1e-08 |  |  | Zhang-Drescher-Newcomb Method
1508BM021 | 15-D-2008 | 15 | 119731.3 | 0 | 2008_09_19 | 45.26 | Bituminous Mix | -93.7067 | shoulder mix - 5% tear off shingles, PG 58-28; sent to U of M for LTC fracture. DURING PAVING | 06/19/2009 | University of Minnesota | M | -30 |  | 30822482 | 45 | 3.2e-08 |  |  | Zhang-Drescher-Newcomb Method
1508BM021 | 15-D-2008 | 15 | 119731.3 | 0 | 2008_09_19 | 45.26 | Bituminous Mix | -93.7067 | shoulder mix - 5% tear off shingles, PG 58-28; sent to U of M for LTC fracture. DURING PAVING | 06/19/2009 | University of Minnesota | M | -30 |  | 29613864 | 60 | 3.4e-08 |  |  | Zhang-Drescher-Newcomb Method
1508BM021 | 15-D-2008 | 15 | 119731.3 | 0 | 2008_09_19 | 45.26 | Bituminous Mix | -93.7067 | shoulder mix - 5% tear off shingles, PG 58-28; sent to U of M for LTC fracture. DURING PAVING | 06/19/2009 | University of Minnesota | M | -30 |  | 30422894 | 89 | 3.3e-08 |  |  | Zhang-Drescher-Newcomb Method
1508BM021 | 15-D-2008 | 15 | 119731.3 | 0 | 2008_09_19 | 45.26 | Bituminous Mix | -93.7067 | shoulder mix - 5% tear off shingles, PG 58-28; sent to U of M for LTC fracture. DURING PAVING | 06/19/2009 | University of Minnesota | M | -30 |  | 29812020 | 120 | 3.4e-08 |  |  | Zhang-Drescher-Newcomb Method
1508BM021 | 15-D-2008 | 15 | 119731.3 | 0 | 2008_09_19 | 45.26 | Bituminous Mix | -93.7067 | shoulder mix - 5% tear off shingles, PG 58-28; sent to U of M for LTC fracture. DURING PAVING | 06/19/2009 | University of Minnesota | M | -30 |  | 29225197 | 178 | 3.4e-08 |  |  | Zhang-Drescher-Newcomb Method
1508BM021 | 15-D-2008 | 15 | 119731.3 | 0 | 2008_09_19 | 45.26 | Bituminous Mix | -93.7067 | shoulder mix - 5% tear off shingles, PG 58-28; sent to U of M for LTC fracture. DURING PAVING | 06/19/2009 | University of Minnesota | M | -30 |  | 27772332 | 240 | 3.6e-08 |  |  | Zhang-Drescher-Newcomb Method
1508BM021 | 15-D-2008 | 15 | 119731.3 | 0 | 2008_09_19 | 45.26 | Bituminous Mix | -93.7067 | shoulder mix - 5% tear off shingles, PG 58-28; sent to U of M for LTC fracture. DURING PAVING | 06/19/2009 | University of Minnesota | M | -30 |  | 27340636 | 355 | 3.7e-08 |  |  | Zhang-Drescher-Newcomb Method
1508BM021 | 15-D-2008 | 15 | 119731.3 | 0 | 2008_09_19 | 45.26 | Bituminous Mix | -93.7067 | shoulder mix - 5% tear off shingles, PG 58-28; sent to U of M for LTC fracture. DURING PAVING | 06/19/2009 | University of Minnesota | M | -30 |  | 25953157 | 500 | 3.9e-08 |  |  | Zhang-Drescher-Newcomb Method
1508BM021 | 15-D-2008 | 15 | 119731.3 | 0 | 2008_09_19 | 45.26 | Bituminous Mix | -93.7067 | shoulder mix - 5% tear off shingles, PG 58-28; sent to U of M for LTC fracture. DURING PAVING | 06/19/2009 | University of Minnesota | M | -30 |  | 25029508 | 708 | 4e-08 |  |  | Zhang-Drescher-Newcomb Method
1508BM021 | 15-D-2008 | 15 | 119731.3 | 0 | 2008_09_19 | 45.26 | Bituminous Mix | -93.7067 | shoulder mix - 5% tear off shingles, PG 58-28; sent to U of M for LTC fracture. DURING PAVING | 06/19/2009 | University of Minnesota | M | -30 |  | 23299335 | 1000 | 4.3e-08 |  |  | Zhang-Drescher-Newcomb Method
1508BM021 | 15-D-2008 | 15 | 119731.3 | 0 | 2008_09_19 | 45.26 | Bituminous Mix | -93.7067 | shoulder mix - 5% tear off shingles, PG 58-28; sent to U of M for LTC fracture. DURING PAVING | 06/19/2009 | University of Minnesota | M | -30 |  | 30362836 | 1 | 3.3e-08 |  |  | Zhang-Drescher-Newcomb Method
1508BM021 | 15-D-2008 | 15 | 119731.3 | 0 | 2008_09_19 | 45.26 | Bituminous Mix | -93.7067 | shoulder mix - 5% tear off shingles, PG 58-28; sent to U of M for LTC fracture. DURING PAVING | 06/19/2009 | University of Minnesota | M | -30 |  | 29791100 | 2 | 3.4e-08 |  |  | Zhang-Drescher-Newcomb Method
1508BM021 | 15-D-2008 | 15 | 119731.3 | 0 | 2008_09_19 | 45.26 | Bituminous Mix | -93.7067 | shoulder mix - 5% tear off shingles, PG 58-28; sent to U of M for LTC fracture. DURING PAVING | 06/19/2009 | University of Minnesota | M | -30 |  | 28959203 | 3 | 3.5e-08 |  |  | Zhang-Drescher-Newcomb Method
1508BM021 | 15-D-2008 | 15 | 119731.3 | 0 | 2008_09_19 | 45.26 | Bituminous Mix | -93.7067 | shoulder mix - 5% tear off shingles, PG 58-28; sent to U of M for LTC fracture. DURING PAVING | 06/19/2009 | University of Minnesota | M | -30 |  | 28424138 | 4 | 3.5e-08 |  |  | Zhang-Drescher-Newcomb Method
1508BM021 | 15-D-2008 | 15 | 119731.3 | 0 | 2008_09_19 | 45.26 | Bituminous Mix | -93.7067 | shoulder mix - 5% tear off shingles, PG 58-28; sent to U of M for LTC fracture. DURING PAVING | 06/19/2009 | University of Minnesota | M | -30 |  | 27642926 | 6 | 3.6e-08 |  |  | Zhang-Drescher-Newcomb Method
1508BM021 | 15-D-2008 | 15 | 119731.3 | 0 | 2008_09_19 | 45.26 | Bituminous Mix | -93.7067 | shoulder mix - 5% tear off shingles, PG 58-28; sent to U of M for LTC fracture. DURING PAVING | 06/19/2009 | University of Minnesota | M | -30 |  | 27332111 | 8 | 3.7e-08 |  |  | Zhang-Drescher-Newcomb Method
1508BM021 | 15-D-2008 | 15 | 119731.3 | 0 | 2008_09_19 | 45.26 | Bituminous Mix | -93.7067 | shoulder mix - 5% tear off shingles, PG 58-28; sent to U of M for LTC fracture. DURING PAVING | 06/19/2009 | University of Minnesota | M | -30 |  | 26399243 | 11 | 3.8e-08 |  |  | Zhang-Drescher-Newcomb Method
1508BM021 | 15-D-2008 | 15 | 119731.3 | 0 | 2008_09_19 | 45.26 | Bituminous Mix | -93.7067 | shoulder mix - 5% tear off shingles, PG 58-28; sent to U of M for LTC fracture. DURING PAVING | 06/19/2009 | University of Minnesota | M | -30 |  | 26161504 | 16 | 3.8e-08 |  |  | Zhang-Drescher-Newcomb Method
1508BM021 | 15-D-2008 | 15 | 119731.3 | 0 | 2008_09_19 | 45.26 | Bituminous Mix | -93.7067 | shoulder mix - 5% tear off shingles, PG 58-28; sent to U of M for LTC fracture. DURING PAVING | 06/19/2009 | University of Minnesota | M | -30 |  | 26148362 | 23 | 3.8e-08 |  |  | Zhang-Drescher-Newcomb Method
1508BM021 | 15-D-2008 | 15 | 119731.3 | 0 | 2008_09_19 | 45.26 | Bituminous Mix | -93.7067 | shoulder mix - 5% tear off shingles, PG 58-28; sent to U of M for LTC fracture. DURING PAVING | 06/19/2009 | University of Minnesota | M | -30 |  | 25190884 | 32 | 4e-08 |  |  | Zhang-Drescher-Newcomb Method
1508BM021 | 15-D-2008 | 15 | 119731.3 | 0 | 2008_09_19 | 45.26 | Bituminous Mix | -93.7067 | shoulder mix - 5% tear off shingles, PG 58-28; sent to U of M for LTC fracture. DURING PAVING | 06/19/2009 | University of Minnesota | M | -30 |  | 24575367 | 45 | 4.1e-08 |  |  | Zhang-Drescher-Newcomb Method
1508BM021 | 15-D-2008 | 15 | 119731.3 | 0 | 2008_09_19 | 45.26 | Bituminous Mix | -93.7067 | shoulder mix - 5% tear off shingles, PG 58-28; sent to U of M for LTC fracture. DURING PAVING | 06/19/2009 | University of Minnesota | M | -30 |  | 24333651 | 60 | 4.1e-08 |  |  | Zhang-Drescher-Newcomb Method
1508BM021 | 15-D-2008 | 15 | 119731.3 | 0 | 2008_09_19 | 45.26 | Bituminous Mix | -93.7067 | shoulder mix - 5% tear off shingles, PG 58-28; sent to U of M for LTC fracture. DURING PAVING | 06/19/2009 | University of Minnesota | M | -30 |  | 24196630 | 89 | 4.1e-08 |  |  | Zhang-Drescher-Newcomb Method
1508BM021 | 15-D-2008 | 15 | 119731.3 | 0 | 2008_09_19 | 45.26 | Bituminous Mix | -93.7067 | shoulder mix - 5% tear off shingles, PG 58-28; sent to U of M for LTC fracture. DURING PAVING | 06/19/2009 | University of Minnesota | M | -30 |  | 22834249 | 120 | 4.4e-08 |  |  | Zhang-Drescher-Newcomb Method
1508BM021 | 15-D-2008 | 15 | 119731.3 | 0 | 2008_09_19 | 45.26 | Bituminous Mix | -93.7067 | shoulder mix - 5% tear off shingles, PG 58-28; sent to U of M for LTC fracture. DURING PAVING | 06/19/2009 | University of Minnesota | M | -30 |  | 22239792 | 178 | 4.5e-08 |  |  | Zhang-Drescher-Newcomb Method
1508BM021 | 15-D-2008 | 15 | 119731.3 | 0 | 2008_09_19 | 45.26 | Bituminous Mix | -93.7067 | shoulder mix - 5% tear off shingles, PG 58-28; sent to U of M for LTC fracture. DURING PAVING | 06/19/2009 | University of Minnesota | M | -30 |  | 21774574 | 240 | 4.6e-08 |  |  | Zhang-Drescher-Newcomb Method
1508BM021 | 15-D-2008 | 15 | 119731.3 | 0 | 2008_09_19 | 45.26 | Bituminous Mix | -93.7067 | shoulder mix - 5% tear off shingles, PG 58-28; sent to U of M for LTC fracture. DURING PAVING | 06/19/2009 | University of Minnesota | M | -30 |  | 20479760 | 355 | 4.9e-08 |  |  | Zhang-Drescher-Newcomb Method
1508BM021 | 15-D-2008 | 15 | 119731.3 | 0 | 2008_09_19 | 45.26 | Bituminous Mix | -93.7067 | shoulder mix - 5% tear off shingles, PG 58-28; sent to U of M for LTC fracture. DURING PAVING | 06/19/2009 | University of Minnesota | M | -30 |  | 19156216 | 500 | 5.2e-08 |  |  | Zhang-Drescher-Newcomb Method
1508BM021 | 15-D-2008 | 15 | 119731.3 | 0 | 2008_09_19 | 45.26 | Bituminous Mix | -93.7067 | shoulder mix - 5% tear off shingles, PG 58-28; sent to U of M for LTC fracture. DURING PAVING | 06/19/2009 | University of Minnesota | M | -30 |  | 18232175 | 708 | 5.5e-08 |  |  | Zhang-Drescher-Newcomb Method
1508BM021 | 15-D-2008 | 15 | 119731.3 | 0 | 2008_09_19 | 45.26 | Bituminous Mix | -93.7067 | shoulder mix - 5% tear off shingles, PG 58-28; sent to U of M for LTC fracture. DURING PAVING | 06/19/2009 | University of Minnesota | M | -30 |  | 17401166 | 1000 | 5.8e-08 |  |  | Zhang-Drescher-Newcomb Method
1508BM021 | 15-D-2008 | 15 | 119731.3 | 0 | 2008_09_19 | 45.26 | Bituminous Mix | -93.7067 | shoulder mix - 5% tear off shingles, PG 58-28; sent to U of M for LTC fracture. DURING PAVING | 06/19/2009 | University of Minnesota | M | -30 |  | 29241267 | 16 | 3.4e-08 |  |  | AASHTO T322 Method
1508BM021 | 15-D-2008 | 15 | 119731.3 | 0 | 2008_09_19 | 45.26 | Bituminous Mix | -93.7067 | shoulder mix - 5% tear off shingles, PG 58-28; sent to U of M for LTC fracture. DURING PAVING | 06/19/2009 | University of Minnesota | M | -30 |  | 27708459 | 23 | 3.6e-08 |  |  | AASHTO T322 Method
1508BM021 | 15-D-2008 | 15 | 119731.3 | 0 | 2008_09_19 | 45.26 | Bituminous Mix | -93.7067 | shoulder mix - 5% tear off shingles, PG 58-28; sent to U of M for LTC fracture. DURING PAVING | 06/19/2009 | University of Minnesota | M | -30 |  | 27708460 | 32 | 3.6e-08 |  |  | AASHTO T322 Method
1508BM021 | 15-D-2008 | 15 | 119731.3 | 0 | 2008_09_19 | 45.26 | Bituminous Mix | -93.7067 | shoulder mix - 5% tear off shingles, PG 58-28; sent to U of M for LTC fracture. DURING PAVING | 06/19/2009 | University of Minnesota | M | -30 |  | 26634488 | 45 | 3.8e-08 |  |  | AASHTO T322 Method
1508BM021 | 15-D-2008 | 15 | 119731.3 | 0 | 2008_09_19 | 45.26 | Bituminous Mix | -93.7067 | shoulder mix - 5% tear off shingles, PG 58-28; sent to U of M for LTC fracture. DURING PAVING | 06/19/2009 | University of Minnesota | M | -30 |  | 25545346 | 60 | 3.9e-08 |  |  | AASHTO T322 Method
1508BM021 | 15-D-2008 | 15 | 119731.3 | 0 | 2008_09_19 | 45.26 | Bituminous Mix | -93.7067 | shoulder mix - 5% tear off shingles, PG 58-28; sent to U of M for LTC fracture. DURING PAVING | 06/19/2009 | University of Minnesota | M | -30 |  | 25450734 | 89 | 3.9e-08 |  |  | AASHTO T322 Method
1508BM021 | 15-D-2008 | 15 | 119731.3 | 0 | 2008_09_19 | 45.26 | Bituminous Mix | -93.7067 | shoulder mix - 5% tear off shingles, PG 58-28; sent to U of M for LTC fracture. DURING PAVING | 06/19/2009 | University of Minnesota | M | -30 |  | 24281619 | 120 | 4.1e-08 |  |  | AASHTO T322 Method
1508BM021 | 15-D-2008 | 15 | 119731.3 | 0 | 2008_09_19 | 45.26 | Bituminous Mix | -93.7067 | shoulder mix - 5% tear off shingles, PG 58-28; sent to U of M for LTC fracture. DURING PAVING | 06/19/2009 | University of Minnesota | M | -30 |  | 23059391 | 178 | 4.3e-08 |  |  | AASHTO T322 Method
1508BM021 | 15-D-2008 | 15 | 119731.3 | 0 | 2008_09_19 | 45.26 | Bituminous Mix | -93.7067 | shoulder mix - 5% tear off shingles, PG 58-28; sent to U of M for LTC fracture. DURING PAVING | 06/19/2009 | University of Minnesota | M | -30 |  | 22166769 | 240 | 4.5e-08 |  |  | AASHTO T322 Method
1508BM021 | 15-D-2008 | 15 | 119731.3 | 0 | 2008_09_19 | 45.26 | Bituminous Mix | -93.7067 | shoulder mix - 5% tear off shingles, PG 58-28; sent to U of M for LTC fracture. DURING PAVING | 06/19/2009 | University of Minnesota | M | -30 |  | 24669873 | 60 | 4.1e-08 |  |  | Zhang-Drescher-Newcomb Method
1508BM021 | 15-D-2008 | 15 | 119731.3 | 0 | 2008_09_19 | 45.26 | Bituminous Mix | -93.7067 | shoulder mix - 5% tear off shingles, PG 58-28; sent to U of M for LTC fracture. DURING PAVING | 06/19/2009 | University of Minnesota | M | -30 |  | 23824551 | 89 | 4.2e-08 |  |  | Zhang-Drescher-Newcomb Method
1508BM021 | 15-D-2008 | 15 | 119731.3 | 0 | 2008_09_19 | 45.26 | Bituminous Mix | -93.7067 | shoulder mix - 5% tear off shingles, PG 58-28; sent to U of M for LTC fracture. DURING PAVING | 06/19/2009 | University of Minnesota | M | -6 |  | 5599992 | 60 | 1.79e-07 |  |  | AASHTO T322 Method
1508BM021 | 15-D-2008 | 15 | 119731.3 | 0 | 2008_09_19 | 45.26 | Bituminous Mix | -93.7067 | shoulder mix - 5% tear off shingles, PG 58-28; sent to U of M for LTC fracture. DURING PAVING | 06/19/2009 | University of Minnesota | M | -6 |  | 5145939 | 89 | 1.94e-07 |  |  | AASHTO T322 Method
1508BM021 | 15-D-2008 | 15 | 119731.3 | 0 | 2008_09_19 | 45.26 | Bituminous Mix | -93.7067 | shoulder mix - 5% tear off shingles, PG 58-28; sent to U of M for LTC fracture. DURING PAVING | 06/19/2009 | University of Minnesota | M | -6 |  | 4511842 | 120 | 2.22e-07 |  |  | AASHTO T322 Method
1508BM021 | 15-D-2008 | 15 | 119731.3 | 0 | 2008_09_19 | 45.26 | Bituminous Mix | -93.7067 | shoulder mix - 5% tear off shingles, PG 58-28; sent to U of M for LTC fracture. DURING PAVING | 06/19/2009 | University of Minnesota | M | -6 |  | 4157200 | 178 | 2.41e-07 |  |  | AASHTO T322 Method
1508BM021 | 15-D-2008 | 15 | 119731.3 | 0 | 2008_09_19 | 45.26 | Bituminous Mix | -93.7067 | shoulder mix - 5% tear off shingles, PG 58-28; sent to U of M for LTC fracture. DURING PAVING | 06/19/2009 | University of Minnesota | M | -6 |  | 3823288 | 240 | 2.62e-07 |  |  | AASHTO T322 Method
1508BM021 | 15-D-2008 | 15 | 119731.3 | 0 | 2008_09_19 | 45.26 | Bituminous Mix | -93.7067 | shoulder mix - 5% tear off shingles, PG 58-28; sent to U of M for LTC fracture. DURING PAVING | 06/19/2009 | University of Minnesota | M | -6 |  | 3461814 | 355 | 2.89e-07 |  |  | AASHTO T322 Method
1608BM016 | 16-D-2008 | 16 | 120303.8 | 0 | 2008_09_18 | 45.2591 | Bituminous Mix | -93.7049 | SPWEB440C Sp, Revix warm mix wear, PG 58-34; sent to U of M for LTC fracture. DURING PAVING | 06/19/2009 | University of Minnesota | E | -24 |  | 17956172 | 16 | 5.6e-08 |  |  | Zhang-Drescher-Newcomb Method
1608BM016 | 16-D-2008 | 16 | 120303.8 | 0 | 2008_09_18 | 45.2591 | Bituminous Mix | -93.7049 | SPWEB440C Sp, Revix warm mix wear, PG 58-34; sent to U of M for LTC fracture. DURING PAVING | 06/19/2009 | University of Minnesota | E | -24 |  | 17165409 | 23 | 5.8e-08 |  |  | Zhang-Drescher-Newcomb Method
1608BM016 | 16-D-2008 | 16 | 120303.8 | 0 | 2008_09_18 | 45.2591 | Bituminous Mix | -93.7049 | SPWEB440C Sp, Revix warm mix wear, PG 58-34; sent to U of M for LTC fracture. DURING PAVING | 06/19/2009 | University of Minnesota | E | -24 |  | 16455904 | 32 | 6.1e-08 |  |  | Zhang-Drescher-Newcomb Method
1608BM016 | 16-D-2008 | 16 | 120303.8 | 0 | 2008_09_18 | 45.2591 | Bituminous Mix | -93.7049 | SPWEB440C Sp, Revix warm mix wear, PG 58-34; sent to U of M for LTC fracture. DURING PAVING | 06/19/2009 | University of Minnesota | E | -24 |  | 15303108 | 45 | 6.5e-08 |  |  | Zhang-Drescher-Newcomb Method
1608BM016 | 16-D-2008 | 16 | 120303.8 | 0 | 2008_09_18 | 45.2591 | Bituminous Mix | -93.7049 | SPWEB440C Sp, Revix warm mix wear, PG 58-34; sent to U of M for LTC fracture. DURING PAVING | 06/19/2009 | University of Minnesota | E | -24 |  | 14867028 | 60 | 6.7e-08 |  |  | Zhang-Drescher-Newcomb Method
1608BM016 | 16-D-2008 | 16 | 120303.8 | 0 | 2008_09_18 | 45.2591 | Bituminous Mix | -93.7049 | SPWEB440C Sp, Revix warm mix wear, PG 58-34; sent to U of M for LTC fracture. DURING PAVING | 06/19/2009 | University of Minnesota | E | -24 |  | 13969670 | 89 | 7.2e-08 |  |  | Zhang-Drescher-Newcomb Method
1608BM016 | 16-D-2008 | 16 | 120303.8 | 0 | 2008_09_18 | 45.2591 | Bituminous Mix | -93.7049 | SPWEB440C Sp, Revix warm mix wear, PG 58-34; sent to U of M for LTC fracture. DURING PAVING | 06/19/2009 | University of Minnesota | E | -24 |  | 13365858 | 120 | 7.5e-08 |  |  | Zhang-Drescher-Newcomb Method
1608BM016 | 16-D-2008 | 16 | 120303.8 | 0 | 2008_09_18 | 45.2591 | Bituminous Mix | -93.7049 | SPWEB440C Sp, Revix warm mix wear, PG 58-34; sent to U of M for LTC fracture. DURING PAVING | 06/19/2009 | University of Minnesota | E | -24 |  | 12421819 | 178 | 8.1e-08 |  |  | Zhang-Drescher-Newcomb Method
1608BM016 | 16-D-2008 | 16 | 120303.8 | 0 | 2008_09_18 | 45.2591 | Bituminous Mix | -93.7049 | SPWEB440C Sp, Revix warm mix wear, PG 58-34; sent to U of M for LTC fracture. DURING PAVING | 06/19/2009 | University of Minnesota | E | -24 |  | 12029016 | 240 | 8.3e-08 |  |  | Zhang-Drescher-Newcomb Method
1608BM016 | 16-D-2008 | 16 | 120303.8 | 0 | 2008_09_18 | 45.2591 | Bituminous Mix | -93.7049 | SPWEB440C Sp, Revix warm mix wear, PG 58-34; sent to U of M for LTC fracture. DURING PAVING | 06/19/2009 | University of Minnesota | E | -24 |  | 11015241 | 355 | 9.1e-08 |  |  | Zhang-Drescher-Newcomb Method
1608BM016 | 16-D-2008 | 16 | 120303.8 | 0 | 2008_09_18 | 45.2591 | Bituminous Mix | -93.7049 | SPWEB440C Sp, Revix warm mix wear, PG 58-34; sent to U of M for LTC fracture. DURING PAVING | 06/19/2009 | University of Minnesota | E | -24 |  | 10490002 | 500 | 9.5e-08 |  |  | Zhang-Drescher-Newcomb Method
1608BM016 | 16-D-2008 | 16 | 120303.8 | 0 | 2008_09_18 | 45.2591 | Bituminous Mix | -93.7049 | SPWEB440C Sp, Revix warm mix wear, PG 58-34; sent to U of M for LTC fracture. DURING PAVING | 06/19/2009 | University of Minnesota | E | -24 |  | 9695796 | 708 | 1.03e-07 |  |  | Zhang-Drescher-Newcomb Method
1608BM016 | 16-D-2008 | 16 | 120303.8 | 0 | 2008_09_18 | 45.2591 | Bituminous Mix | -93.7049 | SPWEB440C Sp, Revix warm mix wear, PG 58-34; sent to U of M for LTC fracture. DURING PAVING | 06/19/2009 | University of Minnesota | E | -24 |  | 8629171 | 1000 | 1.16e-07 |  |  | Zhang-Drescher-Newcomb Method
1608BM016 | 16-D-2008 | 16 | 120303.8 | 0 | 2008_09_18 | 45.2591 | Bituminous Mix | -93.7049 | SPWEB440C Sp, Revix warm mix wear, PG 58-34; sent to U of M for LTC fracture. DURING PAVING | 06/19/2009 | University of Minnesota | E | -36 |  | 29397800 | 1 | 3.4e-08 |  |  | AASHTO T322 Method
1608BM016 | 16-D-2008 | 16 | 120303.8 | 0 | 2008_09_18 | 45.2591 | Bituminous Mix | -93.7049 | SPWEB440C Sp, Revix warm mix wear, PG 58-34; sent to U of M for LTC fracture. DURING PAVING | 06/19/2009 | University of Minnesota | E | -36 |  | 29151793 | 2 | 3.4e-08 |  |  | AASHTO T322 Method
1608BM016 | 16-D-2008 | 16 | 120303.8 | 0 | 2008_09_18 | 45.2591 | Bituminous Mix | -93.7049 | SPWEB440C Sp, Revix warm mix wear, PG 58-34; sent to U of M for LTC fracture. DURING PAVING | 06/19/2009 | University of Minnesota | E | -36 |  | 29522366 | 3 | 3.4e-08 |  |  | AASHTO T322 Method
1608BM016 | 16-D-2008 | 16 | 120303.8 | 0 | 2008_09_18 | 45.2591 | Bituminous Mix | -93.7049 | SPWEB440C Sp, Revix warm mix wear, PG 58-34; sent to U of M for LTC fracture. DURING PAVING | 06/19/2009 | University of Minnesota | E | -36 |  | 28790407 | 4 | 3.5e-08 |  |  | AASHTO T322 Method
1608BM016 | 16-D-2008 | 16 | 120303.8 | 0 | 2008_09_18 | 45.2591 | Bituminous Mix | -93.7049 | SPWEB440C Sp, Revix warm mix wear, PG 58-34; sent to U of M for LTC fracture. DURING PAVING | 06/19/2009 | University of Minnesota | E | -36 |  | 28671927 | 6 | 3.5e-08 |  |  | AASHTO T322 Method
1608BM016 | 16-D-2008 | 16 | 120303.8 | 0 | 2008_09_18 | 45.2591 | Bituminous Mix | -93.7049 | SPWEB440C Sp, Revix warm mix wear, PG 58-34; sent to U of M for LTC fracture. DURING PAVING | 06/19/2009 | University of Minnesota | E | -36 |  | 28437870 | 8 | 3.5e-08 |  |  | AASHTO T322 Method
1608BM016 | 16-D-2008 | 16 | 120303.8 | 0 | 2008_09_18 | 45.2591 | Bituminous Mix | -93.7049 | SPWEB440C Sp, Revix warm mix wear, PG 58-34; sent to U of M for LTC fracture. DURING PAVING | 06/19/2009 | University of Minnesota | E | -36 |  | 26491552 | 11 | 3.8e-08 |  |  | AASHTO T322 Method
1608BM016 | 16-D-2008 | 16 | 120303.8 | 0 | 2008_09_18 | 45.2591 | Bituminous Mix | -93.7049 | SPWEB440C Sp, Revix warm mix wear, PG 58-34; sent to U of M for LTC fracture. DURING PAVING | 06/19/2009 | University of Minnesota | E | -36 |  | 25709514 | 16 | 3.9e-08 |  |  | AASHTO T322 Method
1608BM016 | 16-D-2008 | 16 | 120303.8 | 0 | 2008_09_18 | 45.2591 | Bituminous Mix | -93.7049 | SPWEB440C Sp, Revix warm mix wear, PG 58-34; sent to U of M for LTC fracture. DURING PAVING | 06/19/2009 | University of Minnesota | E | -36 |  | 25900662 | 23 | 3.9e-08 |  |  | AASHTO T322 Method
1608BM016 | 16-D-2008 | 16 | 120303.8 | 0 | 2008_09_18 | 45.2591 | Bituminous Mix | -93.7049 | SPWEB440C Sp, Revix warm mix wear, PG 58-34; sent to U of M for LTC fracture. DURING PAVING | 06/19/2009 | University of Minnesota | E | -36 |  | 25335557 | 32 | 4e-08 |  |  | AASHTO T322 Method
1608BM016 | 16-D-2008 | 16 | 120303.8 | 0 | 2008_09_18 | 45.2591 | Bituminous Mix | -93.7049 | SPWEB440C Sp, Revix warm mix wear, PG 58-34; sent to U of M for LTC fracture. DURING PAVING | 06/19/2009 | University of Minnesota | E | -36 |  | 24191938 | 45 | 4.1e-08 |  |  | AASHTO T322 Method
1608BM016 | 16-D-2008 | 16 | 120303.8 | 0 | 2008_09_18 | 45.2591 | Bituminous Mix | -93.7049 | SPWEB440C Sp, Revix warm mix wear, PG 58-34; sent to U of M for LTC fracture. DURING PAVING | 06/19/2009 | University of Minnesota | E | -36 |  | 24191937 | 60 | 4.1e-08 |  |  | AASHTO T322 Method
1608BM016 | 16-D-2008 | 16 | 120303.8 | 0 | 2008_09_18 | 45.2591 | Bituminous Mix | -93.7049 | SPWEB440C Sp, Revix warm mix wear, PG 58-34; sent to U of M for LTC fracture. DURING PAVING | 06/19/2009 | University of Minnesota | E | -36 |  | 23942537 | 89 | 4.2e-08 |  |  | AASHTO T322 Method
1608BM016 | 16-D-2008 | 16 | 120303.8 | 0 | 2008_09_18 | 45.2591 | Bituminous Mix | -93.7049 | SPWEB440C Sp, Revix warm mix wear, PG 58-34; sent to U of M for LTC fracture. DURING PAVING | 06/19/2009 | University of Minnesota | E | -36 |  | 22994317 | 120 | 4.4e-08 |  |  | AASHTO T322 Method
1608BM016 | 16-D-2008 | 16 | 120303.8 | 0 | 2008_09_18 | 45.2591 | Bituminous Mix | -93.7049 | SPWEB440C Sp, Revix warm mix wear, PG 58-34; sent to U of M for LTC fracture. DURING PAVING | 06/19/2009 | University of Minnesota | E | -36 |  | 21570520 | 178 | 4.6e-08 |  |  | AASHTO T322 Method
1608BM016 | 16-D-2008 | 16 | 120303.8 | 0 | 2008_09_18 | 45.2591 | Bituminous Mix | -93.7049 | SPWEB440C Sp, Revix warm mix wear, PG 58-34; sent to U of M for LTC fracture. DURING PAVING | 06/19/2009 | University of Minnesota | E | -36 |  | 21437778 | 240 | 4.7e-08 |  |  | AASHTO T322 Method
1608BM016 | 16-D-2008 | 16 | 120303.8 | 0 | 2008_09_18 | 45.2591 | Bituminous Mix | -93.7049 | SPWEB440C Sp, Revix warm mix wear, PG 58-34; sent to U of M for LTC fracture. DURING PAVING | 06/19/2009 | University of Minnesota | E | -36 |  | 20985777 | 355 | 4.8e-08 |  |  | AASHTO T322 Method
1608BM016 | 16-D-2008 | 16 | 120303.8 | 0 | 2008_09_18 | 45.2591 | Bituminous Mix | -93.7049 | SPWEB440C Sp, Revix warm mix wear, PG 58-34; sent to U of M for LTC fracture. DURING PAVING | 06/19/2009 | University of Minnesota | E | -36 |  | 20552442 | 500 | 4.9e-08 |  |  | AASHTO T322 Method
1608BM016 | 16-D-2008 | 16 | 120303.8 | 0 | 2008_09_18 | 45.2591 | Bituminous Mix | -93.7049 | SPWEB440C Sp, Revix warm mix wear, PG 58-34; sent to U of M for LTC fracture. DURING PAVING | 06/19/2009 | University of Minnesota | E | -36 |  | 19906508 | 708 | 5e-08 |  |  | AASHTO T322 Method
1608BM016 | 16-D-2008 | 16 | 120303.8 | 0 | 2008_09_18 | 45.2591 | Bituminous Mix | -93.7049 | SPWEB440C Sp, Revix warm mix wear, PG 58-34; sent to U of M for LTC fracture. DURING PAVING | 06/19/2009 | University of Minnesota | E | -36 |  | 19737331 | 1000 | 5.1e-08 |  |  | AASHTO T322 Method
1608BM016 | 16-D-2008 | 16 | 120303.8 | 0 | 2008_09_18 | 45.2591 | Bituminous Mix | -93.7049 | SPWEB440C Sp, Revix warm mix wear, PG 58-34; sent to U of M for LTC fracture. DURING PAVING | 06/19/2009 | University of Minnesota | E | -36 |  | 26285803 | 1 | 3.8e-08 |  |  | AASHTO T322 Method
1608BM016 | 16-D-2008 | 16 | 120303.8 | 0 | 2008_09_18 | 45.2591 | Bituminous Mix | -93.7049 | SPWEB440C Sp, Revix warm mix wear, PG 58-34; sent to U of M for LTC fracture. DURING PAVING | 06/19/2009 | University of Minnesota | E | -36 |  | 25442408 | 2 | 3.9e-08 |  |  | AASHTO T322 Method
1608BM016 | 16-D-2008 | 16 | 120303.8 | 0 | 2008_09_18 | 45.2591 | Bituminous Mix | -93.7049 | SPWEB440C Sp, Revix warm mix wear, PG 58-34; sent to U of M for LTC fracture. DURING PAVING | 06/19/2009 | University of Minnesota | E | -36 |  | 25442408 | 3 | 3.9e-08 |  |  | AASHTO T322 Method
1608BM016 | 16-D-2008 | 16 | 120303.8 | 0 | 2008_09_18 | 45.2591 | Bituminous Mix | -93.7049 | SPWEB440C Sp, Revix warm mix wear, PG 58-34; sent to U of M for LTC fracture. DURING PAVING | 06/19/2009 | University of Minnesota | E | -36 |  | 25040686 | 4 | 4e-08 |  |  | AASHTO T322 Method
1608BM016 | 16-D-2008 | 16 | 120303.8 | 0 | 2008_09_18 | 45.2591 | Bituminous Mix | -93.7049 | SPWEB440C Sp, Revix warm mix wear, PG 58-34; sent to U of M for LTC fracture. DURING PAVING | 06/19/2009 | University of Minnesota | E | -36 |  | 25173176 | 6 | 4e-08 |  |  | AASHTO T322 Method
1608BM016 | 16-D-2008 | 16 | 120303.8 | 0 | 2008_09_18 | 45.2591 | Bituminous Mix | -93.7049 | SPWEB440C Sp, Revix warm mix wear, PG 58-34; sent to U of M for LTC fracture. DURING PAVING | 06/19/2009 | University of Minnesota | E | -36 |  | 25040686 | 8 | 4e-08 |  |  | AASHTO T322 Method
1608BM016 | 16-D-2008 | 16 | 120303.8 | 0 | 2008_09_18 | 45.2591 | Bituminous Mix | -93.7049 | SPWEB440C Sp, Revix warm mix wear, PG 58-34; sent to U of M for LTC fracture. DURING PAVING | 06/19/2009 | University of Minnesota | E | -36 |  | 24524383 | 11 | 4.1e-08 |  |  | AASHTO T322 Method
1608BM016 | 16-D-2008 | 16 | 120303.8 | 0 | 2008_09_18 | 45.2591 | Bituminous Mix | -93.7049 | SPWEB440C Sp, Revix warm mix wear, PG 58-34; sent to U of M for LTC fracture. DURING PAVING | 06/19/2009 | University of Minnesota | E | -36 |  | 23437095 | 16 | 4.3e-08 |  |  | AASHTO T322 Method
1608BM016 | 16-D-2008 | 16 | 120303.8 | 0 | 2008_09_18 | 45.2591 | Bituminous Mix | -93.7049 | SPWEB440C Sp, Revix warm mix wear, PG 58-34; sent to U of M for LTC fracture. DURING PAVING | 06/19/2009 | University of Minnesota | E | -36 |  | 23095779 | 23 | 4.3e-08 |  |  | AASHTO T322 Method
1608BM016 | 16-D-2008 | 16 | 120303.8 | 0 | 2008_09_18 | 45.2591 | Bituminous Mix | -93.7049 | SPWEB440C Sp, Revix warm mix wear, PG 58-34; sent to U of M for LTC fracture. DURING PAVING | 06/19/2009 | University of Minnesota | E | -36 |  | 22655859 | 32 | 4.4e-08 |  |  | AASHTO T322 Method
1608BM016 | 16-D-2008 | 16 | 120303.8 | 0 | 2008_09_18 | 45.2591 | Bituminous Mix | -93.7049 | SPWEB440C Sp, Revix warm mix wear, PG 58-34; sent to U of M for LTC fracture. DURING PAVING | 06/19/2009 | University of Minnesota | E | -36 |  | 22026529 | 45 | 4.5e-08 |  |  | AASHTO T322 Method
1608BM016 | 16-D-2008 | 16 | 120303.8 | 0 | 2008_09_18 | 45.2591 | Bituminous Mix | -93.7049 | SPWEB440C Sp, Revix warm mix wear, PG 58-34; sent to U of M for LTC fracture. DURING PAVING | 06/19/2009 | University of Minnesota | E | -36 |  | 22789178 | 60 | 4.4e-08 |  |  | AASHTO T322 Method
1608BM016 | 16-D-2008 | 16 | 120303.8 | 0 | 2008_09_18 | 45.2591 | Bituminous Mix | -93.7049 | SPWEB440C Sp, Revix warm mix wear, PG 58-34; sent to U of M for LTC fracture. DURING PAVING | 06/19/2009 | University of Minnesota | E | -36 |  | 22271242 | 89 | 4.5e-08 |  |  | AASHTO T322 Method
1608BM016 | 16-D-2008 | 16 | 120303.8 | 0 | 2008_09_18 | 45.2591 | Bituminous Mix | -93.7049 | SPWEB440C Sp, Revix warm mix wear, PG 58-34; sent to U of M for LTC fracture. DURING PAVING | 06/19/2009 | University of Minnesota | E | -36 |  | 21149669 | 120 | 4.7e-08 |  |  | AASHTO T322 Method
1608BM016 | 16-D-2008 | 16 | 120303.8 | 0 | 2008_09_18 | 45.2591 | Bituminous Mix | -93.7049 | SPWEB440C Sp, Revix warm mix wear, PG 58-34; sent to U of M for LTC fracture. DURING PAVING | 06/19/2009 | University of Minnesota | E | -36 |  | 20849673 | 178 | 4.8e-08 |  |  | AASHTO T322 Method
1608BM016 | 16-D-2008 | 16 | 120303.8 | 0 | 2008_09_18 | 45.2591 | Bituminous Mix | -93.7049 | SPWEB440C Sp, Revix warm mix wear, PG 58-34; sent to U of M for LTC fracture. DURING PAVING | 06/19/2009 | University of Minnesota | E | -36 |  | 20558069 | 240 | 4.9e-08 |  |  | AASHTO T322 Method
1608BM016 | 16-D-2008 | 16 | 120303.8 | 0 | 2008_09_18 | 45.2591 | Bituminous Mix | -93.7049 | SPWEB440C Sp, Revix warm mix wear, PG 58-34; sent to U of M for LTC fracture. DURING PAVING | 06/19/2009 | University of Minnesota | E | -36 |  | 20486438 | 355 | 4.9e-08 |  |  | AASHTO T322 Method
1608BM016 | 16-D-2008 | 16 | 120303.8 | 0 | 2008_09_18 | 45.2591 | Bituminous Mix | -93.7049 | SPWEB440C Sp, Revix warm mix wear, PG 58-34; sent to U of M for LTC fracture. DURING PAVING | 06/19/2009 | University of Minnesota | E | -36 |  | 19664239 | 500 | 5.1e-08 |  |  | AASHTO T322 Method
1608BM016 | 16-D-2008 | 16 | 120303.8 | 0 | 2008_09_18 | 45.2591 | Bituminous Mix | -93.7049 | SPWEB440C Sp, Revix warm mix wear, PG 58-34; sent to U of M for LTC fracture. DURING PAVING | 06/19/2009 | University of Minnesota | E | -36 |  | 19598691 | 708 | 5.1e-08 |  |  | AASHTO T322 Method
1608BM016 | 16-D-2008 | 16 | 120303.8 | 0 | 2008_09_18 | 45.2591 | Bituminous Mix | -93.7049 | SPWEB440C Sp, Revix warm mix wear, PG 58-34; sent to U of M for LTC fracture. DURING PAVING | 06/19/2009 | University of Minnesota | E | -36 |  | 20204837 | 1000 | 5e-08 |  |  | AASHTO T322 Method
1608BM016 | 16-D-2008 | 16 | 120303.8 | 0 | 2008_09_18 | 45.2591 | Bituminous Mix | -93.7049 | SPWEB440C Sp, Revix warm mix wear, PG 58-34; sent to U of M for LTC fracture. DURING PAVING | 06/19/2009 | University of Minnesota | E | -36 |  | 29065994 | 1 | 3.4e-08 |  |  | Zhang-Drescher-Newcomb Method
1608BM016 | 16-D-2008 | 16 | 120303.8 | 0 | 2008_09_18 | 45.2591 | Bituminous Mix | -93.7049 | SPWEB440C Sp, Revix warm mix wear, PG 58-34; sent to U of M for LTC fracture. DURING PAVING | 06/19/2009 | University of Minnesota | E | -36 |  | 27685339 | 2 | 3.6e-08 |  |  | Zhang-Drescher-Newcomb Method
1608BM016 | 16-D-2008 | 16 | 120303.8 | 0 | 2008_09_18 | 45.2591 | Bituminous Mix | -93.7049 | SPWEB440C Sp, Revix warm mix wear, PG 58-34; sent to U of M for LTC fracture. DURING PAVING | 06/19/2009 | University of Minnesota | E | -36 |  | 27307860 | 3 | 3.7e-08 |  |  | Zhang-Drescher-Newcomb Method
1608BM016 | 16-D-2008 | 16 | 120303.8 | 0 | 2008_09_18 | 45.2591 | Bituminous Mix | -93.7049 | SPWEB440C Sp, Revix warm mix wear, PG 58-34; sent to U of M for LTC fracture. DURING PAVING | 06/19/2009 | University of Minnesota | E | -36 |  | 27020699 | 4 | 3.7e-08 |  |  | Zhang-Drescher-Newcomb Method
1608BM016 | 16-D-2008 | 16 | 120303.8 | 0 | 2008_09_18 | 45.2591 | Bituminous Mix | -93.7049 | SPWEB440C Sp, Revix warm mix wear, PG 58-34; sent to U of M for LTC fracture. DURING PAVING | 06/19/2009 | University of Minnesota | E | -36 |  | 26339593 | 6 | 3.8e-08 |  |  | Zhang-Drescher-Newcomb Method
1608BM016 | 16-D-2008 | 16 | 120303.8 | 0 | 2008_09_18 | 45.2591 | Bituminous Mix | -93.7049 | SPWEB440C Sp, Revix warm mix wear, PG 58-34; sent to U of M for LTC fracture. DURING PAVING | 06/19/2009 | University of Minnesota | E | -36 |  | 25979501 | 8 | 3.9e-08 |  |  | Zhang-Drescher-Newcomb Method
1608BM016 | 16-D-2008 | 16 | 120303.8 | 0 | 2008_09_18 | 45.2591 | Bituminous Mix | -93.7049 | SPWEB440C Sp, Revix warm mix wear, PG 58-34; sent to U of M for LTC fracture. DURING PAVING | 06/19/2009 | University of Minnesota | E | -36 |  | 25927543 | 11 | 3.9e-08 |  |  | Zhang-Drescher-Newcomb Method
1608BM016 | 16-D-2008 | 16 | 120303.8 | 0 | 2008_09_18 | 45.2591 | Bituminous Mix | -93.7049 | SPWEB440C Sp, Revix warm mix wear, PG 58-34; sent to U of M for LTC fracture. DURING PAVING | 06/19/2009 | University of Minnesota | E | -36 |  | 25978636 | 16 | 3.9e-08 |  |  | Zhang-Drescher-Newcomb Method
1608BM016 | 16-D-2008 | 16 | 120303.8 | 0 | 2008_09_18 | 45.2591 | Bituminous Mix | -93.7049 | SPWEB440C Sp, Revix warm mix wear, PG 58-34; sent to U of M for LTC fracture. DURING PAVING | 06/19/2009 | University of Minnesota | E | -36 |  | 25031631 | 23 | 4e-08 |  |  | Zhang-Drescher-Newcomb Method
1608BM016 | 16-D-2008 | 16 | 120303.8 | 0 | 2008_09_18 | 45.2591 | Bituminous Mix | -93.7049 | SPWEB440C Sp, Revix warm mix wear, PG 58-34; sent to U of M for LTC fracture. DURING PAVING | 06/19/2009 | University of Minnesota | E | -36 |  | 24912571 | 32 | 4e-08 |  |  | Zhang-Drescher-Newcomb Method
1608BM016 | 16-D-2008 | 16 | 120303.8 | 0 | 2008_09_18 | 45.2591 | Bituminous Mix | -93.7049 | SPWEB440C Sp, Revix warm mix wear, PG 58-34; sent to U of M for LTC fracture. DURING PAVING | 06/19/2009 | University of Minnesota | E | -36 |  | 24341141 | 45 | 4.1e-08 |  |  | Zhang-Drescher-Newcomb Method
1608BM016 | 16-D-2008 | 16 | 120303.8 | 0 | 2008_09_18 | 45.2591 | Bituminous Mix | -93.7049 | SPWEB440C Sp, Revix warm mix wear, PG 58-34; sent to U of M for LTC fracture. DURING PAVING | 06/19/2009 | University of Minnesota | E | -36 |  | 23993782 | 60 | 4.2e-08 |  |  | Zhang-Drescher-Newcomb Method
1608BM016 | 16-D-2008 | 16 | 120303.8 | 0 | 2008_09_18 | 45.2591 | Bituminous Mix | -93.7049 | SPWEB440C Sp, Revix warm mix wear, PG 58-34; sent to U of M for LTC fracture. DURING PAVING | 06/19/2009 | University of Minnesota | E | -36 |  | 23222568 | 89 | 4.3e-08 |  |  | Zhang-Drescher-Newcomb Method
1608BM016 | 16-D-2008 | 16 | 120303.8 | 0 | 2008_09_18 | 45.2591 | Bituminous Mix | -93.7049 | SPWEB440C Sp, Revix warm mix wear, PG 58-34; sent to U of M for LTC fracture. DURING PAVING | 06/19/2009 | University of Minnesota | E | -36 |  | 23018455 | 120 | 4.3e-08 |  |  | Zhang-Drescher-Newcomb Method
1608BM016 | 16-D-2008 | 16 | 120303.8 | 0 | 2008_09_18 | 45.2591 | Bituminous Mix | -93.7049 | SPWEB440C Sp, Revix warm mix wear, PG 58-34; sent to U of M for LTC fracture. DURING PAVING | 06/19/2009 | University of Minnesota | E | -36 |  | 22652164 | 178 | 4.4e-08 |  |  | Zhang-Drescher-Newcomb Method
1608BM016 | 16-D-2008 | 16 | 120303.8 | 0 | 2008_09_18 | 45.2591 | Bituminous Mix | -93.7049 | SPWEB440C Sp, Revix warm mix wear, PG 58-34; sent to U of M for LTC fracture. DURING PAVING | 06/19/2009 | University of Minnesota | E | -36 |  | 21899389 | 240 | 4.6e-08 |  |  | Zhang-Drescher-Newcomb Method
1608BM016 | 16-D-2008 | 16 | 120303.8 | 0 | 2008_09_18 | 45.2591 | Bituminous Mix | -93.7049 | SPWEB440C Sp, Revix warm mix wear, PG 58-34; sent to U of M for LTC fracture. DURING PAVING | 06/19/2009 | University of Minnesota | E | -36 |  | 20962857 | 355 | 4.8e-08 |  |  | Zhang-Drescher-Newcomb Method
1608BM016 | 16-D-2008 | 16 | 120303.8 | 0 | 2008_09_18 | 45.2591 | Bituminous Mix | -93.7049 | SPWEB440C Sp, Revix warm mix wear, PG 58-34; sent to U of M for LTC fracture. DURING PAVING | 06/19/2009 | University of Minnesota | E | -36 |  | 20183584 | 500 | 5e-08 |  |  | Zhang-Drescher-Newcomb Method
1608BM016 | 16-D-2008 | 16 | 120303.8 | 0 | 2008_09_18 | 45.2591 | Bituminous Mix | -93.7049 | SPWEB440C Sp, Revix warm mix wear, PG 58-34; sent to U of M for LTC fracture. DURING PAVING | 06/19/2009 | University of Minnesota | E | -36 |  | 19512211 | 708 | 5.1e-08 |  |  | Zhang-Drescher-Newcomb Method
1608BM016 | 16-D-2008 | 16 | 120303.8 | 0 | 2008_09_18 | 45.2591 | Bituminous Mix | -93.7049 | SPWEB440C Sp, Revix warm mix wear, PG 58-34; sent to U of M for LTC fracture. DURING PAVING | 06/19/2009 | University of Minnesota | E | -36 |  | 18579225 | 1000 | 5.4e-08 |  |  | Zhang-Drescher-Newcomb Method
1608BM016 | 16-D-2008 | 16 | 120303.8 | 0 | 2008_09_18 | 45.2591 | Bituminous Mix | -93.7049 | SPWEB440C Sp, Revix warm mix wear, PG 58-34; sent to U of M for LTC fracture. DURING PAVING | 06/19/2009 | University of Minnesota | E | -36 |  | 30292337 | 1 | 3.3e-08 |  |  | Zhang-Drescher-Newcomb Method
1608BM016 | 16-D-2008 | 16 | 120303.8 | 0 | 2008_09_18 | 45.2591 | Bituminous Mix | -93.7049 | SPWEB440C Sp, Revix warm mix wear, PG 58-34; sent to U of M for LTC fracture. DURING PAVING | 06/19/2009 | University of Minnesota | E | -36 |  | 29863549 | 2 | 3.4e-08 |  |  | Zhang-Drescher-Newcomb Method
1608BM016 | 16-D-2008 | 16 | 120303.8 | 0 | 2008_09_18 | 45.2591 | Bituminous Mix | -93.7049 | SPWEB440C Sp, Revix warm mix wear, PG 58-34; sent to U of M for LTC fracture. DURING PAVING | 06/19/2009 | University of Minnesota | E | -36 |  | 28824320 | 3 | 3.5e-08 |  |  | Zhang-Drescher-Newcomb Method
1608BM016 | 16-D-2008 | 16 | 120303.8 | 0 | 2008_09_18 | 45.2591 | Bituminous Mix | -93.7049 | SPWEB440C Sp, Revix warm mix wear, PG 58-34; sent to U of M for LTC fracture. DURING PAVING | 06/19/2009 | University of Minnesota | E | -36 |  | 29030098 | 4 | 3.4e-08 |  |  | Zhang-Drescher-Newcomb Method
1608BM016 | 16-D-2008 | 16 | 120303.8 | 0 | 2008_09_18 | 45.2591 | Bituminous Mix | -93.7049 | SPWEB440C Sp, Revix warm mix wear, PG 58-34; sent to U of M for LTC fracture. DURING PAVING | 06/19/2009 | University of Minnesota | E | -36 |  | 28109393 | 6 | 3.6e-08 |  |  | Zhang-Drescher-Newcomb Method
1608BM016 | 16-D-2008 | 16 | 120303.8 | 0 | 2008_09_18 | 45.2591 | Bituminous Mix | -93.7049 | SPWEB440C Sp, Revix warm mix wear, PG 58-34; sent to U of M for LTC fracture. DURING PAVING | 06/19/2009 | University of Minnesota | E | -36 |  | 27397712 | 8 | 3.7e-08 |  |  | Zhang-Drescher-Newcomb Method
1608BM016 | 16-D-2008 | 16 | 120303.8 | 0 | 2008_09_18 | 45.2591 | Bituminous Mix | -93.7049 | SPWEB440C Sp, Revix warm mix wear, PG 58-34; sent to U of M for LTC fracture. DURING PAVING | 06/19/2009 | University of Minnesota | E | -36 |  | 26985567 | 11 | 3.7e-08 |  |  | Zhang-Drescher-Newcomb Method
1608BM016 | 16-D-2008 | 16 | 120303.8 | 0 | 2008_09_18 | 45.2591 | Bituminous Mix | -93.7049 | SPWEB440C Sp, Revix warm mix wear, PG 58-34; sent to U of M for LTC fracture. DURING PAVING | 06/19/2009 | University of Minnesota | E | -36 |  | 27172437 | 16 | 3.7e-08 |  |  | Zhang-Drescher-Newcomb Method
1608BM016 | 16-D-2008 | 16 | 120303.8 | 0 | 2008_09_18 | 45.2591 | Bituminous Mix | -93.7049 | SPWEB440C Sp, Revix warm mix wear, PG 58-34; sent to U of M for LTC fracture. DURING PAVING | 06/19/2009 | University of Minnesota | E | -36 |  | 26312447 | 23 | 3.8e-08 |  |  | Zhang-Drescher-Newcomb Method
1608BM016 | 16-D-2008 | 16 | 120303.8 | 0 | 2008_09_18 | 45.2591 | Bituminous Mix | -93.7049 | SPWEB440C Sp, Revix warm mix wear, PG 58-34; sent to U of M for LTC fracture. DURING PAVING | 06/19/2009 | University of Minnesota | E | -36 |  | 26177949 | 32 | 3.8e-08 |  |  | Zhang-Drescher-Newcomb Method
1608BM016 | 16-D-2008 | 16 | 120303.8 | 0 | 2008_09_18 | 45.2591 | Bituminous Mix | -93.7049 | SPWEB440C Sp, Revix warm mix wear, PG 58-34; sent to U of M for LTC fracture. DURING PAVING | 06/19/2009 | University of Minnesota | E | -36 |  | 25304169 | 45 | 4e-08 |  |  | Zhang-Drescher-Newcomb Method
1608BM016 | 16-D-2008 | 16 | 120303.8 | 0 | 2008_09_18 | 45.2591 | Bituminous Mix | -93.7049 | SPWEB440C Sp, Revix warm mix wear, PG 58-34; sent to U of M for LTC fracture. DURING PAVING | 06/19/2009 | University of Minnesota | E | -36 |  | 24071311 | 60 | 4.2e-08 |  |  | Zhang-Drescher-Newcomb Method
1608BM016 | 16-D-2008 | 16 | 120303.8 | 0 | 2008_09_18 | 45.2591 | Bituminous Mix | -93.7049 | SPWEB440C Sp, Revix warm mix wear, PG 58-34; sent to U of M for LTC fracture. DURING PAVING | 06/19/2009 | University of Minnesota | E | -36 |  | 23398858 | 89 | 4.3e-08 |  |  | Zhang-Drescher-Newcomb Method
1608BM016 | 16-D-2008 | 16 | 120303.8 | 0 | 2008_09_18 | 45.2591 | Bituminous Mix | -93.7049 | SPWEB440C Sp, Revix warm mix wear, PG 58-34; sent to U of M for LTC fracture. DURING PAVING | 06/19/2009 | University of Minnesota | E | -36 |  | 22884084 | 120 | 4.4e-08 |  |  | Zhang-Drescher-Newcomb Method
1608BM016 | 16-D-2008 | 16 | 120303.8 | 0 | 2008_09_18 | 45.2591 | Bituminous Mix | -93.7049 | SPWEB440C Sp, Revix warm mix wear, PG 58-34; sent to U of M for LTC fracture. DURING PAVING | 06/19/2009 | University of Minnesota | E | -36 |  | 21879592 | 178 | 4.6e-08 |  |  | Zhang-Drescher-Newcomb Method
1608BM016 | 16-D-2008 | 16 | 120303.8 | 0 | 2008_09_18 | 45.2591 | Bituminous Mix | -93.7049 | SPWEB440C Sp, Revix warm mix wear, PG 58-34; sent to U of M for LTC fracture. DURING PAVING | 06/19/2009 | University of Minnesota | E | -24 |  | 17214751 | 16 | 5.8e-08 |  |  | Zhang-Drescher-Newcomb Method
1608BM016 | 16-D-2008 | 16 | 120303.8 | 0 | 2008_09_18 | 45.2591 | Bituminous Mix | -93.7049 | SPWEB440C Sp, Revix warm mix wear, PG 58-34; sent to U of M for LTC fracture. DURING PAVING | 06/19/2009 | University of Minnesota | E | -24 |  | 17413104 | 23 | 5.7e-08 |  |  | Zhang-Drescher-Newcomb Method
1608BM016 | 16-D-2008 | 16 | 120303.8 | 0 | 2008_09_18 | 45.2591 | Bituminous Mix | -93.7049 | SPWEB440C Sp, Revix warm mix wear, PG 58-34; sent to U of M for LTC fracture. DURING PAVING | 06/19/2009 | University of Minnesota | E | -24 |  | 16410924 | 32 | 6.1e-08 |  |  | Zhang-Drescher-Newcomb Method
1608BM016 | 16-D-2008 | 16 | 120303.8 | 0 | 2008_09_18 | 45.2591 | Bituminous Mix | -93.7049 | SPWEB440C Sp, Revix warm mix wear, PG 58-34; sent to U of M for LTC fracture. DURING PAVING | 06/19/2009 | University of Minnesota | E | -24 |  | 16418633 | 45 | 6.1e-08 |  |  | Zhang-Drescher-Newcomb Method
1608BM016 | 16-D-2008 | 16 | 120303.8 | 0 | 2008_09_18 | 45.2591 | Bituminous Mix | -93.7049 | SPWEB440C Sp, Revix warm mix wear, PG 58-34; sent to U of M for LTC fracture. DURING PAVING | 06/19/2009 | University of Minnesota | E | -24 |  | 16584494 | 60 | 6e-08 |  |  | Zhang-Drescher-Newcomb Method
1608BM016 | 16-D-2008 | 16 | 120303.8 | 0 | 2008_09_18 | 45.2591 | Bituminous Mix | -93.7049 | SPWEB440C Sp, Revix warm mix wear, PG 58-34; sent to U of M for LTC fracture. DURING PAVING | 06/19/2009 | University of Minnesota | E | -24 |  | 14989361 | 89 | 6.7e-08 |  |  | Zhang-Drescher-Newcomb Method
1608BM016 | 16-D-2008 | 16 | 120303.8 | 0 | 2008_09_18 | 45.2591 | Bituminous Mix | -93.7049 | SPWEB440C Sp, Revix warm mix wear, PG 58-34; sent to U of M for LTC fracture. DURING PAVING | 06/19/2009 | University of Minnesota | E | -24 |  | 15322390 | 120 | 6.5e-08 |  |  | Zhang-Drescher-Newcomb Method
1608BM016 | 16-D-2008 | 16 | 120303.8 | 0 | 2008_09_18 | 45.2591 | Bituminous Mix | -93.7049 | SPWEB440C Sp, Revix warm mix wear, PG 58-34; sent to U of M for LTC fracture. DURING PAVING | 06/19/2009 | University of Minnesota | E | -24 |  | 14806935 | 178 | 6.8e-08 |  |  | Zhang-Drescher-Newcomb Method
1608BM016 | 16-D-2008 | 16 | 120303.8 | 0 | 2008_09_18 | 45.2591 | Bituminous Mix | -93.7049 | SPWEB440C Sp, Revix warm mix wear, PG 58-34; sent to U of M for LTC fracture. DURING PAVING | 06/19/2009 | University of Minnesota | E | -24 |  | 13113406 | 240 | 7.6e-08 |  |  | Zhang-Drescher-Newcomb Method
1608BM016 | 16-D-2008 | 16 | 120303.8 | 0 | 2008_09_18 | 45.2591 | Bituminous Mix | -93.7049 | SPWEB440C Sp, Revix warm mix wear, PG 58-34; sent to U of M for LTC fracture. DURING PAVING | 06/19/2009 | University of Minnesota | E | -24 |  | 12115226 | 355 | 8.3e-08 |  |  | Zhang-Drescher-Newcomb Method
1608BM016 | 16-D-2008 | 16 | 120303.8 | 0 | 2008_09_18 | 45.2591 | Bituminous Mix | -93.7049 | SPWEB440C Sp, Revix warm mix wear, PG 58-34; sent to U of M for LTC fracture. DURING PAVING | 06/19/2009 | University of Minnesota | E | -24 |  | 11158328 | 500 | 9e-08 |  |  | Zhang-Drescher-Newcomb Method
1608BM016 | 16-D-2008 | 16 | 120303.8 | 0 | 2008_09_18 | 45.2591 | Bituminous Mix | -93.7049 | SPWEB440C Sp, Revix warm mix wear, PG 58-34; sent to U of M for LTC fracture. DURING PAVING | 06/19/2009 | University of Minnesota | E | -24 |  | 10162518 | 708 | 9.8e-08 |  |  | Zhang-Drescher-Newcomb Method
1608BM016 | 16-D-2008 | 16 | 120303.8 | 0 | 2008_09_18 | 45.2591 | Bituminous Mix | -93.7049 | SPWEB440C Sp, Revix warm mix wear, PG 58-34; sent to U of M for LTC fracture. DURING PAVING | 06/19/2009 | University of Minnesota | E | -24 |  | 9562187 | 1000 | 1.05e-07 |  |  | Zhang-Drescher-Newcomb Method
1608BM016 | 16-D-2008 | 16 | 120303.8 | 0 | 2008_09_18 | 45.2591 | Bituminous Mix | -93.7049 | SPWEB440C Sp, Revix warm mix wear, PG 58-34; sent to U of M for LTC fracture. DURING PAVING | 06/19/2009 | University of Minnesota | E | -24 |  | 23696335 | 1 | 4.2e-08 |  |  | Zhang-Drescher-Newcomb Method
1608BM016 | 16-D-2008 | 16 | 120303.8 | 0 | 2008_09_18 | 45.2591 | Bituminous Mix | -93.7049 | SPWEB440C Sp, Revix warm mix wear, PG 58-34; sent to U of M for LTC fracture. DURING PAVING | 06/19/2009 | University of Minnesota | E | -24 |  | 22400400 | 2 | 4.5e-08 |  |  | Zhang-Drescher-Newcomb Method
1608BM016 | 16-D-2008 | 16 | 120303.8 | 0 | 2008_09_18 | 45.2591 | Bituminous Mix | -93.7049 | SPWEB440C Sp, Revix warm mix wear, PG 58-34; sent to U of M for LTC fracture. DURING PAVING | 06/19/2009 | University of Minnesota | E | -24 |  | 21510368 | 3 | 4.7e-08 |  |  | Zhang-Drescher-Newcomb Method
1608BM016 | 16-D-2008 | 16 | 120303.8 | 0 | 2008_09_18 | 45.2591 | Bituminous Mix | -93.7049 | SPWEB440C Sp, Revix warm mix wear, PG 58-34; sent to U of M for LTC fracture. DURING PAVING | 06/19/2009 | University of Minnesota | E | -24 |  | 21039497 | 4 | 4.8e-08 |  |  | Zhang-Drescher-Newcomb Method
1608BM016 | 16-D-2008 | 16 | 120303.8 | 0 | 2008_09_18 | 45.2591 | Bituminous Mix | -93.7049 | SPWEB440C Sp, Revix warm mix wear, PG 58-34; sent to U of M for LTC fracture. DURING PAVING | 06/19/2009 | University of Minnesota | E | -24 |  | 19930619 | 6 | 5e-08 |  |  | Zhang-Drescher-Newcomb Method
1608BM016 | 16-D-2008 | 16 | 120303.8 | 0 | 2008_09_18 | 45.2591 | Bituminous Mix | -93.7049 | SPWEB440C Sp, Revix warm mix wear, PG 58-34; sent to U of M for LTC fracture. DURING PAVING | 06/19/2009 | University of Minnesota | E | -24 |  | 19363539 | 8 | 5.2e-08 |  |  | Zhang-Drescher-Newcomb Method
1608BM016 | 16-D-2008 | 16 | 120303.8 | 0 | 2008_09_18 | 45.2591 | Bituminous Mix | -93.7049 | SPWEB440C Sp, Revix warm mix wear, PG 58-34; sent to U of M for LTC fracture. DURING PAVING | 06/19/2009 | University of Minnesota | E | -24 |  | 18701692 | 11 | 5.4e-08 |  |  | Zhang-Drescher-Newcomb Method
1608BM016 | 16-D-2008 | 16 | 120303.8 | 0 | 2008_09_18 | 45.2591 | Bituminous Mix | -93.7049 | SPWEB440C Sp, Revix warm mix wear, PG 58-34; sent to U of M for LTC fracture. DURING PAVING | 06/19/2009 | University of Minnesota | E | -36 |  | 21056192 | 240 | 4.8e-08 |  |  | Zhang-Drescher-Newcomb Method
1608BM016 | 16-D-2008 | 16 | 120303.8 | 0 | 2008_09_18 | 45.2591 | Bituminous Mix | -93.7049 | SPWEB440C Sp, Revix warm mix wear, PG 58-34; sent to U of M for LTC fracture. DURING PAVING | 06/19/2009 | University of Minnesota | E | -36 |  | 20065591 | 355 | 5e-08 |  |  | Zhang-Drescher-Newcomb Method
1608BM016 | 16-D-2008 | 16 | 120303.8 | 0 | 2008_09_18 | 45.2591 | Bituminous Mix | -93.7049 | SPWEB440C Sp, Revix warm mix wear, PG 58-34; sent to U of M for LTC fracture. DURING PAVING | 06/19/2009 | University of Minnesota | E | -36 |  | 19679968 | 500 | 5.1e-08 |  |  | Zhang-Drescher-Newcomb Method
1608BM016 | 16-D-2008 | 16 | 120303.8 | 0 | 2008_09_18 | 45.2591 | Bituminous Mix | -93.7049 | SPWEB440C Sp, Revix warm mix wear, PG 58-34; sent to U of M for LTC fracture. DURING PAVING | 06/19/2009 | University of Minnesota | E | -36 |  | 18811959 | 708 | 5.3e-08 |  |  | Zhang-Drescher-Newcomb Method
1608BM016 | 16-D-2008 | 16 | 120303.8 | 0 | 2008_09_18 | 45.2591 | Bituminous Mix | -93.7049 | SPWEB440C Sp, Revix warm mix wear, PG 58-34; sent to U of M for LTC fracture. DURING PAVING | 06/19/2009 | University of Minnesota | E | -36 |  | 17625201 | 1000 | 5.7e-08 |  |  | Zhang-Drescher-Newcomb Method
1608BM016 | 16-D-2008 | 16 | 120303.8 | 0 | 2008_09_18 | 45.2591 | Bituminous Mix | -93.7049 | SPWEB440C Sp, Revix warm mix wear, PG 58-34; sent to U of M for LTC fracture. DURING PAVING | 06/19/2009 | University of Minnesota | E | -12 | 3763305
1608BM016 | 16-D-2008 | 16 | 120303.8 | 0 | 2008_09_18 | 45.2591 | Bituminous Mix | -93.7049 | SPWEB440C Sp, Revix warm mix wear, PG 58-34; sent to U of M for LTC fracture. DURING PAVING | 06/19/2009 | University of Minnesota | E | -12 | 3840951
1608BM016 | 16-D-2008 | 16 | 120303.8 | 0 | 2008_09_18 | 45.2591 | Bituminous Mix | -93.7049 | SPWEB440C Sp, Revix warm mix wear, PG 58-34; sent to U of M for LTC fracture. DURING PAVING | 06/19/2009 | University of Minnesota | E | -12 | 3655734
1608BM016 | 16-D-2008 | 16 | 120303.8 | 0 | 2008_09_18 | 45.2591 | Bituminous Mix | -93.7049 | SPWEB440C Sp, Revix warm mix wear, PG 58-34; sent to U of M for LTC fracture. DURING PAVING | 06/19/2009 | University of Minnesota | E | -24 | 4924146
1608BM016 | 16-D-2008 | 16 | 120303.8 | 0 | 2008_09_18 | 45.2591 | Bituminous Mix | -93.7049 | SPWEB440C Sp, Revix warm mix wear, PG 58-34; sent to U of M for LTC fracture. DURING PAVING | 06/19/2009 | University of Minnesota | E | -24 | 4429899
1608BM016 | 16-D-2008 | 16 | 120303.8 | 0 | 2008_09_18 | 45.2591 | Bituminous Mix | -93.7049 | SPWEB440C Sp, Revix warm mix wear, PG 58-34; sent to U of M for LTC fracture. DURING PAVING | 06/19/2009 | University of Minnesota | E | -24 | 5169539
1608BM016 | 16-D-2008 | 16 | 120303.8 | 0 | 2008_09_18 | 45.2591 | Bituminous Mix | -93.7049 | SPWEB440C Sp, Revix warm mix wear, PG 58-34; sent to U of M for LTC fracture. DURING PAVING | 06/19/2009 | University of Minnesota | E | -36 | 3958729
1608BM016 | 16-D-2008 | 16 | 120303.8 | 0 | 2008_09_18 | 45.2591 | Bituminous Mix | -93.7049 | SPWEB440C Sp, Revix warm mix wear, PG 58-34; sent to U of M for LTC fracture. DURING PAVING | 06/19/2009 | University of Minnesota | E | -36 | 4175779
1608BM016 | 16-D-2008 | 16 | 120303.8 | 0 | 2008_09_18 | 45.2591 | Bituminous Mix | -93.7049 | SPWEB440C Sp, Revix warm mix wear, PG 58-34; sent to U of M for LTC fracture. DURING PAVING | 06/19/2009 | University of Minnesota | E | -36 | 4308955
1608BM016 | 16-D-2008 | 16 | 120303.8 | 0 | 2008_09_18 | 45.2591 | Bituminous Mix | -93.7049 | SPWEB440C Sp, Revix warm mix wear, PG 58-34; sent to U of M for LTC fracture. DURING PAVING | 06/19/2009 | University of Minnesota | E | -12 |  | 12900876 | 1 | 7.8e-08 |  |  | AASHTO T322 Method
1608BM016 | 16-D-2008 | 16 | 120303.8 | 0 | 2008_09_18 | 45.2591 | Bituminous Mix | -93.7049 | SPWEB440C Sp, Revix warm mix wear, PG 58-34; sent to U of M for LTC fracture. DURING PAVING | 06/19/2009 | University of Minnesota | E | -12 |  | 11817595 | 2 | 8.5e-08 |  |  | AASHTO T322 Method
1608BM016 | 16-D-2008 | 16 | 120303.8 | 0 | 2008_09_18 | 45.2591 | Bituminous Mix | -93.7049 | SPWEB440C Sp, Revix warm mix wear, PG 58-34; sent to U of M for LTC fracture. DURING PAVING | 06/19/2009 | University of Minnesota | E | -12 |  | 11137446 | 3 | 9e-08 |  |  | AASHTO T322 Method
1608BM016 | 16-D-2008 | 16 | 120303.8 | 0 | 2008_09_18 | 45.2591 | Bituminous Mix | -93.7049 | SPWEB440C Sp, Revix warm mix wear, PG 58-34; sent to U of M for LTC fracture. DURING PAVING | 06/19/2009 | University of Minnesota | E | -12 |  | 10531326 | 4 | 9.5e-08 |  |  | AASHTO T322 Method
1608BM016 | 16-D-2008 | 16 | 120303.8 | 0 | 2008_09_18 | 45.2591 | Bituminous Mix | -93.7049 | SPWEB440C Sp, Revix warm mix wear, PG 58-34; sent to U of M for LTC fracture. DURING PAVING | 06/19/2009 | University of Minnesota | E | -12 |  | 10252351 | 6 | 9.8e-08 |  |  | AASHTO T322 Method
1608BM016 | 16-D-2008 | 16 | 120303.8 | 0 | 2008_09_18 | 45.2591 | Bituminous Mix | -93.7049 | SPWEB440C Sp, Revix warm mix wear, PG 58-34; sent to U of M for LTC fracture. DURING PAVING | 06/19/2009 | University of Minnesota | E | -12 |  | 9615559 | 8 | 1.04e-07 |  |  | AASHTO T322 Method
1608BM016 | 16-D-2008 | 16 | 120303.8 | 0 | 2008_09_18 | 45.2591 | Bituminous Mix | -93.7049 | SPWEB440C Sp, Revix warm mix wear, PG 58-34; sent to U of M for LTC fracture. DURING PAVING | 06/19/2009 | University of Minnesota | E | -12 |  | 9270090 | 11 | 1.08e-07 |  |  | AASHTO T322 Method
1608BM016 | 16-D-2008 | 16 | 120303.8 | 0 | 2008_09_18 | 45.2591 | Bituminous Mix | -93.7049 | SPWEB440C Sp, Revix warm mix wear, PG 58-34; sent to U of M for LTC fracture. DURING PAVING | 06/19/2009 | University of Minnesota | E | -12 |  | 8796051 | 16 | 1.14e-07 |  |  | AASHTO T322 Method
1608BM016 | 16-D-2008 | 16 | 120303.8 | 0 | 2008_09_18 | 45.2591 | Bituminous Mix | -93.7049 | SPWEB440C Sp, Revix warm mix wear, PG 58-34; sent to U of M for LTC fracture. DURING PAVING | 06/19/2009 | University of Minnesota | E | -12 |  | 7740524 | 23 | 1.29e-07 |  |  | AASHTO T322 Method
1608BM016 | 16-D-2008 | 16 | 120303.8 | 0 | 2008_09_18 | 45.2591 | Bituminous Mix | -93.7049 | SPWEB440C Sp, Revix warm mix wear, PG 58-34; sent to U of M for LTC fracture. DURING PAVING | 06/19/2009 | University of Minnesota | E | -12 |  | 7515072 | 32 | 1.33e-07 |  |  | AASHTO T322 Method
1608BM016 | 16-D-2008 | 16 | 120303.8 | 0 | 2008_09_18 | 45.2591 | Bituminous Mix | -93.7049 | SPWEB440C Sp, Revix warm mix wear, PG 58-34; sent to U of M for LTC fracture. DURING PAVING | 06/19/2009 | University of Minnesota | E | -12 |  | 6760283 | 45 | 1.48e-07 |  |  | AASHTO T322 Method
1608BM016 | 16-D-2008 | 16 | 120303.8 | 0 | 2008_09_18 | 45.2591 | Bituminous Mix | -93.7049 | SPWEB440C Sp, Revix warm mix wear, PG 58-34; sent to U of M for LTC fracture. DURING PAVING | 06/19/2009 | University of Minnesota | E | -12 |  | 6167748 | 60 | 1.62e-07 |  |  | AASHTO T322 Method
1608BM016 | 16-D-2008 | 16 | 120303.8 | 0 | 2008_09_18 | 45.2591 | Bituminous Mix | -93.7049 | SPWEB440C Sp, Revix warm mix wear, PG 58-34; sent to U of M for LTC fracture. DURING PAVING | 06/19/2009 | University of Minnesota | E | -12 |  | 5650017 | 89 | 1.77e-07 |  |  | AASHTO T322 Method
1608BM016 | 16-D-2008 | 16 | 120303.8 | 0 | 2008_09_18 | 45.2591 | Bituminous Mix | -93.7049 | SPWEB440C Sp, Revix warm mix wear, PG 58-34; sent to U of M for LTC fracture. DURING PAVING | 06/19/2009 | University of Minnesota | E | -12 |  | 4977829 | 120 | 2.01e-07 |  |  | AASHTO T322 Method
1608BM016 | 16-D-2008 | 16 | 120303.8 | 0 | 2008_09_18 | 45.2591 | Bituminous Mix | -93.7049 | SPWEB440C Sp, Revix warm mix wear, PG 58-34; sent to U of M for LTC fracture. DURING PAVING | 06/19/2009 | University of Minnesota | E | -12 |  | 4448577 | 178 | 2.25e-07 |  |  | AASHTO T322 Method
1608BM016 | 16-D-2008 | 16 | 120303.8 | 0 | 2008_09_18 | 45.2591 | Bituminous Mix | -93.7049 | SPWEB440C Sp, Revix warm mix wear, PG 58-34; sent to U of M for LTC fracture. DURING PAVING | 06/19/2009 | University of Minnesota | E | -12 |  | 3979704 | 240 | 2.51e-07 |  |  | AASHTO T322 Method
1608BM016 | 16-D-2008 | 16 | 120303.8 | 0 | 2008_09_18 | 45.2591 | Bituminous Mix | -93.7049 | SPWEB440C Sp, Revix warm mix wear, PG 58-34; sent to U of M for LTC fracture. DURING PAVING | 06/19/2009 | University of Minnesota | E | -12 |  | 3542574 | 355 | 2.82e-07 |  |  | AASHTO T322 Method
1608BM016 | 16-D-2008 | 16 | 120303.8 | 0 | 2008_09_18 | 45.2591 | Bituminous Mix | -93.7049 | SPWEB440C Sp, Revix warm mix wear, PG 58-34; sent to U of M for LTC fracture. DURING PAVING | 06/19/2009 | University of Minnesota | E | -12 |  | 3096209 | 500 | 3.23e-07 |  |  | AASHTO T322 Method
1608BM016 | 16-D-2008 | 16 | 120303.8 | 0 | 2008_09_18 | 45.2591 | Bituminous Mix | -93.7049 | SPWEB440C Sp, Revix warm mix wear, PG 58-34; sent to U of M for LTC fracture. DURING PAVING | 06/19/2009 | University of Minnesota | E | -12 |  | 2744866 | 708 | 3.64e-07 |  |  | AASHTO T322 Method
1608BM016 | 16-D-2008 | 16 | 120303.8 | 0 | 2008_09_18 | 45.2591 | Bituminous Mix | -93.7049 | SPWEB440C Sp, Revix warm mix wear, PG 58-34; sent to U of M for LTC fracture. DURING PAVING | 06/19/2009 | University of Minnesota | E | -12 |  | 2396447 | 1000 | 4.17e-07 |  |  | AASHTO T322 Method
1608BM016 | 16-D-2008 | 16 | 120303.8 | 0 | 2008_09_18 | 45.2591 | Bituminous Mix | -93.7049 | SPWEB440C Sp, Revix warm mix wear, PG 58-34; sent to U of M for LTC fracture. DURING PAVING | 06/19/2009 | University of Minnesota | E | -12 |  | 11044703 | 1 | 9.1e-08 |  |  | AASHTO T322 Method
1608BM016 | 16-D-2008 | 16 | 120303.8 | 0 | 2008_09_18 | 45.2591 | Bituminous Mix | -93.7049 | SPWEB440C Sp, Revix warm mix wear, PG 58-34; sent to U of M for LTC fracture. DURING PAVING | 06/19/2009 | University of Minnesota | E | -12 |  | 10688422 | 2 | 9.4e-08 |  |  | AASHTO T322 Method
1608BM016 | 16-D-2008 | 16 | 120303.8 | 0 | 2008_09_18 | 45.2591 | Bituminous Mix | -93.7049 | SPWEB440C Sp, Revix warm mix wear, PG 58-34; sent to U of M for LTC fracture. DURING PAVING | 06/19/2009 | University of Minnesota | E | -12 |  | 10463403 | 3 | 9.6e-08 |  |  | AASHTO T322 Method
1608BM016 | 16-D-2008 | 16 | 120303.8 | 0 | 2008_09_18 | 45.2591 | Bituminous Mix | -93.7049 | SPWEB440C Sp, Revix warm mix wear, PG 58-34; sent to U of M for LTC fracture. DURING PAVING | 06/19/2009 | University of Minnesota | E | -12 |  | 10143094 | 4 | 9.9e-08 |  |  | AASHTO T322 Method
1608BM016 | 16-D-2008 | 16 | 120303.8 | 0 | 2008_09_18 | 45.2591 | Bituminous Mix | -93.7049 | SPWEB440C Sp, Revix warm mix wear, PG 58-34; sent to U of M for LTC fracture. DURING PAVING | 06/19/2009 | University of Minnesota | E | -12 |  | 9745326 | 6 | 1.03e-07 |  |  | AASHTO T322 Method
1608BM016 | 16-D-2008 | 16 | 120303.8 | 0 | 2008_09_18 | 45.2591 | Bituminous Mix | -93.7049 | SPWEB440C Sp, Revix warm mix wear, PG 58-34; sent to U of M for LTC fracture. DURING PAVING | 06/19/2009 | University of Minnesota | E | -12 |  | 10040639 | 8 | 1e-07 |  |  | AASHTO T322 Method
1608BM016 | 16-D-2008 | 16 | 120303.8 | 0 | 2008_09_18 | 45.2591 | Bituminous Mix | -93.7049 | SPWEB440C Sp, Revix warm mix wear, PG 58-34; sent to U of M for LTC fracture. DURING PAVING | 06/19/2009 | University of Minnesota | E | -12 |  | 8796666 | 11 | 1.14e-07 |  |  | AASHTO T322 Method
1608BM016 | 16-D-2008 | 16 | 120303.8 | 0 | 2008_09_18 | 45.2591 | Bituminous Mix | -93.7049 | SPWEB440C Sp, Revix warm mix wear, PG 58-34; sent to U of M for LTC fracture. DURING PAVING | 06/19/2009 | University of Minnesota | E | -12 |  | 8283527 | 16 | 1.21e-07 |  |  | AASHTO T322 Method
1608BM016 | 16-D-2008 | 16 | 120303.8 | 0 | 2008_09_18 | 45.2591 | Bituminous Mix | -93.7049 | SPWEB440C Sp, Revix warm mix wear, PG 58-34; sent to U of M for LTC fracture. DURING PAVING | 06/19/2009 | University of Minnesota | E | -12 |  | 7473859 | 23 | 1.34e-07 |  |  | AASHTO T322 Method
1608BM016 | 16-D-2008 | 16 | 120303.8 | 0 | 2008_09_18 | 45.2591 | Bituminous Mix | -93.7049 | SPWEB440C Sp, Revix warm mix wear, PG 58-34; sent to U of M for LTC fracture. DURING PAVING | 06/19/2009 | University of Minnesota | E | -12 |  | 6902939 | 32 | 1.45e-07 |  |  | AASHTO T322 Method
1608BM016 | 16-D-2008 | 16 | 120303.8 | 0 | 2008_09_18 | 45.2591 | Bituminous Mix | -93.7049 | SPWEB440C Sp, Revix warm mix wear, PG 58-34; sent to U of M for LTC fracture. DURING PAVING | 06/19/2009 | University of Minnesota | E | -36 |  | 22873703 | 60 | 4.4e-08 |  |  | AASHTO T322 Method
1608BM016 | 16-D-2008 | 16 | 120303.8 | 0 | 2008_09_18 | 45.2591 | Bituminous Mix | -93.7049 | SPWEB440C Sp, Revix warm mix wear, PG 58-34; sent to U of M for LTC fracture. DURING PAVING | 06/19/2009 | University of Minnesota | E | -36 |  | 21925024 | 89 | 4.6e-08 |  |  | AASHTO T322 Method
1608BM016 | 16-D-2008 | 16 | 120303.8 | 0 | 2008_09_18 | 45.2591 | Bituminous Mix | -93.7049 | SPWEB440C Sp, Revix warm mix wear, PG 58-34; sent to U of M for LTC fracture. DURING PAVING | 06/19/2009 | University of Minnesota | E | -36 |  | 21626046 | 120 | 4.6e-08 |  |  | AASHTO T322 Method
1608BM016 | 16-D-2008 | 16 | 120303.8 | 0 | 2008_09_18 | 45.2591 | Bituminous Mix | -93.7049 | SPWEB440C Sp, Revix warm mix wear, PG 58-34; sent to U of M for LTC fracture. DURING PAVING | 06/19/2009 | University of Minnesota | E | -36 |  | 21239867 | 178 | 4.7e-08 |  |  | AASHTO T322 Method
1608BM016 | 16-D-2008 | 16 | 120303.8 | 0 | 2008_09_18 | 45.2591 | Bituminous Mix | -93.7049 | SPWEB440C Sp, Revix warm mix wear, PG 58-34; sent to U of M for LTC fracture. DURING PAVING | 06/19/2009 | University of Minnesota | E | -36 |  | 20159873 | 240 | 5e-08 |  |  | AASHTO T322 Method
1608BM016 | 16-D-2008 | 16 | 120303.8 | 0 | 2008_09_18 | 45.2591 | Bituminous Mix | -93.7049 | SPWEB440C Sp, Revix warm mix wear, PG 58-34; sent to U of M for LTC fracture. DURING PAVING | 06/19/2009 | University of Minnesota | E | -36 |  | 20074811 | 355 | 5e-08 |  |  | AASHTO T322 Method
1608BM016 | 16-D-2008 | 16 | 120303.8 | 0 | 2008_09_18 | 45.2591 | Bituminous Mix | -93.7049 | SPWEB440C Sp, Revix warm mix wear, PG 58-34; sent to U of M for LTC fracture. DURING PAVING | 06/19/2009 | University of Minnesota | E | -36 |  | 19660041 | 500 | 5.1e-08 |  |  | AASHTO T322 Method
1608BM016 | 16-D-2008 | 16 | 120303.8 | 0 | 2008_09_18 | 45.2591 | Bituminous Mix | -93.7049 | SPWEB440C Sp, Revix warm mix wear, PG 58-34; sent to U of M for LTC fracture. DURING PAVING | 06/19/2009 | University of Minnesota | E | -36 |  | 19579136 | 708 | 5.1e-08 |  |  | AASHTO T322 Method
1608BM016 | 16-D-2008 | 16 | 120303.8 | 0 | 2008_09_18 | 45.2591 | Bituminous Mix | -93.7049 | SPWEB440C Sp, Revix warm mix wear, PG 58-34; sent to U of M for LTC fracture. DURING PAVING | 06/19/2009 | University of Minnesota | E | -36 |  | 20074811 | 1000 | 5e-08 |  |  | AASHTO T322 Method
1608BM016 | 16-D-2008 | 16 | 120303.8 | 0 | 2008_09_18 | 45.2591 | Bituminous Mix | -93.7049 | SPWEB440C Sp, Revix warm mix wear, PG 58-34; sent to U of M for LTC fracture. DURING PAVING | 06/19/2009 | University of Minnesota | E | -36 |  | 29251787 | 1 | 3.4e-08 |  |  | AASHTO T322 Method
1608BM016 | 16-D-2008 | 16 | 120303.8 | 0 | 2008_09_18 | 45.2591 | Bituminous Mix | -93.7049 | SPWEB440C Sp, Revix warm mix wear, PG 58-34; sent to U of M for LTC fracture. DURING PAVING | 06/19/2009 | University of Minnesota | E | -36 |  | 28403908 | 2 | 3.5e-08 |  |  | AASHTO T322 Method
1608BM016 | 16-D-2008 | 16 | 120303.8 | 0 | 2008_09_18 | 45.2591 | Bituminous Mix | -93.7049 | SPWEB440C Sp, Revix warm mix wear, PG 58-34; sent to U of M for LTC fracture. DURING PAVING | 06/19/2009 | University of Minnesota | E | -36 |  | 27865444 | 3 | 3.6e-08 |  |  | AASHTO T322 Method
1608BM016 | 16-D-2008 | 16 | 120303.8 | 0 | 2008_09_18 | 45.2591 | Bituminous Mix | -93.7049 | SPWEB440C Sp, Revix warm mix wear, PG 58-34; sent to U of M for LTC fracture. DURING PAVING | 06/19/2009 | University of Minnesota | E | -36 |  | 27998137 | 4 | 3.6e-08 |  |  | AASHTO T322 Method
1608BM016 | 16-D-2008 | 16 | 120303.8 | 0 | 2008_09_18 | 45.2591 | Bituminous Mix | -93.7049 | SPWEB440C Sp, Revix warm mix wear, PG 58-34; sent to U of M for LTC fracture. DURING PAVING | 06/19/2009 | University of Minnesota | E | -36 |  | 27094971 | 6 | 3.7e-08 |  |  | AASHTO T322 Method
1608BM016 | 16-D-2008 | 16 | 120303.8 | 0 | 2008_09_18 | 45.2591 | Bituminous Mix | -93.7049 | SPWEB440C Sp, Revix warm mix wear, PG 58-34; sent to U of M for LTC fracture. DURING PAVING | 06/19/2009 | University of Minnesota | E | -36 |  | 26847528 | 8 | 3.7e-08 |  |  | AASHTO T322 Method
1608BM016 | 16-D-2008 | 16 | 120303.8 | 0 | 2008_09_18 | 45.2591 | Bituminous Mix | -93.7049 | SPWEB440C Sp, Revix warm mix wear, PG 58-34; sent to U of M for LTC fracture. DURING PAVING | 06/19/2009 | University of Minnesota | E | -36 |  | 25787757 | 11 | 3.9e-08 |  |  | AASHTO T322 Method
1608BM016 | 16-D-2008 | 16 | 120303.8 | 0 | 2008_09_18 | 45.2591 | Bituminous Mix | -93.7049 | SPWEB440C Sp, Revix warm mix wear, PG 58-34; sent to U of M for LTC fracture. DURING PAVING | 06/19/2009 | University of Minnesota | E | -36 |  | 25126532 | 16 | 4e-08 |  |  | AASHTO T322 Method
1608BM016 | 16-D-2008 | 16 | 120303.8 | 0 | 2008_09_18 | 45.2591 | Bituminous Mix | -93.7049 | SPWEB440C Sp, Revix warm mix wear, PG 58-34; sent to U of M for LTC fracture. DURING PAVING | 06/19/2009 | University of Minnesota | E | -36 |  | 25234372 | 23 | 4e-08 |  |  | AASHTO T322 Method
1608BM016 | 16-D-2008 | 16 | 120303.8 | 0 | 2008_09_18 | 45.2591 | Bituminous Mix | -93.7049 | SPWEB440C Sp, Revix warm mix wear, PG 58-34; sent to U of M for LTC fracture. DURING PAVING | 06/19/2009 | University of Minnesota | E | -36 |  | 24096755 | 32 | 4.2e-08 |  |  | AASHTO T322 Method
1608BM016 | 16-D-2008 | 16 | 120303.8 | 0 | 2008_09_18 | 45.2591 | Bituminous Mix | -93.7049 | SPWEB440C Sp, Revix warm mix wear, PG 58-34; sent to U of M for LTC fracture. DURING PAVING | 06/19/2009 | University of Minnesota | E | -36 |  | 23057287 | 45 | 4.3e-08 |  |  | AASHTO T322 Method
1608BM016 | 16-D-2008 | 16 | 120303.8 | 0 | 2008_09_18 | 45.2591 | Bituminous Mix | -93.7049 | SPWEB440C Sp, Revix warm mix wear, PG 58-34; sent to U of M for LTC fracture. DURING PAVING | 06/19/2009 | University of Minnesota | E | -24 |  | 19253989 | 1 | 5.2e-08 |  |  | AASHTO T322 Method
1608BM016 | 16-D-2008 | 16 | 120303.8 | 0 | 2008_09_18 | 45.2591 | Bituminous Mix | -93.7049 | SPWEB440C Sp, Revix warm mix wear, PG 58-34; sent to U of M for LTC fracture. DURING PAVING | 06/19/2009 | University of Minnesota | E | -24 |  | 18044314 | 2 | 5.5e-08 |  |  | AASHTO T322 Method
1608BM016 | 16-D-2008 | 16 | 120303.8 | 0 | 2008_09_18 | 45.2591 | Bituminous Mix | -93.7049 | SPWEB440C Sp, Revix warm mix wear, PG 58-34; sent to U of M for LTC fracture. DURING PAVING | 06/19/2009 | University of Minnesota | E | -24 |  | 17061702 | 3 | 5.9e-08 |  |  | AASHTO T322 Method
1608BM016 | 16-D-2008 | 16 | 120303.8 | 0 | 2008_09_18 | 45.2591 | Bituminous Mix | -93.7049 | SPWEB440C Sp, Revix warm mix wear, PG 58-34; sent to U of M for LTC fracture. DURING PAVING | 06/19/2009 | University of Minnesota | E | -24 |  | 16333952 | 4 | 6.1e-08 |  |  | AASHTO T322 Method
1608BM016 | 16-D-2008 | 16 | 120303.8 | 0 | 2008_09_18 | 45.2591 | Bituminous Mix | -93.7049 | SPWEB440C Sp, Revix warm mix wear, PG 58-34; sent to U of M for LTC fracture. DURING PAVING | 06/19/2009 | University of Minnesota | E | -24 |  | 15955852 | 6 | 6.3e-08 |  |  | AASHTO T322 Method
1608BM016 | 16-D-2008 | 16 | 120303.8 | 0 | 2008_09_18 | 45.2591 | Bituminous Mix | -93.7049 | SPWEB440C Sp, Revix warm mix wear, PG 58-34; sent to U of M for LTC fracture. DURING PAVING | 06/19/2009 | University of Minnesota | E | -24 |  | 15454995 | 8 | 6.5e-08 |  |  | AASHTO T322 Method
1608BM016 | 16-D-2008 | 16 | 120303.8 | 0 | 2008_09_18 | 45.2591 | Bituminous Mix | -93.7049 | SPWEB440C Sp, Revix warm mix wear, PG 58-34; sent to U of M for LTC fracture. DURING PAVING | 06/19/2009 | University of Minnesota | E | -24 |  | 14984626 | 11 | 6.7e-08 |  |  | AASHTO T322 Method
1608BM016 | 16-D-2008 | 16 | 120303.8 | 0 | 2008_09_18 | 45.2591 | Bituminous Mix | -93.7049 | SPWEB440C Sp, Revix warm mix wear, PG 58-34; sent to U of M for LTC fracture. DURING PAVING | 06/19/2009 | University of Minnesota | E | -24 |  | 14728478 | 16 | 6.8e-08 |  |  | AASHTO T322 Method
1608BM016 | 16-D-2008 | 16 | 120303.8 | 0 | 2008_09_18 | 45.2591 | Bituminous Mix | -93.7049 | SPWEB440C Sp, Revix warm mix wear, PG 58-34; sent to U of M for LTC fracture. DURING PAVING | 06/19/2009 | University of Minnesota | E | -24 |  | 14124852 | 23 | 7.1e-08 |  |  | AASHTO T322 Method
1608BM016 | 16-D-2008 | 16 | 120303.8 | 0 | 2008_09_18 | 45.2591 | Bituminous Mix | -93.7049 | SPWEB440C Sp, Revix warm mix wear, PG 58-34; sent to U of M for LTC fracture. DURING PAVING | 06/19/2009 | University of Minnesota | E | -24 |  | 14010016 | 32 | 7.1e-08 |  |  | AASHTO T322 Method
1608BM016 | 16-D-2008 | 16 | 120303.8 | 0 | 2008_09_18 | 45.2591 | Bituminous Mix | -93.7049 | SPWEB440C Sp, Revix warm mix wear, PG 58-34; sent to U of M for LTC fracture. DURING PAVING | 06/19/2009 | University of Minnesota | E | -24 |  | 13255630 | 45 | 7.5e-08 |  |  | AASHTO T322 Method
1608BM016 | 16-D-2008 | 16 | 120303.8 | 0 | 2008_09_18 | 45.2591 | Bituminous Mix | -93.7049 | SPWEB440C Sp, Revix warm mix wear, PG 58-34; sent to U of M for LTC fracture. DURING PAVING | 06/19/2009 | University of Minnesota | E | -24 |  | 12487188 | 60 | 8e-08 |  |  | AASHTO T322 Method
1608BM016 | 16-D-2008 | 16 | 120303.8 | 0 | 2008_09_18 | 45.2591 | Bituminous Mix | -93.7049 | SPWEB440C Sp, Revix warm mix wear, PG 58-34; sent to U of M for LTC fracture. DURING PAVING | 06/19/2009 | University of Minnesota | E | -24 |  | 11722666 | 89 | 8.5e-08 |  |  | AASHTO T322 Method
1608BM016 | 16-D-2008 | 16 | 120303.8 | 0 | 2008_09_18 | 45.2591 | Bituminous Mix | -93.7049 | SPWEB440C Sp, Revix warm mix wear, PG 58-34; sent to U of M for LTC fracture. DURING PAVING | 06/19/2009 | University of Minnesota | E | -24 |  | 11526635 | 120 | 8.7e-08 |  |  | AASHTO T322 Method
1608BM016 | 16-D-2008 | 16 | 120303.8 | 0 | 2008_09_18 | 45.2591 | Bituminous Mix | -93.7049 | SPWEB440C Sp, Revix warm mix wear, PG 58-34; sent to U of M for LTC fracture. DURING PAVING | 06/19/2009 | University of Minnesota | E | -24 |  | 10803962 | 178 | 9.3e-08 |  |  | AASHTO T322 Method
1608BM016 | 16-D-2008 | 16 | 120303.8 | 0 | 2008_09_18 | 45.2591 | Bituminous Mix | -93.7049 | SPWEB440C Sp, Revix warm mix wear, PG 58-34; sent to U of M for LTC fracture. DURING PAVING | 06/19/2009 | University of Minnesota | E | -24 |  | 10380915 | 240 | 9.6e-08 |  |  | AASHTO T322 Method
1608BM016 | 16-D-2008 | 16 | 120303.8 | 0 | 2008_09_18 | 45.2591 | Bituminous Mix | -93.7049 | SPWEB440C Sp, Revix warm mix wear, PG 58-34; sent to U of M for LTC fracture. DURING PAVING | 06/19/2009 | University of Minnesota | E | -24 |  | 10507512 | 355 | 9.5e-08 |  |  | AASHTO T322 Method
1608BM016 | 16-D-2008 | 16 | 120303.8 | 0 | 2008_09_18 | 45.2591 | Bituminous Mix | -93.7049 | SPWEB440C Sp, Revix warm mix wear, PG 58-34; sent to U of M for LTC fracture. DURING PAVING | 06/19/2009 | University of Minnesota | E | -24 |  | 9903632 | 500 | 1.01e-07 |  |  | AASHTO T322 Method
1608BM016 | 16-D-2008 | 16 | 120303.8 | 0 | 2008_09_18 | 45.2591 | Bituminous Mix | -93.7049 | SPWEB440C Sp, Revix warm mix wear, PG 58-34; sent to U of M for LTC fracture. DURING PAVING | 06/19/2009 | University of Minnesota | E | -24 |  | 10318754 | 708 | 9.7e-08 |  |  | AASHTO T322 Method
1608BM016 | 16-D-2008 | 16 | 120303.8 | 0 | 2008_09_18 | 45.2591 | Bituminous Mix | -93.7049 | SPWEB440C Sp, Revix warm mix wear, PG 58-34; sent to U of M for LTC fracture. DURING PAVING | 06/19/2009 | University of Minnesota | E | -24 |  | 10287951 | 1000 | 9.7e-08 |  |  | AASHTO T322 Method
1608BM016 | 16-D-2008 | 16 | 120303.8 | 0 | 2008_09_18 | 45.2591 | Bituminous Mix | -93.7049 | SPWEB440C Sp, Revix warm mix wear, PG 58-34; sent to U of M for LTC fracture. DURING PAVING | 06/19/2009 | University of Minnesota | E | -24 |  | 25081477 | 1 | 4e-08 |  |  | AASHTO T322 Method
1608BM016 | 16-D-2008 | 16 | 120303.8 | 0 | 2008_09_18 | 45.2591 | Bituminous Mix | -93.7049 | SPWEB440C Sp, Revix warm mix wear, PG 58-34; sent to U of M for LTC fracture. DURING PAVING | 06/19/2009 | University of Minnesota | E | -24 |  | 23433790 | 2 | 4.3e-08 |  |  | AASHTO T322 Method
1608BM016 | 16-D-2008 | 16 | 120303.8 | 0 | 2008_09_18 | 45.2591 | Bituminous Mix | -93.7049 | SPWEB440C Sp, Revix warm mix wear, PG 58-34; sent to U of M for LTC fracture. DURING PAVING | 06/19/2009 | University of Minnesota | E | -24 |  | 22608658 | 3 | 4.4e-08 |  |  | AASHTO T322 Method
1608BM016 | 16-D-2008 | 16 | 120303.8 | 0 | 2008_09_18 | 45.2591 | Bituminous Mix | -93.7049 | SPWEB440C Sp, Revix warm mix wear, PG 58-34; sent to U of M for LTC fracture. DURING PAVING | 06/19/2009 | University of Minnesota | E | -24 |  | 22140891 | 4 | 4.5e-08 |  |  | AASHTO T322 Method
1608BM016 | 16-D-2008 | 16 | 120303.8 | 0 | 2008_09_18 | 45.2591 | Bituminous Mix | -93.7049 | SPWEB440C Sp, Revix warm mix wear, PG 58-34; sent to U of M for LTC fracture. DURING PAVING | 06/19/2009 | University of Minnesota | E | -24 |  | 21402862 | 6 | 4.7e-08 |  |  | AASHTO T322 Method
1608BM016 | 16-D-2008 | 16 | 120303.8 | 0 | 2008_09_18 | 45.2591 | Bituminous Mix | -93.7049 | SPWEB440C Sp, Revix warm mix wear, PG 58-34; sent to U of M for LTC fracture. DURING PAVING | 06/19/2009 | University of Minnesota | E | -24 |  | 20065183 | 8 | 5e-08 |  |  | AASHTO T322 Method
1608BM016 | 16-D-2008 | 16 | 120303.8 | 0 | 2008_09_18 | 45.2591 | Bituminous Mix | -93.7049 | SPWEB440C Sp, Revix warm mix wear, PG 58-34; sent to U of M for LTC fracture. DURING PAVING | 06/19/2009 | University of Minnesota | E | -24 |  | 19339937 | 11 | 5.2e-08 |  |  | AASHTO T322 Method
1608BM016 | 16-D-2008 | 16 | 120303.8 | 0 | 2008_09_18 | 45.2591 | Bituminous Mix | -93.7049 | SPWEB440C Sp, Revix warm mix wear, PG 58-34; sent to U of M for LTC fracture. DURING PAVING | 06/19/2009 | University of Minnesota | E | -24 |  | 18557397 | 16 | 5.4e-08 |  |  | AASHTO T322 Method
1608BM016 | 16-D-2008 | 16 | 120303.8 | 0 | 2008_09_18 | 45.2591 | Bituminous Mix | -93.7049 | SPWEB440C Sp, Revix warm mix wear, PG 58-34; sent to U of M for LTC fracture. DURING PAVING | 06/19/2009 | University of Minnesota | E | -24 |  | 17835719 | 23 | 5.6e-08 |  |  | AASHTO T322 Method
1608BM016 | 16-D-2008 | 16 | 120303.8 | 0 | 2008_09_18 | 45.2591 | Bituminous Mix | -93.7049 | SPWEB440C Sp, Revix warm mix wear, PG 58-34; sent to U of M for LTC fracture. DURING PAVING | 06/19/2009 | University of Minnesota | E | -24 |  | 16296598 | 32 | 6.1e-08 |  |  | AASHTO T322 Method
1608BM016 | 16-D-2008 | 16 | 120303.8 | 0 | 2008_09_18 | 45.2591 | Bituminous Mix | -93.7049 | SPWEB440C Sp, Revix warm mix wear, PG 58-34; sent to U of M for LTC fracture. DURING PAVING | 06/19/2009 | University of Minnesota | E | -24 |  | 15360908 | 45 | 6.5e-08 |  |  | AASHTO T322 Method
1608BM016 | 16-D-2008 | 16 | 120303.8 | 0 | 2008_09_18 | 45.2591 | Bituminous Mix | -93.7049 | SPWEB440C Sp, Revix warm mix wear, PG 58-34; sent to U of M for LTC fracture. DURING PAVING | 06/19/2009 | University of Minnesota | E | -24 |  | 14526832 | 60 | 6.9e-08 |  |  | AASHTO T322 Method
1608BM016 | 16-D-2008 | 16 | 120303.8 | 0 | 2008_09_18 | 45.2591 | Bituminous Mix | -93.7049 | SPWEB440C Sp, Revix warm mix wear, PG 58-34; sent to U of M for LTC fracture. DURING PAVING | 06/19/2009 | University of Minnesota | E | -24 |  | 13661404 | 89 | 7.3e-08 |  |  | AASHTO T322 Method
1608BM016 | 16-D-2008 | 16 | 120303.8 | 0 | 2008_09_18 | 45.2591 | Bituminous Mix | -93.7049 | SPWEB440C Sp, Revix warm mix wear, PG 58-34; sent to U of M for LTC fracture. DURING PAVING | 06/19/2009 | University of Minnesota | E | -24 |  | 12945282 | 120 | 7.7e-08 |  |  | AASHTO T322 Method
1608BM016 | 16-D-2008 | 16 | 120303.8 | 0 | 2008_09_18 | 45.2591 | Bituminous Mix | -93.7049 | SPWEB440C Sp, Revix warm mix wear, PG 58-34; sent to U of M for LTC fracture. DURING PAVING | 06/19/2009 | University of Minnesota | E | -24 |  | 11934684 | 178 | 8.4e-08 |  |  | AASHTO T322 Method
1608BM016 | 16-D-2008 | 16 | 120303.8 | 0 | 2008_09_18 | 45.2591 | Bituminous Mix | -93.7049 | SPWEB440C Sp, Revix warm mix wear, PG 58-34; sent to U of M for LTC fracture. DURING PAVING | 06/19/2009 | University of Minnesota | E | -24 |  | 12206958 | 240 | 8.2e-08 |  |  | AASHTO T322 Method
1608BM016 | 16-D-2008 | 16 | 120303.8 | 0 | 2008_09_18 | 45.2591 | Bituminous Mix | -93.7049 | SPWEB440C Sp, Revix warm mix wear, PG 58-34; sent to U of M for LTC fracture. DURING PAVING | 06/19/2009 | University of Minnesota | E | -24 |  | 11506917 | 355 | 8.7e-08 |  |  | AASHTO T322 Method
1608BM016 | 16-D-2008 | 16 | 120303.8 | 0 | 2008_09_18 | 45.2591 | Bituminous Mix | -93.7049 | SPWEB440C Sp, Revix warm mix wear, PG 58-34; sent to U of M for LTC fracture. DURING PAVING | 06/19/2009 | University of Minnesota | E | -24 |  | 11225280 | 500 | 8.9e-08 |  |  | AASHTO T322 Method
1608BM016 | 16-D-2008 | 16 | 120303.8 | 0 | 2008_09_18 | 45.2591 | Bituminous Mix | -93.7049 | SPWEB440C Sp, Revix warm mix wear, PG 58-34; sent to U of M for LTC fracture. DURING PAVING | 06/19/2009 | University of Minnesota | E | -12 |  | 7878728 | 23 | 1.27e-07 |  |  | Zhang-Drescher-Newcomb Method
1608BM016 | 16-D-2008 | 16 | 120303.8 | 0 | 2008_09_18 | 45.2591 | Bituminous Mix | -93.7049 | SPWEB440C Sp, Revix warm mix wear, PG 58-34; sent to U of M for LTC fracture. DURING PAVING | 06/19/2009 | University of Minnesota | E | -12 |  | 7800456 | 32 | 1.28e-07 |  |  | Zhang-Drescher-Newcomb Method
1608BM016 | 16-D-2008 | 16 | 120303.8 | 0 | 2008_09_18 | 45.2591 | Bituminous Mix | -93.7049 | SPWEB440C Sp, Revix warm mix wear, PG 58-34; sent to U of M for LTC fracture. DURING PAVING | 06/19/2009 | University of Minnesota | E | -12 |  | 6549063 | 45 | 1.53e-07 |  |  | Zhang-Drescher-Newcomb Method
1608BM016 | 16-D-2008 | 16 | 120303.8 | 0 | 2008_09_18 | 45.2591 | Bituminous Mix | -93.7049 | SPWEB440C Sp, Revix warm mix wear, PG 58-34; sent to U of M for LTC fracture. DURING PAVING | 06/19/2009 | University of Minnesota | E | -12 |  | 6124379 | 60 | 1.63e-07 |  |  | Zhang-Drescher-Newcomb Method
1608BM016 | 16-D-2008 | 16 | 120303.8 | 0 | 2008_09_18 | 45.2591 | Bituminous Mix | -93.7049 | SPWEB440C Sp, Revix warm mix wear, PG 58-34; sent to U of M for LTC fracture. DURING PAVING | 06/19/2009 | University of Minnesota | E | -12 |  | 6018101 | 89 | 1.66e-07 |  |  | Zhang-Drescher-Newcomb Method
1608BM016 | 16-D-2008 | 16 | 120303.8 | 0 | 2008_09_18 | 45.2591 | Bituminous Mix | -93.7049 | SPWEB440C Sp, Revix warm mix wear, PG 58-34; sent to U of M for LTC fracture. DURING PAVING | 06/19/2009 | University of Minnesota | E | -12 |  | 5145659 | 120 | 1.94e-07 |  |  | Zhang-Drescher-Newcomb Method
1608BM016 | 16-D-2008 | 16 | 120303.8 | 0 | 2008_09_18 | 45.2591 | Bituminous Mix | -93.7049 | SPWEB440C Sp, Revix warm mix wear, PG 58-34; sent to U of M for LTC fracture. DURING PAVING | 06/19/2009 | University of Minnesota | E | -36 |  | 21946135 | 240 | 4.6e-08 |  |  | Zhang-Drescher-Newcomb Method
1608BM016 | 16-D-2008 | 16 | 120303.8 | 0 | 2008_09_18 | 45.2591 | Bituminous Mix | -93.7049 | SPWEB440C Sp, Revix warm mix wear, PG 58-34; sent to U of M for LTC fracture. DURING PAVING | 06/19/2009 | University of Minnesota | E | -36 |  | 20498498 | 355 | 4.9e-08 |  |  | Zhang-Drescher-Newcomb Method
1608BM016 | 16-D-2008 | 16 | 120303.8 | 0 | 2008_09_18 | 45.2591 | Bituminous Mix | -93.7049 | SPWEB440C Sp, Revix warm mix wear, PG 58-34; sent to U of M for LTC fracture. DURING PAVING | 06/19/2009 | University of Minnesota | E | -36 |  | 19705005 | 500 | 5.1e-08 |  |  | Zhang-Drescher-Newcomb Method
1608BM016 | 16-D-2008 | 16 | 120303.8 | 0 | 2008_09_18 | 45.2591 | Bituminous Mix | -93.7049 | SPWEB440C Sp, Revix warm mix wear, PG 58-34; sent to U of M for LTC fracture. DURING PAVING | 06/19/2009 | University of Minnesota | E | -36 |  | 18571569 | 708 | 5.4e-08 |  |  | Zhang-Drescher-Newcomb Method
1608BM016 | 16-D-2008 | 16 | 120303.8 | 0 | 2008_09_18 | 45.2591 | Bituminous Mix | -93.7049 | SPWEB440C Sp, Revix warm mix wear, PG 58-34; sent to U of M for LTC fracture. DURING PAVING | 06/19/2009 | University of Minnesota | E | -36 |  | 17217576 | 1000 | 5.8e-08 |  |  | Zhang-Drescher-Newcomb Method
1608BM016 | 16-D-2008 | 16 | 120303.8 | 0 | 2008_09_18 | 45.2591 | Bituminous Mix | -93.7049 | SPWEB440C Sp, Revix warm mix wear, PG 58-34; sent to U of M for LTC fracture. DURING PAVING | 06/19/2009 | University of Minnesota | E | -36 |  | 28864792 | 1 | 3.5e-08 |  |  | Zhang-Drescher-Newcomb Method
1608BM016 | 16-D-2008 | 16 | 120303.8 | 0 | 2008_09_18 | 45.2591 | Bituminous Mix | -93.7049 | SPWEB440C Sp, Revix warm mix wear, PG 58-34; sent to U of M for LTC fracture. DURING PAVING | 06/19/2009 | University of Minnesota | E | -36 |  | 28224746 | 2 | 3.5e-08 |  |  | Zhang-Drescher-Newcomb Method
1608BM016 | 16-D-2008 | 16 | 120303.8 | 0 | 2008_09_18 | 45.2591 | Bituminous Mix | -93.7049 | SPWEB440C Sp, Revix warm mix wear, PG 58-34; sent to U of M for LTC fracture. DURING PAVING | 06/19/2009 | University of Minnesota | E | -36 |  | 27711725 | 3 | 3.6e-08 |  |  | Zhang-Drescher-Newcomb Method
1608BM016 | 16-D-2008 | 16 | 120303.8 | 0 | 2008_09_18 | 45.2591 | Bituminous Mix | -93.7049 | SPWEB440C Sp, Revix warm mix wear, PG 58-34; sent to U of M for LTC fracture. DURING PAVING | 06/19/2009 | University of Minnesota | E | -36 |  | 27310717 | 4 | 3.7e-08 |  |  | Zhang-Drescher-Newcomb Method
1608BM016 | 16-D-2008 | 16 | 120303.8 | 0 | 2008_09_18 | 45.2591 | Bituminous Mix | -93.7049 | SPWEB440C Sp, Revix warm mix wear, PG 58-34; sent to U of M for LTC fracture. DURING PAVING | 06/19/2009 | University of Minnesota | E | -36 |  | 26832741 | 6 | 3.7e-08 |  |  | Zhang-Drescher-Newcomb Method
1608BM016 | 16-D-2008 | 16 | 120303.8 | 0 | 2008_09_18 | 45.2591 | Bituminous Mix | -93.7049 | SPWEB440C Sp, Revix warm mix wear, PG 58-34; sent to U of M for LTC fracture. DURING PAVING | 06/19/2009 | University of Minnesota | E | -36 |  | 26184475 | 8 | 3.8e-08 |  |  | Zhang-Drescher-Newcomb Method
1608BM016 | 16-D-2008 | 16 | 120303.8 | 0 | 2008_09_18 | 45.2591 | Bituminous Mix | -93.7049 | SPWEB440C Sp, Revix warm mix wear, PG 58-34; sent to U of M for LTC fracture. DURING PAVING | 06/19/2009 | University of Minnesota | E | -36 |  | 25856381 | 11 | 3.9e-08 |  |  | Zhang-Drescher-Newcomb Method
1608BM016 | 16-D-2008 | 16 | 120303.8 | 0 | 2008_09_18 | 45.2591 | Bituminous Mix | -93.7049 | SPWEB440C Sp, Revix warm mix wear, PG 58-34; sent to U of M for LTC fracture. DURING PAVING | 06/19/2009 | University of Minnesota | E | -36 |  | 25278116 | 16 | 4e-08 |  |  | Zhang-Drescher-Newcomb Method
1608BM016 | 16-D-2008 | 16 | 120303.8 | 0 | 2008_09_18 | 45.2591 | Bituminous Mix | -93.7049 | SPWEB440C Sp, Revix warm mix wear, PG 58-34; sent to U of M for LTC fracture. DURING PAVING | 06/19/2009 | University of Minnesota | E | -36 |  | 24401057 | 23 | 4.1e-08 |  |  | Zhang-Drescher-Newcomb Method
1608BM016 | 16-D-2008 | 16 | 120303.8 | 0 | 2008_09_18 | 45.2591 | Bituminous Mix | -93.7049 | SPWEB440C Sp, Revix warm mix wear, PG 58-34; sent to U of M for LTC fracture. DURING PAVING | 06/19/2009 | University of Minnesota | E | -36 |  | 24330572 | 32 | 4.1e-08 |  |  | Zhang-Drescher-Newcomb Method
1608BM016 | 16-D-2008 | 16 | 120303.8 | 0 | 2008_09_18 | 45.2591 | Bituminous Mix | -93.7049 | SPWEB440C Sp, Revix warm mix wear, PG 58-34; sent to U of M for LTC fracture. DURING PAVING | 06/19/2009 | University of Minnesota | E | -36 |  | 23915440 | 45 | 4.2e-08 |  |  | Zhang-Drescher-Newcomb Method
1608BM016 | 16-D-2008 | 16 | 120303.8 | 0 | 2008_09_18 | 45.2591 | Bituminous Mix | -93.7049 | SPWEB440C Sp, Revix warm mix wear, PG 58-34; sent to U of M for LTC fracture. DURING PAVING | 06/19/2009 | University of Minnesota | E | -36 |  | 23472374 | 60 | 4.3e-08 |  |  | Zhang-Drescher-Newcomb Method
1608BM016 | 16-D-2008 | 16 | 120303.8 | 0 | 2008_09_18 | 45.2591 | Bituminous Mix | -93.7049 | SPWEB440C Sp, Revix warm mix wear, PG 58-34; sent to U of M for LTC fracture. DURING PAVING | 06/19/2009 | University of Minnesota | E | -36 |  | 22684623 | 89 | 4.4e-08 |  |  | Zhang-Drescher-Newcomb Method
1608BM016 | 16-D-2008 | 16 | 120303.8 | 0 | 2008_09_18 | 45.2591 | Bituminous Mix | -93.7049 | SPWEB440C Sp, Revix warm mix wear, PG 58-34; sent to U of M for LTC fracture. DURING PAVING | 06/19/2009 | University of Minnesota | E | -36 |  | 22778821 | 120 | 4.4e-08 |  |  | Zhang-Drescher-Newcomb Method
1608BM016 | 16-D-2008 | 16 | 120303.8 | 0 | 2008_09_18 | 45.2591 | Bituminous Mix | -93.7049 | SPWEB440C Sp, Revix warm mix wear, PG 58-34; sent to U of M for LTC fracture. DURING PAVING | 06/19/2009 | University of Minnesota | E | -36 |  | 21907417 | 178 | 4.6e-08 |  |  | Zhang-Drescher-Newcomb Method
1608BM016 | 16-D-2008 | 16 | 120303.8 | 0 | 2008_09_18 | 45.2591 | Bituminous Mix | -93.7049 | SPWEB440C Sp, Revix warm mix wear, PG 58-34; sent to U of M for LTC fracture. DURING PAVING | 06/19/2009 | University of Minnesota | E | -24 |  | 17201023 | 32 | 5.8e-08 |  |  | AASHTO T322 Method
1608BM016 | 16-D-2008 | 16 | 120303.8 | 0 | 2008_09_18 | 45.2591 | Bituminous Mix | -93.7049 | SPWEB440C Sp, Revix warm mix wear, PG 58-34; sent to U of M for LTC fracture. DURING PAVING | 06/19/2009 | University of Minnesota | E | -24 |  | 16057917 | 45 | 6.2e-08 |  |  | AASHTO T322 Method
1608BM016 | 16-D-2008 | 16 | 120303.8 | 0 | 2008_09_18 | 45.2591 | Bituminous Mix | -93.7049 | SPWEB440C Sp, Revix warm mix wear, PG 58-34; sent to U of M for LTC fracture. DURING PAVING | 06/19/2009 | University of Minnesota | E | -24 |  | 15565343 | 60 | 6.4e-08 |  |  | AASHTO T322 Method
1608BM016 | 16-D-2008 | 16 | 120303.8 | 0 | 2008_09_18 | 45.2591 | Bituminous Mix | -93.7049 | SPWEB440C Sp, Revix warm mix wear, PG 58-34; sent to U of M for LTC fracture. DURING PAVING | 06/19/2009 | University of Minnesota | E | -24 |  | 14623349 | 89 | 6.8e-08 |  |  | AASHTO T322 Method
1608BM016 | 16-D-2008 | 16 | 120303.8 | 0 | 2008_09_18 | 45.2591 | Bituminous Mix | -93.7049 | SPWEB440C Sp, Revix warm mix wear, PG 58-34; sent to U of M for LTC fracture. DURING PAVING | 06/19/2009 | University of Minnesota | E | -24 |  | 13978793 | 120 | 7.2e-08 |  |  | AASHTO T322 Method
1608BM016 | 16-D-2008 | 16 | 120303.8 | 0 | 2008_09_18 | 45.2591 | Bituminous Mix | -93.7049 | SPWEB440C Sp, Revix warm mix wear, PG 58-34; sent to U of M for LTC fracture. DURING PAVING | 06/19/2009 | University of Minnesota | E | -24 |  | 13011031 | 178 | 7.7e-08 |  |  | AASHTO T322 Method
1608BM016 | 16-D-2008 | 16 | 120303.8 | 0 | 2008_09_18 | 45.2591 | Bituminous Mix | -93.7049 | SPWEB440C Sp, Revix warm mix wear, PG 58-34; sent to U of M for LTC fracture. DURING PAVING | 06/19/2009 | University of Minnesota | E | -24 |  | 12560153 | 240 | 8e-08 |  |  | AASHTO T322 Method
1608BM016 | 16-D-2008 | 16 | 120303.8 | 0 | 2008_09_18 | 45.2591 | Bituminous Mix | -93.7049 | SPWEB440C Sp, Revix warm mix wear, PG 58-34; sent to U of M for LTC fracture. DURING PAVING | 06/19/2009 | University of Minnesota | E | -24 |  | 12227234 | 355 | 8.2e-08 |  |  | AASHTO T322 Method
1608BM016 | 16-D-2008 | 16 | 120303.8 | 0 | 2008_09_18 | 45.2591 | Bituminous Mix | -93.7049 | SPWEB440C Sp, Revix warm mix wear, PG 58-34; sent to U of M for LTC fracture. DURING PAVING | 06/19/2009 | University of Minnesota | E | -24 |  | 10983338 | 500 | 9.1e-08 |  |  | AASHTO T322 Method
1608BM016 | 16-D-2008 | 16 | 120303.8 | 0 | 2008_09_18 | 45.2591 | Bituminous Mix | -93.7049 | SPWEB440C Sp, Revix warm mix wear, PG 58-34; sent to U of M for LTC fracture. DURING PAVING | 06/19/2009 | University of Minnesota | E | -24 |  | 11176877 | 708 | 9e-08 |  |  | AASHTO T322 Method
1608BM016 | 16-D-2008 | 16 | 120303.8 | 0 | 2008_09_18 | 45.2591 | Bituminous Mix | -93.7049 | SPWEB440C Sp, Revix warm mix wear, PG 58-34; sent to U of M for LTC fracture. DURING PAVING | 06/19/2009 | University of Minnesota | E | -24 |  | 11454406 | 1000 | 8.7e-08 |  |  | AASHTO T322 Method
1608BM016 | 16-D-2008 | 16 | 120303.8 | 0 | 2008_09_18 | 45.2591 | Bituminous Mix | -93.7049 | SPWEB440C Sp, Revix warm mix wear, PG 58-34; sent to U of M for LTC fracture. DURING PAVING | 06/19/2009 | University of Minnesota | E | -24 |  | 21851116 | 1 | 4.6e-08 |  |  | Zhang-Drescher-Newcomb Method
1608BM016 | 16-D-2008 | 16 | 120303.8 | 0 | 2008_09_18 | 45.2591 | Bituminous Mix | -93.7049 | SPWEB440C Sp, Revix warm mix wear, PG 58-34; sent to U of M for LTC fracture. DURING PAVING | 06/19/2009 | University of Minnesota | E | -24 |  | 21150237 | 2 | 4.7e-08 |  |  | Zhang-Drescher-Newcomb Method
1608BM016 | 16-D-2008 | 16 | 120303.8 | 0 | 2008_09_18 | 45.2591 | Bituminous Mix | -93.7049 | SPWEB440C Sp, Revix warm mix wear, PG 58-34; sent to U of M for LTC fracture. DURING PAVING | 06/19/2009 | University of Minnesota | E | -24 |  | 20612640 | 3 | 4.9e-08 |  |  | Zhang-Drescher-Newcomb Method
1608BM016 | 16-D-2008 | 16 | 120303.8 | 0 | 2008_09_18 | 45.2591 | Bituminous Mix | -93.7049 | SPWEB440C Sp, Revix warm mix wear, PG 58-34; sent to U of M for LTC fracture. DURING PAVING | 06/19/2009 | University of Minnesota | E | -24 |  | 20476044 | 4 | 4.9e-08 |  |  | Zhang-Drescher-Newcomb Method
1608BM016 | 16-D-2008 | 16 | 120303.8 | 0 | 2008_09_18 | 45.2591 | Bituminous Mix | -93.7049 | SPWEB440C Sp, Revix warm mix wear, PG 58-34; sent to U of M for LTC fracture. DURING PAVING | 06/19/2009 | University of Minnesota | E | -24 |  | 19898649 | 6 | 5e-08 |  |  | Zhang-Drescher-Newcomb Method
1608BM016 | 16-D-2008 | 16 | 120303.8 | 0 | 2008_09_18 | 45.2591 | Bituminous Mix | -93.7049 | SPWEB440C Sp, Revix warm mix wear, PG 58-34; sent to U of M for LTC fracture. DURING PAVING | 06/19/2009 | University of Minnesota | E | -24 |  | 19080351 | 8 | 5.2e-08 |  |  | Zhang-Drescher-Newcomb Method
1608BM016 | 16-D-2008 | 16 | 120303.8 | 0 | 2008_09_18 | 45.2591 | Bituminous Mix | -93.7049 | SPWEB440C Sp, Revix warm mix wear, PG 58-34; sent to U of M for LTC fracture. DURING PAVING | 06/19/2009 | University of Minnesota | E | -24 |  | 18212331 | 11 | 5.5e-08 |  |  | Zhang-Drescher-Newcomb Method
1608BM016 | 16-D-2008 | 16 | 120303.8 | 0 | 2008_09_18 | 45.2591 | Bituminous Mix | -93.7049 | SPWEB440C Sp, Revix warm mix wear, PG 58-34; sent to U of M for LTC fracture. DURING PAVING | 06/19/2009 | University of Minnesota | E | -24 |  | 17263387 | 16 | 5.8e-08 |  |  | Zhang-Drescher-Newcomb Method
1608BM016 | 16-D-2008 | 16 | 120303.8 | 0 | 2008_09_18 | 45.2591 | Bituminous Mix | -93.7049 | SPWEB440C Sp, Revix warm mix wear, PG 58-34; sent to U of M for LTC fracture. DURING PAVING | 06/19/2009 | University of Minnesota | E | -24 |  | 16886644 | 23 | 5.9e-08 |  |  | Zhang-Drescher-Newcomb Method
1608BM016 | 16-D-2008 | 16 | 120303.8 | 0 | 2008_09_18 | 45.2591 | Bituminous Mix | -93.7049 | SPWEB440C Sp, Revix warm mix wear, PG 58-34; sent to U of M for LTC fracture. DURING PAVING | 06/19/2009 | University of Minnesota | E | -24 |  | 15650206 | 32 | 6.4e-08 |  |  | Zhang-Drescher-Newcomb Method
1608BM016 | 16-D-2008 | 16 | 120303.8 | 0 | 2008_09_18 | 45.2591 | Bituminous Mix | -93.7049 | SPWEB440C Sp, Revix warm mix wear, PG 58-34; sent to U of M for LTC fracture. DURING PAVING | 06/19/2009 | University of Minnesota | E | -24 |  | 15275023 | 45 | 6.6e-08 |  |  | Zhang-Drescher-Newcomb Method
1608BM016 | 16-D-2008 | 16 | 120303.8 | 0 | 2008_09_18 | 45.2591 | Bituminous Mix | -93.7049 | SPWEB440C Sp, Revix warm mix wear, PG 58-34; sent to U of M for LTC fracture. DURING PAVING | 06/19/2009 | University of Minnesota | E | -24 |  | 14867682 | 60 | 6.7e-08 |  |  | Zhang-Drescher-Newcomb Method
1608BM016 | 16-D-2008 | 16 | 120303.8 | 0 | 2008_09_18 | 45.2591 | Bituminous Mix | -93.7049 | SPWEB440C Sp, Revix warm mix wear, PG 58-34; sent to U of M for LTC fracture. DURING PAVING | 06/19/2009 | University of Minnesota | E | -24 |  | 14018628 | 89 | 7.1e-08 |  |  | Zhang-Drescher-Newcomb Method
1608BM016 | 16-D-2008 | 16 | 120303.8 | 0 | 2008_09_18 | 45.2591 | Bituminous Mix | -93.7049 | SPWEB440C Sp, Revix warm mix wear, PG 58-34; sent to U of M for LTC fracture. DURING PAVING | 06/19/2009 | University of Minnesota | E | -24 |  | 13216464 | 120 | 7.6e-08 |  |  | Zhang-Drescher-Newcomb Method
1608BM016 | 16-D-2008 | 16 | 120303.8 | 0 | 2008_09_18 | 45.2591 | Bituminous Mix | -93.7049 | SPWEB440C Sp, Revix warm mix wear, PG 58-34; sent to U of M for LTC fracture. DURING PAVING | 06/19/2009 | University of Minnesota | E | -24 |  | 12452722 | 178 | 8e-08 |  |  | Zhang-Drescher-Newcomb Method
1608BM016 | 16-D-2008 | 16 | 120303.8 | 0 | 2008_09_18 | 45.2591 | Bituminous Mix | -93.7049 | SPWEB440C Sp, Revix warm mix wear, PG 58-34; sent to U of M for LTC fracture. DURING PAVING | 06/19/2009 | University of Minnesota | E | -24 |  | 11858056 | 240 | 8.4e-08 |  |  | Zhang-Drescher-Newcomb Method
1608BM016 | 16-D-2008 | 16 | 120303.8 | 0 | 2008_09_18 | 45.2591 | Bituminous Mix | -93.7049 | SPWEB440C Sp, Revix warm mix wear, PG 58-34; sent to U of M for LTC fracture. DURING PAVING | 06/19/2009 | University of Minnesota | E | -24 |  | 10524296 | 355 | 9.5e-08 |  |  | Zhang-Drescher-Newcomb Method
1608BM016 | 16-D-2008 | 16 | 120303.8 | 0 | 2008_09_18 | 45.2591 | Bituminous Mix | -93.7049 | SPWEB440C Sp, Revix warm mix wear, PG 58-34; sent to U of M for LTC fracture. DURING PAVING | 06/19/2009 | University of Minnesota | E | -24 |  | 9898118 | 500 | 1.01e-07 |  |  | Zhang-Drescher-Newcomb Method
1608BM016 | 16-D-2008 | 16 | 120303.8 | 0 | 2008_09_18 | 45.2591 | Bituminous Mix | -93.7049 | SPWEB440C Sp, Revix warm mix wear, PG 58-34; sent to U of M for LTC fracture. DURING PAVING | 06/19/2009 | University of Minnesota | E | -24 |  | 8850016 | 708 | 1.13e-07 |  |  | Zhang-Drescher-Newcomb Method
1608BM016 | 16-D-2008 | 16 | 120303.8 | 0 | 2008_09_18 | 45.2591 | Bituminous Mix | -93.7049 | SPWEB440C Sp, Revix warm mix wear, PG 58-34; sent to U of M for LTC fracture. DURING PAVING | 06/19/2009 | University of Minnesota | E | -24 |  | 8149948 | 1000 | 1.23e-07 |  |  | Zhang-Drescher-Newcomb Method
1608BM016 | 16-D-2008 | 16 | 120303.8 | 0 | 2008_09_18 | 45.2591 | Bituminous Mix | -93.7049 | SPWEB440C Sp, Revix warm mix wear, PG 58-34; sent to U of M for LTC fracture. DURING PAVING | 06/19/2009 | University of Minnesota | E | -24 |  | 20943334 | 1 | 4.8e-08 |  |  | Zhang-Drescher-Newcomb Method
1608BM016 | 16-D-2008 | 16 | 120303.8 | 0 | 2008_09_18 | 45.2591 | Bituminous Mix | -93.7049 | SPWEB440C Sp, Revix warm mix wear, PG 58-34; sent to U of M for LTC fracture. DURING PAVING | 06/19/2009 | University of Minnesota | E | -24 |  | 19601705 | 2 | 5.1e-08 |  |  | Zhang-Drescher-Newcomb Method
1608BM016 | 16-D-2008 | 16 | 120303.8 | 0 | 2008_09_18 | 45.2591 | Bituminous Mix | -93.7049 | SPWEB440C Sp, Revix warm mix wear, PG 58-34; sent to U of M for LTC fracture. DURING PAVING | 06/19/2009 | University of Minnesota | E | -24 |  | 20193646 | 3 | 5e-08 |  |  | Zhang-Drescher-Newcomb Method
1608BM016 | 16-D-2008 | 16 | 120303.8 | 0 | 2008_09_18 | 45.2591 | Bituminous Mix | -93.7049 | SPWEB440C Sp, Revix warm mix wear, PG 58-34; sent to U of M for LTC fracture. DURING PAVING | 06/19/2009 | University of Minnesota | E | -24 |  | 18333675 | 4 | 5.5e-08 |  |  | Zhang-Drescher-Newcomb Method
1608BM016 | 16-D-2008 | 16 | 120303.8 | 0 | 2008_09_18 | 45.2591 | Bituminous Mix | -93.7049 | SPWEB440C Sp, Revix warm mix wear, PG 58-34; sent to U of M for LTC fracture. DURING PAVING | 06/19/2009 | University of Minnesota | E | -24 |  | 19129608 | 6 | 5.2e-08 |  |  | Zhang-Drescher-Newcomb Method
1608BM016 | 16-D-2008 | 16 | 120303.8 | 0 | 2008_09_18 | 45.2591 | Bituminous Mix | -93.7049 | SPWEB440C Sp, Revix warm mix wear, PG 58-34; sent to U of M for LTC fracture. DURING PAVING | 06/19/2009 | University of Minnesota | E | -24 |  | 18881944 | 8 | 5.3e-08 |  |  | Zhang-Drescher-Newcomb Method
1608BM016 | 16-D-2008 | 16 | 120303.8 | 0 | 2008_09_18 | 45.2591 | Bituminous Mix | -93.7049 | SPWEB440C Sp, Revix warm mix wear, PG 58-34; sent to U of M for LTC fracture. DURING PAVING | 06/19/2009 | University of Minnesota | E | -24 |  | 17843639 | 11 | 5.6e-08 |  |  | Zhang-Drescher-Newcomb Method
1608BM016 | 16-D-2008 | 16 | 120303.8 | 0 | 2008_09_18 | 45.2591 | Bituminous Mix | -93.7049 | SPWEB440C Sp, Revix warm mix wear, PG 58-34; sent to U of M for LTC fracture. DURING PAVING | 06/19/2009 | University of Minnesota | E | -12 |  | 4766140 | 178 | 2.1e-07 |  |  | Zhang-Drescher-Newcomb Method
1608BM016 | 16-D-2008 | 16 | 120303.8 | 0 | 2008_09_18 | 45.2591 | Bituminous Mix | -93.7049 | SPWEB440C Sp, Revix warm mix wear, PG 58-34; sent to U of M for LTC fracture. DURING PAVING | 06/19/2009 | University of Minnesota | E | -12 |  | 4142515 | 240 | 2.41e-07 |  |  | Zhang-Drescher-Newcomb Method
1608BM016 | 16-D-2008 | 16 | 120303.8 | 0 | 2008_09_18 | 45.2591 | Bituminous Mix | -93.7049 | SPWEB440C Sp, Revix warm mix wear, PG 58-34; sent to U of M for LTC fracture. DURING PAVING | 06/19/2009 | University of Minnesota | E | -12 |  | 3811534 | 355 | 2.62e-07 |  |  | Zhang-Drescher-Newcomb Method
1608BM016 | 16-D-2008 | 16 | 120303.8 | 0 | 2008_09_18 | 45.2591 | Bituminous Mix | -93.7049 | SPWEB440C Sp, Revix warm mix wear, PG 58-34; sent to U of M for LTC fracture. DURING PAVING | 06/19/2009 | University of Minnesota | E | -12 |  | 3387785 | 500 | 2.95e-07 |  |  | Zhang-Drescher-Newcomb Method
1608BM016 | 16-D-2008 | 16 | 120303.8 | 0 | 2008_09_18 | 45.2591 | Bituminous Mix | -93.7049 | SPWEB440C Sp, Revix warm mix wear, PG 58-34; sent to U of M for LTC fracture. DURING PAVING | 06/19/2009 | University of Minnesota | E | -12 |  | 2999884 | 708 | 3.33e-07 |  |  | Zhang-Drescher-Newcomb Method
1608BM016 | 16-D-2008 | 16 | 120303.8 | 0 | 2008_09_18 | 45.2591 | Bituminous Mix | -93.7049 | SPWEB440C Sp, Revix warm mix wear, PG 58-34; sent to U of M for LTC fracture. DURING PAVING | 06/19/2009 | University of Minnesota | E | -12 |  | 2566499 | 1000 | 3.9e-07 |  |  | Zhang-Drescher-Newcomb Method
1608BM016 | 16-D-2008 | 16 | 120303.8 | 0 | 2008_09_18 | 45.2591 | Bituminous Mix | -93.7049 | SPWEB440C Sp, Revix warm mix wear, PG 58-34; sent to U of M for LTC fracture. DURING PAVING | 06/19/2009 | University of Minnesota | E | -12 |  | 10070152 | 1 | 9.9e-08 |  |  | Zhang-Drescher-Newcomb Method
1608BM016 | 16-D-2008 | 16 | 120303.8 | 0 | 2008_09_18 | 45.2591 | Bituminous Mix | -93.7049 | SPWEB440C Sp, Revix warm mix wear, PG 58-34; sent to U of M for LTC fracture. DURING PAVING | 06/19/2009 | University of Minnesota | E | -12 |  | 9484258 | 2 | 1.05e-07 |  |  | Zhang-Drescher-Newcomb Method
1608BM016 | 16-D-2008 | 16 | 120303.8 | 0 | 2008_09_18 | 45.2591 | Bituminous Mix | -93.7049 | SPWEB440C Sp, Revix warm mix wear, PG 58-34; sent to U of M for LTC fracture. DURING PAVING | 06/19/2009 | University of Minnesota | E | -12 |  | 8833490 | 3 | 1.13e-07 |  |  | Zhang-Drescher-Newcomb Method
1608BM016 | 16-D-2008 | 16 | 120303.8 | 0 | 2008_09_18 | 45.2591 | Bituminous Mix | -93.7049 | SPWEB440C Sp, Revix warm mix wear, PG 58-34; sent to U of M for LTC fracture. DURING PAVING | 06/19/2009 | University of Minnesota | E | -12 |  | 8609929 | 4 | 1.16e-07 |  |  | Zhang-Drescher-Newcomb Method
1608BM016 | 16-D-2008 | 16 | 120303.8 | 0 | 2008_09_18 | 45.2591 | Bituminous Mix | -93.7049 | SPWEB440C Sp, Revix warm mix wear, PG 58-34; sent to U of M for LTC fracture. DURING PAVING | 06/19/2009 | University of Minnesota | E | -12 |  | 8167548 | 6 | 1.22e-07 |  |  | Zhang-Drescher-Newcomb Method
1608BM016 | 16-D-2008 | 16 | 120303.8 | 0 | 2008_09_18 | 45.2591 | Bituminous Mix | -93.7049 | SPWEB440C Sp, Revix warm mix wear, PG 58-34; sent to U of M for LTC fracture. DURING PAVING | 06/19/2009 | University of Minnesota | E | -12 |  | 7799382 | 8 | 1.28e-07 |  |  | Zhang-Drescher-Newcomb Method
1608BM016 | 16-D-2008 | 16 | 120303.8 | 0 | 2008_09_18 | 45.2591 | Bituminous Mix | -93.7049 | SPWEB440C Sp, Revix warm mix wear, PG 58-34; sent to U of M for LTC fracture. DURING PAVING | 06/19/2009 | University of Minnesota | E | -12 |  | 7262104 | 11 | 1.38e-07 |  |  | Zhang-Drescher-Newcomb Method
1608BM016 | 16-D-2008 | 16 | 120303.8 | 0 | 2008_09_18 | 45.2591 | Bituminous Mix | -93.7049 | SPWEB440C Sp, Revix warm mix wear, PG 58-34; sent to U of M for LTC fracture. DURING PAVING | 06/19/2009 | University of Minnesota | E | -12 |  | 6809848 | 16 | 1.47e-07 |  |  | Zhang-Drescher-Newcomb Method
1608BM016 | 16-D-2008 | 16 | 120303.8 | 0 | 2008_09_18 | 45.2591 | Bituminous Mix | -93.7049 | SPWEB440C Sp, Revix warm mix wear, PG 58-34; sent to U of M for LTC fracture. DURING PAVING | 06/19/2009 | University of Minnesota | E | -12 |  | 6324260 | 23 | 1.58e-07 |  |  | Zhang-Drescher-Newcomb Method
1608BM016 | 16-D-2008 | 16 | 120303.8 | 0 | 2008_09_18 | 45.2591 | Bituminous Mix | -93.7049 | SPWEB440C Sp, Revix warm mix wear, PG 58-34; sent to U of M for LTC fracture. DURING PAVING | 06/19/2009 | University of Minnesota | E | -12 |  | 5857648 | 32 | 1.71e-07 |  |  | Zhang-Drescher-Newcomb Method
1608BM016 | 16-D-2008 | 16 | 120303.8 | 0 | 2008_09_18 | 45.2591 | Bituminous Mix | -93.7049 | SPWEB440C Sp, Revix warm mix wear, PG 58-34; sent to U of M for LTC fracture. DURING PAVING | 06/19/2009 | University of Minnesota | E | -12 |  | 5332069 | 45 | 1.88e-07 |  |  | Zhang-Drescher-Newcomb Method
1608BM016 | 16-D-2008 | 16 | 120303.8 | 0 | 2008_09_18 | 45.2591 | Bituminous Mix | -93.7049 | SPWEB440C Sp, Revix warm mix wear, PG 58-34; sent to U of M for LTC fracture. DURING PAVING | 06/19/2009 | University of Minnesota | E | -12 |  | 4984474 | 60 | 2.01e-07 |  |  | Zhang-Drescher-Newcomb Method
1608BM016 | 16-D-2008 | 16 | 120303.8 | 0 | 2008_09_18 | 45.2591 | Bituminous Mix | -93.7049 | SPWEB440C Sp, Revix warm mix wear, PG 58-34; sent to U of M for LTC fracture. DURING PAVING | 06/19/2009 | University of Minnesota | E | -12 |  | 4434550 | 89 | 2.26e-07 |  |  | Zhang-Drescher-Newcomb Method
1608BM016 | 16-D-2008 | 16 | 120303.8 | 0 | 2008_09_18 | 45.2591 | Bituminous Mix | -93.7049 | SPWEB440C Sp, Revix warm mix wear, PG 58-34; sent to U of M for LTC fracture. DURING PAVING | 06/19/2009 | University of Minnesota | E | -12 |  | 4045536 | 120 | 2.47e-07 |  |  | Zhang-Drescher-Newcomb Method
1608BM016 | 16-D-2008 | 16 | 120303.8 | 0 | 2008_09_18 | 45.2591 | Bituminous Mix | -93.7049 | SPWEB440C Sp, Revix warm mix wear, PG 58-34; sent to U of M for LTC fracture. DURING PAVING | 06/19/2009 | University of Minnesota | E | -12 |  | 3478077 | 178 | 2.88e-07 |  |  | Zhang-Drescher-Newcomb Method
1608BM016 | 16-D-2008 | 16 | 120303.8 | 0 | 2008_09_18 | 45.2591 | Bituminous Mix | -93.7049 | SPWEB440C Sp, Revix warm mix wear, PG 58-34; sent to U of M for LTC fracture. DURING PAVING | 06/19/2009 | University of Minnesota | E | -12 |  | 3208961 | 240 | 3.12e-07 |  |  | Zhang-Drescher-Newcomb Method
1608BM016 | 16-D-2008 | 16 | 120303.8 | 0 | 2008_09_18 | 45.2591 | Bituminous Mix | -93.7049 | SPWEB440C Sp, Revix warm mix wear, PG 58-34; sent to U of M for LTC fracture. DURING PAVING | 06/19/2009 | University of Minnesota | E | -12 |  | 2824396 | 355 | 3.54e-07 |  |  | Zhang-Drescher-Newcomb Method
1608BM016 | 16-D-2008 | 16 | 120303.8 | 0 | 2008_09_18 | 45.2591 | Bituminous Mix | -93.7049 | SPWEB440C Sp, Revix warm mix wear, PG 58-34; sent to U of M for LTC fracture. DURING PAVING | 06/19/2009 | University of Minnesota | E | -12 |  | 2451631 | 500 | 4.08e-07 |  |  | Zhang-Drescher-Newcomb Method
1608BM016 | 16-D-2008 | 16 | 120303.8 | 0 | 2008_09_18 | 45.2591 | Bituminous Mix | -93.7049 | SPWEB440C Sp, Revix warm mix wear, PG 58-34; sent to U of M for LTC fracture. DURING PAVING | 06/19/2009 | University of Minnesota | E | -12 |  | 2226319 | 708 | 4.49e-07 |  |  | Zhang-Drescher-Newcomb Method
1608BM016 | 16-D-2008 | 16 | 120303.8 | 0 | 2008_09_18 | 45.2591 | Bituminous Mix | -93.7049 | SPWEB440C Sp, Revix warm mix wear, PG 58-34; sent to U of M for LTC fracture. DURING PAVING | 06/19/2009 | University of Minnesota | E | -12 |  | 2002921 | 1000 | 4.99e-07 |  |  | Zhang-Drescher-Newcomb Method
1608BM031 | 16-D-2008 | 16 | 120303.8 | 0 | 2008_09_16 | 45.2591 | Bituminous Mix | -93.7049 | SPNWB430C Sp, Revix warm mix non-wear, PG 58-34; sent to U of M for LTC fracture. DURING PAVING | 06/19/2009 | University of Minnesota | F | -36 |  | 15705416 | 500 | 6.4e-08 |  |  | Zhang-Drescher-Newcomb Method
1608BM031 | 16-D-2008 | 16 | 120303.8 | 0 | 2008_09_16 | 45.2591 | Bituminous Mix | -93.7049 | SPNWB430C Sp, Revix warm mix non-wear, PG 58-34; sent to U of M for LTC fracture. DURING PAVING | 06/19/2009 | University of Minnesota | F | -36 |  | 15613653 | 708 | 6.4e-08 |  |  | Zhang-Drescher-Newcomb Method
1608BM031 | 16-D-2008 | 16 | 120303.8 | 0 | 2008_09_16 | 45.2591 | Bituminous Mix | -93.7049 | SPNWB430C Sp, Revix warm mix non-wear, PG 58-34; sent to U of M for LTC fracture. DURING PAVING | 06/19/2009 | University of Minnesota | F | -36 |  | 15405585 | 1000 | 6.5e-08 |  |  | Zhang-Drescher-Newcomb Method
1608BM031 | 16-D-2008 | 16 | 120303.8 | 0 | 2008_09_16 | 45.2591 | Bituminous Mix | -93.7049 | SPNWB430C Sp, Revix warm mix non-wear, PG 58-34; sent to U of M for LTC fracture. DURING PAVING | 06/19/2009 | University of Minnesota | F | -36 |  | 21828874 | 1 | 4.6e-08 |  |  | Zhang-Drescher-Newcomb Method
1608BM031 | 16-D-2008 | 16 | 120303.8 | 0 | 2008_09_16 | 45.2591 | Bituminous Mix | -93.7049 | SPNWB430C Sp, Revix warm mix non-wear, PG 58-34; sent to U of M for LTC fracture. DURING PAVING | 06/19/2009 | University of Minnesota | F | -36 |  | 20735207 | 2 | 4.8e-08 |  |  | Zhang-Drescher-Newcomb Method
1608BM031 | 16-D-2008 | 16 | 120303.8 | 0 | 2008_09_16 | 45.2591 | Bituminous Mix | -93.7049 | SPNWB430C Sp, Revix warm mix non-wear, PG 58-34; sent to U of M for LTC fracture. DURING PAVING | 06/19/2009 | University of Minnesota | F | -36 |  | 20324904 | 3 | 4.9e-08 |  |  | Zhang-Drescher-Newcomb Method
1608BM031 | 16-D-2008 | 16 | 120303.8 | 0 | 2008_09_16 | 45.2591 | Bituminous Mix | -93.7049 | SPNWB430C Sp, Revix warm mix non-wear, PG 58-34; sent to U of M for LTC fracture. DURING PAVING | 06/19/2009 | University of Minnesota | F | -36 |  | 20100459 | 4 | 5e-08 |  |  | Zhang-Drescher-Newcomb Method
1608BM031 | 16-D-2008 | 16 | 120303.8 | 0 | 2008_09_16 | 45.2591 | Bituminous Mix | -93.7049 | SPNWB430C Sp, Revix warm mix non-wear, PG 58-34; sent to U of M for LTC fracture. DURING PAVING | 06/19/2009 | University of Minnesota | F | -36 |  | 19623910 | 6 | 5.1e-08 |  |  | Zhang-Drescher-Newcomb Method
1608BM031 | 16-D-2008 | 16 | 120303.8 | 0 | 2008_09_16 | 45.2591 | Bituminous Mix | -93.7049 | SPNWB430C Sp, Revix warm mix non-wear, PG 58-34; sent to U of M for LTC fracture. DURING PAVING | 06/19/2009 | University of Minnesota | F | -36 |  | 19173448 | 8 | 5.2e-08 |  |  | Zhang-Drescher-Newcomb Method
1608BM031 | 16-D-2008 | 16 | 120303.8 | 0 | 2008_09_16 | 45.2591 | Bituminous Mix | -93.7049 | SPNWB430C Sp, Revix warm mix non-wear, PG 58-34; sent to U of M for LTC fracture. DURING PAVING | 06/19/2009 | University of Minnesota | F | -36 |  | 19251500 | 11 | 5.2e-08 |  |  | Zhang-Drescher-Newcomb Method
1608BM031 | 16-D-2008 | 16 | 120303.8 | 0 | 2008_09_16 | 45.2591 | Bituminous Mix | -93.7049 | SPNWB430C Sp, Revix warm mix non-wear, PG 58-34; sent to U of M for LTC fracture. DURING PAVING | 06/19/2009 | University of Minnesota | F | -36 |  | 18689972 | 16 | 5.4e-08 |  |  | Zhang-Drescher-Newcomb Method
1608BM031 | 16-D-2008 | 16 | 120303.8 | 0 | 2008_09_16 | 45.2591 | Bituminous Mix | -93.7049 | SPNWB430C Sp, Revix warm mix non-wear, PG 58-34; sent to U of M for LTC fracture. DURING PAVING | 06/19/2009 | University of Minnesota | F | -36 |  | 17631781 | 23 | 5.7e-08 |  |  | Zhang-Drescher-Newcomb Method
1608BM031 | 16-D-2008 | 16 | 120303.8 | 0 | 2008_09_16 | 45.2591 | Bituminous Mix | -93.7049 | SPNWB430C Sp, Revix warm mix non-wear, PG 58-34; sent to U of M for LTC fracture. DURING PAVING | 06/19/2009 | University of Minnesota | F | -36 |  | 17771540 | 32 | 5.6e-08 |  |  | Zhang-Drescher-Newcomb Method
1608BM031 | 16-D-2008 | 16 | 120303.8 | 0 | 2008_09_16 | 45.2591 | Bituminous Mix | -93.7049 | SPNWB430C Sp, Revix warm mix non-wear, PG 58-34; sent to U of M for LTC fracture. DURING PAVING | 06/19/2009 | University of Minnesota | F | -36 |  | 16925213 | 45 | 5.9e-08 |  |  | Zhang-Drescher-Newcomb Method
1608BM031 | 16-D-2008 | 16 | 120303.8 | 0 | 2008_09_16 | 45.2591 | Bituminous Mix | -93.7049 | SPNWB430C Sp, Revix warm mix non-wear, PG 58-34; sent to U of M for LTC fracture. DURING PAVING | 06/19/2009 | University of Minnesota | F | -36 |  | 16322492 | 60 | 6.1e-08 |  |  | Zhang-Drescher-Newcomb Method
1608BM031 | 16-D-2008 | 16 | 120303.8 | 0 | 2008_09_16 | 45.2591 | Bituminous Mix | -93.7049 | SPNWB430C Sp, Revix warm mix non-wear, PG 58-34; sent to U of M for LTC fracture. DURING PAVING | 06/19/2009 | University of Minnesota | F | -36 |  | 16251869 | 89 | 6.2e-08 |  |  | Zhang-Drescher-Newcomb Method
1608BM031 | 16-D-2008 | 16 | 120303.8 | 0 | 2008_09_16 | 45.2591 | Bituminous Mix | -93.7049 | SPNWB430C Sp, Revix warm mix non-wear, PG 58-34; sent to U of M for LTC fracture. DURING PAVING | 06/19/2009 | University of Minnesota | F | -36 |  | 15679509 | 120 | 6.4e-08 |  |  | Zhang-Drescher-Newcomb Method
1608BM031 | 16-D-2008 | 16 | 120303.8 | 0 | 2008_09_16 | 45.2591 | Bituminous Mix | -93.7049 | SPNWB430C Sp, Revix warm mix non-wear, PG 58-34; sent to U of M for LTC fracture. DURING PAVING | 06/19/2009 | University of Minnesota | F | -36 |  | 14961555 | 178 | 6.7e-08 |  |  | Zhang-Drescher-Newcomb Method
1608BM031 | 16-D-2008 | 16 | 120303.8 | 0 | 2008_09_16 | 45.2591 | Bituminous Mix | -93.7049 | SPNWB430C Sp, Revix warm mix non-wear, PG 58-34; sent to U of M for LTC fracture. DURING PAVING | 06/19/2009 | University of Minnesota | F | -36 |  | 14335395 | 240 | 7e-08 |  |  | Zhang-Drescher-Newcomb Method
1608BM031 | 16-D-2008 | 16 | 120303.8 | 0 | 2008_09_16 | 45.2591 | Bituminous Mix | -93.7049 | SPNWB430C Sp, Revix warm mix non-wear, PG 58-34; sent to U of M for LTC fracture. DURING PAVING | 06/19/2009 | University of Minnesota | F | -36 |  | 13693811 | 355 | 7.3e-08 |  |  | Zhang-Drescher-Newcomb Method
1608BM031 | 16-D-2008 | 16 | 120303.8 | 0 | 2008_09_16 | 45.2591 | Bituminous Mix | -93.7049 | SPNWB430C Sp, Revix warm mix non-wear, PG 58-34; sent to U of M for LTC fracture. DURING PAVING | 06/19/2009 | University of Minnesota | F | -36 |  | 13016786 | 500 | 7.7e-08 |  |  | Zhang-Drescher-Newcomb Method
1608BM031 | 16-D-2008 | 16 | 120303.8 | 0 | 2008_09_16 | 45.2591 | Bituminous Mix | -93.7049 | SPNWB430C Sp, Revix warm mix non-wear, PG 58-34; sent to U of M for LTC fracture. DURING PAVING | 06/19/2009 | University of Minnesota | F | -36 |  | 12321452 | 708 | 8.1e-08 |  |  | Zhang-Drescher-Newcomb Method
1608BM031 | 16-D-2008 | 16 | 120303.8 | 0 | 2008_09_16 | 45.2591 | Bituminous Mix | -93.7049 | SPNWB430C Sp, Revix warm mix non-wear, PG 58-34; sent to U of M for LTC fracture. DURING PAVING | 06/19/2009 | University of Minnesota | F | -36 |  | 11269522 | 1000 | 8.9e-08 |  |  | Zhang-Drescher-Newcomb Method
1608BM031 | 16-D-2008 | 16 | 120303.8 | 0 | 2008_09_16 | 45.2591 | Bituminous Mix | -93.7049 | SPNWB430C Sp, Revix warm mix non-wear, PG 58-34; sent to U of M for LTC fracture. DURING PAVING | 06/19/2009 | University of Minnesota | F | -36 |  | 28681375 | 3 | 3.5e-08 |  |  | AASHTO T322 Method
1608BM031 | 16-D-2008 | 16 | 120303.8 | 0 | 2008_09_16 | 45.2591 | Bituminous Mix | -93.7049 | SPNWB430C Sp, Revix warm mix non-wear, PG 58-34; sent to U of M for LTC fracture. DURING PAVING | 06/19/2009 | University of Minnesota | F | -36 |  | 27869637 | 4 | 3.6e-08 |  |  | AASHTO T322 Method
1608BM031 | 16-D-2008 | 16 | 120303.8 | 0 | 2008_09_16 | 45.2591 | Bituminous Mix | -93.7049 | SPNWB430C Sp, Revix warm mix non-wear, PG 58-34; sent to U of M for LTC fracture. DURING PAVING | 06/19/2009 | University of Minnesota | F | -36 |  | 27353533 | 6 | 3.7e-08 |  |  | AASHTO T322 Method
1608BM031 | 16-D-2008 | 16 | 120303.8 | 0 | 2008_09_16 | 45.2591 | Bituminous Mix | -93.7049 | SPNWB430C Sp, Revix warm mix non-wear, PG 58-34; sent to U of M for LTC fracture. DURING PAVING | 06/19/2009 | University of Minnesota | F | -36 |  | 26066308 | 8 | 3.8e-08 |  |  | AASHTO T322 Method
1608BM031 | 16-D-2008 | 16 | 120303.8 | 0 | 2008_09_16 | 45.2591 | Bituminous Mix | -93.7049 | SPNWB430C Sp, Revix warm mix non-wear, PG 58-34; sent to U of M for LTC fracture. DURING PAVING | 06/19/2009 | University of Minnesota | F | -36 |  | 24825055 | 11 | 4e-08 |  |  | AASHTO T322 Method
1608BM031 | 16-D-2008 | 16 | 120303.8 | 0 | 2008_09_16 | 45.2591 | Bituminous Mix | -93.7049 | SPNWB430C Sp, Revix warm mix non-wear, PG 58-34; sent to U of M for LTC fracture. DURING PAVING | 06/19/2009 | University of Minnesota | F | -36 |  | 24214602 | 16 | 4.1e-08 |  |  | AASHTO T322 Method
1608BM031 | 16-D-2008 | 16 | 120303.8 | 0 | 2008_09_16 | 45.2591 | Bituminous Mix | -93.7049 | SPNWB430C Sp, Revix warm mix non-wear, PG 58-34; sent to U of M for LTC fracture. DURING PAVING | 06/19/2009 | University of Minnesota | F | -36 |  | 24017736 | 23 | 4.2e-08 |  |  | AASHTO T322 Method
1608BM031 | 16-D-2008 | 16 | 120303.8 | 0 | 2008_09_16 | 45.2591 | Bituminous Mix | -93.7049 | SPNWB430C Sp, Revix warm mix non-wear, PG 58-34; sent to U of M for LTC fracture. DURING PAVING | 06/19/2009 | University of Minnesota | F | -36 |  | 22724473 | 32 | 4.4e-08 |  |  | AASHTO T322 Method
1608BM031 | 16-D-2008 | 16 | 120303.8 | 0 | 2008_09_16 | 45.2591 | Bituminous Mix | -93.7049 | SPNWB430C Sp, Revix warm mix non-wear, PG 58-34; sent to U of M for LTC fracture. DURING PAVING | 06/19/2009 | University of Minnesota | F | -36 |  | 21668812 | 45 | 4.6e-08 |  |  | AASHTO T322 Method
1608BM031 | 16-D-2008 | 16 | 120303.8 | 0 | 2008_09_16 | 45.2591 | Bituminous Mix | -93.7049 | SPNWB430C Sp, Revix warm mix non-wear, PG 58-34; sent to U of M for LTC fracture. DURING PAVING | 06/19/2009 | University of Minnesota | F | -36 |  | 20951641 | 60 | 4.8e-08 |  |  | AASHTO T322 Method
1608BM031 | 16-D-2008 | 16 | 120303.8 | 0 | 2008_09_16 | 45.2591 | Bituminous Mix | -93.7049 | SPNWB430C Sp, Revix warm mix non-wear, PG 58-34; sent to U of M for LTC fracture. DURING PAVING | 06/19/2009 | University of Minnesota | F | -36 |  | 20096471 | 89 | 5e-08 |  |  | AASHTO T322 Method
1608BM031 | 16-D-2008 | 16 | 120303.8 | 0 | 2008_09_16 | 45.2591 | Bituminous Mix | -93.7049 | SPNWB430C Sp, Revix warm mix non-wear, PG 58-34; sent to U of M for LTC fracture. DURING PAVING | 06/19/2009 | University of Minnesota | F | -36 |  | 19308375 | 120 | 5.2e-08 |  |  | AASHTO T322 Method
1608BM031 | 16-D-2008 | 16 | 120303.8 | 0 | 2008_09_16 | 45.2591 | Bituminous Mix | -93.7049 | SPNWB430C Sp, Revix warm mix non-wear, PG 58-34; sent to U of M for LTC fracture. DURING PAVING | 06/19/2009 | University of Minnesota | F | -36 |  | 18198242 | 178 | 5.5e-08 |  |  | AASHTO T322 Method
1608BM031 | 16-D-2008 | 16 | 120303.8 | 0 | 2008_09_16 | 45.2591 | Bituminous Mix | -93.7049 | SPNWB430C Sp, Revix warm mix non-wear, PG 58-34; sent to U of M for LTC fracture. DURING PAVING | 06/19/2009 | University of Minnesota | F | -36 |  | 17760610 | 240 | 5.6e-08 |  |  | AASHTO T322 Method
1608BM031 | 16-D-2008 | 16 | 120303.8 | 0 | 2008_09_16 | 45.2591 | Bituminous Mix | -93.7049 | SPNWB430C Sp, Revix warm mix non-wear, PG 58-34; sent to U of M for LTC fracture. DURING PAVING | 06/19/2009 | University of Minnesota | F | -36 |  | 16690290 | 355 | 6e-08 |  |  | AASHTO T322 Method
1608BM031 | 16-D-2008 | 16 | 120303.8 | 0 | 2008_09_16 | 45.2591 | Bituminous Mix | -93.7049 | SPNWB430C Sp, Revix warm mix non-wear, PG 58-34; sent to U of M for LTC fracture. DURING PAVING | 06/19/2009 | University of Minnesota | F | -36 |  | 16690289 | 500 | 6e-08 |  |  | AASHTO T322 Method
1608BM031 | 16-D-2008 | 16 | 120303.8 | 0 | 2008_09_16 | 45.2591 | Bituminous Mix | -93.7049 | SPNWB430C Sp, Revix warm mix non-wear, PG 58-34; sent to U of M for LTC fracture. DURING PAVING | 06/19/2009 | University of Minnesota | F | -36 |  | 16534596 | 708 | 6.1e-08 |  |  | AASHTO T322 Method
1608BM031 | 16-D-2008 | 16 | 120303.8 | 0 | 2008_09_16 | 45.2591 | Bituminous Mix | -93.7049 | SPNWB430C Sp, Revix warm mix non-wear, PG 58-34; sent to U of M for LTC fracture. DURING PAVING | 06/19/2009 | University of Minnesota | F | -36 |  | 16261548 | 1000 | 6.2e-08 |  |  | AASHTO T322 Method
1608BM031 | 16-D-2008 | 16 | 120303.8 | 0 | 2008_09_16 | 45.2591 | Bituminous Mix | -93.7049 | SPNWB430C Sp, Revix warm mix non-wear, PG 58-34; sent to U of M for LTC fracture. DURING PAVING | 06/19/2009 | University of Minnesota | F | -36 |  | 22050815 | 1 | 4.5e-08 |  |  | AASHTO T322 Method
1608BM031 | 16-D-2008 | 16 | 120303.8 | 0 | 2008_09_16 | 45.2591 | Bituminous Mix | -93.7049 | SPNWB430C Sp, Revix warm mix non-wear, PG 58-34; sent to U of M for LTC fracture. DURING PAVING | 06/19/2009 | University of Minnesota | F | -36 |  | 21266090 | 2 | 4.7e-08 |  |  | AASHTO T322 Method
1608BM031 | 16-D-2008 | 16 | 120303.8 | 0 | 2008_09_16 | 45.2591 | Bituminous Mix | -93.7049 | SPNWB430C Sp, Revix warm mix non-wear, PG 58-34; sent to U of M for LTC fracture. DURING PAVING | 06/19/2009 | University of Minnesota | F | -36 |  | 20606108 | 3 | 4.9e-08 |  |  | AASHTO T322 Method
1608BM031 | 16-D-2008 | 16 | 120303.8 | 0 | 2008_09_16 | 45.2591 | Bituminous Mix | -93.7049 | SPNWB430C Sp, Revix warm mix non-wear, PG 58-34; sent to U of M for LTC fracture. DURING PAVING | 06/19/2009 | University of Minnesota | F | -36 |  | 20120441 | 4 | 5e-08 |  |  | AASHTO T322 Method
1608BM031 | 16-D-2008 | 16 | 120303.8 | 0 | 2008_09_16 | 45.2591 | Bituminous Mix | -93.7049 | SPNWB430C Sp, Revix warm mix non-wear, PG 58-34; sent to U of M for LTC fracture. DURING PAVING | 06/19/2009 | University of Minnesota | F | -36 |  | 19787321 | 6 | 5.1e-08 |  |  | AASHTO T322 Method
1608BM031 | 16-D-2008 | 16 | 120303.8 | 0 | 2008_09_16 | 45.2591 | Bituminous Mix | -93.7049 | SPNWB430C Sp, Revix warm mix non-wear, PG 58-34; sent to U of M for LTC fracture. DURING PAVING | 06/19/2009 | University of Minnesota | F | -36 |  | 18910667 | 8 | 5.3e-08 |  |  | AASHTO T322 Method
1608BM031 | 16-D-2008 | 16 | 120303.8 | 0 | 2008_09_16 | 45.2591 | Bituminous Mix | -93.7049 | SPNWB430C Sp, Revix warm mix non-wear, PG 58-34; sent to U of M for LTC fracture. DURING PAVING | 06/19/2009 | University of Minnesota | F | -36 |  | 18218814 | 11 | 5.5e-08 |  |  | AASHTO T322 Method
1608BM031 | 16-D-2008 | 16 | 120303.8 | 0 | 2008_09_16 | 45.2591 | Bituminous Mix | -93.7049 | SPNWB430C Sp, Revix warm mix non-wear, PG 58-34; sent to U of M for LTC fracture. DURING PAVING | 06/19/2009 | University of Minnesota | F | -36 |  | 17575798 | 16 | 5.7e-08 |  |  | AASHTO T322 Method
1608BM031 | 16-D-2008 | 16 | 120303.8 | 0 | 2008_09_16 | 45.2591 | Bituminous Mix | -93.7049 | SPNWB430C Sp, Revix warm mix non-wear, PG 58-34; sent to U of M for LTC fracture. DURING PAVING | 06/19/2009 | University of Minnesota | F | -36 |  | 17371427 | 23 | 5.8e-08 |  |  | AASHTO T322 Method
1608BM031 | 16-D-2008 | 16 | 120303.8 | 0 | 2008_09_16 | 45.2591 | Bituminous Mix | -93.7049 | SPNWB430C Sp, Revix warm mix non-wear, PG 58-34; sent to U of M for LTC fracture. DURING PAVING | 06/19/2009 | University of Minnesota | F | -36 |  | 16599364 | 32 | 6e-08 |  |  | AASHTO T322 Method
1608BM031 | 16-D-2008 | 16 | 120303.8 | 0 | 2008_09_16 | 45.2591 | Bituminous Mix | -93.7049 | SPNWB430C Sp, Revix warm mix non-wear, PG 58-34; sent to U of M for LTC fracture. DURING PAVING | 06/19/2009 | University of Minnesota | F | -36 |  | 16282755 | 45 | 6.1e-08 |  |  | AASHTO T322 Method
1608BM031 | 16-D-2008 | 16 | 120303.8 | 0 | 2008_09_16 | 45.2591 | Bituminous Mix | -93.7049 | SPNWB430C Sp, Revix warm mix non-wear, PG 58-34; sent to U of M for LTC fracture. DURING PAVING | 06/19/2009 | University of Minnesota | F | -36 |  | 15684438 | 60 | 6.4e-08 |  |  | AASHTO T322 Method
1608BM016 | 16-D-2008 | 16 | 120303.8 | 0 | 2008_09_18 | 45.2591 | Bituminous Mix | -93.7049 | SPWEB440C Sp, Revix warm mix wear, PG 58-34; sent to U of M for LTC fracture. DURING PAVING | 06/19/2009 | University of Minnesota | E | -24 |  | 11384503 | 708 | 8.8e-08 |  |  | AASHTO T322 Method
1608BM016 | 16-D-2008 | 16 | 120303.8 | 0 | 2008_09_18 | 45.2591 | Bituminous Mix | -93.7049 | SPWEB440C Sp, Revix warm mix wear, PG 58-34; sent to U of M for LTC fracture. DURING PAVING | 06/19/2009 | University of Minnesota | E | -24 |  | 11147327 | 1000 | 9e-08 |  |  | AASHTO T322 Method
1608BM016 | 16-D-2008 | 16 | 120303.8 | 0 | 2008_09_18 | 45.2591 | Bituminous Mix | -93.7049 | SPWEB440C Sp, Revix warm mix wear, PG 58-34; sent to U of M for LTC fracture. DURING PAVING | 06/19/2009 | University of Minnesota | E | -24 |  | 24752691 | 1 | 4e-08 |  |  | AASHTO T322 Method
1608BM016 | 16-D-2008 | 16 | 120303.8 | 0 | 2008_09_18 | 45.2591 | Bituminous Mix | -93.7049 | SPWEB440C Sp, Revix warm mix wear, PG 58-34; sent to U of M for LTC fracture. DURING PAVING | 06/19/2009 | University of Minnesota | E | -24 |  | 23383879 | 2 | 4.3e-08 |  |  | AASHTO T322 Method
1608BM016 | 16-D-2008 | 16 | 120303.8 | 0 | 2008_09_18 | 45.2591 | Bituminous Mix | -93.7049 | SPWEB440C Sp, Revix warm mix wear, PG 58-34; sent to U of M for LTC fracture. DURING PAVING | 06/19/2009 | University of Minnesota | E | -24 |  | 22452662 | 3 | 4.5e-08 |  |  | AASHTO T322 Method
1608BM016 | 16-D-2008 | 16 | 120303.8 | 0 | 2008_09_18 | 45.2591 | Bituminous Mix | -93.7049 | SPWEB440C Sp, Revix warm mix wear, PG 58-34; sent to U of M for LTC fracture. DURING PAVING | 06/19/2009 | University of Minnesota | E | -24 |  | 21966674 | 4 | 4.6e-08 |  |  | AASHTO T322 Method
1608BM016 | 16-D-2008 | 16 | 120303.8 | 0 | 2008_09_18 | 45.2591 | Bituminous Mix | -93.7049 | SPWEB440C Sp, Revix warm mix wear, PG 58-34; sent to U of M for LTC fracture. DURING PAVING | 06/19/2009 | University of Minnesota | E | -24 |  | 21778119 | 6 | 4.6e-08 |  |  | AASHTO T322 Method
1608BM016 | 16-D-2008 | 16 | 120303.8 | 0 | 2008_09_18 | 45.2591 | Bituminous Mix | -93.7049 | SPWEB440C Sp, Revix warm mix wear, PG 58-34; sent to U of M for LTC fracture. DURING PAVING | 06/19/2009 | University of Minnesota | E | -24 |  | 20627242 | 8 | 4.9e-08 |  |  | AASHTO T322 Method
1608BM016 | 16-D-2008 | 16 | 120303.8 | 0 | 2008_09_18 | 45.2591 | Bituminous Mix | -93.7049 | SPWEB440C Sp, Revix warm mix wear, PG 58-34; sent to U of M for LTC fracture. DURING PAVING | 06/19/2009 | University of Minnesota | E | -24 |  | 20056529 | 11 | 5e-08 |  |  | AASHTO T322 Method
1608BM016 | 16-D-2008 | 16 | 120303.8 | 0 | 2008_09_18 | 45.2591 | Bituminous Mix | -93.7049 | SPWEB440C Sp, Revix warm mix wear, PG 58-34; sent to U of M for LTC fracture. DURING PAVING | 06/19/2009 | University of Minnesota | E | -24 |  | 19148308 | 16 | 5.2e-08 |  |  | AASHTO T322 Method
1608BM016 | 16-D-2008 | 16 | 120303.8 | 0 | 2008_09_18 | 45.2591 | Bituminous Mix | -93.7049 | SPWEB440C Sp, Revix warm mix wear, PG 58-34; sent to U of M for LTC fracture. DURING PAVING | 06/19/2009 | University of Minnesota | E | -24 |  | 18318779 | 23 | 5.5e-08 |  |  | AASHTO T322 Method
1608BM031 | 16-D-2008 | 16 | 120303.8 | 0 | 2008_09_16 | 45.2591 | Bituminous Mix | -93.7049 | SPNWB430C Sp, Revix warm mix non-wear, PG 58-34; sent to U of M for LTC fracture. DURING PAVING | 06/19/2009 | University of Minnesota | F | -36 |  | 25017183 | 4 | 4e-08 |  |  | Zhang-Drescher-Newcomb Method
1608BM031 | 16-D-2008 | 16 | 120303.8 | 0 | 2008_09_16 | 45.2591 | Bituminous Mix | -93.7049 | SPNWB430C Sp, Revix warm mix non-wear, PG 58-34; sent to U of M for LTC fracture. DURING PAVING | 06/19/2009 | University of Minnesota | F | -36 |  | 24759811 | 6 | 4e-08 |  |  | Zhang-Drescher-Newcomb Method
1608BM031 | 16-D-2008 | 16 | 120303.8 | 0 | 2008_09_16 | 45.2591 | Bituminous Mix | -93.7049 | SPNWB430C Sp, Revix warm mix non-wear, PG 58-34; sent to U of M for LTC fracture. DURING PAVING | 06/19/2009 | University of Minnesota | F | -36 |  | 24025524 | 8 | 4.2e-08 |  |  | Zhang-Drescher-Newcomb Method
1608BM031 | 16-D-2008 | 16 | 120303.8 | 0 | 2008_09_16 | 45.2591 | Bituminous Mix | -93.7049 | SPNWB430C Sp, Revix warm mix non-wear, PG 58-34; sent to U of M for LTC fracture. DURING PAVING | 06/19/2009 | University of Minnesota | F | -36 |  | 23775025 | 11 | 4.2e-08 |  |  | Zhang-Drescher-Newcomb Method
1608BM031 | 16-D-2008 | 16 | 120303.8 | 0 | 2008_09_16 | 45.2591 | Bituminous Mix | -93.7049 | SPNWB430C Sp, Revix warm mix non-wear, PG 58-34; sent to U of M for LTC fracture. DURING PAVING | 06/19/2009 | University of Minnesota | F | -36 |  | 23115293 | 16 | 4.3e-08 |  |  | Zhang-Drescher-Newcomb Method
1608BM031 | 16-D-2008 | 16 | 120303.8 | 0 | 2008_09_16 | 45.2591 | Bituminous Mix | -93.7049 | SPNWB430C Sp, Revix warm mix non-wear, PG 58-34; sent to U of M for LTC fracture. DURING PAVING | 06/19/2009 | University of Minnesota | F | -36 |  | 22377182 | 23 | 4.5e-08 |  |  | Zhang-Drescher-Newcomb Method
1608BM031 | 16-D-2008 | 16 | 120303.8 | 0 | 2008_09_16 | 45.2591 | Bituminous Mix | -93.7049 | SPNWB430C Sp, Revix warm mix non-wear, PG 58-34; sent to U of M for LTC fracture. DURING PAVING | 06/19/2009 | University of Minnesota | F | -36 |  | 21950554 | 32 | 4.6e-08 |  |  | Zhang-Drescher-Newcomb Method
1608BM031 | 16-D-2008 | 16 | 120303.8 | 0 | 2008_09_16 | 45.2591 | Bituminous Mix | -93.7049 | SPNWB430C Sp, Revix warm mix non-wear, PG 58-34; sent to U of M for LTC fracture. DURING PAVING | 06/19/2009 | University of Minnesota | F | -36 |  | 21262109 | 45 | 4.7e-08 |  |  | Zhang-Drescher-Newcomb Method
1608BM031 | 16-D-2008 | 16 | 120303.8 | 0 | 2008_09_16 | 45.2591 | Bituminous Mix | -93.7049 | SPNWB430C Sp, Revix warm mix non-wear, PG 58-34; sent to U of M for LTC fracture. DURING PAVING | 06/19/2009 | University of Minnesota | F | -36 |  | 20475651 | 60 | 4.9e-08 |  |  | Zhang-Drescher-Newcomb Method
1608BM031 | 16-D-2008 | 16 | 120303.8 | 0 | 2008_09_16 | 45.2591 | Bituminous Mix | -93.7049 | SPNWB430C Sp, Revix warm mix non-wear, PG 58-34; sent to U of M for LTC fracture. DURING PAVING | 06/19/2009 | University of Minnesota | F | -36 |  | 19104016 | 89 | 5.2e-08 |  |  | Zhang-Drescher-Newcomb Method
1608BM031 | 16-D-2008 | 16 | 120303.8 | 0 | 2008_09_16 | 45.2591 | Bituminous Mix | -93.7049 | SPNWB430C Sp, Revix warm mix non-wear, PG 58-34; sent to U of M for LTC fracture. DURING PAVING | 06/19/2009 | University of Minnesota | F | -36 |  | 18419128 | 120 | 5.4e-08 |  |  | Zhang-Drescher-Newcomb Method
1608BM031 | 16-D-2008 | 16 | 120303.8 | 0 | 2008_09_16 | 45.2591 | Bituminous Mix | -93.7049 | SPNWB430C Sp, Revix warm mix non-wear, PG 58-34; sent to U of M for LTC fracture. DURING PAVING | 06/19/2009 | University of Minnesota | F | -36 |  | 17278937 | 178 | 5.8e-08 |  |  | Zhang-Drescher-Newcomb Method
1608BM031 | 16-D-2008 | 16 | 120303.8 | 0 | 2008_09_16 | 45.2591 | Bituminous Mix | -93.7049 | SPNWB430C Sp, Revix warm mix non-wear, PG 58-34; sent to U of M for LTC fracture. DURING PAVING | 06/19/2009 | University of Minnesota | F | -36 |  | 16924965 | 240 | 5.9e-08 |  |  | Zhang-Drescher-Newcomb Method
1608BM031 | 16-D-2008 | 16 | 120303.8 | 0 | 2008_09_16 | 45.2591 | Bituminous Mix | -93.7049 | SPNWB430C Sp, Revix warm mix non-wear, PG 58-34; sent to U of M for LTC fracture. DURING PAVING | 06/19/2009 | University of Minnesota | F | -36 |  | 16249975 | 355 | 6.2e-08 |  |  | Zhang-Drescher-Newcomb Method
1608BM031 | 16-D-2008 | 16 | 120303.8 | 0 | 2008_09_16 | 45.2591 | Bituminous Mix | -93.7049 | SPNWB430C Sp, Revix warm mix non-wear, PG 58-34; sent to U of M for LTC fracture. DURING PAVING | 06/19/2009 | University of Minnesota | F | -36 |  | 16235542 | 500 | 6.2e-08 |  |  | Zhang-Drescher-Newcomb Method
1608BM031 | 16-D-2008 | 16 | 120303.8 | 0 | 2008_09_16 | 45.2591 | Bituminous Mix | -93.7049 | SPNWB430C Sp, Revix warm mix non-wear, PG 58-34; sent to U of M for LTC fracture. DURING PAVING | 06/19/2009 | University of Minnesota | F | -36 |  | 15977633 | 708 | 6.3e-08 |  |  | Zhang-Drescher-Newcomb Method
1608BM031 | 16-D-2008 | 16 | 120303.8 | 0 | 2008_09_16 | 45.2591 | Bituminous Mix | -93.7049 | SPNWB430C Sp, Revix warm mix non-wear, PG 58-34; sent to U of M for LTC fracture. DURING PAVING | 06/19/2009 | University of Minnesota | F | -36 |  | 15071609 | 1000 | 6.6e-08 |  |  | Zhang-Drescher-Newcomb Method
1608BM031 | 16-D-2008 | 16 | 120303.8 | 0 | 2008_09_16 | 45.2591 | Bituminous Mix | -93.7049 | SPNWB430C Sp, Revix warm mix non-wear, PG 58-34; sent to U of M for LTC fracture. DURING PAVING | 06/19/2009 | University of Minnesota | F | -36 |  | 27596713 | 1 | 3.6e-08 |  |  | Zhang-Drescher-Newcomb Method
1608BM031 | 16-D-2008 | 16 | 120303.8 | 0 | 2008_09_16 | 45.2591 | Bituminous Mix | -93.7049 | SPNWB430C Sp, Revix warm mix non-wear, PG 58-34; sent to U of M for LTC fracture. DURING PAVING | 06/19/2009 | University of Minnesota | F | -36 |  | 27165267 | 2 | 3.7e-08 |  |  | Zhang-Drescher-Newcomb Method
1608BM031 | 16-D-2008 | 16 | 120303.8 | 0 | 2008_09_16 | 45.2591 | Bituminous Mix | -93.7049 | SPNWB430C Sp, Revix warm mix non-wear, PG 58-34; sent to U of M for LTC fracture. DURING PAVING | 06/19/2009 | University of Minnesota | F | -36 |  | 26368812 | 3 | 3.8e-08 |  |  | Zhang-Drescher-Newcomb Method
1608BM031 | 16-D-2008 | 16 | 120303.8 | 0 | 2008_09_16 | 45.2591 | Bituminous Mix | -93.7049 | SPNWB430C Sp, Revix warm mix non-wear, PG 58-34; sent to U of M for LTC fracture. DURING PAVING | 06/19/2009 | University of Minnesota | F | -36 |  | 26514876 | 4 | 3.8e-08 |  |  | Zhang-Drescher-Newcomb Method
1608BM031 | 16-D-2008 | 16 | 120303.8 | 0 | 2008_09_16 | 45.2591 | Bituminous Mix | -93.7049 | SPNWB430C Sp, Revix warm mix non-wear, PG 58-34; sent to U of M for LTC fracture. DURING PAVING | 06/19/2009 | University of Minnesota | F | -36 |  | 25908034 | 6 | 3.9e-08 |  |  | Zhang-Drescher-Newcomb Method
1608BM031 | 16-D-2008 | 16 | 120303.8 | 0 | 2008_09_16 | 45.2591 | Bituminous Mix | -93.7049 | SPNWB430C Sp, Revix warm mix non-wear, PG 58-34; sent to U of M for LTC fracture. DURING PAVING | 06/19/2009 | University of Minnesota | F | -36 |  | 24887236 | 8 | 4e-08 |  |  | Zhang-Drescher-Newcomb Method
1608BM031 | 16-D-2008 | 16 | 120303.8 | 0 | 2008_09_16 | 45.2591 | Bituminous Mix | -93.7049 | SPNWB430C Sp, Revix warm mix non-wear, PG 58-34; sent to U of M for LTC fracture. DURING PAVING | 06/19/2009 | University of Minnesota | F | -24 |  | 13993727 | 16 | 7.2e-08 |  |  | Zhang-Drescher-Newcomb Method
1608BM031 | 16-D-2008 | 16 | 120303.8 | 0 | 2008_09_16 | 45.2591 | Bituminous Mix | -93.7049 | SPNWB430C Sp, Revix warm mix non-wear, PG 58-34; sent to U of M for LTC fracture. DURING PAVING | 06/19/2009 | University of Minnesota | F | -24 |  | 13341193 | 23 | 7.5e-08 |  |  | Zhang-Drescher-Newcomb Method
1608BM031 | 16-D-2008 | 16 | 120303.8 | 0 | 2008_09_16 | 45.2591 | Bituminous Mix | -93.7049 | SPNWB430C Sp, Revix warm mix non-wear, PG 58-34; sent to U of M for LTC fracture. DURING PAVING | 06/19/2009 | University of Minnesota | F | -24 |  | 13081230 | 32 | 7.6e-08 |  |  | Zhang-Drescher-Newcomb Method
1608BM031 | 16-D-2008 | 16 | 120303.8 | 0 | 2008_09_16 | 45.2591 | Bituminous Mix | -93.7049 | SPNWB430C Sp, Revix warm mix non-wear, PG 58-34; sent to U of M for LTC fracture. DURING PAVING | 06/19/2009 | University of Minnesota | F | -24 |  | 12544160 | 45 | 8e-08 |  |  | Zhang-Drescher-Newcomb Method
1608BM031 | 16-D-2008 | 16 | 120303.8 | 0 | 2008_09_16 | 45.2591 | Bituminous Mix | -93.7049 | SPNWB430C Sp, Revix warm mix non-wear, PG 58-34; sent to U of M for LTC fracture. DURING PAVING | 06/19/2009 | University of Minnesota | F | -24 |  | 11987454 | 60 | 8.3e-08 |  |  | Zhang-Drescher-Newcomb Method
1608BM031 | 16-D-2008 | 16 | 120303.8 | 0 | 2008_09_16 | 45.2591 | Bituminous Mix | -93.7049 | SPNWB430C Sp, Revix warm mix non-wear, PG 58-34; sent to U of M for LTC fracture. DURING PAVING | 06/19/2009 | University of Minnesota | F | -24 |  | 11417452 | 89 | 8.8e-08 |  |  | Zhang-Drescher-Newcomb Method
1608BM031 | 16-D-2008 | 16 | 120303.8 | 0 | 2008_09_16 | 45.2591 | Bituminous Mix | -93.7049 | SPNWB430C Sp, Revix warm mix non-wear, PG 58-34; sent to U of M for LTC fracture. DURING PAVING | 06/19/2009 | University of Minnesota | F | -24 |  | 10816668 | 120 | 9.2e-08 |  |  | Zhang-Drescher-Newcomb Method
1608BM031 | 16-D-2008 | 16 | 120303.8 | 0 | 2008_09_16 | 45.2591 | Bituminous Mix | -93.7049 | SPNWB430C Sp, Revix warm mix non-wear, PG 58-34; sent to U of M for LTC fracture. DURING PAVING | 06/19/2009 | University of Minnesota | F | -24 |  | 10099873 | 178 | 9.9e-08 |  |  | Zhang-Drescher-Newcomb Method
1608BM031 | 16-D-2008 | 16 | 120303.8 | 0 | 2008_09_16 | 45.2591 | Bituminous Mix | -93.7049 | SPNWB430C Sp, Revix warm mix non-wear, PG 58-34; sent to U of M for LTC fracture. DURING PAVING | 06/19/2009 | University of Minnesota | F | -24 |  | 9628295 | 240 | 1.04e-07 |  |  | Zhang-Drescher-Newcomb Method
1608BM031 | 16-D-2008 | 16 | 120303.8 | 0 | 2008_09_16 | 45.2591 | Bituminous Mix | -93.7049 | SPNWB430C Sp, Revix warm mix non-wear, PG 58-34; sent to U of M for LTC fracture. DURING PAVING | 06/19/2009 | University of Minnesota | F | -24 |  | 8775373 | 355 | 1.14e-07 |  |  | Zhang-Drescher-Newcomb Method
1608BM031 | 16-D-2008 | 16 | 120303.8 | 0 | 2008_09_16 | 45.2591 | Bituminous Mix | -93.7049 | SPNWB430C Sp, Revix warm mix non-wear, PG 58-34; sent to U of M for LTC fracture. DURING PAVING | 06/19/2009 | University of Minnesota | F | -24 |  | 8276209 | 500 | 1.21e-07 |  |  | Zhang-Drescher-Newcomb Method
1608BM031 | 16-D-2008 | 16 | 120303.8 | 0 | 2008_09_16 | 45.2591 | Bituminous Mix | -93.7049 | SPNWB430C Sp, Revix warm mix non-wear, PG 58-34; sent to U of M for LTC fracture. DURING PAVING | 06/19/2009 | University of Minnesota | F | -12 | 3515149
1608BM031 | 16-D-2008 | 16 | 120303.8 | 0 | 2008_09_16 | 45.2591 | Bituminous Mix | -93.7049 | SPNWB430C Sp, Revix warm mix non-wear, PG 58-34; sent to U of M for LTC fracture. DURING PAVING | 06/19/2009 | University of Minnesota | F | -12 | 3207909
1608BM031 | 16-D-2008 | 16 | 120303.8 | 0 | 2008_09_16 | 45.2591 | Bituminous Mix | -93.7049 | SPNWB430C Sp, Revix warm mix non-wear, PG 58-34; sent to U of M for LTC fracture. DURING PAVING | 06/19/2009 | University of Minnesota | F | -12 | 3146296
1608BM031 | 16-D-2008 | 16 | 120303.8 | 0 | 2008_09_16 | 45.2591 | Bituminous Mix | -93.7049 | SPNWB430C Sp, Revix warm mix non-wear, PG 58-34; sent to U of M for LTC fracture. DURING PAVING | 06/19/2009 | University of Minnesota | F | -24 | 3573510
1608BM031 | 16-D-2008 | 16 | 120303.8 | 0 | 2008_09_16 | 45.2591 | Bituminous Mix | -93.7049 | SPNWB430C Sp, Revix warm mix non-wear, PG 58-34; sent to U of M for LTC fracture. DURING PAVING | 06/19/2009 | University of Minnesota | F | -24 | 4306345
1608BM031 | 16-D-2008 | 16 | 120303.8 | 0 | 2008_09_16 | 45.2591 | Bituminous Mix | -93.7049 | SPNWB430C Sp, Revix warm mix non-wear, PG 58-34; sent to U of M for LTC fracture. DURING PAVING | 06/19/2009 | University of Minnesota | F | -24 | 3904110
1608BM031 | 16-D-2008 | 16 | 120303.8 | 0 | 2008_09_16 | 45.2591 | Bituminous Mix | -93.7049 | SPNWB430C Sp, Revix warm mix non-wear, PG 58-34; sent to U of M for LTC fracture. DURING PAVING | 06/19/2009 | University of Minnesota | F | -36 | 3083899
1608BM031 | 16-D-2008 | 16 | 120303.8 | 0 | 2008_09_16 | 45.2591 | Bituminous Mix | -93.7049 | SPNWB430C Sp, Revix warm mix non-wear, PG 58-34; sent to U of M for LTC fracture. DURING PAVING | 06/19/2009 | University of Minnesota | F | -36 | 3657729
1608BM031 | 16-D-2008 | 16 | 120303.8 | 0 | 2008_09_16 | 45.2591 | Bituminous Mix | -93.7049 | SPNWB430C Sp, Revix warm mix non-wear, PG 58-34; sent to U of M for LTC fracture. DURING PAVING | 06/19/2009 | University of Minnesota | F | -36 | 3739502
1608BM031 | 16-D-2008 | 16 | 120303.8 | 0 | 2008_09_16 | 45.2591 | Bituminous Mix | -93.7049 | SPNWB430C Sp, Revix warm mix non-wear, PG 58-34; sent to U of M for LTC fracture. DURING PAVING | 06/19/2009 | University of Minnesota | F | -24 |  | 7714399 | 708 | 1.3e-07 |  |  | Zhang-Drescher-Newcomb Method
1608BM031 | 16-D-2008 | 16 | 120303.8 | 0 | 2008_09_16 | 45.2591 | Bituminous Mix | -93.7049 | SPNWB430C Sp, Revix warm mix non-wear, PG 58-34; sent to U of M for LTC fracture. DURING PAVING | 06/19/2009 | University of Minnesota | F | -24 |  | 7055251 | 1000 | 1.42e-07 |  |  | Zhang-Drescher-Newcomb Method
1608BM031 | 16-D-2008 | 16 | 120303.8 | 0 | 2008_09_16 | 45.2591 | Bituminous Mix | -93.7049 | SPNWB430C Sp, Revix warm mix non-wear, PG 58-34; sent to U of M for LTC fracture. DURING PAVING | 06/19/2009 | University of Minnesota | F | -24 |  | 16555612 | 1 | 6e-08 |  |  | Zhang-Drescher-Newcomb Method
1608BM031 | 16-D-2008 | 16 | 120303.8 | 0 | 2008_09_16 | 45.2591 | Bituminous Mix | -93.7049 | SPNWB430C Sp, Revix warm mix non-wear, PG 58-34; sent to U of M for LTC fracture. DURING PAVING | 06/19/2009 | University of Minnesota | F | -24 |  | 15297565 | 2 | 6.5e-08 |  |  | Zhang-Drescher-Newcomb Method
1608BM031 | 16-D-2008 | 16 | 120303.8 | 0 | 2008_09_16 | 45.2591 | Bituminous Mix | -93.7049 | SPNWB430C Sp, Revix warm mix non-wear, PG 58-34; sent to U of M for LTC fracture. DURING PAVING | 06/19/2009 | University of Minnesota | F | -24 |  | 14696706 | 3 | 6.8e-08 |  |  | Zhang-Drescher-Newcomb Method
1608BM031 | 16-D-2008 | 16 | 120303.8 | 0 | 2008_09_16 | 45.2591 | Bituminous Mix | -93.7049 | SPNWB430C Sp, Revix warm mix non-wear, PG 58-34; sent to U of M for LTC fracture. DURING PAVING | 06/19/2009 | University of Minnesota | F | -24 |  | 14533819 | 4 | 6.9e-08 |  |  | Zhang-Drescher-Newcomb Method
1608BM031 | 16-D-2008 | 16 | 120303.8 | 0 | 2008_09_16 | 45.2591 | Bituminous Mix | -93.7049 | SPNWB430C Sp, Revix warm mix non-wear, PG 58-34; sent to U of M for LTC fracture. DURING PAVING | 06/19/2009 | University of Minnesota | F | -24 |  | 13941279 | 6 | 7.2e-08 |  |  | Zhang-Drescher-Newcomb Method
1608BM031 | 16-D-2008 | 16 | 120303.8 | 0 | 2008_09_16 | 45.2591 | Bituminous Mix | -93.7049 | SPNWB430C Sp, Revix warm mix non-wear, PG 58-34; sent to U of M for LTC fracture. DURING PAVING | 06/19/2009 | University of Minnesota | F | -24 |  | 13268916 | 8 | 7.5e-08 |  |  | Zhang-Drescher-Newcomb Method
1608BM031 | 16-D-2008 | 16 | 120303.8 | 0 | 2008_09_16 | 45.2591 | Bituminous Mix | -93.7049 | SPNWB430C Sp, Revix warm mix non-wear, PG 58-34; sent to U of M for LTC fracture. DURING PAVING | 06/19/2009 | University of Minnesota | F | -24 |  | 13061000 | 11 | 7.7e-08 |  |  | Zhang-Drescher-Newcomb Method
1608BM031 | 16-D-2008 | 16 | 120303.8 | 0 | 2008_09_16 | 45.2591 | Bituminous Mix | -93.7049 | SPNWB430C Sp, Revix warm mix non-wear, PG 58-34; sent to U of M for LTC fracture. DURING PAVING | 06/19/2009 | University of Minnesota | F | -24 |  | 12800833 | 16 | 7.8e-08 |  |  | Zhang-Drescher-Newcomb Method
1608BM031 | 16-D-2008 | 16 | 120303.8 | 0 | 2008_09_16 | 45.2591 | Bituminous Mix | -93.7049 | SPNWB430C Sp, Revix warm mix non-wear, PG 58-34; sent to U of M for LTC fracture. DURING PAVING | 06/19/2009 | University of Minnesota | F | -36 |  | 23597376 | 11 | 4.2e-08 |  |  | Zhang-Drescher-Newcomb Method
1608BM031 | 16-D-2008 | 16 | 120303.8 | 0 | 2008_09_16 | 45.2591 | Bituminous Mix | -93.7049 | SPNWB430C Sp, Revix warm mix non-wear, PG 58-34; sent to U of M for LTC fracture. DURING PAVING | 06/19/2009 | University of Minnesota | F | -36 |  | 23022438 | 16 | 4.3e-08 |  |  | Zhang-Drescher-Newcomb Method
1608BM031 | 16-D-2008 | 16 | 120303.8 | 0 | 2008_09_16 | 45.2591 | Bituminous Mix | -93.7049 | SPNWB430C Sp, Revix warm mix non-wear, PG 58-34; sent to U of M for LTC fracture. DURING PAVING | 06/19/2009 | University of Minnesota | F | -36 |  | 22886677 | 23 | 4.4e-08 |  |  | Zhang-Drescher-Newcomb Method
1608BM031 | 16-D-2008 | 16 | 120303.8 | 0 | 2008_09_16 | 45.2591 | Bituminous Mix | -93.7049 | SPNWB430C Sp, Revix warm mix non-wear, PG 58-34; sent to U of M for LTC fracture. DURING PAVING | 06/19/2009 | University of Minnesota | F | -36 |  | 21556415 | 32 | 4.6e-08 |  |  | Zhang-Drescher-Newcomb Method
1608BM031 | 16-D-2008 | 16 | 120303.8 | 0 | 2008_09_16 | 45.2591 | Bituminous Mix | -93.7049 | SPNWB430C Sp, Revix warm mix non-wear, PG 58-34; sent to U of M for LTC fracture. DURING PAVING | 06/19/2009 | University of Minnesota | F | -36 |  | 20451534 | 45 | 4.9e-08 |  |  | Zhang-Drescher-Newcomb Method
1608BM031 | 16-D-2008 | 16 | 120303.8 | 0 | 2008_09_16 | 45.2591 | Bituminous Mix | -93.7049 | SPNWB430C Sp, Revix warm mix non-wear, PG 58-34; sent to U of M for LTC fracture. DURING PAVING | 06/19/2009 | University of Minnesota | F | -36 |  | 19761013 | 60 | 5.1e-08 |  |  | Zhang-Drescher-Newcomb Method
1608BM031 | 16-D-2008 | 16 | 120303.8 | 0 | 2008_09_16 | 45.2591 | Bituminous Mix | -93.7049 | SPNWB430C Sp, Revix warm mix non-wear, PG 58-34; sent to U of M for LTC fracture. DURING PAVING | 06/19/2009 | University of Minnesota | F | -36 |  | 18947830 | 89 | 5.3e-08 |  |  | Zhang-Drescher-Newcomb Method
1608BM031 | 16-D-2008 | 16 | 120303.8 | 0 | 2008_09_16 | 45.2591 | Bituminous Mix | -93.7049 | SPNWB430C Sp, Revix warm mix non-wear, PG 58-34; sent to U of M for LTC fracture. DURING PAVING | 06/19/2009 | University of Minnesota | F | -36 |  | 18159388 | 120 | 5.5e-08 |  |  | Zhang-Drescher-Newcomb Method
1608BM031 | 16-D-2008 | 16 | 120303.8 | 0 | 2008_09_16 | 45.2591 | Bituminous Mix | -93.7049 | SPNWB430C Sp, Revix warm mix non-wear, PG 58-34; sent to U of M for LTC fracture. DURING PAVING | 06/19/2009 | University of Minnesota | F | -36 |  | 17060771 | 178 | 5.9e-08 |  |  | Zhang-Drescher-Newcomb Method
1608BM031 | 16-D-2008 | 16 | 120303.8 | 0 | 2008_09_16 | 45.2591 | Bituminous Mix | -93.7049 | SPNWB430C Sp, Revix warm mix non-wear, PG 58-34; sent to U of M for LTC fracture. DURING PAVING | 06/19/2009 | University of Minnesota | F | -36 |  | 16660564 | 240 | 6e-08 |  |  | Zhang-Drescher-Newcomb Method
1608BM031 | 16-D-2008 | 16 | 120303.8 | 0 | 2008_09_16 | 45.2591 | Bituminous Mix | -93.7049 | SPNWB430C Sp, Revix warm mix non-wear, PG 58-34; sent to U of M for LTC fracture. DURING PAVING | 06/19/2009 | University of Minnesota | F | -36 |  | 15606162 | 355 | 6.4e-08 |  |  | Zhang-Drescher-Newcomb Method
1608BM031 | 16-D-2008 | 16 | 120303.8 | 0 | 2008_09_16 | 45.2591 | Bituminous Mix | -93.7049 | SPNWB430C Sp, Revix warm mix non-wear, PG 58-34; sent to U of M for LTC fracture. DURING PAVING | 06/19/2009 | University of Minnesota | F | -24 |  | 6291733 | 1000 | 1.59e-07 |  |  | Zhang-Drescher-Newcomb Method
1608BM031 | 16-D-2008 | 16 | 120303.8 | 0 | 2008_09_16 | 45.2591 | Bituminous Mix | -93.7049 | SPNWB430C Sp, Revix warm mix non-wear, PG 58-34; sent to U of M for LTC fracture. DURING PAVING | 06/19/2009 | University of Minnesota | F | -36 |  | 29964624 | 1 | 3.3e-08 |  |  | AASHTO T322 Method
1608BM031 | 16-D-2008 | 16 | 120303.8 | 0 | 2008_09_16 | 45.2591 | Bituminous Mix | -93.7049 | SPNWB430C Sp, Revix warm mix non-wear, PG 58-34; sent to U of M for LTC fracture. DURING PAVING | 06/19/2009 | University of Minnesota | F | -36 |  | 29181235 | 2 | 3.4e-08 |  |  | AASHTO T322 Method
1608BM031 | 16-D-2008 | 16 | 120303.8 | 0 | 2008_09_16 | 45.2591 | Bituminous Mix | -93.7049 | SPNWB430C Sp, Revix warm mix non-wear, PG 58-34; sent to U of M for LTC fracture. DURING PAVING | 06/19/2009 | University of Minnesota | F | -36 |  | 28712085 | 3 | 3.5e-08 |  |  | AASHTO T322 Method
1608BM031 | 16-D-2008 | 16 | 120303.8 | 0 | 2008_09_16 | 45.2591 | Bituminous Mix | -93.7049 | SPNWB430C Sp, Revix warm mix non-wear, PG 58-34; sent to U of M for LTC fracture. DURING PAVING | 06/19/2009 | University of Minnesota | F | -36 |  | 27904557 | 4 | 3.6e-08 |  |  | AASHTO T322 Method
1608BM031 | 16-D-2008 | 16 | 120303.8 | 0 | 2008_09_16 | 45.2591 | Bituminous Mix | -93.7049 | SPNWB430C Sp, Revix warm mix non-wear, PG 58-34; sent to U of M for LTC fracture. DURING PAVING | 06/19/2009 | University of Minnesota | F | -36 |  | 27223958 | 6 | 3.7e-08 |  |  | AASHTO T322 Method
1608BM031 | 16-D-2008 | 16 | 120303.8 | 0 | 2008_09_16 | 45.2591 | Bituminous Mix | -93.7049 | SPNWB430C Sp, Revix warm mix non-wear, PG 58-34; sent to U of M for LTC fracture. DURING PAVING | 06/19/2009 | University of Minnesota | F | -36 |  | 26655099 | 8 | 3.8e-08 |  |  | AASHTO T322 Method
1608BM031 | 16-D-2008 | 16 | 120303.8 | 0 | 2008_09_16 | 45.2591 | Bituminous Mix | -93.7049 | SPNWB430C Sp, Revix warm mix non-wear, PG 58-34; sent to U of M for LTC fracture. DURING PAVING | 06/19/2009 | University of Minnesota | F | -36 |  | 25440052 | 11 | 3.9e-08 |  |  | AASHTO T322 Method
1608BM031 | 16-D-2008 | 16 | 120303.8 | 0 | 2008_09_16 | 45.2591 | Bituminous Mix | -93.7049 | SPNWB430C Sp, Revix warm mix non-wear, PG 58-34; sent to U of M for LTC fracture. DURING PAVING | 06/19/2009 | University of Minnesota | F | -36 |  | 24873143 | 16 | 4e-08 |  |  | AASHTO T322 Method
1608BM031 | 16-D-2008 | 16 | 120303.8 | 0 | 2008_09_16 | 45.2591 | Bituminous Mix | -93.7049 | SPNWB430C Sp, Revix warm mix non-wear, PG 58-34; sent to U of M for LTC fracture. DURING PAVING | 06/19/2009 | University of Minnesota | F | -36 |  | 24199074 | 23 | 4.1e-08 |  |  | AASHTO T322 Method
1608BM031 | 16-D-2008 | 16 | 120303.8 | 0 | 2008_09_16 | 45.2591 | Bituminous Mix | -93.7049 | SPNWB430C Sp, Revix warm mix non-wear, PG 58-34; sent to U of M for LTC fracture. DURING PAVING | 06/19/2009 | University of Minnesota | F | -36 |  | 23436898 | 32 | 4.3e-08 |  |  | AASHTO T322 Method
1608BM031 | 16-D-2008 | 16 | 120303.8 | 0 | 2008_09_16 | 45.2591 | Bituminous Mix | -93.7049 | SPNWB430C Sp, Revix warm mix non-wear, PG 58-34; sent to U of M for LTC fracture. DURING PAVING | 06/19/2009 | University of Minnesota | F | -36 |  | 22212583 | 45 | 4.5e-08 |  |  | AASHTO T322 Method
1608BM031 | 16-D-2008 | 16 | 120303.8 | 0 | 2008_09_16 | 45.2591 | Bituminous Mix | -93.7049 | SPNWB430C Sp, Revix warm mix non-wear, PG 58-34; sent to U of M for LTC fracture. DURING PAVING | 06/19/2009 | University of Minnesota | F | -36 |  | 21413569 | 60 | 4.7e-08 |  |  | AASHTO T322 Method
1608BM031 | 16-D-2008 | 16 | 120303.8 | 0 | 2008_09_16 | 45.2591 | Bituminous Mix | -93.7049 | SPNWB430C Sp, Revix warm mix non-wear, PG 58-34; sent to U of M for LTC fracture. DURING PAVING | 06/19/2009 | University of Minnesota | F | -36 |  | 20066199 | 89 | 5e-08 |  |  | AASHTO T322 Method
1608BM031 | 16-D-2008 | 16 | 120303.8 | 0 | 2008_09_16 | 45.2591 | Bituminous Mix | -93.7049 | SPNWB430C Sp, Revix warm mix non-wear, PG 58-34; sent to U of M for LTC fracture. DURING PAVING | 06/19/2009 | University of Minnesota | F | -36 |  | 19369758 | 120 | 5.2e-08 |  |  | AASHTO T322 Method
1608BM031 | 16-D-2008 | 16 | 120303.8 | 0 | 2008_09_16 | 45.2591 | Bituminous Mix | -93.7049 | SPNWB430C Sp, Revix warm mix non-wear, PG 58-34; sent to U of M for LTC fracture. DURING PAVING | 06/19/2009 | University of Minnesota | F | -36 |  | 18223385 | 178 | 5.5e-08 |  |  | AASHTO T322 Method
1608BM031 | 16-D-2008 | 16 | 120303.8 | 0 | 2008_09_16 | 45.2591 | Bituminous Mix | -93.7049 | SPNWB430C Sp, Revix warm mix non-wear, PG 58-34; sent to U of M for LTC fracture. DURING PAVING | 06/19/2009 | University of Minnesota | F | -36 |  | 17823270 | 240 | 5.6e-08 |  |  | AASHTO T322 Method
1608BM031 | 16-D-2008 | 16 | 120303.8 | 0 | 2008_09_16 | 45.2591 | Bituminous Mix | -93.7049 | SPNWB430C Sp, Revix warm mix non-wear, PG 58-34; sent to U of M for LTC fracture. DURING PAVING | 06/19/2009 | University of Minnesota | F | -36 |  | 17106242 | 355 | 5.9e-08 |  |  | AASHTO T322 Method
1608BM031 | 16-D-2008 | 16 | 120303.8 | 0 | 2008_09_16 | 45.2591 | Bituminous Mix | -93.7049 | SPNWB430C Sp, Revix warm mix non-wear, PG 58-34; sent to U of M for LTC fracture. DURING PAVING | 06/19/2009 | University of Minnesota | F | -36 |  | 17008493 | 500 | 5.9e-08 |  |  | AASHTO T322 Method
1608BM031 | 16-D-2008 | 16 | 120303.8 | 0 | 2008_09_16 | 45.2591 | Bituminous Mix | -93.7049 | SPNWB430C Sp, Revix warm mix non-wear, PG 58-34; sent to U of M for LTC fracture. DURING PAVING | 06/19/2009 | University of Minnesota | F | -36 |  | 17040952 | 708 | 5.9e-08 |  |  | AASHTO T322 Method
1608BM031 | 16-D-2008 | 16 | 120303.8 | 0 | 2008_09_16 | 45.2591 | Bituminous Mix | -93.7049 | SPNWB430C Sp, Revix warm mix non-wear, PG 58-34; sent to U of M for LTC fracture. DURING PAVING | 06/19/2009 | University of Minnesota | F | -36 |  | 17073534 | 1000 | 5.9e-08 |  |  | AASHTO T322 Method
1608BM031 | 16-D-2008 | 16 | 120303.8 | 0 | 2008_09_16 | 45.2591 | Bituminous Mix | -93.7049 | SPNWB430C Sp, Revix warm mix non-wear, PG 58-34; sent to U of M for LTC fracture. DURING PAVING | 06/19/2009 | University of Minnesota | F | -36 |  | 30987920 | 1 | 3.2e-08 |  |  | AASHTO T322 Method
1608BM031 | 16-D-2008 | 16 | 120303.8 | 0 | 2008_09_16 | 45.2591 | Bituminous Mix | -93.7049 | SPNWB430C Sp, Revix warm mix non-wear, PG 58-34; sent to U of M for LTC fracture. DURING PAVING | 06/19/2009 | University of Minnesota | F | -36 |  | 29443671 | 2 | 3.4e-08 |  |  | AASHTO T322 Method
1608BM031 | 16-D-2008 | 16 | 120303.8 | 0 | 2008_09_16 | 45.2591 | Bituminous Mix | -93.7049 | SPNWB430C Sp, Revix warm mix non-wear, PG 58-34; sent to U of M for LTC fracture. DURING PAVING | 06/19/2009 | University of Minnesota | F | -24 |  | 17685412 | 4 | 5.7e-08 |  |  | AASHTO T322 Method
1608BM031 | 16-D-2008 | 16 | 120303.8 | 0 | 2008_09_16 | 45.2591 | Bituminous Mix | -93.7049 | SPNWB430C Sp, Revix warm mix non-wear, PG 58-34; sent to U of M for LTC fracture. DURING PAVING | 06/19/2009 | University of Minnesota | F | -24 |  | 16783095 | 6 | 6e-08 |  |  | AASHTO T322 Method
1608BM031 | 16-D-2008 | 16 | 120303.8 | 0 | 2008_09_16 | 45.2591 | Bituminous Mix | -93.7049 | SPNWB430C Sp, Revix warm mix non-wear, PG 58-34; sent to U of M for LTC fracture. DURING PAVING | 06/19/2009 | University of Minnesota | F | -24 |  | 16365604 | 8 | 6.1e-08 |  |  | AASHTO T322 Method
1608BM031 | 16-D-2008 | 16 | 120303.8 | 0 | 2008_09_16 | 45.2591 | Bituminous Mix | -93.7049 | SPNWB430C Sp, Revix warm mix non-wear, PG 58-34; sent to U of M for LTC fracture. DURING PAVING | 06/19/2009 | University of Minnesota | F | -24 |  | 15968381 | 11 | 6.3e-08 |  |  | AASHTO T322 Method
1608BM031 | 16-D-2008 | 16 | 120303.8 | 0 | 2008_09_16 | 45.2591 | Bituminous Mix | -93.7049 | SPNWB430C Sp, Revix warm mix non-wear, PG 58-34; sent to U of M for LTC fracture. DURING PAVING | 06/19/2009 | University of Minnesota | F | -24 |  | 15020487 | 16 | 6.7e-08 |  |  | AASHTO T322 Method
1608BM031 | 16-D-2008 | 16 | 120303.8 | 0 | 2008_09_16 | 45.2591 | Bituminous Mix | -93.7049 | SPNWB430C Sp, Revix warm mix non-wear, PG 58-34; sent to U of M for LTC fracture. DURING PAVING | 06/19/2009 | University of Minnesota | F | -24 |  | 14427573 | 23 | 6.9e-08 |  |  | AASHTO T322 Method
1608BM031 | 16-D-2008 | 16 | 120303.8 | 0 | 2008_09_16 | 45.2591 | Bituminous Mix | -93.7049 | SPNWB430C Sp, Revix warm mix non-wear, PG 58-34; sent to U of M for LTC fracture. DURING PAVING | 06/19/2009 | University of Minnesota | F | -24 |  | 13763543 | 32 | 7.3e-08 |  |  | AASHTO T322 Method
1608BM031 | 16-D-2008 | 16 | 120303.8 | 0 | 2008_09_16 | 45.2591 | Bituminous Mix | -93.7049 | SPNWB430C Sp, Revix warm mix non-wear, PG 58-34; sent to U of M for LTC fracture. DURING PAVING | 06/19/2009 | University of Minnesota | F | -24 |  | 12950735 | 45 | 7.7e-08 |  |  | AASHTO T322 Method
1608BM031 | 16-D-2008 | 16 | 120303.8 | 0 | 2008_09_16 | 45.2591 | Bituminous Mix | -93.7049 | SPNWB430C Sp, Revix warm mix non-wear, PG 58-34; sent to U of M for LTC fracture. DURING PAVING | 06/19/2009 | University of Minnesota | F | -24 |  | 12507554 | 60 | 8e-08 |  |  | AASHTO T322 Method
1608BM031 | 16-D-2008 | 16 | 120303.8 | 0 | 2008_09_16 | 45.2591 | Bituminous Mix | -93.7049 | SPNWB430C Sp, Revix warm mix non-wear, PG 58-34; sent to U of M for LTC fracture. DURING PAVING | 06/19/2009 | University of Minnesota | F | -24 |  | 11748167 | 89 | 8.5e-08 |  |  | AASHTO T322 Method
1608BM031 | 16-D-2008 | 16 | 120303.8 | 0 | 2008_09_16 | 45.2591 | Bituminous Mix | -93.7049 | SPNWB430C Sp, Revix warm mix non-wear, PG 58-34; sent to U of M for LTC fracture. DURING PAVING | 06/19/2009 | University of Minnesota | F | -24 |  | 11226917 | 120 | 8.9e-08 |  |  | AASHTO T322 Method
1608BM031 | 16-D-2008 | 16 | 120303.8 | 0 | 2008_09_16 | 45.2591 | Bituminous Mix | -93.7049 | SPNWB430C Sp, Revix warm mix non-wear, PG 58-34; sent to U of M for LTC fracture. DURING PAVING | 06/19/2009 | University of Minnesota | F | -24 |  | 10376930 | 178 | 9.6e-08 |  |  | AASHTO T322 Method
1608BM031 | 16-D-2008 | 16 | 120303.8 | 0 | 2008_09_16 | 45.2591 | Bituminous Mix | -93.7049 | SPNWB430C Sp, Revix warm mix non-wear, PG 58-34; sent to U of M for LTC fracture. DURING PAVING | 06/19/2009 | University of Minnesota | F | -24 |  | 9790140 | 240 | 1.02e-07 |  |  | AASHTO T322 Method
1608BM031 | 16-D-2008 | 16 | 120303.8 | 0 | 2008_09_16 | 45.2591 | Bituminous Mix | -93.7049 | SPNWB430C Sp, Revix warm mix non-wear, PG 58-34; sent to U of M for LTC fracture. DURING PAVING | 06/19/2009 | University of Minnesota | F | -24 |  | 9292336 | 355 | 1.08e-07 |  |  | AASHTO T322 Method
1608BM031 | 16-D-2008 | 16 | 120303.8 | 0 | 2008_09_16 | 45.2591 | Bituminous Mix | -93.7049 | SPNWB430C Sp, Revix warm mix non-wear, PG 58-34; sent to U of M for LTC fracture. DURING PAVING | 06/19/2009 | University of Minnesota | F | -24 |  | 8413010 | 500 | 1.19e-07 |  |  | AASHTO T322 Method
1608BM031 | 16-D-2008 | 16 | 120303.8 | 0 | 2008_09_16 | 45.2591 | Bituminous Mix | -93.7049 | SPNWB430C Sp, Revix warm mix non-wear, PG 58-34; sent to U of M for LTC fracture. DURING PAVING | 06/19/2009 | University of Minnesota | F | -24 |  | 7649969 | 708 | 1.31e-07 |  |  | AASHTO T322 Method
1608BM031 | 16-D-2008 | 16 | 120303.8 | 0 | 2008_09_16 | 45.2591 | Bituminous Mix | -93.7049 | SPNWB430C Sp, Revix warm mix non-wear, PG 58-34; sent to U of M for LTC fracture. DURING PAVING | 06/19/2009 | University of Minnesota | F | -24 |  | 7013832 | 1000 | 1.43e-07 |  |  | AASHTO T322 Method
1608BM031 | 16-D-2008 | 16 | 120303.8 | 0 | 2008_09_16 | 45.2591 | Bituminous Mix | -93.7049 | SPNWB430C Sp, Revix warm mix non-wear, PG 58-34; sent to U of M for LTC fracture. DURING PAVING | 06/19/2009 | University of Minnesota | F | -24 |  | 20741480 | 1 | 4.8e-08 |  |  | AASHTO T322 Method
1608BM031 | 16-D-2008 | 16 | 120303.8 | 0 | 2008_09_16 | 45.2591 | Bituminous Mix | -93.7049 | SPNWB430C Sp, Revix warm mix non-wear, PG 58-34; sent to U of M for LTC fracture. DURING PAVING | 06/19/2009 | University of Minnesota | F | -24 |  | 19273921 | 2 | 5.2e-08 |  |  | AASHTO T322 Method
1608BM031 | 16-D-2008 | 16 | 120303.8 | 0 | 2008_09_16 | 45.2591 | Bituminous Mix | -93.7049 | SPNWB430C Sp, Revix warm mix non-wear, PG 58-34; sent to U of M for LTC fracture. DURING PAVING | 06/19/2009 | University of Minnesota | F | -24 |  | 18489010 | 3 | 5.4e-08 |  |  | AASHTO T322 Method
1608BM031 | 16-D-2008 | 16 | 120303.8 | 0 | 2008_09_16 | 45.2591 | Bituminous Mix | -93.7049 | SPNWB430C Sp, Revix warm mix non-wear, PG 58-34; sent to U of M for LTC fracture. DURING PAVING | 06/19/2009 | University of Minnesota | F | -24 |  | 18241390 | 4 | 5.5e-08 |  |  | AASHTO T322 Method
1608BM031 | 16-D-2008 | 16 | 120303.8 | 0 | 2008_09_16 | 45.2591 | Bituminous Mix | -93.7049 | SPNWB430C Sp, Revix warm mix non-wear, PG 58-34; sent to U of M for LTC fracture. DURING PAVING | 06/19/2009 | University of Minnesota | F | -24 |  | 17387537 | 6 | 5.8e-08 |  |  | AASHTO T322 Method
1608BM031 | 16-D-2008 | 16 | 120303.8 | 0 | 2008_09_16 | 45.2591 | Bituminous Mix | -93.7049 | SPNWB430C Sp, Revix warm mix non-wear, PG 58-34; sent to U of M for LTC fracture. DURING PAVING | 06/19/2009 | University of Minnesota | F | -24 |  | 16746194 | 8 | 6e-08 |  |  | AASHTO T322 Method
1608BM031 | 16-D-2008 | 16 | 120303.8 | 0 | 2008_09_16 | 45.2591 | Bituminous Mix | -93.7049 | SPNWB430C Sp, Revix warm mix non-wear, PG 58-34; sent to U of M for LTC fracture. DURING PAVING | 06/19/2009 | University of Minnesota | F | -24 |  | 16214568 | 11 | 6.2e-08 |  |  | AASHTO T322 Method
1608BM031 | 16-D-2008 | 16 | 120303.8 | 0 | 2008_09_16 | 45.2591 | Bituminous Mix | -93.7049 | SPNWB430C Sp, Revix warm mix non-wear, PG 58-34; sent to U of M for LTC fracture. DURING PAVING | 06/19/2009 | University of Minnesota | F | -24 |  | 15022321 | 16 | 6.7e-08 |  |  | AASHTO T322 Method
1608BM031 | 16-D-2008 | 16 | 120303.8 | 0 | 2008_09_16 | 45.2591 | Bituminous Mix | -93.7049 | SPNWB430C Sp, Revix warm mix non-wear, PG 58-34; sent to U of M for LTC fracture. DURING PAVING | 06/19/2009 | University of Minnesota | F | -24 |  | 14387574 | 23 | 7e-08 |  |  | AASHTO T322 Method
1608BM031 | 16-D-2008 | 16 | 120303.8 | 0 | 2008_09_16 | 45.2591 | Bituminous Mix | -93.7049 | SPNWB430C Sp, Revix warm mix non-wear, PG 58-34; sent to U of M for LTC fracture. DURING PAVING | 06/19/2009 | University of Minnesota | F | -24 |  | 13485383 | 32 | 7.4e-08 |  |  | AASHTO T322 Method
1608BM031 | 16-D-2008 | 16 | 120303.8 | 0 | 2008_09_16 | 45.2591 | Bituminous Mix | -93.7049 | SPNWB430C Sp, Revix warm mix non-wear, PG 58-34; sent to U of M for LTC fracture. DURING PAVING | 06/19/2009 | University of Minnesota | F | -24 |  | 12849281 | 45 | 7.8e-08 |  |  | AASHTO T322 Method
1608BM031 | 16-D-2008 | 16 | 120303.8 | 0 | 2008_09_16 | 45.2591 | Bituminous Mix | -93.7049 | SPNWB430C Sp, Revix warm mix non-wear, PG 58-34; sent to U of M for LTC fracture. DURING PAVING | 06/19/2009 | University of Minnesota | F | -24 |  | 12124840 | 60 | 8.3e-08 |  |  | AASHTO T322 Method
1608BM031 | 16-D-2008 | 16 | 120303.8 | 0 | 2008_09_16 | 45.2591 | Bituminous Mix | -93.7049 | SPNWB430C Sp, Revix warm mix non-wear, PG 58-34; sent to U of M for LTC fracture. DURING PAVING | 06/19/2009 | University of Minnesota | F | -24 |  | 11043436 | 89 | 9.1e-08 |  |  | AASHTO T322 Method
1608BM031 | 16-D-2008 | 16 | 120303.8 | 0 | 2008_09_16 | 45.2591 | Bituminous Mix | -93.7049 | SPNWB430C Sp, Revix warm mix non-wear, PG 58-34; sent to U of M for LTC fracture. DURING PAVING | 06/19/2009 | University of Minnesota | F | -36 |  | 14754990 | 89 | 6.8e-08 |  |  | AASHTO T322 Method
1608BM031 | 16-D-2008 | 16 | 120303.8 | 0 | 2008_09_16 | 45.2591 | Bituminous Mix | -93.7049 | SPNWB430C Sp, Revix warm mix non-wear, PG 58-34; sent to U of M for LTC fracture. DURING PAVING | 06/19/2009 | University of Minnesota | F | -36 |  | 14228026 | 120 | 7e-08 |  |  | AASHTO T322 Method
1608BM031 | 16-D-2008 | 16 | 120303.8 | 0 | 2008_09_16 | 45.2591 | Bituminous Mix | -93.7049 | SPNWB430C Sp, Revix warm mix non-wear, PG 58-34; sent to U of M for LTC fracture. DURING PAVING | 06/19/2009 | University of Minnesota | F | -36 |  | 13581298 | 178 | 7.4e-08 |  |  | AASHTO T322 Method
1608BM031 | 16-D-2008 | 16 | 120303.8 | 0 | 2008_09_16 | 45.2591 | Bituminous Mix | -93.7049 | SPNWB430C Sp, Revix warm mix non-wear, PG 58-34; sent to U of M for LTC fracture. DURING PAVING | 06/19/2009 | University of Minnesota | F | -36 |  | 13550501 | 240 | 7.4e-08 |  |  | AASHTO T322 Method
1608BM031 | 16-D-2008 | 16 | 120303.8 | 0 | 2008_09_16 | 45.2591 | Bituminous Mix | -93.7049 | SPNWB430C Sp, Revix warm mix non-wear, PG 58-34; sent to U of M for LTC fracture. DURING PAVING | 06/19/2009 | University of Minnesota | F | -36 |  | 13220732 | 355 | 7.6e-08 |  |  | AASHTO T322 Method
1608BM031 | 16-D-2008 | 16 | 120303.8 | 0 | 2008_09_16 | 45.2591 | Bituminous Mix | -93.7049 | SPNWB430C Sp, Revix warm mix non-wear, PG 58-34; sent to U of M for LTC fracture. DURING PAVING | 06/19/2009 | University of Minnesota | F | -36 |  | 13019109 | 500 | 7.7e-08 |  |  | AASHTO T322 Method
1608BM031 | 16-D-2008 | 16 | 120303.8 | 0 | 2008_09_16 | 45.2591 | Bituminous Mix | -93.7049 | SPNWB430C Sp, Revix warm mix non-wear, PG 58-34; sent to U of M for LTC fracture. DURING PAVING | 06/19/2009 | University of Minnesota | F | -36 |  | 13104761 | 708 | 7.6e-08 |  |  | AASHTO T322 Method
1608BM031 | 16-D-2008 | 16 | 120303.8 | 0 | 2008_09_16 | 45.2591 | Bituminous Mix | -93.7049 | SPNWB430C Sp, Revix warm mix non-wear, PG 58-34; sent to U of M for LTC fracture. DURING PAVING | 06/19/2009 | University of Minnesota | F | -36 |  | 13800857 | 1000 | 7.3e-08 |  |  | AASHTO T322 Method
1608BM031 | 16-D-2008 | 16 | 120303.8 | 0 | 2008_09_16 | 45.2591 | Bituminous Mix | -93.7049 | SPNWB430C Sp, Revix warm mix non-wear, PG 58-34; sent to U of M for LTC fracture. DURING PAVING | 06/19/2009 | University of Minnesota | F | -36 |  | 27471438 | 1 | 3.6e-08 |  |  | Zhang-Drescher-Newcomb Method
1608BM031 | 16-D-2008 | 16 | 120303.8 | 0 | 2008_09_16 | 45.2591 | Bituminous Mix | -93.7049 | SPNWB430C Sp, Revix warm mix non-wear, PG 58-34; sent to U of M for LTC fracture. DURING PAVING | 06/19/2009 | University of Minnesota | F | -36 |  | 26117345 | 2 | 3.8e-08 |  |  | Zhang-Drescher-Newcomb Method
1608BM031 | 16-D-2008 | 16 | 120303.8 | 0 | 2008_09_16 | 45.2591 | Bituminous Mix | -93.7049 | SPNWB430C Sp, Revix warm mix non-wear, PG 58-34; sent to U of M for LTC fracture. DURING PAVING | 06/19/2009 | University of Minnesota | F | -36 |  | 25384128 | 3 | 3.9e-08 |  |  | Zhang-Drescher-Newcomb Method
1608BM031 | 16-D-2008 | 16 | 120303.8 | 0 | 2008_09_16 | 45.2591 | Bituminous Mix | -93.7049 | SPNWB430C Sp, Revix warm mix non-wear, PG 58-34; sent to U of M for LTC fracture. DURING PAVING | 06/19/2009 | University of Minnesota | F | -24 |  | 16574448 | 6 | 6e-08 |  |  | Zhang-Drescher-Newcomb Method
1608BM031 | 16-D-2008 | 16 | 120303.8 | 0 | 2008_09_16 | 45.2591 | Bituminous Mix | -93.7049 | SPNWB430C Sp, Revix warm mix non-wear, PG 58-34; sent to U of M for LTC fracture. DURING PAVING | 06/19/2009 | University of Minnesota | F | -24 |  | 15610848 | 8 | 6.4e-08 |  |  | Zhang-Drescher-Newcomb Method
1608BM031 | 16-D-2008 | 16 | 120303.8 | 0 | 2008_09_16 | 45.2591 | Bituminous Mix | -93.7049 | SPNWB430C Sp, Revix warm mix non-wear, PG 58-34; sent to U of M for LTC fracture. DURING PAVING | 06/19/2009 | University of Minnesota | F | -24 |  | 15568383 | 11 | 6.4e-08 |  |  | Zhang-Drescher-Newcomb Method
1608BM031 | 16-D-2008 | 16 | 120303.8 | 0 | 2008_09_16 | 45.2591 | Bituminous Mix | -93.7049 | SPNWB430C Sp, Revix warm mix non-wear, PG 58-34; sent to U of M for LTC fracture. DURING PAVING | 06/19/2009 | University of Minnesota | F | -24 |  | 14926989 | 16 | 6.7e-08 |  |  | Zhang-Drescher-Newcomb Method
1608BM031 | 16-D-2008 | 16 | 120303.8 | 0 | 2008_09_16 | 45.2591 | Bituminous Mix | -93.7049 | SPNWB430C Sp, Revix warm mix non-wear, PG 58-34; sent to U of M for LTC fracture. DURING PAVING | 06/19/2009 | University of Minnesota | F | -24 |  | 13936627 | 23 | 7.2e-08 |  |  | Zhang-Drescher-Newcomb Method
1608BM031 | 16-D-2008 | 16 | 120303.8 | 0 | 2008_09_16 | 45.2591 | Bituminous Mix | -93.7049 | SPNWB430C Sp, Revix warm mix non-wear, PG 58-34; sent to U of M for LTC fracture. DURING PAVING | 06/19/2009 | University of Minnesota | F | -24 |  | 13315943 | 32 | 7.5e-08 |  |  | Zhang-Drescher-Newcomb Method
1608BM031 | 16-D-2008 | 16 | 120303.8 | 0 | 2008_09_16 | 45.2591 | Bituminous Mix | -93.7049 | SPNWB430C Sp, Revix warm mix non-wear, PG 58-34; sent to U of M for LTC fracture. DURING PAVING | 06/19/2009 | University of Minnesota | F | -24 |  | 13042790 | 45 | 7.7e-08 |  |  | Zhang-Drescher-Newcomb Method
1608BM031 | 16-D-2008 | 16 | 120303.8 | 0 | 2008_09_16 | 45.2591 | Bituminous Mix | -93.7049 | SPNWB430C Sp, Revix warm mix non-wear, PG 58-34; sent to U of M for LTC fracture. DURING PAVING | 06/19/2009 | University of Minnesota | F | -24 |  | 12146347 | 60 | 8.2e-08 |  |  | Zhang-Drescher-Newcomb Method
1608BM031 | 16-D-2008 | 16 | 120303.8 | 0 | 2008_09_16 | 45.2591 | Bituminous Mix | -93.7049 | SPNWB430C Sp, Revix warm mix non-wear, PG 58-34; sent to U of M for LTC fracture. DURING PAVING | 06/19/2009 | University of Minnesota | F | -24 |  | 11631268 | 89 | 8.6e-08 |  |  | Zhang-Drescher-Newcomb Method
1608BM031 | 16-D-2008 | 16 | 120303.8 | 0 | 2008_09_16 | 45.2591 | Bituminous Mix | -93.7049 | SPNWB430C Sp, Revix warm mix non-wear, PG 58-34; sent to U of M for LTC fracture. DURING PAVING | 06/19/2009 | University of Minnesota | F | -24 |  | 10931711 | 120 | 9.2e-08 |  |  | Zhang-Drescher-Newcomb Method
1608BM031 | 16-D-2008 | 16 | 120303.8 | 0 | 2008_09_16 | 45.2591 | Bituminous Mix | -93.7049 | SPNWB430C Sp, Revix warm mix non-wear, PG 58-34; sent to U of M for LTC fracture. DURING PAVING | 06/19/2009 | University of Minnesota | F | -24 |  | 10189951 | 178 | 9.8e-08 |  |  | Zhang-Drescher-Newcomb Method
1608BM031 | 16-D-2008 | 16 | 120303.8 | 0 | 2008_09_16 | 45.2591 | Bituminous Mix | -93.7049 | SPNWB430C Sp, Revix warm mix non-wear, PG 58-34; sent to U of M for LTC fracture. DURING PAVING | 06/19/2009 | University of Minnesota | F | -24 |  | 9721343 | 240 | 1.03e-07 |  |  | Zhang-Drescher-Newcomb Method
1608BM031 | 16-D-2008 | 16 | 120303.8 | 0 | 2008_09_16 | 45.2591 | Bituminous Mix | -93.7049 | SPNWB430C Sp, Revix warm mix non-wear, PG 58-34; sent to U of M for LTC fracture. DURING PAVING | 06/19/2009 | University of Minnesota | F | -24 |  | 9036830 | 355 | 1.11e-07 |  |  | Zhang-Drescher-Newcomb Method
1608BM031 | 16-D-2008 | 16 | 120303.8 | 0 | 2008_09_16 | 45.2591 | Bituminous Mix | -93.7049 | SPNWB430C Sp, Revix warm mix non-wear, PG 58-34; sent to U of M for LTC fracture. DURING PAVING | 06/19/2009 | University of Minnesota | F | -24 |  | 8807100 | 500 | 1.14e-07 |  |  | Zhang-Drescher-Newcomb Method
1608BM031 | 16-D-2008 | 16 | 120303.8 | 0 | 2008_09_16 | 45.2591 | Bituminous Mix | -93.7049 | SPNWB430C Sp, Revix warm mix non-wear, PG 58-34; sent to U of M for LTC fracture. DURING PAVING | 06/19/2009 | University of Minnesota | F | -24 |  | 8473852 | 708 | 1.18e-07 |  |  | Zhang-Drescher-Newcomb Method
1608BM031 | 16-D-2008 | 16 | 120303.8 | 0 | 2008_09_16 | 45.2591 | Bituminous Mix | -93.7049 | SPNWB430C Sp, Revix warm mix non-wear, PG 58-34; sent to U of M for LTC fracture. DURING PAVING | 06/19/2009 | University of Minnesota | F | -24 |  | 7744680 | 1000 | 1.29e-07 |  |  | Zhang-Drescher-Newcomb Method
1608BM031 | 16-D-2008 | 16 | 120303.8 | 0 | 2008_09_16 | 45.2591 | Bituminous Mix | -93.7049 | SPNWB430C Sp, Revix warm mix non-wear, PG 58-34; sent to U of M for LTC fracture. DURING PAVING | 06/19/2009 | University of Minnesota | F | -24 |  | 17952040 | 1 | 5.6e-08 |  |  | Zhang-Drescher-Newcomb Method
1608BM031 | 16-D-2008 | 16 | 120303.8 | 0 | 2008_09_16 | 45.2591 | Bituminous Mix | -93.7049 | SPNWB430C Sp, Revix warm mix non-wear, PG 58-34; sent to U of M for LTC fracture. DURING PAVING | 06/19/2009 | University of Minnesota | F | -24 |  | 16988175 | 2 | 5.9e-08 |  |  | Zhang-Drescher-Newcomb Method
1608BM031 | 16-D-2008 | 16 | 120303.8 | 0 | 2008_09_16 | 45.2591 | Bituminous Mix | -93.7049 | SPNWB430C Sp, Revix warm mix non-wear, PG 58-34; sent to U of M for LTC fracture. DURING PAVING | 06/19/2009 | University of Minnesota | F | -24 |  | 16251734 | 3 | 6.2e-08 |  |  | Zhang-Drescher-Newcomb Method
1608BM031 | 16-D-2008 | 16 | 120303.8 | 0 | 2008_09_16 | 45.2591 | Bituminous Mix | -93.7049 | SPNWB430C Sp, Revix warm mix non-wear, PG 58-34; sent to U of M for LTC fracture. DURING PAVING | 06/19/2009 | University of Minnesota | F | -24 |  | 15910194 | 4 | 6.3e-08 |  |  | Zhang-Drescher-Newcomb Method
1608BM031 | 16-D-2008 | 16 | 120303.8 | 0 | 2008_09_16 | 45.2591 | Bituminous Mix | -93.7049 | SPNWB430C Sp, Revix warm mix non-wear, PG 58-34; sent to U of M for LTC fracture. DURING PAVING | 06/19/2009 | University of Minnesota | F | -24 |  | 15279148 | 6 | 6.5e-08 |  |  | Zhang-Drescher-Newcomb Method
1608BM031 | 16-D-2008 | 16 | 120303.8 | 0 | 2008_09_16 | 45.2591 | Bituminous Mix | -93.7049 | SPNWB430C Sp, Revix warm mix non-wear, PG 58-34; sent to U of M for LTC fracture. DURING PAVING | 06/19/2009 | University of Minnesota | F | -24 |  | 14663773 | 8 | 6.8e-08 |  |  | Zhang-Drescher-Newcomb Method
1608BM031 | 16-D-2008 | 16 | 120303.8 | 0 | 2008_09_16 | 45.2591 | Bituminous Mix | -93.7049 | SPNWB430C Sp, Revix warm mix non-wear, PG 58-34; sent to U of M for LTC fracture. DURING PAVING | 06/19/2009 | University of Minnesota | F | -24 |  | 14389894 | 11 | 7e-08 |  |  | Zhang-Drescher-Newcomb Method
1608BM031 | 16-D-2008 | 16 | 120303.8 | 0 | 2008_09_16 | 45.2591 | Bituminous Mix | -93.7049 | SPNWB430C Sp, Revix warm mix non-wear, PG 58-34; sent to U of M for LTC fracture. DURING PAVING | 06/19/2009 | University of Minnesota | F | -12 |  | 1144467 | 1000 | 8.74e-07 |  |  | Zhang-Drescher-Newcomb Method
1608BM031 | 16-D-2008 | 16 | 120303.8 | 0 | 2008_09_16 | 45.2591 | Bituminous Mix | -93.7049 | SPNWB430C Sp, Revix warm mix non-wear, PG 58-34; sent to U of M for LTC fracture. DURING PAVING | 06/19/2009 | University of Minnesota | F | -12 |  | 10235139 | 1 | 9.8e-08 |  |  | Zhang-Drescher-Newcomb Method
1608BM031 | 16-D-2008 | 16 | 120303.8 | 0 | 2008_09_16 | 45.2591 | Bituminous Mix | -93.7049 | SPNWB430C Sp, Revix warm mix non-wear, PG 58-34; sent to U of M for LTC fracture. DURING PAVING | 06/19/2009 | University of Minnesota | F | -12 |  | 9585937 | 2 | 1.04e-07 |  |  | Zhang-Drescher-Newcomb Method
1608BM031 | 16-D-2008 | 16 | 120303.8 | 0 | 2008_09_16 | 45.2591 | Bituminous Mix | -93.7049 | SPNWB430C Sp, Revix warm mix non-wear, PG 58-34; sent to U of M for LTC fracture. DURING PAVING | 06/19/2009 | University of Minnesota | F | -12 |  | 8690544 | 3 | 1.15e-07 |  |  | Zhang-Drescher-Newcomb Method
1608BM031 | 16-D-2008 | 16 | 120303.8 | 0 | 2008_09_16 | 45.2591 | Bituminous Mix | -93.7049 | SPNWB430C Sp, Revix warm mix non-wear, PG 58-34; sent to U of M for LTC fracture. DURING PAVING | 06/19/2009 | University of Minnesota | F | -12 |  | 8313800 | 4 | 1.2e-07 |  |  | Zhang-Drescher-Newcomb Method
1608BM031 | 16-D-2008 | 16 | 120303.8 | 0 | 2008_09_16 | 45.2591 | Bituminous Mix | -93.7049 | SPNWB430C Sp, Revix warm mix non-wear, PG 58-34; sent to U of M for LTC fracture. DURING PAVING | 06/19/2009 | University of Minnesota | F | -12 |  | 7906612 | 6 | 1.26e-07 |  |  | Zhang-Drescher-Newcomb Method
1608BM031 | 16-D-2008 | 16 | 120303.8 | 0 | 2008_09_16 | 45.2591 | Bituminous Mix | -93.7049 | SPNWB430C Sp, Revix warm mix non-wear, PG 58-34; sent to U of M for LTC fracture. DURING PAVING | 06/19/2009 | University of Minnesota | F | -12 |  | 7218962 | 8 | 1.39e-07 |  |  | Zhang-Drescher-Newcomb Method
1608BM031 | 16-D-2008 | 16 | 120303.8 | 0 | 2008_09_16 | 45.2591 | Bituminous Mix | -93.7049 | SPNWB430C Sp, Revix warm mix non-wear, PG 58-34; sent to U of M for LTC fracture. DURING PAVING | 06/19/2009 | University of Minnesota | F | -12 |  | 6609503 | 11 | 1.51e-07 |  |  | Zhang-Drescher-Newcomb Method
1608BM031 | 16-D-2008 | 16 | 120303.8 | 0 | 2008_09_16 | 45.2591 | Bituminous Mix | -93.7049 | SPNWB430C Sp, Revix warm mix non-wear, PG 58-34; sent to U of M for LTC fracture. DURING PAVING | 06/19/2009 | University of Minnesota | F | -12 |  | 5963088 | 16 | 1.68e-07 |  |  | Zhang-Drescher-Newcomb Method
1608BM031 | 16-D-2008 | 16 | 120303.8 | 0 | 2008_09_16 | 45.2591 | Bituminous Mix | -93.7049 | SPNWB430C Sp, Revix warm mix non-wear, PG 58-34; sent to U of M for LTC fracture. DURING PAVING | 06/19/2009 | University of Minnesota | F | -12 |  | 5630396 | 23 | 1.78e-07 |  |  | Zhang-Drescher-Newcomb Method
1608BM031 | 16-D-2008 | 16 | 120303.8 | 0 | 2008_09_16 | 45.2591 | Bituminous Mix | -93.7049 | SPNWB430C Sp, Revix warm mix non-wear, PG 58-34; sent to U of M for LTC fracture. DURING PAVING | 06/19/2009 | University of Minnesota | F | -12 |  | 4996692 | 32 | 2e-07 |  |  | Zhang-Drescher-Newcomb Method
1608BM031 | 16-D-2008 | 16 | 120303.8 | 0 | 2008_09_16 | 45.2591 | Bituminous Mix | -93.7049 | SPNWB430C Sp, Revix warm mix non-wear, PG 58-34; sent to U of M for LTC fracture. DURING PAVING | 06/19/2009 | University of Minnesota | F | -12 |  | 4543797 | 45 | 2.2e-07 |  |  | Zhang-Drescher-Newcomb Method
1608BM031 | 16-D-2008 | 16 | 120303.8 | 0 | 2008_09_16 | 45.2591 | Bituminous Mix | -93.7049 | SPNWB430C Sp, Revix warm mix non-wear, PG 58-34; sent to U of M for LTC fracture. DURING PAVING | 06/19/2009 | University of Minnesota | F | -12 |  | 4066468 | 60 | 2.46e-07 |  |  | Zhang-Drescher-Newcomb Method
1608BM031 | 16-D-2008 | 16 | 120303.8 | 0 | 2008_09_16 | 45.2591 | Bituminous Mix | -93.7049 | SPNWB430C Sp, Revix warm mix non-wear, PG 58-34; sent to U of M for LTC fracture. DURING PAVING | 06/19/2009 | University of Minnesota | F | -12 |  | 3539609 | 89 | 2.83e-07 |  |  | Zhang-Drescher-Newcomb Method
1608BM031 | 16-D-2008 | 16 | 120303.8 | 0 | 2008_09_16 | 45.2591 | Bituminous Mix | -93.7049 | SPNWB430C Sp, Revix warm mix non-wear, PG 58-34; sent to U of M for LTC fracture. DURING PAVING | 06/19/2009 | University of Minnesota | F | -12 |  | 3194427 | 120 | 3.13e-07 |  |  | Zhang-Drescher-Newcomb Method
1608BM031 | 16-D-2008 | 16 | 120303.8 | 0 | 2008_09_16 | 45.2591 | Bituminous Mix | -93.7049 | SPNWB430C Sp, Revix warm mix non-wear, PG 58-34; sent to U of M for LTC fracture. DURING PAVING | 06/19/2009 | University of Minnesota | F | -12 |  | 2693895 | 178 | 3.71e-07 |  |  | Zhang-Drescher-Newcomb Method
1608BM031 | 16-D-2008 | 16 | 120303.8 | 0 | 2008_09_16 | 45.2591 | Bituminous Mix | -93.7049 | SPNWB430C Sp, Revix warm mix non-wear, PG 58-34; sent to U of M for LTC fracture. DURING PAVING | 06/19/2009 | University of Minnesota | F | -12 |  | 2378490 | 240 | 4.2e-07 |  |  | Zhang-Drescher-Newcomb Method
1608BM031 | 16-D-2008 | 16 | 120303.8 | 0 | 2008_09_16 | 45.2591 | Bituminous Mix | -93.7049 | SPNWB430C Sp, Revix warm mix non-wear, PG 58-34; sent to U of M for LTC fracture. DURING PAVING | 06/19/2009 | University of Minnesota | F | -12 |  | 1970621 | 355 | 5.07e-07 |  |  | Zhang-Drescher-Newcomb Method
1608BM031 | 16-D-2008 | 16 | 120303.8 | 0 | 2008_09_16 | 45.2591 | Bituminous Mix | -93.7049 | SPNWB430C Sp, Revix warm mix non-wear, PG 58-34; sent to U of M for LTC fracture. DURING PAVING | 06/19/2009 | University of Minnesota | F | -12 |  | 1647468 | 500 | 6.07e-07 |  |  | Zhang-Drescher-Newcomb Method
1608BM031 | 16-D-2008 | 16 | 120303.8 | 0 | 2008_09_16 | 45.2591 | Bituminous Mix | -93.7049 | SPNWB430C Sp, Revix warm mix non-wear, PG 58-34; sent to U of M for LTC fracture. DURING PAVING | 06/19/2009 | University of Minnesota | F | -12 |  | 1377849 | 708 | 7.26e-07 |  |  | Zhang-Drescher-Newcomb Method
1608BM031 | 16-D-2008 | 16 | 120303.8 | 0 | 2008_09_16 | 45.2591 | Bituminous Mix | -93.7049 | SPNWB430C Sp, Revix warm mix non-wear, PG 58-34; sent to U of M for LTC fracture. DURING PAVING | 06/19/2009 | University of Minnesota | F | -12 |  | 1159078 | 1000 | 8.63e-07 |  |  | Zhang-Drescher-Newcomb Method
1608BM031 | 16-D-2008 | 16 | 120303.8 | 0 | 2008_09_16 | 45.2591 | Bituminous Mix | -93.7049 | SPNWB430C Sp, Revix warm mix non-wear, PG 58-34; sent to U of M for LTC fracture. DURING PAVING | 06/19/2009 | University of Minnesota | F | -12 |  | 7501241 | 1 | 1.33e-07 |  |  | Zhang-Drescher-Newcomb Method
1608BM031 | 16-D-2008 | 16 | 120303.8 | 0 | 2008_09_16 | 45.2591 | Bituminous Mix | -93.7049 | SPNWB430C Sp, Revix warm mix non-wear, PG 58-34; sent to U of M for LTC fracture. DURING PAVING | 06/19/2009 | University of Minnesota | F | -12 |  | 7038278 | 2 | 1.42e-07 |  |  | Zhang-Drescher-Newcomb Method
1608BM031 | 16-D-2008 | 16 | 120303.8 | 0 | 2008_09_16 | 45.2591 | Bituminous Mix | -93.7049 | SPNWB430C Sp, Revix warm mix non-wear, PG 58-34; sent to U of M for LTC fracture. DURING PAVING | 06/19/2009 | University of Minnesota | F | -12 |  | 6558235 | 3 | 1.52e-07 |  |  | Zhang-Drescher-Newcomb Method
1608BM031 | 16-D-2008 | 16 | 120303.8 | 0 | 2008_09_16 | 45.2591 | Bituminous Mix | -93.7049 | SPNWB430C Sp, Revix warm mix non-wear, PG 58-34; sent to U of M for LTC fracture. DURING PAVING | 06/19/2009 | University of Minnesota | F | -12 |  | 6304781 | 4 | 1.59e-07 |  |  | Zhang-Drescher-Newcomb Method
1608BM031 | 16-D-2008 | 16 | 120303.8 | 0 | 2008_09_16 | 45.2591 | Bituminous Mix | -93.7049 | SPNWB430C Sp, Revix warm mix non-wear, PG 58-34; sent to U of M for LTC fracture. DURING PAVING | 06/19/2009 | University of Minnesota | F | -12 |  | 5983900 | 6 | 1.67e-07 |  |  | Zhang-Drescher-Newcomb Method
1608BM031 | 16-D-2008 | 16 | 120303.8 | 0 | 2008_09_16 | 45.2591 | Bituminous Mix | -93.7049 | SPNWB430C Sp, Revix warm mix non-wear, PG 58-34; sent to U of M for LTC fracture. DURING PAVING | 06/19/2009 | University of Minnesota | F | -12 |  | 5692499 | 8 | 1.76e-07 |  |  | Zhang-Drescher-Newcomb Method
1608BM031 | 16-D-2008 | 16 | 120303.8 | 0 | 2008_09_16 | 45.2591 | Bituminous Mix | -93.7049 | SPNWB430C Sp, Revix warm mix non-wear, PG 58-34; sent to U of M for LTC fracture. DURING PAVING | 06/19/2009 | University of Minnesota | F | -12 |  | 5264123 | 11 | 1.9e-07 |  |  | Zhang-Drescher-Newcomb Method
1608BM031 | 16-D-2008 | 16 | 120303.8 | 0 | 2008_09_16 | 45.2591 | Bituminous Mix | -93.7049 | SPNWB430C Sp, Revix warm mix non-wear, PG 58-34; sent to U of M for LTC fracture. DURING PAVING | 06/19/2009 | University of Minnesota | F | -12 |  | 4836527 | 16 | 2.07e-07 |  |  | Zhang-Drescher-Newcomb Method
1608BM031 | 16-D-2008 | 16 | 120303.8 | 0 | 2008_09_16 | 45.2591 | Bituminous Mix | -93.7049 | SPNWB430C Sp, Revix warm mix non-wear, PG 58-34; sent to U of M for LTC fracture. DURING PAVING | 06/19/2009 | University of Minnesota | F | -12 |  | 4498054 | 23 | 2.22e-07 |  |  | Zhang-Drescher-Newcomb Method
1608BM031 | 16-D-2008 | 16 | 120303.8 | 0 | 2008_09_16 | 45.2591 | Bituminous Mix | -93.7049 | SPNWB430C Sp, Revix warm mix non-wear, PG 58-34; sent to U of M for LTC fracture. DURING PAVING | 06/19/2009 | University of Minnesota | F | -24 |  | 12118690 | 23 | 8.3e-08 |  |  | Zhang-Drescher-Newcomb Method
1608BM031 | 16-D-2008 | 16 | 120303.8 | 0 | 2008_09_16 | 45.2591 | Bituminous Mix | -93.7049 | SPNWB430C Sp, Revix warm mix non-wear, PG 58-34; sent to U of M for LTC fracture. DURING PAVING | 06/19/2009 | University of Minnesota | F | -24 |  | 11750621 | 32 | 8.5e-08 |  |  | Zhang-Drescher-Newcomb Method
1608BM031 | 16-D-2008 | 16 | 120303.8 | 0 | 2008_09_16 | 45.2591 | Bituminous Mix | -93.7049 | SPNWB430C Sp, Revix warm mix non-wear, PG 58-34; sent to U of M for LTC fracture. DURING PAVING | 06/19/2009 | University of Minnesota | F | -24 |  | 11008489 | 45 | 9.1e-08 |  |  | Zhang-Drescher-Newcomb Method
1608BM031 | 16-D-2008 | 16 | 120303.8 | 0 | 2008_09_16 | 45.2591 | Bituminous Mix | -93.7049 | SPNWB430C Sp, Revix warm mix non-wear, PG 58-34; sent to U of M for LTC fracture. DURING PAVING | 06/19/2009 | University of Minnesota | F | -24 |  | 10660009 | 60 | 9.4e-08 |  |  | Zhang-Drescher-Newcomb Method
1608BM031 | 16-D-2008 | 16 | 120303.8 | 0 | 2008_09_16 | 45.2591 | Bituminous Mix | -93.7049 | SPNWB430C Sp, Revix warm mix non-wear, PG 58-34; sent to U of M for LTC fracture. DURING PAVING | 06/19/2009 | University of Minnesota | F | -24 |  | 10148075 | 89 | 9.9e-08 |  |  | Zhang-Drescher-Newcomb Method
1608BM031 | 16-D-2008 | 16 | 120303.8 | 0 | 2008_09_16 | 45.2591 | Bituminous Mix | -93.7049 | SPNWB430C Sp, Revix warm mix non-wear, PG 58-34; sent to U of M for LTC fracture. DURING PAVING | 06/19/2009 | University of Minnesota | F | -24 |  | 9632103 | 120 | 1.04e-07 |  |  | Zhang-Drescher-Newcomb Method
1608BM031 | 16-D-2008 | 16 | 120303.8 | 0 | 2008_09_16 | 45.2591 | Bituminous Mix | -93.7049 | SPNWB430C Sp, Revix warm mix non-wear, PG 58-34; sent to U of M for LTC fracture. DURING PAVING | 06/19/2009 | University of Minnesota | F | -24 |  | 9291898 | 178 | 1.08e-07 |  |  | Zhang-Drescher-Newcomb Method
1608BM031 | 16-D-2008 | 16 | 120303.8 | 0 | 2008_09_16 | 45.2591 | Bituminous Mix | -93.7049 | SPNWB430C Sp, Revix warm mix non-wear, PG 58-34; sent to U of M for LTC fracture. DURING PAVING | 06/19/2009 | University of Minnesota | F | -24 |  | 8661530 | 240 | 1.15e-07 |  |  | Zhang-Drescher-Newcomb Method
1608BM031 | 16-D-2008 | 16 | 120303.8 | 0 | 2008_09_16 | 45.2591 | Bituminous Mix | -93.7049 | SPNWB430C Sp, Revix warm mix non-wear, PG 58-34; sent to U of M for LTC fracture. DURING PAVING | 06/19/2009 | University of Minnesota | F | -24 |  | 7934516 | 355 | 1.26e-07 |  |  | Zhang-Drescher-Newcomb Method
1608BM031 | 16-D-2008 | 16 | 120303.8 | 0 | 2008_09_16 | 45.2591 | Bituminous Mix | -93.7049 | SPNWB430C Sp, Revix warm mix non-wear, PG 58-34; sent to U of M for LTC fracture. DURING PAVING | 06/19/2009 | University of Minnesota | F | -24 |  | 7447529 | 500 | 1.34e-07 |  |  | Zhang-Drescher-Newcomb Method
1608BM031 | 16-D-2008 | 16 | 120303.8 | 0 | 2008_09_16 | 45.2591 | Bituminous Mix | -93.7049 | SPNWB430C Sp, Revix warm mix non-wear, PG 58-34; sent to U of M for LTC fracture. DURING PAVING | 06/19/2009 | University of Minnesota | F | -24 |  | 6852496 | 708 | 1.46e-07 |  |  | Zhang-Drescher-Newcomb Method
1608BM016 | 16-D-2008 | 16 | 120303.8 | 0 | 2008_09_18 | 45.2591 | Bituminous Mix | -93.7049 | SPWEB440C Sp, Revix warm mix wear, PG 58-34; sent to U of M for LTC fracture. DURING PAVING | 06/19/2009 | University of Minnesota | E | -12 |  | 9039950 | 11 | 1.11e-07 |  |  | Zhang-Drescher-Newcomb Method
1608BM016 | 16-D-2008 | 16 | 120303.8 | 0 | 2008_09_18 | 45.2591 | Bituminous Mix | -93.7049 | SPWEB440C Sp, Revix warm mix wear, PG 58-34; sent to U of M for LTC fracture. DURING PAVING | 06/19/2009 | University of Minnesota | E | -12 |  | 8268347 | 16 | 1.21e-07 |  |  | Zhang-Drescher-Newcomb Method
1608BM016 | 16-D-2008 | 16 | 120303.8 | 0 | 2008_09_18 | 45.2591 | Bituminous Mix | -93.7049 | SPWEB440C Sp, Revix warm mix wear, PG 58-34; sent to U of M for LTC fracture. DURING PAVING | 06/19/2009 | University of Minnesota | E | -12 |  | 8096131 | 23 | 1.24e-07 |  |  | Zhang-Drescher-Newcomb Method
1608BM016 | 16-D-2008 | 16 | 120303.8 | 0 | 2008_09_18 | 45.2591 | Bituminous Mix | -93.7049 | SPWEB440C Sp, Revix warm mix wear, PG 58-34; sent to U of M for LTC fracture. DURING PAVING | 06/19/2009 | University of Minnesota | E | -12 |  | 7134216 | 32 | 1.4e-07 |  |  | Zhang-Drescher-Newcomb Method
1608BM016 | 16-D-2008 | 16 | 120303.8 | 0 | 2008_09_18 | 45.2591 | Bituminous Mix | -93.7049 | SPWEB440C Sp, Revix warm mix wear, PG 58-34; sent to U of M for LTC fracture. DURING PAVING | 06/19/2009 | University of Minnesota | E | -12 |  | 6621807 | 45 | 1.51e-07 |  |  | Zhang-Drescher-Newcomb Method
1608BM016 | 16-D-2008 | 16 | 120303.8 | 0 | 2008_09_18 | 45.2591 | Bituminous Mix | -93.7049 | SPWEB440C Sp, Revix warm mix wear, PG 58-34; sent to U of M for LTC fracture. DURING PAVING | 06/19/2009 | University of Minnesota | E | -12 |  | 6294786 | 60 | 1.59e-07 |  |  | Zhang-Drescher-Newcomb Method
1608BM016 | 16-D-2008 | 16 | 120303.8 | 0 | 2008_09_18 | 45.2591 | Bituminous Mix | -93.7049 | SPWEB440C Sp, Revix warm mix wear, PG 58-34; sent to U of M for LTC fracture. DURING PAVING | 06/19/2009 | University of Minnesota | E | -12 |  | 5443974 | 89 | 1.84e-07 |  |  | Zhang-Drescher-Newcomb Method
1608BM016 | 16-D-2008 | 16 | 120303.8 | 0 | 2008_09_18 | 45.2591 | Bituminous Mix | -93.7049 | SPWEB440C Sp, Revix warm mix wear, PG 58-34; sent to U of M for LTC fracture. DURING PAVING | 06/19/2009 | University of Minnesota | E | -12 |  | 5186602 | 120 | 1.93e-07 |  |  | Zhang-Drescher-Newcomb Method
1608BM016 | 16-D-2008 | 16 | 120303.8 | 0 | 2008_09_18 | 45.2591 | Bituminous Mix | -93.7049 | SPWEB440C Sp, Revix warm mix wear, PG 58-34; sent to U of M for LTC fracture. DURING PAVING | 06/19/2009 | University of Minnesota | E | -12 |  | 4527720 | 178 | 2.21e-07 |  |  | Zhang-Drescher-Newcomb Method
1608BM016 | 16-D-2008 | 16 | 120303.8 | 0 | 2008_09_18 | 45.2591 | Bituminous Mix | -93.7049 | SPWEB440C Sp, Revix warm mix wear, PG 58-34; sent to U of M for LTC fracture. DURING PAVING | 06/19/2009 | University of Minnesota | E | -12 |  | 4071838 | 240 | 2.46e-07 |  |  | Zhang-Drescher-Newcomb Method
1608BM016 | 16-D-2008 | 16 | 120303.8 | 0 | 2008_09_18 | 45.2591 | Bituminous Mix | -93.7049 | SPWEB440C Sp, Revix warm mix wear, PG 58-34; sent to U of M for LTC fracture. DURING PAVING | 06/19/2009 | University of Minnesota | E | -12 |  | 3453982 | 355 | 2.9e-07 |  |  | Zhang-Drescher-Newcomb Method
1608BM016 | 16-D-2008 | 16 | 120303.8 | 0 | 2008_09_18 | 45.2591 | Bituminous Mix | -93.7049 | SPWEB440C Sp, Revix warm mix wear, PG 58-34; sent to U of M for LTC fracture. DURING PAVING | 06/19/2009 | University of Minnesota | E | -12 |  | 3036651 | 500 | 3.29e-07 |  |  | Zhang-Drescher-Newcomb Method
1608BM016 | 16-D-2008 | 16 | 120303.8 | 0 | 2008_09_18 | 45.2591 | Bituminous Mix | -93.7049 | SPWEB440C Sp, Revix warm mix wear, PG 58-34; sent to U of M for LTC fracture. DURING PAVING | 06/19/2009 | University of Minnesota | E | -12 |  | 2596192 | 708 | 3.85e-07 |  |  | Zhang-Drescher-Newcomb Method
1608BM016 | 16-D-2008 | 16 | 120303.8 | 0 | 2008_09_18 | 45.2591 | Bituminous Mix | -93.7049 | SPWEB440C Sp, Revix warm mix wear, PG 58-34; sent to U of M for LTC fracture. DURING PAVING | 06/19/2009 | University of Minnesota | E | -12 |  | 2244876 | 1000 | 4.45e-07 |  |  | Zhang-Drescher-Newcomb Method
1608BM016 | 16-D-2008 | 16 | 120303.8 | 0 | 2008_09_18 | 45.2591 | Bituminous Mix | -93.7049 | SPWEB440C Sp, Revix warm mix wear, PG 58-34; sent to U of M for LTC fracture. DURING PAVING | 06/19/2009 | University of Minnesota | E | -12 |  | 15848346 | 1 | 6.3e-08 |  |  | Zhang-Drescher-Newcomb Method
1608BM016 | 16-D-2008 | 16 | 120303.8 | 0 | 2008_09_18 | 45.2591 | Bituminous Mix | -93.7049 | SPWEB440C Sp, Revix warm mix wear, PG 58-34; sent to U of M for LTC fracture. DURING PAVING | 06/19/2009 | University of Minnesota | E | -12 |  | 11216219 | 2 | 8.9e-08 |  |  | Zhang-Drescher-Newcomb Method
1608BM016 | 16-D-2008 | 16 | 120303.8 | 0 | 2008_09_18 | 45.2591 | Bituminous Mix | -93.7049 | SPWEB440C Sp, Revix warm mix wear, PG 58-34; sent to U of M for LTC fracture. DURING PAVING | 06/19/2009 | University of Minnesota | E | -12 |  | 12053841 | 3 | 8.3e-08 |  |  | Zhang-Drescher-Newcomb Method
1608BM016 | 16-D-2008 | 16 | 120303.8 | 0 | 2008_09_18 | 45.2591 | Bituminous Mix | -93.7049 | SPWEB440C Sp, Revix warm mix wear, PG 58-34; sent to U of M for LTC fracture. DURING PAVING | 06/19/2009 | University of Minnesota | E | -12 |  | 12493404 | 4 | 8e-08 |  |  | Zhang-Drescher-Newcomb Method
1608BM016 | 16-D-2008 | 16 | 120303.8 | 0 | 2008_09_18 | 45.2591 | Bituminous Mix | -93.7049 | SPWEB440C Sp, Revix warm mix wear, PG 58-34; sent to U of M for LTC fracture. DURING PAVING | 06/19/2009 | University of Minnesota | E | -12 |  | 11151776 | 6 | 9e-08 |  |  | Zhang-Drescher-Newcomb Method
1608BM016 | 16-D-2008 | 16 | 120303.8 | 0 | 2008_09_18 | 45.2591 | Bituminous Mix | -93.7049 | SPWEB440C Sp, Revix warm mix wear, PG 58-34; sent to U of M for LTC fracture. DURING PAVING | 06/19/2009 | University of Minnesota | E | -12 |  | 10045753 | 8 | 1e-07 |  |  | Zhang-Drescher-Newcomb Method
1608BM016 | 16-D-2008 | 16 | 120303.8 | 0 | 2008_09_18 | 45.2591 | Bituminous Mix | -93.7049 | SPWEB440C Sp, Revix warm mix wear, PG 58-34; sent to U of M for LTC fracture. DURING PAVING | 06/19/2009 | University of Minnesota | E | -12 |  | 10789363 | 11 | 9.3e-08 |  |  | Zhang-Drescher-Newcomb Method
1608BM016 | 16-D-2008 | 16 | 120303.8 | 0 | 2008_09_18 | 45.2591 | Bituminous Mix | -93.7049 | SPWEB440C Sp, Revix warm mix wear, PG 58-34; sent to U of M for LTC fracture. DURING PAVING | 06/19/2009 | University of Minnesota | E | -12 |  | 9831629 | 16 | 1.02e-07 |  |  | Zhang-Drescher-Newcomb Method
1608BM031 | 16-D-2008 | 16 | 120303.8 | 0 | 2008_09_16 | 45.2591 | Bituminous Mix | -93.7049 | SPNWB430C Sp, Revix warm mix non-wear, PG 58-34; sent to U of M for LTC fracture. DURING PAVING | 06/19/2009 | University of Minnesota | F | -24 |  | 17313087 | 3 | 5.8e-08 |  |  | AASHTO T322 Method
1608BM031 | 16-D-2008 | 16 | 120303.8 | 0 | 2008_09_16 | 45.2591 | Bituminous Mix | -93.7049 | SPNWB430C Sp, Revix warm mix non-wear, PG 58-34; sent to U of M for LTC fracture. DURING PAVING | 06/19/2009 | University of Minnesota | F | -12 |  | 2139888 | 240 | 4.67e-07 |  |  | AASHTO T322 Method
1608BM031 | 16-D-2008 | 16 | 120303.8 | 0 | 2008_09_16 | 45.2591 | Bituminous Mix | -93.7049 | SPNWB430C Sp, Revix warm mix non-wear, PG 58-34; sent to U of M for LTC fracture. DURING PAVING | 06/19/2009 | University of Minnesota | F | -12 |  | 1858922 | 355 | 5.38e-07 |  |  | AASHTO T322 Method
1608BM031 | 16-D-2008 | 16 | 120303.8 | 0 | 2008_09_16 | 45.2591 | Bituminous Mix | -93.7049 | SPNWB430C Sp, Revix warm mix non-wear, PG 58-34; sent to U of M for LTC fracture. DURING PAVING | 06/19/2009 | University of Minnesota | F | -12 |  | 1607370 | 500 | 6.22e-07 |  |  | AASHTO T322 Method
1608BM031 | 16-D-2008 | 16 | 120303.8 | 0 | 2008_09_16 | 45.2591 | Bituminous Mix | -93.7049 | SPNWB430C Sp, Revix warm mix non-wear, PG 58-34; sent to U of M for LTC fracture. DURING PAVING | 06/19/2009 | University of Minnesota | F | -12 |  | 1404436 | 708 | 7.12e-07 |  |  | AASHTO T322 Method
1608BM031 | 16-D-2008 | 16 | 120303.8 | 0 | 2008_09_16 | 45.2591 | Bituminous Mix | -93.7049 | SPNWB430C Sp, Revix warm mix non-wear, PG 58-34; sent to U of M for LTC fracture. DURING PAVING | 06/19/2009 | University of Minnesota | F | -12 |  | 1206219 | 1000 | 8.29e-07 |  |  | AASHTO T322 Method
1608BM031 | 16-D-2008 | 16 | 120303.8 | 0 | 2008_09_16 | 45.2591 | Bituminous Mix | -93.7049 | SPNWB430C Sp, Revix warm mix non-wear, PG 58-34; sent to U of M for LTC fracture. DURING PAVING | 06/19/2009 | University of Minnesota | F | -12 |  | 10677326 | 1 | 9.4e-08 |  |  | AASHTO T322 Method
1608BM031 | 16-D-2008 | 16 | 120303.8 | 0 | 2008_09_16 | 45.2591 | Bituminous Mix | -93.7049 | SPNWB430C Sp, Revix warm mix non-wear, PG 58-34; sent to U of M for LTC fracture. DURING PAVING | 06/19/2009 | University of Minnesota | F | -12 |  | 9450047 | 2 | 1.06e-07 |  |  | AASHTO T322 Method
1608BM031 | 16-D-2008 | 16 | 120303.8 | 0 | 2008_09_16 | 45.2591 | Bituminous Mix | -93.7049 | SPNWB430C Sp, Revix warm mix non-wear, PG 58-34; sent to U of M for LTC fracture. DURING PAVING | 06/19/2009 | University of Minnesota | F | -12 |  | 8793092 | 3 | 1.14e-07 |  |  | AASHTO T322 Method
1608BM031 | 16-D-2008 | 16 | 120303.8 | 0 | 2008_09_16 | 45.2591 | Bituminous Mix | -93.7049 | SPNWB430C Sp, Revix warm mix non-wear, PG 58-34; sent to U of M for LTC fracture. DURING PAVING | 06/19/2009 | University of Minnesota | F | -12 |  | 8389328 | 4 | 1.19e-07 |  |  | AASHTO T322 Method
1608BM031 | 16-D-2008 | 16 | 120303.8 | 0 | 2008_09_16 | 45.2591 | Bituminous Mix | -93.7049 | SPNWB430C Sp, Revix warm mix non-wear, PG 58-34; sent to U of M for LTC fracture. DURING PAVING | 06/19/2009 | University of Minnesota | F | -12 |  | 7719757 | 6 | 1.3e-07 |  |  | AASHTO T322 Method
1608BM031 | 16-D-2008 | 16 | 120303.8 | 0 | 2008_09_16 | 45.2591 | Bituminous Mix | -93.7049 | SPNWB430C Sp, Revix warm mix non-wear, PG 58-34; sent to U of M for LTC fracture. DURING PAVING | 06/19/2009 | University of Minnesota | F | -12 |  | 7180386 | 8 | 1.39e-07 |  |  | AASHTO T322 Method
1608BM031 | 16-D-2008 | 16 | 120303.8 | 0 | 2008_09_16 | 45.2591 | Bituminous Mix | -93.7049 | SPNWB430C Sp, Revix warm mix non-wear, PG 58-34; sent to U of M for LTC fracture. DURING PAVING | 06/19/2009 | University of Minnesota | F | -12 |  | 6684180 | 11 | 1.5e-07 |  |  | AASHTO T322 Method
1608BM031 | 16-D-2008 | 16 | 120303.8 | 0 | 2008_09_16 | 45.2591 | Bituminous Mix | -93.7049 | SPNWB430C Sp, Revix warm mix non-wear, PG 58-34; sent to U of M for LTC fracture. DURING PAVING | 06/19/2009 | University of Minnesota | F | -12 |  | 6135479 | 16 | 1.63e-07 |  |  | AASHTO T322 Method
1608BM031 | 16-D-2008 | 16 | 120303.8 | 0 | 2008_09_16 | 45.2591 | Bituminous Mix | -93.7049 | SPNWB430C Sp, Revix warm mix non-wear, PG 58-34; sent to U of M for LTC fracture. DURING PAVING | 06/19/2009 | University of Minnesota | F | -12 |  | 5462819 | 23 | 1.83e-07 |  |  | AASHTO T322 Method
1608BM031 | 16-D-2008 | 16 | 120303.8 | 0 | 2008_09_16 | 45.2591 | Bituminous Mix | -93.7049 | SPNWB430C Sp, Revix warm mix non-wear, PG 58-34; sent to U of M for LTC fracture. DURING PAVING | 06/19/2009 | University of Minnesota | F | -12 |  | 5043891 | 32 | 1.98e-07 |  |  | AASHTO T322 Method
1608BM031 | 16-D-2008 | 16 | 120303.8 | 0 | 2008_09_16 | 45.2591 | Bituminous Mix | -93.7049 | SPNWB430C Sp, Revix warm mix non-wear, PG 58-34; sent to U of M for LTC fracture. DURING PAVING | 06/19/2009 | University of Minnesota | F | -12 |  | 4468230 | 45 | 2.24e-07 |  |  | AASHTO T322 Method
1608BM031 | 16-D-2008 | 16 | 120303.8 | 0 | 2008_09_16 | 45.2591 | Bituminous Mix | -93.7049 | SPNWB430C Sp, Revix warm mix non-wear, PG 58-34; sent to U of M for LTC fracture. DURING PAVING | 06/19/2009 | University of Minnesota | F | -12 |  | 4080170 | 60 | 2.45e-07 |  |  | AASHTO T322 Method
1608BM031 | 16-D-2008 | 16 | 120303.8 | 0 | 2008_09_16 | 45.2591 | Bituminous Mix | -93.7049 | SPNWB430C Sp, Revix warm mix non-wear, PG 58-34; sent to U of M for LTC fracture. DURING PAVING | 06/19/2009 | University of Minnesota | F | -12 |  | 3469005 | 89 | 2.88e-07 |  |  | AASHTO T322 Method
1608BM031 | 16-D-2008 | 16 | 120303.8 | 0 | 2008_09_16 | 45.2591 | Bituminous Mix | -93.7049 | SPNWB430C Sp, Revix warm mix non-wear, PG 58-34; sent to U of M for LTC fracture. DURING PAVING | 06/19/2009 | University of Minnesota | F | -12 |  | 3085007 | 120 | 3.24e-07 |  |  | AASHTO T322 Method
1608BM031 | 16-D-2008 | 16 | 120303.8 | 0 | 2008_09_16 | 45.2591 | Bituminous Mix | -93.7049 | SPNWB430C Sp, Revix warm mix non-wear, PG 58-34; sent to U of M for LTC fracture. DURING PAVING | 06/19/2009 | University of Minnesota | F | -12 |  | 2660694 | 178 | 3.76e-07 |  |  | AASHTO T322 Method
1608BM031 | 16-D-2008 | 16 | 120303.8 | 0 | 2008_09_16 | 45.2591 | Bituminous Mix | -93.7049 | SPNWB430C Sp, Revix warm mix non-wear, PG 58-34; sent to U of M for LTC fracture. DURING PAVING | 06/19/2009 | University of Minnesota | F | -12 |  | 2325755 | 240 | 4.3e-07 |  |  | AASHTO T322 Method
1608BM031 | 16-D-2008 | 16 | 120303.8 | 0 | 2008_09_16 | 45.2591 | Bituminous Mix | -93.7049 | SPNWB430C Sp, Revix warm mix non-wear, PG 58-34; sent to U of M for LTC fracture. DURING PAVING | 06/19/2009 | University of Minnesota | F | -12 |  | 1966876 | 355 | 5.08e-07 |  |  | AASHTO T322 Method
1608BM031 | 16-D-2008 | 16 | 120303.8 | 0 | 2008_09_16 | 45.2591 | Bituminous Mix | -93.7049 | SPNWB430C Sp, Revix warm mix non-wear, PG 58-34; sent to U of M for LTC fracture. DURING PAVING | 06/19/2009 | University of Minnesota | F | -12 |  | 1686470 | 500 | 5.93e-07 |  |  | AASHTO T322 Method
1608BM031 | 16-D-2008 | 16 | 120303.8 | 0 | 2008_09_16 | 45.2591 | Bituminous Mix | -93.7049 | SPNWB430C Sp, Revix warm mix non-wear, PG 58-34; sent to U of M for LTC fracture. DURING PAVING | 06/19/2009 | University of Minnesota | F | -12 |  | 1427351 | 708 | 7.01e-07 |  |  | AASHTO T322 Method
1608BM031 | 16-D-2008 | 16 | 120303.8 | 0 | 2008_09_16 | 45.2591 | Bituminous Mix | -93.7049 | SPNWB430C Sp, Revix warm mix non-wear, PG 58-34; sent to U of M for LTC fracture. DURING PAVING | 06/19/2009 | University of Minnesota | F | -12 |  | 1201980 | 1000 | 8.32e-07 |  |  | AASHTO T322 Method
1608BM031 | 16-D-2008 | 16 | 120303.8 | 0 | 2008_09_16 | 45.2591 | Bituminous Mix | -93.7049 | SPNWB430C Sp, Revix warm mix non-wear, PG 58-34; sent to U of M for LTC fracture. DURING PAVING | 06/19/2009 | University of Minnesota | F | -12 |  | 7891594 | 1 | 1.27e-07 |  |  | AASHTO T322 Method
1608BM031 | 16-D-2008 | 16 | 120303.8 | 0 | 2008_09_16 | 45.2591 | Bituminous Mix | -93.7049 | SPNWB430C Sp, Revix warm mix non-wear, PG 58-34; sent to U of M for LTC fracture. DURING PAVING | 06/19/2009 | University of Minnesota | F | -12 |  | 7386221 | 2 | 1.35e-07 |  |  | AASHTO T322 Method
1608BM031 | 16-D-2008 | 16 | 120303.8 | 0 | 2008_09_16 | 45.2591 | Bituminous Mix | -93.7049 | SPNWB430C Sp, Revix warm mix non-wear, PG 58-34; sent to U of M for LTC fracture. DURING PAVING | 06/19/2009 | University of Minnesota | F | -12 |  | 6877995 | 3 | 1.45e-07 |  |  | AASHTO T322 Method
1608BM031 | 16-D-2008 | 16 | 120303.8 | 0 | 2008_09_16 | 45.2591 | Bituminous Mix | -93.7049 | SPNWB430C Sp, Revix warm mix non-wear, PG 58-34; sent to U of M for LTC fracture. DURING PAVING | 06/19/2009 | University of Minnesota | F | -12 |  | 6634526 | 4 | 1.51e-07 |  |  | AASHTO T322 Method
1608BM031 | 16-D-2008 | 16 | 120303.8 | 0 | 2008_09_16 | 45.2591 | Bituminous Mix | -93.7049 | SPNWB430C Sp, Revix warm mix non-wear, PG 58-34; sent to U of M for LTC fracture. DURING PAVING | 06/19/2009 | University of Minnesota | F | -12 |  | 6273652 | 6 | 1.59e-07 |  |  | AASHTO T322 Method
1608BM031 | 16-D-2008 | 16 | 120303.8 | 0 | 2008_09_16 | 45.2591 | Bituminous Mix | -93.7049 | SPNWB430C Sp, Revix warm mix non-wear, PG 58-34; sent to U of M for LTC fracture. DURING PAVING | 06/19/2009 | University of Minnesota | F | -24 |  | 10504039 | 120 | 9.5e-08 |  |  | AASHTO T322 Method
1608BM031 | 16-D-2008 | 16 | 120303.8 | 0 | 2008_09_16 | 45.2591 | Bituminous Mix | -93.7049 | SPNWB430C Sp, Revix warm mix non-wear, PG 58-34; sent to U of M for LTC fracture. DURING PAVING | 06/19/2009 | University of Minnesota | F | -24 |  | 9371722 | 178 | 1.07e-07 |  |  | AASHTO T322 Method
1608BM031 | 16-D-2008 | 16 | 120303.8 | 0 | 2008_09_16 | 45.2591 | Bituminous Mix | -93.7049 | SPNWB430C Sp, Revix warm mix non-wear, PG 58-34; sent to U of M for LTC fracture. DURING PAVING | 06/19/2009 | University of Minnesota | F | -24 |  | 8882763 | 240 | 1.13e-07 |  |  | AASHTO T322 Method
1608BM031 | 16-D-2008 | 16 | 120303.8 | 0 | 2008_09_16 | 45.2591 | Bituminous Mix | -93.7049 | SPNWB430C Sp, Revix warm mix non-wear, PG 58-34; sent to U of M for LTC fracture. DURING PAVING | 06/19/2009 | University of Minnesota | F | -24 |  | 8355973 | 355 | 1.2e-07 |  |  | AASHTO T322 Method
1608BM031 | 16-D-2008 | 16 | 120303.8 | 0 | 2008_09_16 | 45.2591 | Bituminous Mix | -93.7049 | SPNWB430C Sp, Revix warm mix non-wear, PG 58-34; sent to U of M for LTC fracture. DURING PAVING | 06/19/2009 | University of Minnesota | F | -24 |  | 7709568 | 500 | 1.3e-07 |  |  | AASHTO T322 Method
1608BM031 | 16-D-2008 | 16 | 120303.8 | 0 | 2008_09_16 | 45.2591 | Bituminous Mix | -93.7049 | SPNWB430C Sp, Revix warm mix non-wear, PG 58-34; sent to U of M for LTC fracture. DURING PAVING | 06/19/2009 | University of Minnesota | F | -24 |  | 7257675 | 708 | 1.38e-07 |  |  | AASHTO T322 Method
1608BM031 | 16-D-2008 | 16 | 120303.8 | 0 | 2008_09_16 | 45.2591 | Bituminous Mix | -93.7049 | SPNWB430C Sp, Revix warm mix non-wear, PG 58-34; sent to U of M for LTC fracture. DURING PAVING | 06/19/2009 | University of Minnesota | F | -24 |  | 6855824 | 1000 | 1.46e-07 |  |  | AASHTO T322 Method
1608BM031 | 16-D-2008 | 16 | 120303.8 | 0 | 2008_09_16 | 45.2591 | Bituminous Mix | -93.7049 | SPNWB430C Sp, Revix warm mix non-wear, PG 58-34; sent to U of M for LTC fracture. DURING PAVING | 06/19/2009 | University of Minnesota | F | -24 |  | 19757525 | 1 | 5.1e-08 |  |  | Zhang-Drescher-Newcomb Method
1608BM031 | 16-D-2008 | 16 | 120303.8 | 0 | 2008_09_16 | 45.2591 | Bituminous Mix | -93.7049 | SPNWB430C Sp, Revix warm mix non-wear, PG 58-34; sent to U of M for LTC fracture. DURING PAVING | 06/19/2009 | University of Minnesota | F | -24 |  | 18740086 | 2 | 5.3e-08 |  |  | Zhang-Drescher-Newcomb Method
1608BM031 | 16-D-2008 | 16 | 120303.8 | 0 | 2008_09_16 | 45.2591 | Bituminous Mix | -93.7049 | SPNWB430C Sp, Revix warm mix non-wear, PG 58-34; sent to U of M for LTC fracture. DURING PAVING | 06/19/2009 | University of Minnesota | F | -24 |  | 17829956 | 3 | 5.6e-08 |  |  | Zhang-Drescher-Newcomb Method
1608BM031 | 16-D-2008 | 16 | 120303.8 | 0 | 2008_09_16 | 45.2591 | Bituminous Mix | -93.7049 | SPNWB430C Sp, Revix warm mix non-wear, PG 58-34; sent to U of M for LTC fracture. DURING PAVING | 06/19/2009 | University of Minnesota | F | -24 |  | 16896790 | 4 | 5.9e-08 |  |  | Zhang-Drescher-Newcomb Method
1608BM031 | 16-D-2008 | 16 | 120303.8 | 0 | 2008_09_16 | 45.2591 | Bituminous Mix | -93.7049 | SPNWB430C Sp, Revix warm mix non-wear, PG 58-34; sent to U of M for LTC fracture. DURING PAVING | 06/19/2009 | University of Minnesota | F | -12 |  | 2240983 | 178 | 4.46e-07 |  |  | Zhang-Drescher-Newcomb Method
1608BM031 | 16-D-2008 | 16 | 120303.8 | 0 | 2008_09_16 | 45.2591 | Bituminous Mix | -93.7049 | SPNWB430C Sp, Revix warm mix non-wear, PG 58-34; sent to U of M for LTC fracture. DURING PAVING | 06/19/2009 | University of Minnesota | F | -12 |  | 1953990 | 240 | 5.12e-07 |  |  | Zhang-Drescher-Newcomb Method
1608BM031 | 16-D-2008 | 16 | 120303.8 | 0 | 2008_09_16 | 45.2591 | Bituminous Mix | -93.7049 | SPNWB430C Sp, Revix warm mix non-wear, PG 58-34; sent to U of M for LTC fracture. DURING PAVING | 06/19/2009 | University of Minnesota | F | -12 |  | 1671718 | 355 | 5.98e-07 |  |  | Zhang-Drescher-Newcomb Method
1608BM031 | 16-D-2008 | 16 | 120303.8 | 0 | 2008_09_16 | 45.2591 | Bituminous Mix | -93.7049 | SPNWB430C Sp, Revix warm mix non-wear, PG 58-34; sent to U of M for LTC fracture. DURING PAVING | 06/19/2009 | University of Minnesota | F | -12 |  | 1455539 | 500 | 6.87e-07 |  |  | Zhang-Drescher-Newcomb Method
1608BM031 | 16-D-2008 | 16 | 120303.8 | 0 | 2008_09_16 | 45.2591 | Bituminous Mix | -93.7049 | SPNWB430C Sp, Revix warm mix non-wear, PG 58-34; sent to U of M for LTC fracture. DURING PAVING | 06/19/2009 | University of Minnesota | F | -12 |  | 1261418 | 708 | 7.93e-07 |  |  | Zhang-Drescher-Newcomb Method
1608BM031 | 16-D-2008 | 16 | 120303.8 | 0 | 2008_09_16 | 45.2591 | Bituminous Mix | -93.7049 | SPNWB430C Sp, Revix warm mix non-wear, PG 58-34; sent to U of M for LTC fracture. DURING PAVING | 06/19/2009 | University of Minnesota | F | -12 |  | 1075536 | 1000 | 9.3e-07 |  |  | Zhang-Drescher-Newcomb Method
1608BM031 | 16-D-2008 | 16 | 120303.8 | 0 | 2008_09_16 | 45.2591 | Bituminous Mix | -93.7049 | SPNWB430C Sp, Revix warm mix non-wear, PG 58-34; sent to U of M for LTC fracture. DURING PAVING | 06/19/2009 | University of Minnesota | F | -24 |  | 20676043 | 1 | 4.8e-08 |  |  | AASHTO T322 Method
1608BM031 | 16-D-2008 | 16 | 120303.8 | 0 | 2008_09_16 | 45.2591 | Bituminous Mix | -93.7049 | SPNWB430C Sp, Revix warm mix non-wear, PG 58-34; sent to U of M for LTC fracture. DURING PAVING | 06/19/2009 | University of Minnesota | F | -24 |  | 19597293 | 2 | 5.1e-08 |  |  | AASHTO T322 Method
1608BM031 | 16-D-2008 | 16 | 120303.8 | 0 | 2008_09_16 | 45.2591 | Bituminous Mix | -93.7049 | SPNWB430C Sp, Revix warm mix non-wear, PG 58-34; sent to U of M for LTC fracture. DURING PAVING | 06/19/2009 | University of Minnesota | F | -24 |  | 18702810 | 3 | 5.4e-08 |  |  | AASHTO T322 Method
1608BM031 | 16-D-2008 | 16 | 120303.8 | 0 | 2008_09_16 | 45.2591 | Bituminous Mix | -93.7049 | SPNWB430C Sp, Revix warm mix non-wear, PG 58-34; sent to U of M for LTC fracture. DURING PAVING | 06/19/2009 | University of Minnesota | F | -24 |  | 17745580 | 4 | 5.6e-08 |  |  | AASHTO T322 Method
1608BM031 | 16-D-2008 | 16 | 120303.8 | 0 | 2008_09_16 | 45.2591 | Bituminous Mix | -93.7049 | SPNWB430C Sp, Revix warm mix non-wear, PG 58-34; sent to U of M for LTC fracture. DURING PAVING | 06/19/2009 | University of Minnesota | F | -24 |  | 17403000 | 6 | 5.8e-08 |  |  | AASHTO T322 Method
1608BM031 | 16-D-2008 | 16 | 120303.8 | 0 | 2008_09_16 | 45.2591 | Bituminous Mix | -93.7049 | SPNWB430C Sp, Revix warm mix non-wear, PG 58-34; sent to U of M for LTC fracture. DURING PAVING | 06/19/2009 | University of Minnesota | F | -24 |  | 16450281 | 8 | 6.1e-08 |  |  | AASHTO T322 Method
1608BM031 | 16-D-2008 | 16 | 120303.8 | 0 | 2008_09_16 | 45.2591 | Bituminous Mix | -93.7049 | SPNWB430C Sp, Revix warm mix non-wear, PG 58-34; sent to U of M for LTC fracture. DURING PAVING | 06/19/2009 | University of Minnesota | F | -24 |  | 16331076 | 11 | 6.1e-08 |  |  | AASHTO T322 Method
1608BM031 | 16-D-2008 | 16 | 120303.8 | 0 | 2008_09_16 | 45.2591 | Bituminous Mix | -93.7049 | SPNWB430C Sp, Revix warm mix non-wear, PG 58-34; sent to U of M for LTC fracture. DURING PAVING | 06/19/2009 | University of Minnesota | F | -24 |  | 15705146 | 16 | 6.4e-08 |  |  | AASHTO T322 Method
1608BM031 | 16-D-2008 | 16 | 120303.8 | 0 | 2008_09_16 | 45.2591 | Bituminous Mix | -93.7049 | SPNWB430C Sp, Revix warm mix non-wear, PG 58-34; sent to U of M for LTC fracture. DURING PAVING | 06/19/2009 | University of Minnesota | F | -24 |  | 14586980 | 23 | 6.9e-08 |  |  | AASHTO T322 Method
1608BM031 | 16-D-2008 | 16 | 120303.8 | 0 | 2008_09_16 | 45.2591 | Bituminous Mix | -93.7049 | SPNWB430C Sp, Revix warm mix non-wear, PG 58-34; sent to U of M for LTC fracture. DURING PAVING | 06/19/2009 | University of Minnesota | F | -24 |  | 14041672 | 32 | 7.1e-08 |  |  | AASHTO T322 Method
1608BM031 | 16-D-2008 | 16 | 120303.8 | 0 | 2008_09_16 | 45.2591 | Bituminous Mix | -93.7049 | SPNWB430C Sp, Revix warm mix non-wear, PG 58-34; sent to U of M for LTC fracture. DURING PAVING | 06/19/2009 | University of Minnesota | F | -24 |  | 13658718 | 45 | 7.3e-08 |  |  | AASHTO T322 Method
1608BM031 | 16-D-2008 | 16 | 120303.8 | 0 | 2008_09_16 | 45.2591 | Bituminous Mix | -93.7049 | SPNWB430C Sp, Revix warm mix non-wear, PG 58-34; sent to U of M for LTC fracture. DURING PAVING | 06/19/2009 | University of Minnesota | F | -24 |  | 12732703 | 60 | 7.9e-08 |  |  | AASHTO T322 Method
1608BM031 | 16-D-2008 | 16 | 120303.8 | 0 | 2008_09_16 | 45.2591 | Bituminous Mix | -93.7049 | SPNWB430C Sp, Revix warm mix non-wear, PG 58-34; sent to U of M for LTC fracture. DURING PAVING | 06/19/2009 | University of Minnesota | F | -24 |  | 12248306 | 89 | 8.2e-08 |  |  | AASHTO T322 Method
1608BM031 | 16-D-2008 | 16 | 120303.8 | 0 | 2008_09_16 | 45.2591 | Bituminous Mix | -93.7049 | SPNWB430C Sp, Revix warm mix non-wear, PG 58-34; sent to U of M for LTC fracture. DURING PAVING | 06/19/2009 | University of Minnesota | F | -24 |  | 11469152 | 120 | 8.7e-08 |  |  | AASHTO T322 Method
1608BM031 | 16-D-2008 | 16 | 120303.8 | 0 | 2008_09_16 | 45.2591 | Bituminous Mix | -93.7049 | SPNWB430C Sp, Revix warm mix non-wear, PG 58-34; sent to U of M for LTC fracture. DURING PAVING | 06/19/2009 | University of Minnesota | F | -24 |  | 10706358 | 178 | 9.3e-08 |  |  | AASHTO T322 Method
1608BM031 | 16-D-2008 | 16 | 120303.8 | 0 | 2008_09_16 | 45.2591 | Bituminous Mix | -93.7049 | SPNWB430C Sp, Revix warm mix non-wear, PG 58-34; sent to U of M for LTC fracture. DURING PAVING | 06/19/2009 | University of Minnesota | F | -24 |  | 10220809 | 240 | 9.8e-08 |  |  | AASHTO T322 Method
1608BM031 | 16-D-2008 | 16 | 120303.8 | 0 | 2008_09_16 | 45.2591 | Bituminous Mix | -93.7049 | SPNWB430C Sp, Revix warm mix non-wear, PG 58-34; sent to U of M for LTC fracture. DURING PAVING | 06/19/2009 | University of Minnesota | F | -24 |  | 9509233 | 355 | 1.05e-07 |  |  | AASHTO T322 Method
1608BM031 | 16-D-2008 | 16 | 120303.8 | 0 | 2008_09_16 | 45.2591 | Bituminous Mix | -93.7049 | SPNWB430C Sp, Revix warm mix non-wear, PG 58-34; sent to U of M for LTC fracture. DURING PAVING | 06/19/2009 | University of Minnesota | F | -24 |  | 9236428 | 500 | 1.08e-07 |  |  | AASHTO T322 Method
1608BM031 | 16-D-2008 | 16 | 120303.8 | 0 | 2008_09_16 | 45.2591 | Bituminous Mix | -93.7049 | SPNWB430C Sp, Revix warm mix non-wear, PG 58-34; sent to U of M for LTC fracture. DURING PAVING | 06/19/2009 | University of Minnesota | F | -24 |  | 8855357 | 708 | 1.13e-07 |  |  | AASHTO T322 Method
1608BM031 | 16-D-2008 | 16 | 120303.8 | 0 | 2008_09_16 | 45.2591 | Bituminous Mix | -93.7049 | SPNWB430C Sp, Revix warm mix non-wear, PG 58-34; sent to U of M for LTC fracture. DURING PAVING | 06/19/2009 | University of Minnesota | F | -24 |  | 8077736 | 1000 | 1.24e-07 |  |  | AASHTO T322 Method
1608BM031 | 16-D-2008 | 16 | 120303.8 | 0 | 2008_09_16 | 45.2591 | Bituminous Mix | -93.7049 | SPNWB430C Sp, Revix warm mix non-wear, PG 58-34; sent to U of M for LTC fracture. DURING PAVING | 06/19/2009 | University of Minnesota | F | -24 |  | 18690265 | 1 | 5.4e-08 |  |  | AASHTO T322 Method
1608BM031 | 16-D-2008 | 16 | 120303.8 | 0 | 2008_09_16 | 45.2591 | Bituminous Mix | -93.7049 | SPNWB430C Sp, Revix warm mix non-wear, PG 58-34; sent to U of M for LTC fracture. DURING PAVING | 06/19/2009 | University of Minnesota | F | -24 |  | 18173959 | 2 | 5.5e-08 |  |  | AASHTO T322 Method
1608BM016 | 16-D-2008 | 16 | 120303.8 | 0 | 2008_09_18 | 45.2591 | Bituminous Mix | -93.7049 | SPWEB440C Sp, Revix warm mix wear, PG 58-34; sent to U of M for LTC fracture. DURING PAVING | 06/19/2009 | University of Minnesota | E | -12 |  | 6671296 | 45 | 1.5e-07 |  |  | AASHTO T322 Method
1608BM016 | 16-D-2008 | 16 | 120303.8 | 0 | 2008_09_18 | 45.2591 | Bituminous Mix | -93.7049 | SPWEB440C Sp, Revix warm mix wear, PG 58-34; sent to U of M for LTC fracture. DURING PAVING | 06/19/2009 | University of Minnesota | E | -12 |  | 6454696 | 60 | 1.55e-07 |  |  | AASHTO T322 Method
1608BM016 | 16-D-2008 | 16 | 120303.8 | 0 | 2008_09_18 | 45.2591 | Bituminous Mix | -93.7049 | SPWEB440C Sp, Revix warm mix wear, PG 58-34; sent to U of M for LTC fracture. DURING PAVING | 06/19/2009 | University of Minnesota | E | -12 |  | 5431820 | 89 | 1.84e-07 |  |  | AASHTO T322 Method
1608BM016 | 16-D-2008 | 16 | 120303.8 | 0 | 2008_09_18 | 45.2591 | Bituminous Mix | -93.7049 | SPWEB440C Sp, Revix warm mix wear, PG 58-34; sent to U of M for LTC fracture. DURING PAVING | 06/19/2009 | University of Minnesota | E | -12 |  | 5315632 | 120 | 1.88e-07 |  |  | AASHTO T322 Method
1608BM016 | 16-D-2008 | 16 | 120303.8 | 0 | 2008_09_18 | 45.2591 | Bituminous Mix | -93.7049 | SPWEB440C Sp, Revix warm mix wear, PG 58-34; sent to U of M for LTC fracture. DURING PAVING | 06/19/2009 | University of Minnesota | E | -12 |  | 4711010 | 178 | 2.12e-07 |  |  | AASHTO T322 Method
1608BM016 | 16-D-2008 | 16 | 120303.8 | 0 | 2008_09_18 | 45.2591 | Bituminous Mix | -93.7049 | SPWEB440C Sp, Revix warm mix wear, PG 58-34; sent to U of M for LTC fracture. DURING PAVING | 06/19/2009 | University of Minnesota | E | -12 |  | 4437603 | 240 | 2.25e-07 |  |  | AASHTO T322 Method
1608BM016 | 16-D-2008 | 16 | 120303.8 | 0 | 2008_09_18 | 45.2591 | Bituminous Mix | -93.7049 | SPWEB440C Sp, Revix warm mix wear, PG 58-34; sent to U of M for LTC fracture. DURING PAVING | 06/19/2009 | University of Minnesota | E | -12 |  | 3765239 | 355 | 2.66e-07 |  |  | AASHTO T322 Method
1608BM016 | 16-D-2008 | 16 | 120303.8 | 0 | 2008_09_18 | 45.2591 | Bituminous Mix | -93.7049 | SPWEB440C Sp, Revix warm mix wear, PG 58-34; sent to U of M for LTC fracture. DURING PAVING | 06/19/2009 | University of Minnesota | E | -12 |  | 3381031 | 500 | 2.96e-07 |  |  | AASHTO T322 Method
1608BM016 | 16-D-2008 | 16 | 120303.8 | 0 | 2008_09_18 | 45.2591 | Bituminous Mix | -93.7049 | SPWEB440C Sp, Revix warm mix wear, PG 58-34; sent to U of M for LTC fracture. DURING PAVING | 06/19/2009 | University of Minnesota | E | -12 |  | 2994045 | 708 | 3.34e-07 |  |  | AASHTO T322 Method
1608BM016 | 16-D-2008 | 16 | 120303.8 | 0 | 2008_09_18 | 45.2591 | Bituminous Mix | -93.7049 | SPWEB440C Sp, Revix warm mix wear, PG 58-34; sent to U of M for LTC fracture. DURING PAVING | 06/19/2009 | University of Minnesota | E | -12 |  | 2650728 | 1000 | 3.77e-07 |  |  | AASHTO T322 Method
1608BM016 | 16-D-2008 | 16 | 120303.8 | 0 | 2008_09_18 | 45.2591 | Bituminous Mix | -93.7049 | SPWEB440C Sp, Revix warm mix wear, PG 58-34; sent to U of M for LTC fracture. DURING PAVING | 06/19/2009 | University of Minnesota | E | -12 |  | 10820848 | 1 | 9.2e-08 |  |  | AASHTO T322 Method
1608BM016 | 16-D-2008 | 16 | 120303.8 | 0 | 2008_09_18 | 45.2591 | Bituminous Mix | -93.7049 | SPWEB440C Sp, Revix warm mix wear, PG 58-34; sent to U of M for LTC fracture. DURING PAVING | 06/19/2009 | University of Minnesota | E | -12 |  | 10133810 | 2 | 9.9e-08 |  |  | AASHTO T322 Method
1608BM016 | 16-D-2008 | 16 | 120303.8 | 0 | 2008_09_18 | 45.2591 | Bituminous Mix | -93.7049 | SPWEB440C Sp, Revix warm mix wear, PG 58-34; sent to U of M for LTC fracture. DURING PAVING | 06/19/2009 | University of Minnesota | E | -12 |  | 9481634 | 3 | 1.05e-07 |  |  | AASHTO T322 Method
1608BM016 | 16-D-2008 | 16 | 120303.8 | 0 | 2008_09_18 | 45.2591 | Bituminous Mix | -93.7049 | SPWEB440C Sp, Revix warm mix wear, PG 58-34; sent to U of M for LTC fracture. DURING PAVING | 06/19/2009 | University of Minnesota | E | -12 |  | 9208125 | 4 | 1.09e-07 |  |  | AASHTO T322 Method
1608BM016 | 16-D-2008 | 16 | 120303.8 | 0 | 2008_09_18 | 45.2591 | Bituminous Mix | -93.7049 | SPWEB440C Sp, Revix warm mix wear, PG 58-34; sent to U of M for LTC fracture. DURING PAVING | 06/19/2009 | University of Minnesota | E | -12 |  | 8745617 | 6 | 1.14e-07 |  |  | AASHTO T322 Method
1608BM016 | 16-D-2008 | 16 | 120303.8 | 0 | 2008_09_18 | 45.2591 | Bituminous Mix | -93.7049 | SPWEB440C Sp, Revix warm mix wear, PG 58-34; sent to U of M for LTC fracture. DURING PAVING | 06/19/2009 | University of Minnesota | E | -12 |  | 8327348 | 8 | 1.2e-07 |  |  | AASHTO T322 Method
1608BM016 | 16-D-2008 | 16 | 120303.8 | 0 | 2008_09_18 | 45.2591 | Bituminous Mix | -93.7049 | SPWEB440C Sp, Revix warm mix wear, PG 58-34; sent to U of M for LTC fracture. DURING PAVING | 06/19/2009 | University of Minnesota | E | -12 |  | 7754210 | 11 | 1.29e-07 |  |  | AASHTO T322 Method
1608BM016 | 16-D-2008 | 16 | 120303.8 | 0 | 2008_09_18 | 45.2591 | Bituminous Mix | -93.7049 | SPWEB440C Sp, Revix warm mix wear, PG 58-34; sent to U of M for LTC fracture. DURING PAVING | 06/19/2009 | University of Minnesota | E | -12 |  | 7254886 | 16 | 1.38e-07 |  |  | AASHTO T322 Method
1608BM016 | 16-D-2008 | 16 | 120303.8 | 0 | 2008_09_18 | 45.2591 | Bituminous Mix | -93.7049 | SPWEB440C Sp, Revix warm mix wear, PG 58-34; sent to U of M for LTC fracture. DURING PAVING | 06/19/2009 | University of Minnesota | E | -12 |  | 6743978 | 23 | 1.48e-07 |  |  | AASHTO T322 Method
1608BM016 | 16-D-2008 | 16 | 120303.8 | 0 | 2008_09_18 | 45.2591 | Bituminous Mix | -93.7049 | SPWEB440C Sp, Revix warm mix wear, PG 58-34; sent to U of M for LTC fracture. DURING PAVING | 06/19/2009 | University of Minnesota | E | -12 |  | 6238730 | 32 | 1.6e-07 |  |  | AASHTO T322 Method
1608BM016 | 16-D-2008 | 16 | 120303.8 | 0 | 2008_09_18 | 45.2591 | Bituminous Mix | -93.7049 | SPWEB440C Sp, Revix warm mix wear, PG 58-34; sent to U of M for LTC fracture. DURING PAVING | 06/19/2009 | University of Minnesota | E | -12 |  | 5683353 | 45 | 1.76e-07 |  |  | AASHTO T322 Method
1608BM016 | 16-D-2008 | 16 | 120303.8 | 0 | 2008_09_18 | 45.2591 | Bituminous Mix | -93.7049 | SPWEB440C Sp, Revix warm mix wear, PG 58-34; sent to U of M for LTC fracture. DURING PAVING | 06/19/2009 | University of Minnesota | E | -12 |  | 5305512 | 60 | 1.88e-07 |  |  | AASHTO T322 Method
1608BM016 | 16-D-2008 | 16 | 120303.8 | 0 | 2008_09_18 | 45.2591 | Bituminous Mix | -93.7049 | SPWEB440C Sp, Revix warm mix wear, PG 58-34; sent to U of M for LTC fracture. DURING PAVING | 06/19/2009 | University of Minnesota | E | -12 |  | 4717463 | 89 | 2.12e-07 |  |  | AASHTO T322 Method
1608BM016 | 16-D-2008 | 16 | 120303.8 | 0 | 2008_09_18 | 45.2591 | Bituminous Mix | -93.7049 | SPWEB440C Sp, Revix warm mix wear, PG 58-34; sent to U of M for LTC fracture. DURING PAVING | 06/19/2009 | University of Minnesota | E | -12 |  | 4304022 | 120 | 2.32e-07 |  |  | AASHTO T322 Method
1608BM016 | 16-D-2008 | 16 | 120303.8 | 0 | 2008_09_18 | 45.2591 | Bituminous Mix | -93.7049 | SPWEB440C Sp, Revix warm mix wear, PG 58-34; sent to U of M for LTC fracture. DURING PAVING | 06/19/2009 | University of Minnesota | E | -12 |  | 3711802 | 178 | 2.69e-07 |  |  | AASHTO T322 Method
1608BM016 | 16-D-2008 | 16 | 120303.8 | 0 | 2008_09_18 | 45.2591 | Bituminous Mix | -93.7049 | SPWEB440C Sp, Revix warm mix wear, PG 58-34; sent to U of M for LTC fracture. DURING PAVING | 06/19/2009 | University of Minnesota | E | -12 |  | 3414064 | 240 | 2.93e-07 |  |  | AASHTO T322 Method
1608BM016 | 16-D-2008 | 16 | 120303.8 | 0 | 2008_09_18 | 45.2591 | Bituminous Mix | -93.7049 | SPWEB440C Sp, Revix warm mix wear, PG 58-34; sent to U of M for LTC fracture. DURING PAVING | 06/19/2009 | University of Minnesota | E | -12 |  | 2997324 | 355 | 3.34e-07 |  |  | AASHTO T322 Method
1608BM016 | 16-D-2008 | 16 | 120303.8 | 0 | 2008_09_18 | 45.2591 | Bituminous Mix | -93.7049 | SPWEB440C Sp, Revix warm mix wear, PG 58-34; sent to U of M for LTC fracture. DURING PAVING | 06/19/2009 | University of Minnesota | E | -12 |  | 2609387 | 500 | 3.83e-07 |  |  | AASHTO T322 Method
1608BM016 | 16-D-2008 | 16 | 120303.8 | 0 | 2008_09_18 | 45.2591 | Bituminous Mix | -93.7049 | SPWEB440C Sp, Revix warm mix wear, PG 58-34; sent to U of M for LTC fracture. DURING PAVING | 06/19/2009 | University of Minnesota | E | -12 |  | 2358731 | 708 | 4.24e-07 |  |  | AASHTO T322 Method
1608BM016 | 16-D-2008 | 16 | 120303.8 | 0 | 2008_09_18 | 45.2591 | Bituminous Mix | -93.7049 | SPWEB440C Sp, Revix warm mix wear, PG 58-34; sent to U of M for LTC fracture. DURING PAVING | 06/19/2009 | University of Minnesota | E | -12 |  | 2116342 | 1000 | 4.73e-07 |  |  | AASHTO T322 Method
1608BM016 | 16-D-2008 | 16 | 120303.8 | 0 | 2008_09_18 | 45.2591 | Bituminous Mix | -93.7049 | SPWEB440C Sp, Revix warm mix wear, PG 58-34; sent to U of M for LTC fracture. DURING PAVING | 06/19/2009 | University of Minnesota | E | -12 |  | 13642999 | 1 | 7.3e-08 |  |  | Zhang-Drescher-Newcomb Method
1608BM016 | 16-D-2008 | 16 | 120303.8 | 0 | 2008_09_18 | 45.2591 | Bituminous Mix | -93.7049 | SPWEB440C Sp, Revix warm mix wear, PG 58-34; sent to U of M for LTC fracture. DURING PAVING | 06/19/2009 | University of Minnesota | E | -12 |  | 12134901 | 2 | 8.2e-08 |  |  | Zhang-Drescher-Newcomb Method
1608BM016 | 16-D-2008 | 16 | 120303.8 | 0 | 2008_09_18 | 45.2591 | Bituminous Mix | -93.7049 | SPWEB440C Sp, Revix warm mix wear, PG 58-34; sent to U of M for LTC fracture. DURING PAVING | 06/19/2009 | University of Minnesota | E | -12 |  | 11923810 | 3 | 8.4e-08 |  |  | Zhang-Drescher-Newcomb Method
1608BM016 | 16-D-2008 | 16 | 120303.8 | 0 | 2008_09_18 | 45.2591 | Bituminous Mix | -93.7049 | SPWEB440C Sp, Revix warm mix wear, PG 58-34; sent to U of M for LTC fracture. DURING PAVING | 06/19/2009 | University of Minnesota | E | -12 |  | 11075946 | 4 | 9e-08 |  |  | Zhang-Drescher-Newcomb Method
1608BM016 | 16-D-2008 | 16 | 120303.8 | 0 | 2008_09_18 | 45.2591 | Bituminous Mix | -93.7049 | SPWEB440C Sp, Revix warm mix wear, PG 58-34; sent to U of M for LTC fracture. DURING PAVING | 06/19/2009 | University of Minnesota | E | -12 |  | 10721538 | 6 | 9.3e-08 |  |  | Zhang-Drescher-Newcomb Method
1608BM016 | 16-D-2008 | 16 | 120303.8 | 0 | 2008_09_18 | 45.2591 | Bituminous Mix | -93.7049 | SPWEB440C Sp, Revix warm mix wear, PG 58-34; sent to U of M for LTC fracture. DURING PAVING | 06/19/2009 | University of Minnesota | E | -12 |  | 10108430 | 8 | 9.9e-08 |  |  | Zhang-Drescher-Newcomb Method
1699BM001 | 16-D-1990 | 16 | 120303.8 | 0 | 2001_06_01 | 45.2591 | Bituminous Mix | -93.7049 | mnroad_id assumed - sent to ASU June 2001 (lab blend). | 11/01/1999 | Arizona State University | Mn116T | 12.8 |  |  | 1000 | 8e-09 |  |  | high stress level (10% of IDT strength)
1699BM001 | 16-D-1990 | 16 | 120303.8 | 0 | 2001_06_01 | 45.2591 | Bituminous Mix | -93.7049 | mnroad_id assumed - sent to ASU June 2001 (lab blend). | 11/01/1999 | Arizona State University | Mn116T | 12.8 |  |  | 1 | 0 | 0.466 |  | high stress level (10% of IDT strength)
1699BM001 | 16-D-1990 | 16 | 120303.8 | 0 | 2001_06_01 | 45.2591 | Bituminous Mix | -93.7049 | mnroad_id assumed - sent to ASU June 2001 (lab blend). | 11/01/1999 | Arizona State University | Mn120T | 12.8 |  |  | 1000 | 7e-09 |  |  | high stress level (10% of IDT strength)
1699BM001 | 16-D-1990 | 16 | 120303.8 | 0 | 2001_06_01 | 45.2591 | Bituminous Mix | -93.7049 | mnroad_id assumed - sent to ASU June 2001 (lab blend). | 11/01/1999 | Arizona State University | Mn120T | 12.8 |  |  | 1 | 0 | 0.454 |  | high stress level (10% of IDT strength)
1699BM001 | 16-D-1990 | 16 | 120303.8 | 0 | 2001_06_01 | 45.2591 | Bituminous Mix | -93.7049 | mnroad_id assumed - sent to ASU June 2001 (lab blend). | 10/01/1999 | Arizona State University | Mn119T | 12.8 | 1516157
1699BM001 | 16-D-1990 | 16 | 120303.8 | 0 | 2001_06_01 | 45.2591 | Bituminous Mix | -93.7049 | mnroad_id assumed - sent to ASU June 2001 (lab blend). | 11/01/1999 | Arizona State University | Mn121T | 12.8 |  |  | 1 | 0 | 0.411 |  | low stress level (2% of IDT strength)
1699BM001 | 16-D-1990 | 16 | 120303.8 | 0 | 2001_06_01 | 45.2591 | Bituminous Mix | -93.7049 | mnroad_id assumed - sent to ASU June 2001 (lab blend). | 11/01/1999 | Arizona State University | Mn119B | 12.8 |  |  | 1000 | 4e-09 |  |  | low stress level (2% of IDT strength)
1699BM001 | 16-D-1990 | 16 | 120303.8 | 0 | 2001_06_01 | 45.2591 | Bituminous Mix | -93.7049 | mnroad_id assumed - sent to ASU June 2001 (lab blend). | 11/01/1999 | Arizona State University | Mn119B | 12.8 |  |  | 1 | 0 | 0.424 |  | low stress level (2% of IDT strength)
1699BM001 | 16-D-1990 | 16 | 120303.8 | 0 | 2001_06_01 | 45.2591 | Bituminous Mix | -93.7049 | mnroad_id assumed - sent to ASU June 2001 (lab blend). | 10/01/1999 | Arizona State University | Mn116B | 12.8 | 1574073
1699BM001 | 16-D-1990 | 16 | 120303.8 | 0 | 2001_06_01 | 45.2591 | Bituminous Mix | -93.7049 | mnroad_id assumed - sent to ASU June 2001 (lab blend). | 11/01/1999 | Arizona State University | Mn121T | 12.8 |  |  | 1000 | 4e-09 |  |  | low stress level (2% of IDT strength)
1608BM031 | 16-D-2008 | 16 | 120303.8 | 0 | 2008_09_16 | 45.2591 | Bituminous Mix | -93.7049 | SPNWB430C Sp, Revix warm mix non-wear, PG 58-34; sent to U of M for LTC fracture. DURING PAVING | 06/19/2009 | University of Minnesota | F | -12 |  | 5973716 | 8 | 1.67e-07 |  |  | AASHTO T322 Method
1608BM031 | 16-D-2008 | 16 | 120303.8 | 0 | 2008_09_16 | 45.2591 | Bituminous Mix | -93.7049 | SPNWB430C Sp, Revix warm mix non-wear, PG 58-34; sent to U of M for LTC fracture. DURING PAVING | 06/19/2009 | University of Minnesota | F | -12 |  | 5553343 | 11 | 1.8e-07 |  |  | AASHTO T322 Method
1608BM031 | 16-D-2008 | 16 | 120303.8 | 0 | 2008_09_16 | 45.2591 | Bituminous Mix | -93.7049 | SPNWB430C Sp, Revix warm mix non-wear, PG 58-34; sent to U of M for LTC fracture. DURING PAVING | 06/19/2009 | University of Minnesota | F | -12 |  | 5100009 | 16 | 1.96e-07 |  |  | AASHTO T322 Method
1608BM031 | 16-D-2008 | 16 | 120303.8 | 0 | 2008_09_16 | 45.2591 | Bituminous Mix | -93.7049 | SPNWB430C Sp, Revix warm mix non-wear, PG 58-34; sent to U of M for LTC fracture. DURING PAVING | 06/19/2009 | University of Minnesota | F | -12 |  | 4700321 | 23 | 2.13e-07 |  |  | AASHTO T322 Method
1608BM031 | 16-D-2008 | 16 | 120303.8 | 0 | 2008_09_16 | 45.2591 | Bituminous Mix | -93.7049 | SPNWB430C Sp, Revix warm mix non-wear, PG 58-34; sent to U of M for LTC fracture. DURING PAVING | 06/19/2009 | University of Minnesota | F | -12 |  | 4321045 | 32 | 2.31e-07 |  |  | AASHTO T322 Method
1608BM031 | 16-D-2008 | 16 | 120303.8 | 0 | 2008_09_16 | 45.2591 | Bituminous Mix | -93.7049 | SPNWB430C Sp, Revix warm mix non-wear, PG 58-34; sent to U of M for LTC fracture. DURING PAVING | 06/19/2009 | University of Minnesota | F | -12 |  | 3844622 | 45 | 2.6e-07 |  |  | AASHTO T322 Method
1608BM031 | 16-D-2008 | 16 | 120303.8 | 0 | 2008_09_16 | 45.2591 | Bituminous Mix | -93.7049 | SPNWB430C Sp, Revix warm mix non-wear, PG 58-34; sent to U of M for LTC fracture. DURING PAVING | 06/19/2009 | University of Minnesota | F | -12 |  | 3495110 | 60 | 2.86e-07 |  |  | AASHTO T322 Method
1608BM031 | 16-D-2008 | 16 | 120303.8 | 0 | 2008_09_16 | 45.2591 | Bituminous Mix | -93.7049 | SPNWB430C Sp, Revix warm mix non-wear, PG 58-34; sent to U of M for LTC fracture. DURING PAVING | 06/19/2009 | University of Minnesota | F | -12 |  | 3029096 | 89 | 3.3e-07 |  |  | AASHTO T322 Method
1608BM031 | 16-D-2008 | 16 | 120303.8 | 0 | 2008_09_16 | 45.2591 | Bituminous Mix | -93.7049 | SPNWB430C Sp, Revix warm mix non-wear, PG 58-34; sent to U of M for LTC fracture. DURING PAVING | 06/19/2009 | University of Minnesota | F | -12 |  | 2751197 | 120 | 3.63e-07 |  |  | AASHTO T322 Method
1608BM031 | 16-D-2008 | 16 | 120303.8 | 0 | 2008_09_16 | 45.2591 | Bituminous Mix | -93.7049 | SPNWB430C Sp, Revix warm mix non-wear, PG 58-34; sent to U of M for LTC fracture. DURING PAVING | 06/19/2009 | University of Minnesota | F | -12 |  | 2346482 | 178 | 4.26e-07 |  |  | AASHTO T322 Method
1608BM031 | 16-D-2008 | 16 | 120303.8 | 0 | 2008_09_16 | 45.2591 | Bituminous Mix | -93.7049 | SPNWB430C Sp, Revix warm mix non-wear, PG 58-34; sent to U of M for LTC fracture. DURING PAVING | 06/19/2009 | University of Minnesota | F | -12 |  | 2051166 | 240 | 4.88e-07 |  |  | AASHTO T322 Method
1608BM031 | 16-D-2008 | 16 | 120303.8 | 0 | 2008_09_16 | 45.2591 | Bituminous Mix | -93.7049 | SPNWB430C Sp, Revix warm mix non-wear, PG 58-34; sent to U of M for LTC fracture. DURING PAVING | 06/19/2009 | University of Minnesota | F | -12 |  | 1753687 | 355 | 5.7e-07 |  |  | AASHTO T322 Method
1608BM031 | 16-D-2008 | 16 | 120303.8 | 0 | 2008_09_16 | 45.2591 | Bituminous Mix | -93.7049 | SPNWB430C Sp, Revix warm mix non-wear, PG 58-34; sent to U of M for LTC fracture. DURING PAVING | 06/19/2009 | University of Minnesota | F | -12 |  | 1523783 | 500 | 6.56e-07 |  |  | AASHTO T322 Method
1608BM031 | 16-D-2008 | 16 | 120303.8 | 0 | 2008_09_16 | 45.2591 | Bituminous Mix | -93.7049 | SPNWB430C Sp, Revix warm mix non-wear, PG 58-34; sent to U of M for LTC fracture. DURING PAVING | 06/19/2009 | University of Minnesota | F | -12 |  | 1317577 | 708 | 7.59e-07 |  |  | AASHTO T322 Method
1608BM031 | 16-D-2008 | 16 | 120303.8 | 0 | 2008_09_16 | 45.2591 | Bituminous Mix | -93.7049 | SPNWB430C Sp, Revix warm mix non-wear, PG 58-34; sent to U of M for LTC fracture. DURING PAVING | 06/19/2009 | University of Minnesota | F | -12 |  | 1123990 | 1000 | 8.9e-07 |  |  | AASHTO T322 Method
1608BM031 | 16-D-2008 | 16 | 120303.8 | 0 | 2008_09_16 | 45.2591 | Bituminous Mix | -93.7049 | SPNWB430C Sp, Revix warm mix non-wear, PG 58-34; sent to U of M for LTC fracture. DURING PAVING | 06/19/2009 | University of Minnesota | F | -12 |  | 6472120 | 1 | 1.55e-07 |  |  | Zhang-Drescher-Newcomb Method
1608BM031 | 16-D-2008 | 16 | 120303.8 | 0 | 2008_09_16 | 45.2591 | Bituminous Mix | -93.7049 | SPNWB430C Sp, Revix warm mix non-wear, PG 58-34; sent to U of M for LTC fracture. DURING PAVING | 06/19/2009 | University of Minnesota | F | -12 |  | 6114438 | 2 | 1.64e-07 |  |  | Zhang-Drescher-Newcomb Method
1608BM031 | 16-D-2008 | 16 | 120303.8 | 0 | 2008_09_16 | 45.2591 | Bituminous Mix | -93.7049 | SPNWB430C Sp, Revix warm mix non-wear, PG 58-34; sent to U of M for LTC fracture. DURING PAVING | 06/19/2009 | University of Minnesota | F | -12 |  | 5809233 | 3 | 1.72e-07 |  |  | Zhang-Drescher-Newcomb Method
1608BM031 | 16-D-2008 | 16 | 120303.8 | 0 | 2008_09_16 | 45.2591 | Bituminous Mix | -93.7049 | SPNWB430C Sp, Revix warm mix non-wear, PG 58-34; sent to U of M for LTC fracture. DURING PAVING | 06/19/2009 | University of Minnesota | F | -12 |  | 5580963 | 4 | 1.79e-07 |  |  | Zhang-Drescher-Newcomb Method
1608BM031 | 16-D-2008 | 16 | 120303.8 | 0 | 2008_09_16 | 45.2591 | Bituminous Mix | -93.7049 | SPNWB430C Sp, Revix warm mix non-wear, PG 58-34; sent to U of M for LTC fracture. DURING PAVING | 06/19/2009 | University of Minnesota | F | -12 |  | 5388478 | 6 | 1.86e-07 |  |  | Zhang-Drescher-Newcomb Method
1608BM031 | 16-D-2008 | 16 | 120303.8 | 0 | 2008_09_16 | 45.2591 | Bituminous Mix | -93.7049 | SPNWB430C Sp, Revix warm mix non-wear, PG 58-34; sent to U of M for LTC fracture. DURING PAVING | 06/19/2009 | University of Minnesota | F | -12 |  | 5061055 | 8 | 1.98e-07 |  |  | Zhang-Drescher-Newcomb Method
1608BM031 | 16-D-2008 | 16 | 120303.8 | 0 | 2008_09_16 | 45.2591 | Bituminous Mix | -93.7049 | SPNWB430C Sp, Revix warm mix non-wear, PG 58-34; sent to U of M for LTC fracture. DURING PAVING | 06/19/2009 | University of Minnesota | F | -12 |  | 4816607 | 11 | 2.08e-07 |  |  | Zhang-Drescher-Newcomb Method
1608BM031 | 16-D-2008 | 16 | 120303.8 | 0 | 2008_09_16 | 45.2591 | Bituminous Mix | -93.7049 | SPNWB430C Sp, Revix warm mix non-wear, PG 58-34; sent to U of M for LTC fracture. DURING PAVING | 06/19/2009 | University of Minnesota | F | -12 |  | 4495725 | 16 | 2.22e-07 |  |  | Zhang-Drescher-Newcomb Method
1608BM031 | 16-D-2008 | 16 | 120303.8 | 0 | 2008_09_16 | 45.2591 | Bituminous Mix | -93.7049 | SPNWB430C Sp, Revix warm mix non-wear, PG 58-34; sent to U of M for LTC fracture. DURING PAVING | 06/19/2009 | University of Minnesota | F | -12 |  | 4130838 | 23 | 2.42e-07 |  |  | Zhang-Drescher-Newcomb Method
1608BM031 | 16-D-2008 | 16 | 120303.8 | 0 | 2008_09_16 | 45.2591 | Bituminous Mix | -93.7049 | SPNWB430C Sp, Revix warm mix non-wear, PG 58-34; sent to U of M for LTC fracture. DURING PAVING | 06/19/2009 | University of Minnesota | F | -12 |  | 3914137 | 32 | 2.55e-07 |  |  | Zhang-Drescher-Newcomb Method
1608BM031 | 16-D-2008 | 16 | 120303.8 | 0 | 2008_09_16 | 45.2591 | Bituminous Mix | -93.7049 | SPNWB430C Sp, Revix warm mix non-wear, PG 58-34; sent to U of M for LTC fracture. DURING PAVING | 06/19/2009 | University of Minnesota | F | -12 |  | 3547582 | 45 | 2.82e-07 |  |  | Zhang-Drescher-Newcomb Method
1608BM031 | 16-D-2008 | 16 | 120303.8 | 0 | 2008_09_16 | 45.2591 | Bituminous Mix | -93.7049 | SPNWB430C Sp, Revix warm mix non-wear, PG 58-34; sent to U of M for LTC fracture. DURING PAVING | 06/19/2009 | University of Minnesota | F | -12 |  | 3221508 | 60 | 3.1e-07 |  |  | Zhang-Drescher-Newcomb Method
1608BM031 | 16-D-2008 | 16 | 120303.8 | 0 | 2008_09_16 | 45.2591 | Bituminous Mix | -93.7049 | SPNWB430C Sp, Revix warm mix non-wear, PG 58-34; sent to U of M for LTC fracture. DURING PAVING | 06/19/2009 | University of Minnesota | F | -12 |  | 2824887 | 89 | 3.54e-07 |  |  | Zhang-Drescher-Newcomb Method
1608BM031 | 16-D-2008 | 16 | 120303.8 | 0 | 2008_09_16 | 45.2591 | Bituminous Mix | -93.7049 | SPNWB430C Sp, Revix warm mix non-wear, PG 58-34; sent to U of M for LTC fracture. DURING PAVING | 06/19/2009 | University of Minnesota | F | -12 |  | 2551949 | 120 | 3.92e-07 |  |  | Zhang-Drescher-Newcomb Method
1608BM031 | 16-D-2008 | 16 | 120303.8 | 0 | 2008_09_16 | 45.2591 | Bituminous Mix | -93.7049 | SPNWB430C Sp, Revix warm mix non-wear, PG 58-34; sent to U of M for LTC fracture. DURING PAVING | 06/19/2009 | University of Minnesota | F | -12 |  | 2237232 | 178 | 4.47e-07 |  |  | Zhang-Drescher-Newcomb Method
1608BM031 | 16-D-2008 | 16 | 120303.8 | 0 | 2008_09_16 | 45.2591 | Bituminous Mix | -93.7049 | SPNWB430C Sp, Revix warm mix non-wear, PG 58-34; sent to U of M for LTC fracture. DURING PAVING | 06/19/2009 | University of Minnesota | F | -12 |  | 2009238 | 240 | 4.98e-07 |  |  | Zhang-Drescher-Newcomb Method
1608BM031 | 16-D-2008 | 16 | 120303.8 | 0 | 2008_09_16 | 45.2591 | Bituminous Mix | -93.7049 | SPNWB430C Sp, Revix warm mix non-wear, PG 58-34; sent to U of M for LTC fracture. DURING PAVING | 06/19/2009 | University of Minnesota | F | -12 |  | 1751080 | 355 | 5.71e-07 |  |  | Zhang-Drescher-Newcomb Method
1608BM031 | 16-D-2008 | 16 | 120303.8 | 0 | 2008_09_16 | 45.2591 | Bituminous Mix | -93.7049 | SPNWB430C Sp, Revix warm mix non-wear, PG 58-34; sent to U of M for LTC fracture. DURING PAVING | 06/19/2009 | University of Minnesota | F | -12 |  | 1515805 | 500 | 6.6e-07 |  |  | Zhang-Drescher-Newcomb Method
1608BM031 | 16-D-2008 | 16 | 120303.8 | 0 | 2008_09_16 | 45.2591 | Bituminous Mix | -93.7049 | SPNWB430C Sp, Revix warm mix non-wear, PG 58-34; sent to U of M for LTC fracture. DURING PAVING | 06/19/2009 | University of Minnesota | F | -12 |  | 1329373 | 708 | 7.52e-07 |  |  | Zhang-Drescher-Newcomb Method
1608BM031 | 16-D-2008 | 16 | 120303.8 | 0 | 2008_09_16 | 45.2591 | Bituminous Mix | -93.7049 | SPNWB430C Sp, Revix warm mix non-wear, PG 58-34; sent to U of M for LTC fracture. DURING PAVING | 06/19/2009 | University of Minnesota | F | -12 |  | 7043349 | 1 | 1.42e-07 |  |  | AASHTO T322 Method
1608BM031 | 16-D-2008 | 16 | 120303.8 | 0 | 2008_09_16 | 45.2591 | Bituminous Mix | -93.7049 | SPNWB430C Sp, Revix warm mix non-wear, PG 58-34; sent to U of M for LTC fracture. DURING PAVING | 06/19/2009 | University of Minnesota | F | -12 |  | 6611447 | 2 | 1.51e-07 |  |  | AASHTO T322 Method
1608BM031 | 16-D-2008 | 16 | 120303.8 | 0 | 2008_09_16 | 45.2591 | Bituminous Mix | -93.7049 | SPNWB430C Sp, Revix warm mix non-wear, PG 58-34; sent to U of M for LTC fracture. DURING PAVING | 06/19/2009 | University of Minnesota | F | -12 |  | 6285321 | 3 | 1.59e-07 |  |  | AASHTO T322 Method
1608BM031 | 16-D-2008 | 16 | 120303.8 | 0 | 2008_09_16 | 45.2591 | Bituminous Mix | -93.7049 | SPNWB430C Sp, Revix warm mix non-wear, PG 58-34; sent to U of M for LTC fracture. DURING PAVING | 06/19/2009 | University of Minnesota | F | -12 |  | 6041494 | 4 | 1.66e-07 |  |  | AASHTO T322 Method
1608BM031 | 16-D-2008 | 16 | 120303.8 | 0 | 2008_09_16 | 45.2591 | Bituminous Mix | -93.7049 | SPNWB430C Sp, Revix warm mix non-wear, PG 58-34; sent to U of M for LTC fracture. DURING PAVING | 06/19/2009 | University of Minnesota | F | -12 |  | 5815878 | 6 | 1.72e-07 |  |  | AASHTO T322 Method
1608BM031 | 16-D-2008 | 16 | 120303.8 | 0 | 2008_09_16 | 45.2591 | Bituminous Mix | -93.7049 | SPNWB430C Sp, Revix warm mix non-wear, PG 58-34; sent to U of M for LTC fracture. DURING PAVING | 06/19/2009 | University of Minnesota | F | -12 |  | 5453800 | 8 | 1.83e-07 |  |  | AASHTO T322 Method
1608BM031 | 16-D-2008 | 16 | 120303.8 | 0 | 2008_09_16 | 45.2591 | Bituminous Mix | -93.7049 | SPNWB430C Sp, Revix warm mix non-wear, PG 58-34; sent to U of M for LTC fracture. DURING PAVING | 06/19/2009 | University of Minnesota | F | -12 |  | 5191210 | 11 | 1.93e-07 |  |  | AASHTO T322 Method
1608BM031 | 16-D-2008 | 16 | 120303.8 | 0 | 2008_09_16 | 45.2591 | Bituminous Mix | -93.7049 | SPNWB430C Sp, Revix warm mix non-wear, PG 58-34; sent to U of M for LTC fracture. DURING PAVING | 06/19/2009 | University of Minnesota | F | -12 |  | 4833195 | 16 | 2.07e-07 |  |  | AASHTO T322 Method
1608BM031 | 16-D-2008 | 16 | 120303.8 | 0 | 2008_09_16 | 45.2591 | Bituminous Mix | -93.7049 | SPNWB430C Sp, Revix warm mix non-wear, PG 58-34; sent to U of M for LTC fracture. DURING PAVING | 06/19/2009 | University of Minnesota | F | -12 |  | 4435527 | 23 | 2.25e-07 |  |  | AASHTO T322 Method
1608BM031 | 16-D-2008 | 16 | 120303.8 | 0 | 2008_09_16 | 45.2591 | Bituminous Mix | -93.7049 | SPNWB430C Sp, Revix warm mix non-wear, PG 58-34; sent to U of M for LTC fracture. DURING PAVING | 06/19/2009 | University of Minnesota | F | -12 |  | 4183960 | 32 | 2.39e-07 |  |  | AASHTO T322 Method
1608BM031 | 16-D-2008 | 16 | 120303.8 | 0 | 2008_09_16 | 45.2591 | Bituminous Mix | -93.7049 | SPNWB430C Sp, Revix warm mix non-wear, PG 58-34; sent to U of M for LTC fracture. DURING PAVING | 06/19/2009 | University of Minnesota | F | -12 |  | 3788180 | 45 | 2.64e-07 |  |  | AASHTO T322 Method
1608BM031 | 16-D-2008 | 16 | 120303.8 | 0 | 2008_09_16 | 45.2591 | Bituminous Mix | -93.7049 | SPNWB430C Sp, Revix warm mix non-wear, PG 58-34; sent to U of M for LTC fracture. DURING PAVING | 06/19/2009 | University of Minnesota | F | -12 |  | 3443800 | 60 | 2.9e-07 |  |  | AASHTO T322 Method
1608BM031 | 16-D-2008 | 16 | 120303.8 | 0 | 2008_09_16 | 45.2591 | Bituminous Mix | -93.7049 | SPNWB430C Sp, Revix warm mix non-wear, PG 58-34; sent to U of M for LTC fracture. DURING PAVING | 06/19/2009 | University of Minnesota | F | -12 |  | 3020747 | 89 | 3.31e-07 |  |  | AASHTO T322 Method
1608BM031 | 16-D-2008 | 16 | 120303.8 | 0 | 2008_09_16 | 45.2591 | Bituminous Mix | -93.7049 | SPNWB430C Sp, Revix warm mix non-wear, PG 58-34; sent to U of M for LTC fracture. DURING PAVING | 06/19/2009 | University of Minnesota | F | -12 |  | 2726900 | 120 | 3.67e-07 |  |  | AASHTO T322 Method
1608BM031 | 16-D-2008 | 16 | 120303.8 | 0 | 2008_09_16 | 45.2591 | Bituminous Mix | -93.7049 | SPNWB430C Sp, Revix warm mix non-wear, PG 58-34; sent to U of M for LTC fracture. DURING PAVING | 06/19/2009 | University of Minnesota | F | -12 |  | 2387780 | 178 | 4.19e-07 |  |  | AASHTO T322 Method
1608BM031 | 16-D-2008 | 16 | 120303.8 | 0 | 2008_09_16 | 45.2591 | Bituminous Mix | -93.7049 | SPNWB430C Sp, Revix warm mix non-wear, PG 58-34; sent to U of M for LTC fracture. DURING PAVING | 06/19/2009 | University of Minnesota | F | -12 |  | 4134486 | 32 | 2.42e-07 |  |  | Zhang-Drescher-Newcomb Method
1608BM031 | 16-D-2008 | 16 | 120303.8 | 0 | 2008_09_16 | 45.2591 | Bituminous Mix | -93.7049 | SPNWB430C Sp, Revix warm mix non-wear, PG 58-34; sent to U of M for LTC fracture. DURING PAVING | 06/19/2009 | University of Minnesota | F | -12 |  | 3681904 | 45 | 2.72e-07 |  |  | Zhang-Drescher-Newcomb Method
1608BM031 | 16-D-2008 | 16 | 120303.8 | 0 | 2008_09_16 | 45.2591 | Bituminous Mix | -93.7049 | SPNWB430C Sp, Revix warm mix non-wear, PG 58-34; sent to U of M for LTC fracture. DURING PAVING | 06/19/2009 | University of Minnesota | F | -12 |  | 3338882 | 60 | 3e-07 |  |  | Zhang-Drescher-Newcomb Method
1608BM031 | 16-D-2008 | 16 | 120303.8 | 0 | 2008_09_16 | 45.2591 | Bituminous Mix | -93.7049 | SPNWB430C Sp, Revix warm mix non-wear, PG 58-34; sent to U of M for LTC fracture. DURING PAVING | 06/19/2009 | University of Minnesota | F | -12 |  | 2889568 | 89 | 3.46e-07 |  |  | Zhang-Drescher-Newcomb Method
1608BM031 | 16-D-2008 | 16 | 120303.8 | 0 | 2008_09_16 | 45.2591 | Bituminous Mix | -93.7049 | SPNWB430C Sp, Revix warm mix non-wear, PG 58-34; sent to U of M for LTC fracture. DURING PAVING | 06/19/2009 | University of Minnesota | F | -12 |  | 2628170 | 120 | 3.8e-07 |  |  | Zhang-Drescher-Newcomb Method
1799BM001 | 17-D-1990 | 17 | 120870 | 0 | 2001_06_01 | 45.2581 | Bituminous Mix | -93.7032 | mnroad_id assumed - sent to ASU June 2001 (lab blend). | 11/01/1999 | Arizona State University | Mn437T | 12.8 |  |  | 1000 | 8e-09 |  |  | high stress level (10% of IDT strength)
1799BM001 | 17-D-1990 | 17 | 120870 | 0 | 2001_06_01 | 45.2581 | Bituminous Mix | -93.7032 | mnroad_id assumed - sent to ASU June 2001 (lab blend). | 11/01/1999 | Arizona State University | Mn437T | 12.8 |  |  | 1 | 0 | 0.495 |  | high stress level (10% of IDT strength)
1799BM001 | 17-D-1990 | 17 | 120870 | 0 | 2001_06_01 | 45.2581 | Bituminous Mix | -93.7032 | mnroad_id assumed - sent to ASU June 2001 (lab blend). | 11/01/1999 | Arizona State University | Mn439B | 12.8 |  |  | 1000 | 7e-09 |  |  | high stress level (10% of IDT strength)
1799BM001 | 17-D-1990 | 17 | 120870 | 0 | 2001_06_01 | 45.2581 | Bituminous Mix | -93.7032 | mnroad_id assumed - sent to ASU June 2001 (lab blend). | 11/01/1999 | Arizona State University | Mn439B | 12.8 |  |  | 1 | 0 | 0.465 |  | high stress level (10% of IDT strength)
1799BM001 | 17-D-1990 | 17 | 120870 | 0 | 2001_06_01 | 45.2581 | Bituminous Mix | -93.7032 | mnroad_id assumed - sent to ASU June 2001 (lab blend). | 10/01/1999 | Arizona State University | Mn431B | 12.8 | 1288630
1799BM001 | 17-D-1990 | 17 | 120870 | 0 | 2001_06_01 | 45.2581 | Bituminous Mix | -93.7032 | mnroad_id assumed - sent to ASU June 2001 (lab blend). | 11/01/1999 | Arizona State University | Mn436B | 12.8 |  |  | 1 | 0 | 0.643 |  | low stress level (2% of IDT strength)
1799BM001 | 17-D-1990 | 17 | 120870 | 0 | 2001_06_01 | 45.2581 | Bituminous Mix | -93.7032 | mnroad_id assumed - sent to ASU June 2001 (lab blend). | 11/01/1999 | Arizona State University | Mn438T | 12.8 |  |  | 1000 | 4e-09 |  |  | low stress level (2% of IDT strength)
1799BM001 | 17-D-1990 | 17 | 120870 | 0 | 2001_06_01 | 45.2581 | Bituminous Mix | -93.7032 | mnroad_id assumed - sent to ASU June 2001 (lab blend). | 11/01/1999 | Arizona State University | Mn438T | 12.8 |  |  | 1 | 0 | 0.438 |  | low stress level (2% of IDT strength)
1799BM001 | 17-D-1990 | 17 | 120870 | 0 | 2001_06_01 | 45.2581 | Bituminous Mix | -93.7032 | mnroad_id assumed - sent to ASU June 2001 (lab blend). | 10/01/1999 | Arizona State University | Mn402B | 12.8 | 1452036
1799BM001 | 17-D-1990 | 17 | 120870 | 0 | 2001_06_01 | 45.2581 | Bituminous Mix | -93.7032 | mnroad_id assumed - sent to ASU June 2001 (lab blend). | 11/01/1999 | Arizona State University | Mn436B | 12.8 |  |  | 1000 | 7e-09 |  |  | low stress level (2% of IDT strength)
1899BM001 | 18-D-1990 | 18 | 121435 | 0 | 2001_06_01 | 45.2572 | Bituminous Mix | -93.7014 | mnroad_id assumed - sent to ASU June 2001 (lab blend). | 11/01/1999 | Arizona State University | Mn40T | 12.8 |  |  | 1000 | 8e-09 |  |  | high stress level (10% of IDT strength)
1899BM001 | 18-D-1990 | 18 | 121435 | 0 | 2001_06_01 | 45.2572 | Bituminous Mix | -93.7014 | mnroad_id assumed - sent to ASU June 2001 (lab blend). | 11/01/1999 | Arizona State University | Mn40T | 12.8 |  |  | 1 | 0 | 0.432 |  | high stress level (10% of IDT strength)
1899BM001 | 18-D-1990 | 18 | 121435 | 0 | 2001_06_01 | 45.2572 | Bituminous Mix | -93.7014 | mnroad_id assumed - sent to ASU June 2001 (lab blend). | 11/01/1999 | Arizona State University | Mn60T | 12.8 |  |  | 1000 | 9e-09 |  |  | high stress level (10% of IDT strength)
1899BM001 | 18-D-1990 | 18 | 121435 | 0 | 2001_06_01 | 45.2572 | Bituminous Mix | -93.7014 | mnroad_id assumed - sent to ASU June 2001 (lab blend). | 11/01/1999 | Arizona State University | Mn60T | 12.8 |  |  | 1 | 0 | 0.457 |  | high stress level (10% of IDT strength)
1899BM001 | 18-D-1990 | 18 | 121435 | 0 | 2001_06_01 | 45.2572 | Bituminous Mix | -93.7014 | mnroad_id assumed - sent to ASU June 2001 (lab blend). | 11/01/1999 | Arizona State University | Mn60B | 12.8 |  |  | 1000 | 8e-09 |  |  | low stress level (2% of IDT strength)
1899BM001 | 18-D-1990 | 18 | 121435 | 0 | 2001_06_01 | 45.2572 | Bituminous Mix | -93.7014 | mnroad_id assumed - sent to ASU June 2001 (lab blend). | 10/01/1999 | Arizona State University | Mn2M | 12.8 | 1863653
1899BM001 | 18-D-1990 | 18 | 121435 | 0 | 2001_06_01 | 45.2572 | Bituminous Mix | -93.7014 | mnroad_id assumed - sent to ASU June 2001 (lab blend). | 11/01/1999 | Arizona State University | Mn61T | 12.8 |  |  | 1000 | 5e-09 |  |  | low stress level (2% of IDT strength)
1899BM001 | 18-D-1990 | 18 | 121435 | 0 | 2001_06_01 | 45.2572 | Bituminous Mix | -93.7014 | mnroad_id assumed - sent to ASU June 2001 (lab blend). | 11/01/1999 | Arizona State University | Mn61T | 12.8 |  |  | 1 | 0 | 0.416 |  | low stress level (2% of IDT strength)
1899BM001 | 18-D-1990 | 18 | 121435 | 0 | 2001_06_01 | 45.2572 | Bituminous Mix | -93.7014 | mnroad_id assumed - sent to ASU June 2001 (lab blend). | 10/01/1999 | Arizona State University | Mn1M | 12.8 | 1820216
1899BM001 | 18-D-1990 | 18 | 121435 | 0 | 2001_06_01 | 45.2572 | Bituminous Mix | -93.7014 | mnroad_id assumed - sent to ASU June 2001 (lab blend). | 10/01/1999 | Arizona State University | Mn1B | 12.8 | 1834695
1899BM001 | 18-D-1990 | 18 | 121435 | 0 | 2001_06_01 | 45.2572 | Bituminous Mix | -93.7014 | mnroad_id assumed - sent to ASU June 2001 (lab blend). | 11/01/1999 | Arizona State University | Mn60B | 12.8 |  |  | 1 | 0 | 0.474 |  | low stress level (2% of IDT strength)
1905BC001 | 19-D-2003 | 19 | 121745 | -6.5 | 2005_05_24 | 45.2567 | Bituminous Core | -93.7004 | """6"""" core, for pooled fund LTC. """ | 12/01/2006 | University of Minnesota | MnRoad Cell 19 | -36 |  |  | 60 | 3.2e-08 |  |  | compliance = 1/(creep stiffness)
1905BC001 | 19-D-2003 | 19 | 121745 | -6.5 | 2005_05_24 | 45.2567 | Bituminous Core | -93.7004 | """6"""" core, for pooled fund LTC. """ | 12/01/2006 | University of Minnesota | MnRoad Cell 19 | -12 |  |  | 500 | 9.7e-08 |  |  | compliance = 1/(creep stiffness); AASHTO trimmed mean method
1905BC001 | 19-D-2003 | 19 | 121745 | -6.5 | 2005_05_24 | 45.2567 | Bituminous Core | -93.7004 | """6"""" core, for pooled fund LTC. """ | 12/01/2006 | University of Minnesota | MnRoad Cell 19 | -36 |  |  | 500 | 3.3e-08 |  |  | compliance = 1/(creep stiffness)
1905BC001 | 19-D-2003 | 19 | 121745 | -6.5 | 2005_05_24 | 45.2567 | Bituminous Core | -93.7004 | """6"""" core, for pooled fund LTC. """ | 12/01/2006 | University of Minnesota | MnRoad Cell 19 | -36 |  |  | 500 | 3.4e-08 |  |  | compliance = 1/(creep stiffness)
1905BC001 | 19-D-2003 | 19 | 121745 | -6.5 | 2005_05_24 | 45.2567 | Bituminous Core | -93.7004 | """6"""" core, for pooled fund LTC. """ | 12/01/2006 | University of Minnesota | MnRoad Cell 19 | -36 | 3672069 | [5 empty] | 12.5 mm/min RAM; AASHTO T322
1905BC001 | 19-D-2003 | 19 | 121745 | -6.5 | 2005_05_24 | 45.2567 | Bituminous Core | -93.7004 | """6"""" core, for pooled fund LTC. """ | 12/01/2006 | University of Minnesota | MnRoad Cell 19 | -36 | 4056371 | [5 empty] | 12.5 mm/min RAM; AASHTO T322
1905BC001 | 19-D-2003 | 19 | 121745 | -6.5 | 2005_05_24 | 45.2567 | Bituminous Core | -93.7004 | """6"""" core, for pooled fund LTC. """ | 12/01/2006 | University of Minnesota | MnRoad Cell 19 | -24 |  |  | 60 | 4.9e-08 |  |  | compliance = 1/(creep stiffness)
1905BC001 | 19-D-2003 | 19 | 121745 | -6.5 | 2005_05_24 | 45.2567 | Bituminous Core | -93.7004 | """6"""" core, for pooled fund LTC. """ | 12/01/2006 | University of Minnesota | MnRoad Cell 19 | -24 |  |  | 60 | 4.4e-08 |  |  | compliance = 1/(creep stiffness)
1905BC001 | 19-D-2003 | 19 | 121745 | -6.5 | 2005_05_24 | 45.2567 | Bituminous Core | -93.7004 | """6"""" core, for pooled fund LTC. """ | 12/01/2006 | University of Minnesota | MnRoad Cell 19 | -24 |  |  | 60 | 5.5e-08 |  |  | compliance = 1/(creep stiffness)
1905BC001 | 19-D-2003 | 19 | 121745 | -6.5 | 2005_05_24 | 45.2567 | Bituminous Core | -93.7004 | """6"""" core, for pooled fund LTC. """ | 12/01/2006 | University of Minnesota | MnRoad Cell 19 | -24 |  |  | 500 | 4.9e-08 |  |  | compliance = 1/(creep stiffness)
1905BC001 | 19-D-2003 | 19 | 121745 | -6.5 | 2005_05_24 | 45.2567 | Bituminous Core | -93.7004 | """6"""" core, for pooled fund LTC. """ | 12/01/2006 | University of Minnesota | MnRoad Cell 19 | -24 |  |  | 500 | 4.6e-08 |  |  | compliance = 1/(creep stiffness)
1905BC001 | 19-D-2003 | 19 | 121745 | -6.5 | 2005_05_24 | 45.2567 | Bituminous Core | -93.7004 | """6"""" core, for pooled fund LTC. """ | 12/01/2006 | University of Minnesota | MnRoad Cell 19 | -24 |  |  | 500 | 6.6e-08 |  |  | compliance = 1/(creep stiffness)
1905BC001 | 19-D-2003 | 19 | 121745 | -6.5 | 2005_05_24 | 45.2567 | Bituminous Core | -93.7004 | """6"""" core, for pooled fund LTC. """ | 12/01/2006 | University of Minnesota | MnRoad Cell 19 | -24 | 3998596 | [5 empty] | 12.5 mm/min RAM; AASHTO T322
1905BC001 | 19-D-2003 | 19 | 121745 | -6.5 | 2005_05_24 | 45.2567 | Bituminous Core | -93.7004 | """6"""" core, for pooled fund LTC. """ | 12/01/2006 | University of Minnesota | MnRoad Cell 19 | -24 | 4473949 | [5 empty] | 12.5 mm/min RAM; AASHTO T322
1905BC001 | 19-D-2003 | 19 | 121745 | -6.5 | 2005_05_24 | 45.2567 | Bituminous Core | -93.7004 | """6"""" core, for pooled fund LTC. """ | 12/01/2006 | University of Minnesota | MnRoad Cell 19 | -24 | 4180994 | [5 empty] | 12.5 mm/min RAM; AASHTO T322
1905BC001 | 19-D-2003 | 19 | 121745 | -6.5 | 2005_05_24 | 45.2567 | Bituminous Core | -93.7004 | """6"""" core, for pooled fund LTC. """ | 12/01/2006 | University of Minnesota | MnRoad Cell 19 | -24 |  |  | 60 | 5.6e-08 |  |  | compliance = 1/(creep stiffness); AASHTO trimmed mean method
1905BC001 | 19-D-2003 | 19 | 121745 | -6.5 | 2005_05_24 | 45.2567 | Bituminous Core | -93.7004 | """6"""" core, for pooled fund LTC. """ | 12/01/2006 | University of Minnesota | MnRoad Cell 19 | -24 |  |  | 500 | 5.8e-08 |  |  | compliance = 1/(creep stiffness); AASHTO trimmed mean method
1905BC001 | 19-D-2003 | 19 | 121745 | -6.5 | 2005_05_24 | 45.2567 | Bituminous Core | -93.7004 | """6"""" core, for pooled fund LTC. """ | 12/01/2006 | University of Minnesota | MnRoad Cell 19 | -12 |  |  | 60 | 6.3e-08 |  |  | compliance = 1/(creep stiffness)
1905BC001 | 19-D-2003 | 19 | 121745 | -6.5 | 2005_05_24 | 45.2567 | Bituminous Core | -93.7004 | """6"""" core, for pooled fund LTC. """ | 12/01/2006 | University of Minnesota | MnRoad Cell 19 | -12 |  |  | 60 | 7.7e-08 |  |  | compliance = 1/(creep stiffness)
1905BC001 | 19-D-2003 | 19 | 121745 | -6.5 | 2005_05_24 | 45.2567 | Bituminous Core | -93.7004 | """6"""" core, for pooled fund LTC. """ | 12/01/2006 | University of Minnesota | MnRoad Cell 19 | -12 |  |  | 60 | 7.8e-08 |  |  | compliance = 1/(creep stiffness)
1905BC001 | 19-D-2003 | 19 | 121745 | -6.5 | 2005_05_24 | 45.2567 | Bituminous Core | -93.7004 | """6"""" core, for pooled fund LTC. """ | 12/01/2006 | University of Minnesota | MnRoad Cell 19 | -12 |  |  | 500 | 9.3e-08 |  |  | compliance = 1/(creep stiffness)
1905BC001 | 19-D-2003 | 19 | 121745 | -6.5 | 2005_05_24 | 45.2567 | Bituminous Core | -93.7004 | """6"""" core, for pooled fund LTC. """ | 12/01/2006 | University of Minnesota | MnRoad Cell 19 | -12 |  |  | 500 | 1.1e-07 |  |  | compliance = 1/(creep stiffness)
1905BC001 | 19-D-2003 | 19 | 121745 | -6.5 | 2005_05_24 | 45.2567 | Bituminous Core | -93.7004 | """6"""" core, for pooled fund LTC. """ | 12/01/2006 | University of Minnesota | MnRoad Cell 19 | -12 |  |  | 500 | 1.02e-07 |  |  | compliance = 1/(creep stiffness)
1905BC001 | 19-D-2003 | 19 | 121745 | -6.5 | 2005_05_24 | 45.2567 | Bituminous Core | -93.7004 | """6"""" core, for pooled fund LTC. """ | 12/01/2006 | University of Minnesota | MnRoad Cell 19 | -12 | 4248392 | [5 empty] | 12.5 mm/min RAM; AASHTO T322
1905BC001 | 19-D-2003 | 19 | 121745 | -6.5 | 2005_05_24 | 45.2567 | Bituminous Core | -93.7004 | """6"""" core, for pooled fund LTC. """ | 12/01/2006 | University of Minnesota | MnRoad Cell 19 | -12 | 4767689 | [5 empty] | 12.5 mm/min RAM; AASHTO T322
1905BC001 | 19-D-2003 | 19 | 121745 | -6.5 | 2005_05_24 | 45.2567 | Bituminous Core | -93.7004 | """6"""" core, for pooled fund LTC. """ | 12/01/2006 | University of Minnesota | MnRoad Cell 19 | -12 | 5001655 | [5 empty] | 12.5 mm/min RAM; AASHTO T322
1905BC001 | 19-D-2003 | 19 | 121745 | -6.5 | 2005_05_24 | 45.2567 | Bituminous Core | -93.7004 | """6"""" core, for pooled fund LTC. """ | 12/01/2006 | University of Minnesota | MnRoad Cell 19 | -12 |  |  | 60 | 7.1e-08 |  |  | compliance = 1/(creep stiffness); AASHTO trimmed mean method
1905BC001 | 19-D-2003 | 19 | 121745 | -6.5 | 2005_05_24 | 45.2567 | Bituminous Core | -93.7004 | """6"""" core, for pooled fund LTC. """ | 12/01/2006 | University of Minnesota | MnRoad Cell 19 | -36 |  |  | 60 | 2.7e-08 |  |  | compliance = 1/(creep stiffness)
2008BM044 | 20-D-2008 | 20 | 122565 | 0 | 2008_09_05 | 45.2553 | Bituminous Mix | -93.6979 | SPNWB430B, 30% RAP non-wear, PG 58-28; sent to U of M for LTC fracture. DURING PAVING | 06/19/2009 | University of Minnesota | G | -18 |  | 23821833 | 1 | 4.2e-08 |  |  | AASHTO T322 Method
2008BM044 | 20-D-2008 | 20 | 122565 | 0 | 2008_09_05 | 45.2553 | Bituminous Mix | -93.6979 | SPNWB430B, 30% RAP non-wear, PG 58-28; sent to U of M for LTC fracture. DURING PAVING | 06/19/2009 | University of Minnesota | G | -18 |  | 21592889 | 2 | 4.6e-08 |  |  | AASHTO T322 Method
2008BM044 | 20-D-2008 | 20 | 122565 | 0 | 2008_09_05 | 45.2553 | Bituminous Mix | -93.6979 | SPNWB430B, 30% RAP non-wear, PG 58-28; sent to U of M for LTC fracture. DURING PAVING | 06/19/2009 | University of Minnesota | G | -18 |  | 21343260 | 3 | 4.7e-08 |  |  | AASHTO T322 Method
2008BM044 | 20-D-2008 | 20 | 122565 | 0 | 2008_09_05 | 45.2553 | Bituminous Mix | -93.6979 | SPNWB430B, 30% RAP non-wear, PG 58-28; sent to U of M for LTC fracture. DURING PAVING | 06/19/2009 | University of Minnesota | G | -18 |  | 20513245 | 4 | 4.9e-08 |  |  | AASHTO T322 Method
2008BM044 | 20-D-2008 | 20 | 122565 | 0 | 2008_09_05 | 45.2553 | Bituminous Mix | -93.6979 | SPNWB430B, 30% RAP non-wear, PG 58-28; sent to U of M for LTC fracture. DURING PAVING | 06/19/2009 | University of Minnesota | G | -18 |  | 19536424 | 6 | 5.1e-08 |  |  | AASHTO T322 Method
2008BM044 | 20-D-2008 | 20 | 122565 | 0 | 2008_09_05 | 45.2553 | Bituminous Mix | -93.6979 | SPNWB430B, 30% RAP non-wear, PG 58-28; sent to U of M for LTC fracture. DURING PAVING | 06/19/2009 | University of Minnesota | G | -18 |  | 19032907 | 8 | 5.3e-08 |  |  | AASHTO T322 Method
2008BM044 | 20-D-2008 | 20 | 122565 | 0 | 2008_09_05 | 45.2553 | Bituminous Mix | -93.6979 | SPNWB430B, 30% RAP non-wear, PG 58-28; sent to U of M for LTC fracture. DURING PAVING | 06/19/2009 | University of Minnesota | G | -18 |  | 17416905 | 11 | 5.7e-08 |  |  | AASHTO T322 Method
2008BM044 | 20-D-2008 | 20 | 122565 | 0 | 2008_09_05 | 45.2553 | Bituminous Mix | -93.6979 | SPNWB430B, 30% RAP non-wear, PG 58-28; sent to U of M for LTC fracture. DURING PAVING | 06/19/2009 | University of Minnesota | G | -18 |  | 16707619 | 16 | 6e-08 |  |  | AASHTO T322 Method
2008BM044 | 20-D-2008 | 20 | 122565 | 0 | 2008_09_05 | 45.2553 | Bituminous Mix | -93.6979 | SPNWB430B, 30% RAP non-wear, PG 58-28; sent to U of M for LTC fracture. DURING PAVING | 06/19/2009 | University of Minnesota | G | -18 |  | 16410595 | 23 | 6.1e-08 |  |  | AASHTO T322 Method
2008BM044 | 20-D-2008 | 20 | 122565 | 0 | 2008_09_05 | 45.2553 | Bituminous Mix | -93.6979 | SPNWB430B, 30% RAP non-wear, PG 58-28; sent to U of M for LTC fracture. DURING PAVING | 06/19/2009 | University of Minnesota | G | -18 |  | 15132721 | 32 | 6.6e-08 |  |  | AASHTO T322 Method
2008BM044 | 20-D-2008 | 20 | 122565 | 0 | 2008_09_05 | 45.2553 | Bituminous Mix | -93.6979 | SPNWB430B, 30% RAP non-wear, PG 58-28; sent to U of M for LTC fracture. DURING PAVING | 06/19/2009 | University of Minnesota | G | -18 |  | 14536945 | 45 | 6.9e-08 |  |  | AASHTO T322 Method
2008BM044 | 20-D-2008 | 20 | 122565 | 0 | 2008_09_05 | 45.2553 | Bituminous Mix | -93.6979 | SPNWB430B, 30% RAP non-wear, PG 58-28; sent to U of M for LTC fracture. DURING PAVING | 06/19/2009 | University of Minnesota | G | -18 |  | 13574941 | 60 | 7.4e-08 |  |  | AASHTO T322 Method
2008BM044 | 20-D-2008 | 20 | 122565 | 0 | 2008_09_05 | 45.2553 | Bituminous Mix | -93.6979 | SPNWB430B, 30% RAP non-wear, PG 58-28; sent to U of M for LTC fracture. DURING PAVING | 06/19/2009 | University of Minnesota | G | -18 |  | 12390550 | 89 | 8.1e-08 |  |  | AASHTO T322 Method
2008BM044 | 20-D-2008 | 20 | 122565 | 0 | 2008_09_05 | 45.2553 | Bituminous Mix | -93.6979 | SPNWB430B, 30% RAP non-wear, PG 58-28; sent to U of M for LTC fracture. DURING PAVING | 06/19/2009 | University of Minnesota | G | -18 |  | 11910916 | 120 | 8.4e-08 |  |  | AASHTO T322 Method
2008BM044 | 20-D-2008 | 20 | 122565 | 0 | 2008_09_05 | 45.2553 | Bituminous Mix | -93.6979 | SPNWB430B, 30% RAP non-wear, PG 58-28; sent to U of M for LTC fracture. DURING PAVING | 06/19/2009 | University of Minnesota | G | -18 |  | 10519612 | 178 | 9.5e-08 |  |  | AASHTO T322 Method
2008BM044 | 20-D-2008 | 20 | 122565 | 0 | 2008_09_05 | 45.2553 | Bituminous Mix | -93.6979 | SPNWB430B, 30% RAP non-wear, PG 58-28; sent to U of M for LTC fracture. DURING PAVING | 06/19/2009 | University of Minnesota | G | -18 |  | 9952517 | 240 | 1e-07 |  |  | AASHTO T322 Method
2008BM044 | 20-D-2008 | 20 | 122565 | 0 | 2008_09_05 | 45.2553 | Bituminous Mix | -93.6979 | SPNWB430B, 30% RAP non-wear, PG 58-28; sent to U of M for LTC fracture. DURING PAVING | 06/19/2009 | University of Minnesota | G | -18 |  | 9027833 | 355 | 1.11e-07 |  |  | AASHTO T322 Method
2008BM044 | 20-D-2008 | 20 | 122565 | 0 | 2008_09_05 | 45.2553 | Bituminous Mix | -93.6979 | SPNWB430B, 30% RAP non-wear, PG 58-28; sent to U of M for LTC fracture. DURING PAVING | 06/19/2009 | University of Minnesota | G | -18 |  | 8449391 | 500 | 1.18e-07 |  |  | AASHTO T322 Method
2008BM044 | 20-D-2008 | 20 | 122565 | 0 | 2008_09_05 | 45.2553 | Bituminous Mix | -93.6979 | SPNWB430B, 30% RAP non-wear, PG 58-28; sent to U of M for LTC fracture. DURING PAVING | 06/19/2009 | University of Minnesota | G | -18 |  | 7444322 | 708 | 1.34e-07 |  |  | AASHTO T322 Method
2008BM044 | 20-D-2008 | 20 | 122565 | 0 | 2008_09_05 | 45.2553 | Bituminous Mix | -93.6979 | SPNWB430B, 30% RAP non-wear, PG 58-28; sent to U of M for LTC fracture. DURING PAVING | 06/19/2009 | University of Minnesota | G | -18 |  | 6927550 | 1000 | 1.44e-07 |  |  | AASHTO T322 Method
2008BM044 | 20-D-2008 | 20 | 122565 | 0 | 2008_09_05 | 45.2553 | Bituminous Mix | -93.6979 | SPNWB430B, 30% RAP non-wear, PG 58-28; sent to U of M for LTC fracture. DURING PAVING | 06/19/2009 | University of Minnesota | G | -18 |  | 16493234 | 1 | 6.1e-08 |  |  | AASHTO T322 Method
2008BM044 | 20-D-2008 | 20 | 122565 | 0 | 2008_09_05 | 45.2553 | Bituminous Mix | -93.6979 | SPNWB430B, 30% RAP non-wear, PG 58-28; sent to U of M for LTC fracture. DURING PAVING | 06/19/2009 | University of Minnesota | G | -18 |  | 15446044 | 2 | 6.5e-08 |  |  | AASHTO T322 Method
2008BM044 | 20-D-2008 | 20 | 122565 | 0 | 2008_09_05 | 45.2553 | Bituminous Mix | -93.6979 | SPNWB430B, 30% RAP non-wear, PG 58-28; sent to U of M for LTC fracture. DURING PAVING | 06/19/2009 | University of Minnesota | G | -18 |  | 14669862 | 3 | 6.8e-08 |  |  | AASHTO T322 Method
2008BM044 | 20-D-2008 | 20 | 122565 | 0 | 2008_09_05 | 45.2553 | Bituminous Mix | -93.6979 | SPNWB430B, 30% RAP non-wear, PG 58-28; sent to U of M for LTC fracture. DURING PAVING | 06/19/2009 | University of Minnesota | G | -18 |  | 14240500 | 4 | 7e-08 |  |  | AASHTO T322 Method
2008BM044 | 20-D-2008 | 20 | 122565 | 0 | 2008_09_05 | 45.2553 | Bituminous Mix | -93.6979 | SPNWB430B, 30% RAP non-wear, PG 58-28; sent to U of M for LTC fracture. DURING PAVING | 06/19/2009 | University of Minnesota | G | -18 |  | 13515289 | 6 | 7.4e-08 |  |  | AASHTO T322 Method
2008BM044 | 20-D-2008 | 20 | 122565 | 0 | 2008_09_05 | 45.2553 | Bituminous Mix | -93.6979 | SPNWB430B, 30% RAP non-wear, PG 58-28; sent to U of M for LTC fracture. DURING PAVING | 06/19/2009 | University of Minnesota | G | -18 |  | 12974678 | 8 | 7.7e-08 |  |  | AASHTO T322 Method
2008BM044 | 20-D-2008 | 20 | 122565 | 0 | 2008_09_05 | 45.2553 | Bituminous Mix | -93.6979 | SPNWB430B, 30% RAP non-wear, PG 58-28; sent to U of M for LTC fracture. DURING PAVING | 06/19/2009 | University of Minnesota | G | -18 |  | 12317732 | 11 | 8.1e-08 |  |  | AASHTO T322 Method
2008BM044 | 20-D-2008 | 20 | 122565 | 0 | 2008_09_05 | 45.2553 | Bituminous Mix | -93.6979 | SPNWB430B, 30% RAP non-wear, PG 58-28; sent to U of M for LTC fracture. DURING PAVING | 06/19/2009 | University of Minnesota | G | -18 |  | 11867083 | 16 | 8.4e-08 |  |  | AASHTO T322 Method
2008BM044 | 20-D-2008 | 20 | 122565 | 0 | 2008_09_05 | 45.2553 | Bituminous Mix | -93.6979 | SPNWB430B, 30% RAP non-wear, PG 58-28; sent to U of M for LTC fracture. DURING PAVING | 06/19/2009 | University of Minnesota | G | -18 |  | 11359154 | 23 | 8.8e-08 |  |  | AASHTO T322 Method
2008BM044 | 20-D-2008 | 20 | 122565 | 0 | 2008_09_05 | 45.2553 | Bituminous Mix | -93.6979 | SPNWB430B, 30% RAP non-wear, PG 58-28; sent to U of M for LTC fracture. DURING PAVING | 06/19/2009 | University of Minnesota | G | -18 |  | 10772334 | 32 | 9.3e-08 |  |  | AASHTO T322 Method
2008BM044 | 20-D-2008 | 20 | 122565 | 0 | 2008_09_05 | 45.2553 | Bituminous Mix | -93.6979 | SPNWB430B, 30% RAP non-wear, PG 58-28; sent to U of M for LTC fracture. DURING PAVING | 06/19/2009 | University of Minnesota | G | -18 |  | 10031968 | 45 | 1e-07 |  |  | AASHTO T322 Method
2008BM044 | 20-D-2008 | 20 | 122565 | 0 | 2008_09_05 | 45.2553 | Bituminous Mix | -93.6979 | SPNWB430B, 30% RAP non-wear, PG 58-28; sent to U of M for LTC fracture. DURING PAVING | 06/19/2009 | University of Minnesota | G | -18 |  | 9602969 | 60 | 1.04e-07 |  |  | AASHTO T322 Method
2008BM044 | 20-D-2008 | 20 | 122565 | 0 | 2008_09_05 | 45.2553 | Bituminous Mix | -93.6979 | SPNWB430B, 30% RAP non-wear, PG 58-28; sent to U of M for LTC fracture. DURING PAVING | 06/19/2009 | University of Minnesota | G | -18 |  | 9094401 | 89 | 1.1e-07 |  |  | AASHTO T322 Method
2008BM044 | 20-D-2008 | 20 | 122565 | 0 | 2008_09_05 | 45.2553 | Bituminous Mix | -93.6979 | SPNWB430B, 30% RAP non-wear, PG 58-28; sent to U of M for LTC fracture. DURING PAVING | 06/19/2009 | University of Minnesota | G | -18 |  | 8412976 | 120 | 1.19e-07 |  |  | AASHTO T322 Method
2008BM044 | 20-D-2008 | 20 | 122565 | 0 | 2008_09_05 | 45.2553 | Bituminous Mix | -93.6979 | SPNWB430B, 30% RAP non-wear, PG 58-28; sent to U of M for LTC fracture. DURING PAVING | 06/19/2009 | University of Minnesota | G | -18 |  | 7743508 | 178 | 1.29e-07 |  |  | AASHTO T322 Method
2008BM044 | 20-D-2008 | 20 | 122565 | 0 | 2008_09_05 | 45.2553 | Bituminous Mix | -93.6979 | SPNWB430B, 30% RAP non-wear, PG 58-28; sent to U of M for LTC fracture. DURING PAVING | 06/19/2009 | University of Minnesota | G | -18 |  | 7051456 | 240 | 1.42e-07 |  |  | AASHTO T322 Method
2008BM044 | 20-D-2008 | 20 | 122565 | 0 | 2008_09_05 | 45.2553 | Bituminous Mix | -93.6979 | SPNWB430B, 30% RAP non-wear, PG 58-28; sent to U of M for LTC fracture. DURING PAVING | 06/19/2009 | University of Minnesota | G | -18 |  | 6619734 | 355 | 1.51e-07 |  |  | AASHTO T322 Method
2008BM044 | 20-D-2008 | 20 | 122565 | 0 | 2008_09_05 | 45.2553 | Bituminous Mix | -93.6979 | SPNWB430B, 30% RAP non-wear, PG 58-28; sent to U of M for LTC fracture. DURING PAVING | 06/19/2009 | University of Minnesota | G | -18 |  | 6107328 | 500 | 1.64e-07 |  |  | AASHTO T322 Method
2008BM044 | 20-D-2008 | 20 | 122565 | 0 | 2008_09_05 | 45.2553 | Bituminous Mix | -93.6979 | SPNWB430B, 30% RAP non-wear, PG 58-28; sent to U of M for LTC fracture. DURING PAVING | 06/19/2009 | University of Minnesota | G | -18 |  | 5838606 | 708 | 1.71e-07 |  |  | AASHTO T322 Method
2008BM044 | 20-D-2008 | 20 | 122565 | 0 | 2008_09_05 | 45.2553 | Bituminous Mix | -93.6979 | SPNWB430B, 30% RAP non-wear, PG 58-28; sent to U of M for LTC fracture. DURING PAVING | 06/19/2009 | University of Minnesota | G | -18 |  | 5487411 | 1000 | 1.82e-07 |  |  | AASHTO T322 Method
2008BM044 | 20-D-2008 | 20 | 122565 | 0 | 2008_09_05 | 45.2553 | Bituminous Mix | -93.6979 | SPNWB430B, 30% RAP non-wear, PG 58-28; sent to U of M for LTC fracture. DURING PAVING | 06/19/2009 | University of Minnesota | G | -18 |  | 24677783 | 1 | 4.1e-08 |  |  | AASHTO T322 Method
2008BM044 | 20-D-2008 | 20 | 122565 | 0 | 2008_09_05 | 45.2553 | Bituminous Mix | -93.6979 | SPNWB430B, 30% RAP non-wear, PG 58-28; sent to U of M for LTC fracture. DURING PAVING | 06/19/2009 | University of Minnesota | G | -18 |  | 23249069 | 2 | 4.3e-08 |  |  | AASHTO T322 Method
2008BM044 | 20-D-2008 | 20 | 122565 | 0 | 2008_09_05 | 45.2553 | Bituminous Mix | -93.6979 | SPNWB430B, 30% RAP non-wear, PG 58-28; sent to U of M for LTC fracture. DURING PAVING | 06/19/2009 | University of Minnesota | G | -18 |  | 22769706 | 3 | 4.4e-08 |  |  | AASHTO T322 Method
2008BM044 | 20-D-2008 | 20 | 122565 | 0 | 2008_09_05 | 45.2553 | Bituminous Mix | -93.6979 | SPNWB430B, 30% RAP non-wear, PG 58-28; sent to U of M for LTC fracture. DURING PAVING | 06/19/2009 | University of Minnesota | G | -18 |  | 21760212 | 4 | 4.6e-08 |  |  | AASHTO T322 Method
2008BM044 | 20-D-2008 | 20 | 122565 | 0 | 2008_09_05 | 45.2553 | Bituminous Mix | -93.6979 | SPNWB430B, 30% RAP non-wear, PG 58-28; sent to U of M for LTC fracture. DURING PAVING | 06/19/2009 | University of Minnesota | G | -18 |  | 20935181 | 6 | 4.8e-08 |  |  | AASHTO T322 Method
2008BM044 | 20-D-2008 | 20 | 122565 | 0 | 2008_09_05 | 45.2553 | Bituminous Mix | -93.6979 | SPNWB430B, 30% RAP non-wear, PG 58-28; sent to U of M for LTC fracture. DURING PAVING | 06/19/2009 | University of Minnesota | G | -18 |  | 20262949 | 8 | 4.9e-08 |  |  | AASHTO T322 Method
2008BM044 | 20-D-2008 | 20 | 122565 | 0 | 2008_09_05 | 45.2553 | Bituminous Mix | -93.6979 | SPNWB430B, 30% RAP non-wear, PG 58-28; sent to U of M for LTC fracture. DURING PAVING | 06/19/2009 | University of Minnesota | G | -18 |  | 19545677 | 11 | 5.1e-08 |  |  | AASHTO T322 Method
2008BM044 | 20-D-2008 | 20 | 122565 | 0 | 2008_09_05 | 45.2553 | Bituminous Mix | -93.6979 | SPNWB430B, 30% RAP non-wear, PG 58-28; sent to U of M for LTC fracture. DURING PAVING | 06/19/2009 | University of Minnesota | G | -18 |  | 18482523 | 16 | 5.4e-08 |  |  | AASHTO T322 Method
2008BM044 | 20-D-2008 | 20 | 122565 | 0 | 2008_09_05 | 45.2553 | Bituminous Mix | -93.6979 | SPNWB430B, 30% RAP non-wear, PG 58-28; sent to U of M for LTC fracture. DURING PAVING | 06/19/2009 | University of Minnesota | G | -18 |  | 17459775 | 23 | 5.7e-08 |  |  | AASHTO T322 Method
2008BM044 | 20-D-2008 | 20 | 122565 | 0 | 2008_09_05 | 45.2553 | Bituminous Mix | -93.6979 | SPNWB430B, 30% RAP non-wear, PG 58-28; sent to U of M for LTC fracture. DURING PAVING | 06/19/2009 | University of Minnesota | G | -18 |  | 16606478 | 32 | 6e-08 |  |  | AASHTO T322 Method
2008BM044 | 20-D-2008 | 20 | 122565 | 0 | 2008_09_05 | 45.2553 | Bituminous Mix | -93.6979 | SPNWB430B, 30% RAP non-wear, PG 58-28; sent to U of M for LTC fracture. DURING PAVING | 06/19/2009 | University of Minnesota | G | -18 |  | 15720011 | 45 | 6.4e-08 |  |  | AASHTO T322 Method
2008BM044 | 20-D-2008 | 20 | 122565 | 0 | 2008_09_05 | 45.2553 | Bituminous Mix | -93.6979 | SPNWB430B, 30% RAP non-wear, PG 58-28; sent to U of M for LTC fracture. DURING PAVING | 06/19/2009 | University of Minnesota | G | -18 |  | 14773656 | 60 | 6.8e-08 |  |  | AASHTO T322 Method
2008BM044 | 20-D-2008 | 20 | 122565 | 0 | 2008_09_05 | 45.2553 | Bituminous Mix | -93.6979 | SPNWB430B, 30% RAP non-wear, PG 58-28; sent to U of M for LTC fracture. DURING PAVING | 06/19/2009 | University of Minnesota | G | -18 |  | 13467448 | 89 | 7.4e-08 |  |  | AASHTO T322 Method
2008BM044 | 20-D-2008 | 20 | 122565 | 0 | 2008_09_05 | 45.2553 | Bituminous Mix | -93.6979 | SPNWB430B, 30% RAP non-wear, PG 58-28; sent to U of M for LTC fracture. DURING PAVING | 06/19/2009 | University of Minnesota | G | -18 |  | 12584967 | 120 | 8e-08 |  |  | AASHTO T322 Method
2008BM044 | 20-D-2008 | 20 | 122565 | 0 | 2008_09_05 | 45.2553 | Bituminous Mix | -93.6979 | SPNWB430B, 30% RAP non-wear, PG 58-28; sent to U of M for LTC fracture. DURING PAVING | 06/19/2009 | University of Minnesota | G | -18 |  | 11779528 | 178 | 8.5e-08 |  |  | AASHTO T322 Method
2008BM044 | 20-D-2008 | 20 | 122565 | 0 | 2008_09_05 | 45.2553 | Bituminous Mix | -93.6979 | SPNWB430B, 30% RAP non-wear, PG 58-28; sent to U of M for LTC fracture. DURING PAVING | 06/19/2009 | University of Minnesota | G | -18 |  | 10906971 | 240 | 9.2e-08 |  |  | AASHTO T322 Method
2008BM044 | 20-D-2008 | 20 | 122565 | 0 | 2008_09_05 | 45.2553 | Bituminous Mix | -93.6979 | SPNWB430B, 30% RAP non-wear, PG 58-28; sent to U of M for LTC fracture. DURING PAVING | 06/19/2009 | University of Minnesota | G | -18 |  | 9904312 | 355 | 1.01e-07 |  |  | AASHTO T322 Method
2008BM044 | 20-D-2008 | 20 | 122565 | 0 | 2008_09_05 | 45.2553 | Bituminous Mix | -93.6979 | SPNWB430B, 30% RAP non-wear, PG 58-28; sent to U of M for LTC fracture. DURING PAVING | 06/19/2009 | University of Minnesota | G | -18 |  | 9338950 | 500 | 1.07e-07 |  |  | AASHTO T322 Method
2008BM044 | 20-D-2008 | 20 | 122565 | 0 | 2008_09_05 | 45.2553 | Bituminous Mix | -93.6979 | SPNWB430B, 30% RAP non-wear, PG 58-28; sent to U of M for LTC fracture. DURING PAVING | 06/19/2009 | University of Minnesota | G | -18 |  | 8661418 | 708 | 1.15e-07 |  |  | AASHTO T322 Method
2008BM044 | 20-D-2008 | 20 | 122565 | 0 | 2008_09_05 | 45.2553 | Bituminous Mix | -93.6979 | SPNWB430B, 30% RAP non-wear, PG 58-28; sent to U of M for LTC fracture. DURING PAVING | 06/19/2009 | University of Minnesota | G | -18 |  | 7818271 | 1000 | 1.28e-07 |  |  | AASHTO T322 Method
2008BM044 | 20-D-2008 | 20 | 122565 | 0 | 2008_09_05 | 45.2553 | Bituminous Mix | -93.6979 | SPNWB430B, 30% RAP non-wear, PG 58-28; sent to U of M for LTC fracture. DURING PAVING | 06/19/2009 | University of Minnesota | G | -18 |  | 16937210 | 1 | 5.9e-08 |  |  | Zhang-Drescher-Newcomb Method
2008BM044 | 20-D-2008 | 20 | 122565 | 0 | 2008_09_05 | 45.2553 | Bituminous Mix | -93.6979 | SPNWB430B, 30% RAP non-wear, PG 58-28; sent to U of M for LTC fracture. DURING PAVING | 06/19/2009 | University of Minnesota | G | -18 |  | 18179577 | 2 | 5.5e-08 |  |  | Zhang-Drescher-Newcomb Method
2008BM044 | 20-D-2008 | 20 | 122565 | 0 | 2008_09_05 | 45.2553 | Bituminous Mix | -93.6979 | SPNWB430B, 30% RAP non-wear, PG 58-28; sent to U of M for LTC fracture. DURING PAVING | 06/19/2009 | University of Minnesota | G | -18 |  | 16456365 | 3 | 6.1e-08 |  |  | Zhang-Drescher-Newcomb Method
2008BM044 | 20-D-2008 | 20 | 122565 | 0 | 2008_09_05 | 45.2553 | Bituminous Mix | -93.6979 | SPNWB430B, 30% RAP non-wear, PG 58-28; sent to U of M for LTC fracture. DURING PAVING | 06/19/2009 | University of Minnesota | G | -18 |  | 15523532 | 4 | 6.4e-08 |  |  | Zhang-Drescher-Newcomb Method
2008BM044 | 20-D-2008 | 20 | 122565 | 0 | 2008_09_05 | 45.2553 | Bituminous Mix | -93.6979 | SPNWB430B, 30% RAP non-wear, PG 58-28; sent to U of M for LTC fracture. DURING PAVING | 06/19/2009 | University of Minnesota | G | -18 |  | 15672274 | 6 | 6.4e-08 |  |  | Zhang-Drescher-Newcomb Method
2008BM044 | 20-D-2008 | 20 | 122565 | 0 | 2008_09_05 | 45.2553 | Bituminous Mix | -93.6979 | SPNWB430B, 30% RAP non-wear, PG 58-28; sent to U of M for LTC fracture. DURING PAVING | 06/19/2009 | University of Minnesota | G | -18 |  | 14924304 | 8 | 6.7e-08 |  |  | Zhang-Drescher-Newcomb Method
2008BM044 | 20-D-2008 | 20 | 122565 | 0 | 2008_09_05 | 45.2553 | Bituminous Mix | -93.6979 | SPNWB430B, 30% RAP non-wear, PG 58-28; sent to U of M for LTC fracture. DURING PAVING | 06/19/2009 | University of Minnesota | G | -18 |  | 14304284 | 11 | 7e-08 |  |  | Zhang-Drescher-Newcomb Method
2008BM044 | 20-D-2008 | 20 | 122565 | 0 | 2008_09_05 | 45.2553 | Bituminous Mix | -93.6979 | SPNWB430B, 30% RAP non-wear, PG 58-28; sent to U of M for LTC fracture. DURING PAVING | 06/19/2009 | University of Minnesota | G | -18 |  | 13804109 | 16 | 7.2e-08 |  |  | Zhang-Drescher-Newcomb Method
2008BM044 | 20-D-2008 | 20 | 122565 | 0 | 2008_09_05 | 45.2553 | Bituminous Mix | -93.6979 | SPNWB430B, 30% RAP non-wear, PG 58-28; sent to U of M for LTC fracture. DURING PAVING | 06/19/2009 | University of Minnesota | G | -18 |  | 14243961 | 23 | 7e-08 |  |  | Zhang-Drescher-Newcomb Method
2008BM044 | 20-D-2008 | 20 | 122565 | 0 | 2008_09_05 | 45.2553 | Bituminous Mix | -93.6979 | SPNWB430B, 30% RAP non-wear, PG 58-28; sent to U of M for LTC fracture. DURING PAVING | 06/19/2009 | University of Minnesota | G | -18 |  | 13509090 | 32 | 7.4e-08 |  |  | Zhang-Drescher-Newcomb Method
2008BM044 | 20-D-2008 | 20 | 122565 | 0 | 2008_09_05 | 45.2553 | Bituminous Mix | -93.6979 | SPNWB430B, 30% RAP non-wear, PG 58-28; sent to U of M for LTC fracture. DURING PAVING | 06/19/2009 | University of Minnesota | G | -18 |  | 13073713 | 45 | 7.7e-08 |  |  | Zhang-Drescher-Newcomb Method
2008BM044 | 20-D-2008 | 20 | 122565 | 0 | 2008_09_05 | 45.2553 | Bituminous Mix | -93.6979 | SPNWB430B, 30% RAP non-wear, PG 58-28; sent to U of M for LTC fracture. DURING PAVING | 06/19/2009 | University of Minnesota | G | -18 |  | 12291206 | 60 | 8.1e-08 |  |  | Zhang-Drescher-Newcomb Method
2008BM044 | 20-D-2008 | 20 | 122565 | 0 | 2008_09_05 | 45.2553 | Bituminous Mix | -93.6979 | SPNWB430B, 30% RAP non-wear, PG 58-28; sent to U of M for LTC fracture. DURING PAVING | 06/19/2009 | University of Minnesota | G | -18 |  | 11643929 | 89 | 8.6e-08 |  |  | Zhang-Drescher-Newcomb Method
2008BM044 | 20-D-2008 | 20 | 122565 | 0 | 2008_09_05 | 45.2553 | Bituminous Mix | -93.6979 | SPNWB430B, 30% RAP non-wear, PG 58-28; sent to U of M for LTC fracture. DURING PAVING | 06/19/2009 | University of Minnesota | G | -18 |  | 10946262 | 120 | 9.1e-08 |  |  | Zhang-Drescher-Newcomb Method
2008BM044 | 20-D-2008 | 20 | 122565 | 0 | 2008_09_05 | 45.2553 | Bituminous Mix | -93.6979 | SPNWB430B, 30% RAP non-wear, PG 58-28; sent to U of M for LTC fracture. DURING PAVING | 06/19/2009 | University of Minnesota | G | -18 |  | 10563836 | 178 | 9.5e-08 |  |  | Zhang-Drescher-Newcomb Method
2008BM044 | 20-D-2008 | 20 | 122565 | 0 | 2008_09_05 | 45.2553 | Bituminous Mix | -93.6979 | SPNWB430B, 30% RAP non-wear, PG 58-28; sent to U of M for LTC fracture. DURING PAVING | 06/19/2009 | University of Minnesota | G | -18 |  | 9808615 | 240 | 1.02e-07 |  |  | Zhang-Drescher-Newcomb Method
2008BM044 | 20-D-2008 | 20 | 122565 | 0 | 2008_09_05 | 45.2553 | Bituminous Mix | -93.6979 | SPNWB430B, 30% RAP non-wear, PG 58-28; sent to U of M for LTC fracture. DURING PAVING | 06/19/2009 | University of Minnesota | G | -18 |  | 9076152 | 355 | 1.1e-07 |  |  | Zhang-Drescher-Newcomb Method
2008BM044 | 20-D-2008 | 20 | 122565 | 0 | 2008_09_05 | 45.2553 | Bituminous Mix | -93.6979 | SPNWB430B, 30% RAP non-wear, PG 58-28; sent to U of M for LTC fracture. DURING PAVING | 06/19/2009 | University of Minnesota | G | -18 |  | 8247584 | 500 | 1.21e-07 |  |  | Zhang-Drescher-Newcomb Method
2008BM044 | 20-D-2008 | 20 | 122565 | 0 | 2008_09_05 | 45.2553 | Bituminous Mix | -93.6979 | SPNWB430B, 30% RAP non-wear, PG 58-28; sent to U of M for LTC fracture. DURING PAVING | 06/19/2009 | University of Minnesota | G | -18 |  | 7833572 | 708 | 1.28e-07 |  |  | Zhang-Drescher-Newcomb Method
2008BM044 | 20-D-2008 | 20 | 122565 | 0 | 2008_09_05 | 45.2553 | Bituminous Mix | -93.6979 | SPNWB430B, 30% RAP non-wear, PG 58-28; sent to U of M for LTC fracture. DURING PAVING | 06/19/2009 | University of Minnesota | G | -18 |  | 7030363 | 1000 | 1.42e-07 |  |  | Zhang-Drescher-Newcomb Method
2008BM044 | 20-D-2008 | 20 | 122565 | 0 | 2008_09_05 | 45.2553 | Bituminous Mix | -93.6979 | SPNWB430B, 30% RAP non-wear, PG 58-28; sent to U of M for LTC fracture. DURING PAVING | 06/19/2009 | University of Minnesota | G | -18 |  | 17042390 | 1 | 5.9e-08 |  |  | Zhang-Drescher-Newcomb Method
2008BM044 | 20-D-2008 | 20 | 122565 | 0 | 2008_09_05 | 45.2553 | Bituminous Mix | -93.6979 | SPNWB430B, 30% RAP non-wear, PG 58-28; sent to U of M for LTC fracture. DURING PAVING | 06/19/2009 | University of Minnesota | G | -18 |  | 14904946 | 2 | 6.7e-08 |  |  | Zhang-Drescher-Newcomb Method
2008BM044 | 20-D-2008 | 20 | 122565 | 0 | 2008_09_05 | 45.2553 | Bituminous Mix | -93.6979 | SPNWB430B, 30% RAP non-wear, PG 58-28; sent to U of M for LTC fracture. DURING PAVING | 06/19/2009 | University of Minnesota | G | -18 |  | 15146844 | 3 | 6.6e-08 |  |  | Zhang-Drescher-Newcomb Method
2008BM044 | 20-D-2008 | 20 | 122565 | 0 | 2008_09_05 | 45.2553 | Bituminous Mix | -93.6979 | SPNWB430B, 30% RAP non-wear, PG 58-28; sent to U of M for LTC fracture. DURING PAVING | 06/19/2009 | University of Minnesota | G | -18 |  | 14339641 | 4 | 7e-08 |  |  | Zhang-Drescher-Newcomb Method
2008BM044 | 20-D-2008 | 20 | 122565 | 0 | 2008_09_05 | 45.2553 | Bituminous Mix | -93.6979 | SPNWB430B, 30% RAP non-wear, PG 58-28; sent to U of M for LTC fracture. DURING PAVING | 06/19/2009 | University of Minnesota | G | -18 |  | 14291442 | 6 | 7e-08 |  |  | Zhang-Drescher-Newcomb Method
2008BM044 | 20-D-2008 | 20 | 122565 | 0 | 2008_09_05 | 45.2553 | Bituminous Mix | -93.6979 | SPNWB430B, 30% RAP non-wear, PG 58-28; sent to U of M for LTC fracture. DURING PAVING | 06/19/2009 | University of Minnesota | G | -18 |  | 13608271 | 8 | 7.4e-08 |  |  | Zhang-Drescher-Newcomb Method
2008BM044 | 20-D-2008 | 20 | 122565 | 0 | 2008_09_05 | 45.2553 | Bituminous Mix | -93.6979 | SPNWB430B, 30% RAP non-wear, PG 58-28; sent to U of M for LTC fracture. DURING PAVING | 06/19/2009 | University of Minnesota | G | -18 |  | 13088810 | 11 | 7.6e-08 |  |  | Zhang-Drescher-Newcomb Method
2008BM044 | 20-D-2008 | 20 | 122565 | 0 | 2008_09_05 | 45.2553 | Bituminous Mix | -93.6979 | SPNWB430B, 30% RAP non-wear, PG 58-28; sent to U of M for LTC fracture. DURING PAVING | 06/19/2009 | University of Minnesota | G | -18 |  | 12361591 | 16 | 8.1e-08 |  |  | Zhang-Drescher-Newcomb Method
2008BM044 | 20-D-2008 | 20 | 122565 | 0 | 2008_09_05 | 45.2553 | Bituminous Mix | -93.6979 | SPNWB430B, 30% RAP non-wear, PG 58-28; sent to U of M for LTC fracture. DURING PAVING | 06/19/2009 | University of Minnesota | G | -18 |  | 11388574 | 23 | 8.8e-08 |  |  | Zhang-Drescher-Newcomb Method
2008BM044 | 20-D-2008 | 20 | 122565 | 0 | 2008_09_05 | 45.2553 | Bituminous Mix | -93.6979 | SPNWB430B, 30% RAP non-wear, PG 58-28; sent to U of M for LTC fracture. DURING PAVING | 06/19/2009 | University of Minnesota | G | -18 |  | 10713856 | 32 | 9.3e-08 |  |  | Zhang-Drescher-Newcomb Method
2008BM044 | 20-D-2008 | 20 | 122565 | 0 | 2008_09_05 | 45.2553 | Bituminous Mix | -93.6979 | SPNWB430B, 30% RAP non-wear, PG 58-28; sent to U of M for LTC fracture. DURING PAVING | 06/19/2009 | University of Minnesota | G | -18 |  | 10156451 | 45 | 9.9e-08 |  |  | Zhang-Drescher-Newcomb Method
2008BM044 | 20-D-2008 | 20 | 122565 | 0 | 2008_09_05 | 45.2553 | Bituminous Mix | -93.6979 | SPNWB430B, 30% RAP non-wear, PG 58-28; sent to U of M for LTC fracture. DURING PAVING | 06/19/2009 | University of Minnesota | G | -18 |  | 9664810 | 60 | 1.03e-07 |  |  | Zhang-Drescher-Newcomb Method
2008BM044 | 20-D-2008 | 20 | 122565 | 0 | 2008_09_05 | 45.2553 | Bituminous Mix | -93.6979 | SPNWB430B, 30% RAP non-wear, PG 58-28; sent to U of M for LTC fracture. DURING PAVING | 06/19/2009 | University of Minnesota | G | -18 |  | 8779651 | 89 | 1.14e-07 |  |  | Zhang-Drescher-Newcomb Method
2008BM044 | 20-D-2008 | 20 | 122565 | 0 | 2008_09_05 | 45.2553 | Bituminous Mix | -93.6979 | SPNWB430B, 30% RAP non-wear, PG 58-28; sent to U of M for LTC fracture. DURING PAVING | 06/19/2009 | University of Minnesota | G | -18 |  | 8416702 | 120 | 1.19e-07 |  |  | Zhang-Drescher-Newcomb Method
2008BM044 | 20-D-2008 | 20 | 122565 | 0 | 2008_09_05 | 45.2553 | Bituminous Mix | -93.6979 | SPNWB430B, 30% RAP non-wear, PG 58-28; sent to U of M for LTC fracture. DURING PAVING | 06/19/2009 | University of Minnesota | G | -18 |  | 7862721 | 178 | 1.27e-07 |  |  | Zhang-Drescher-Newcomb Method
2008BM044 | 20-D-2008 | 20 | 122565 | 0 | 2008_09_05 | 45.2553 | Bituminous Mix | -93.6979 | SPNWB430B, 30% RAP non-wear, PG 58-28; sent to U of M for LTC fracture. DURING PAVING | 06/19/2009 | University of Minnesota | G | -18 |  | 7318004 | 240 | 1.37e-07 |  |  | Zhang-Drescher-Newcomb Method
2008BM044 | 20-D-2008 | 20 | 122565 | 0 | 2008_09_05 | 45.2553 | Bituminous Mix | -93.6979 | SPNWB430B, 30% RAP non-wear, PG 58-28; sent to U of M for LTC fracture. DURING PAVING | 06/19/2009 | University of Minnesota | G | -18 |  | 6574765 | 355 | 1.52e-07 |  |  | Zhang-Drescher-Newcomb Method
2008BM044 | 20-D-2008 | 20 | 122565 | 0 | 2008_09_05 | 45.2553 | Bituminous Mix | -93.6979 | SPNWB430B, 30% RAP non-wear, PG 58-28; sent to U of M for LTC fracture. DURING PAVING | 06/19/2009 | University of Minnesota | G | -18 |  | 6122543 | 500 | 1.63e-07 |  |  | Zhang-Drescher-Newcomb Method
2008BM044 | 20-D-2008 | 20 | 122565 | 0 | 2008_09_05 | 45.2553 | Bituminous Mix | -93.6979 | SPNWB430B, 30% RAP non-wear, PG 58-28; sent to U of M for LTC fracture. DURING PAVING | 06/19/2009 | University of Minnesota | G | -18 |  | 5469008 | 708 | 1.83e-07 |  |  | Zhang-Drescher-Newcomb Method
2008BM044 | 20-D-2008 | 20 | 122565 | 0 | 2008_09_05 | 45.2553 | Bituminous Mix | -93.6979 | SPNWB430B, 30% RAP non-wear, PG 58-28; sent to U of M for LTC fracture. DURING PAVING | 06/19/2009 | University of Minnesota | G | -18 |  | 4977551 | 1000 | 2.01e-07 |  |  | Zhang-Drescher-Newcomb Method
2008BM044 | 20-D-2008 | 20 | 122565 | 0 | 2008_09_05 | 45.2553 | Bituminous Mix | -93.6979 | SPNWB430B, 30% RAP non-wear, PG 58-28; sent to U of M for LTC fracture. DURING PAVING | 06/19/2009 | University of Minnesota | G | -18 |  | 23552086 | 1 | 4.3e-08 |  |  | Zhang-Drescher-Newcomb Method
2008BM044 | 20-D-2008 | 20 | 122565 | 0 | 2008_09_05 | 45.2553 | Bituminous Mix | -93.6979 | SPNWB430B, 30% RAP non-wear, PG 58-28; sent to U of M for LTC fracture. DURING PAVING | 06/19/2009 | University of Minnesota | G | -18 |  | 22258341 | 2 | 4.5e-08 |  |  | Zhang-Drescher-Newcomb Method
2008BM044 | 20-D-2008 | 20 | 122565 | 0 | 2008_09_05 | 45.2553 | Bituminous Mix | -93.6979 | SPNWB430B, 30% RAP non-wear, PG 58-28; sent to U of M for LTC fracture. DURING PAVING | 06/19/2009 | University of Minnesota | G | -18 |  | 20989430 | 3 | 4.8e-08 |  |  | Zhang-Drescher-Newcomb Method
2008BM044 | 20-D-2008 | 20 | 122565 | 0 | 2008_09_05 | 45.2553 | Bituminous Mix | -93.6979 | SPNWB430B, 30% RAP non-wear, PG 58-28; sent to U of M for LTC fracture. DURING PAVING | 06/19/2009 | University of Minnesota | G | -18 |  | 20826183 | 4 | 4.8e-08 |  |  | Zhang-Drescher-Newcomb Method
2008BM044 | 20-D-2008 | 20 | 122565 | 0 | 2008_09_05 | 45.2553 | Bituminous Mix | -93.6979 | SPNWB430B, 30% RAP non-wear, PG 58-28; sent to U of M for LTC fracture. DURING PAVING | 06/19/2009 | University of Minnesota | G | -18 |  | 20050086 | 6 | 5e-08 |  |  | Zhang-Drescher-Newcomb Method
2008BM044 | 20-D-2008 | 20 | 122565 | 0 | 2008_09_05 | 45.2553 | Bituminous Mix | -93.6979 | SPNWB430B, 30% RAP non-wear, PG 58-28; sent to U of M for LTC fracture. DURING PAVING | 06/19/2009 | University of Minnesota | G | -18 |  | 19102289 | 8 | 5.2e-08 |  |  | Zhang-Drescher-Newcomb Method
2008BM044 | 20-D-2008 | 20 | 122565 | 0 | 2008_09_05 | 45.2553 | Bituminous Mix | -93.6979 | SPNWB430B, 30% RAP non-wear, PG 58-28; sent to U of M for LTC fracture. DURING PAVING | 06/19/2009 | University of Minnesota | G | -18 |  | 18523719 | 11 | 5.4e-08 |  |  | Zhang-Drescher-Newcomb Method
2008BM044 | 20-D-2008 | 20 | 122565 | 0 | 2008_09_05 | 45.2553 | Bituminous Mix | -93.6979 | SPNWB430B, 30% RAP non-wear, PG 58-28; sent to U of M for LTC fracture. DURING PAVING | 06/19/2009 | University of Minnesota | G | -18 |  | 17707705 | 16 | 5.7e-08 |  |  | Zhang-Drescher-Newcomb Method
2008BM044 | 20-D-2008 | 20 | 122565 | 0 | 2008_09_05 | 45.2553 | Bituminous Mix | -93.6979 | SPNWB430B, 30% RAP non-wear, PG 58-28; sent to U of M for LTC fracture. DURING PAVING | 06/19/2009 | University of Minnesota | G | -18 |  | 16720096 | 23 | 6e-08 |  |  | Zhang-Drescher-Newcomb Method
2008BM044 | 20-D-2008 | 20 | 122565 | 0 | 2008_09_05 | 45.2553 | Bituminous Mix | -93.6979 | SPNWB430B, 30% RAP non-wear, PG 58-28; sent to U of M for LTC fracture. DURING PAVING | 06/19/2009 | University of Minnesota | G | -18 |  | 15884825 | 32 | 6.3e-08 |  |  | Zhang-Drescher-Newcomb Method
2008BM044 | 20-D-2008 | 20 | 122565 | 0 | 2008_09_05 | 45.2553 | Bituminous Mix | -93.6979 | SPNWB430B, 30% RAP non-wear, PG 58-28; sent to U of M for LTC fracture. DURING PAVING | 06/19/2009 | University of Minnesota | G | -18 |  | 15033852 | 45 | 6.7e-08 |  |  | Zhang-Drescher-Newcomb Method
2008BM044 | 20-D-2008 | 20 | 122565 | 0 | 2008_09_05 | 45.2553 | Bituminous Mix | -93.6979 | SPNWB430B, 30% RAP non-wear, PG 58-28; sent to U of M for LTC fracture. DURING PAVING | 06/19/2009 | University of Minnesota | G | -18 |  | 14105898 | 60 | 7.1e-08 |  |  | Zhang-Drescher-Newcomb Method
2008BM044 | 20-D-2008 | 20 | 122565 | 0 | 2008_09_05 | 45.2553 | Bituminous Mix | -93.6979 | SPNWB430B, 30% RAP non-wear, PG 58-28; sent to U of M for LTC fracture. DURING PAVING | 06/19/2009 | University of Minnesota | G | -18 |  | 12797177 | 89 | 7.8e-08 |  |  | Zhang-Drescher-Newcomb Method
2008BM044 | 20-D-2008 | 20 | 122565 | 0 | 2008_09_05 | 45.2553 | Bituminous Mix | -93.6979 | SPNWB430B, 30% RAP non-wear, PG 58-28; sent to U of M for LTC fracture. DURING PAVING | 06/19/2009 | University of Minnesota | G | -18 |  | 11948360 | 120 | 8.4e-08 |  |  | Zhang-Drescher-Newcomb Method
2008BM044 | 20-D-2008 | 20 | 122565 | 0 | 2008_09_05 | 45.2553 | Bituminous Mix | -93.6979 | SPNWB430B, 30% RAP non-wear, PG 58-28; sent to U of M for LTC fracture. DURING PAVING | 06/19/2009 | University of Minnesota | G | -18 |  | 11202053 | 178 | 8.9e-08 |  |  | Zhang-Drescher-Newcomb Method
2008BM044 | 20-D-2008 | 20 | 122565 | 0 | 2008_09_05 | 45.2553 | Bituminous Mix | -93.6979 | SPNWB430B, 30% RAP non-wear, PG 58-28; sent to U of M for LTC fracture. DURING PAVING | 06/19/2009 | University of Minnesota | G | -18 |  | 10346114 | 240 | 9.7e-08 |  |  | Zhang-Drescher-Newcomb Method
2008BM044 | 20-D-2008 | 20 | 122565 | 0 | 2008_09_05 | 45.2553 | Bituminous Mix | -93.6979 | SPNWB430B, 30% RAP non-wear, PG 58-28; sent to U of M for LTC fracture. DURING PAVING | 06/19/2009 | University of Minnesota | G | -18 |  | 9390609 | 355 | 1.06e-07 |  |  | Zhang-Drescher-Newcomb Method
2008BM044 | 20-D-2008 | 20 | 122565 | 0 | 2008_09_05 | 45.2553 | Bituminous Mix | -93.6979 | SPNWB430B, 30% RAP non-wear, PG 58-28; sent to U of M for LTC fracture. DURING PAVING | 06/19/2009 | University of Minnesota | G | -18 |  | 8889692 | 500 | 1.12e-07 |  |  | Zhang-Drescher-Newcomb Method
2008BM044 | 20-D-2008 | 20 | 122565 | 0 | 2008_09_05 | 45.2553 | Bituminous Mix | -93.6979 | SPNWB430B, 30% RAP non-wear, PG 58-28; sent to U of M for LTC fracture. DURING PAVING | 06/19/2009 | University of Minnesota | G | -18 |  | 8263952 | 708 | 1.21e-07 |  |  | Zhang-Drescher-Newcomb Method
2008BM044 | 20-D-2008 | 20 | 122565 | 0 | 2008_09_05 | 45.2553 | Bituminous Mix | -93.6979 | SPNWB430B, 30% RAP non-wear, PG 58-28; sent to U of M for LTC fracture. DURING PAVING | 06/19/2009 | University of Minnesota | G | -18 |  | 7456899 | 1000 | 1.34e-07 |  |  | Zhang-Drescher-Newcomb Method
2008BM044 | 20-D-2008 | 20 | 122565 | 0 | 2008_09_05 | 45.2553 | Bituminous Mix | -93.6979 | SPNWB430B, 30% RAP non-wear, PG 58-28; sent to U of M for LTC fracture. DURING PAVING | 06/19/2009 | University of Minnesota | G | -30 |  | 21558313 | 1 | 4.6e-08 |  |  | AASHTO T322 Method
2008BM044 | 20-D-2008 | 20 | 122565 | 0 | 2008_09_05 | 45.2553 | Bituminous Mix | -93.6979 | SPNWB430B, 30% RAP non-wear, PG 58-28; sent to U of M for LTC fracture. DURING PAVING | 06/19/2009 | University of Minnesota | G | -30 |  | 20753898 | 2 | 4.8e-08 |  |  | AASHTO T322 Method
2008BM044 | 20-D-2008 | 20 | 122565 | 0 | 2008_09_05 | 45.2553 | Bituminous Mix | -93.6979 | SPNWB430B, 30% RAP non-wear, PG 58-28; sent to U of M for LTC fracture. DURING PAVING | 06/19/2009 | University of Minnesota | G | -30 |  | 20448695 | 3 | 4.9e-08 |  |  | AASHTO T322 Method
2008BM044 | 20-D-2008 | 20 | 122565 | 0 | 2008_09_05 | 45.2553 | Bituminous Mix | -93.6979 | SPNWB430B, 30% RAP non-wear, PG 58-28; sent to U of M for LTC fracture. DURING PAVING | 06/19/2009 | University of Minnesota | G | -30 |  | 20225618 | 4 | 4.9e-08 |  |  | AASHTO T322 Method
2008BM044 | 20-D-2008 | 20 | 122565 | 0 | 2008_09_05 | 45.2553 | Bituminous Mix | -93.6979 | SPNWB430B, 30% RAP non-wear, PG 58-28; sent to U of M for LTC fracture. DURING PAVING | 06/19/2009 | University of Minnesota | G | -30 |  | 19447710 | 6 | 5.1e-08 |  |  | AASHTO T322 Method
2008BM044 | 20-D-2008 | 20 | 122565 | 0 | 2008_09_05 | 45.2553 | Bituminous Mix | -93.6979 | SPNWB430B, 30% RAP non-wear, PG 58-28; sent to U of M for LTC fracture. DURING PAVING | 06/19/2009 | University of Minnesota | G | -30 |  | 18983089 | 8 | 5.3e-08 |  |  | AASHTO T322 Method
2008BM044 | 20-D-2008 | 20 | 122565 | 0 | 2008_09_05 | 45.2553 | Bituminous Mix | -93.6979 | SPNWB430B, 30% RAP non-wear, PG 58-28; sent to U of M for LTC fracture. DURING PAVING | 06/19/2009 | University of Minnesota | G | -30 |  | 18790692 | 11 | 5.3e-08 |  |  | AASHTO T322 Method
2008BM044 | 20-D-2008 | 20 | 122565 | 0 | 2008_09_05 | 45.2553 | Bituminous Mix | -93.6979 | SPNWB430B, 30% RAP non-wear, PG 58-28; sent to U of M for LTC fracture. DURING PAVING | 06/19/2009 | University of Minnesota | G | -30 |  | 18000146 | 16 | 5.6e-08 |  |  | AASHTO T322 Method
2008BM044 | 20-D-2008 | 20 | 122565 | 0 | 2008_09_05 | 45.2553 | Bituminous Mix | -93.6979 | SPNWB430B, 30% RAP non-wear, PG 58-28; sent to U of M for LTC fracture. DURING PAVING | 06/19/2009 | University of Minnesota | G | -30 |  | 17770112 | 23 | 5.6e-08 |  |  | AASHTO T322 Method
2008BM044 | 20-D-2008 | 20 | 122565 | 0 | 2008_09_05 | 45.2553 | Bituminous Mix | -93.6979 | SPNWB430B, 30% RAP non-wear, PG 58-28; sent to U of M for LTC fracture. DURING PAVING | 06/19/2009 | University of Minnesota | G | -30 |  | 17273432 | 32 | 5.8e-08 |  |  | AASHTO T322 Method
2008BM044 | 20-D-2008 | 20 | 122565 | 0 | 2008_09_05 | 45.2553 | Bituminous Mix | -93.6979 | SPNWB430B, 30% RAP non-wear, PG 58-28; sent to U of M for LTC fracture. DURING PAVING | 06/19/2009 | University of Minnesota | G | -30 |  | 16854682 | 45 | 5.9e-08 |  |  | AASHTO T322 Method
2008BM044 | 20-D-2008 | 20 | 122565 | 0 | 2008_09_05 | 45.2553 | Bituminous Mix | -93.6979 | SPNWB430B, 30% RAP non-wear, PG 58-28; sent to U of M for LTC fracture. DURING PAVING | 06/19/2009 | University of Minnesota | G | -30 |  | 16358956 | 60 | 6.1e-08 |  |  | AASHTO T322 Method
2008BM044 | 20-D-2008 | 20 | 122565 | 0 | 2008_09_05 | 45.2553 | Bituminous Mix | -93.6979 | SPNWB430B, 30% RAP non-wear, PG 58-28; sent to U of M for LTC fracture. DURING PAVING | 06/19/2009 | University of Minnesota | G | -30 |  | 15322439 | 89 | 6.5e-08 |  |  | AASHTO T322 Method
2008BM044 | 20-D-2008 | 20 | 122565 | 0 | 2008_09_05 | 45.2553 | Bituminous Mix | -93.6979 | SPNWB430B, 30% RAP non-wear, PG 58-28; sent to U of M for LTC fracture. DURING PAVING | 06/19/2009 | University of Minnesota | G | -30 |  | 14714405 | 120 | 6.8e-08 |  |  | AASHTO T322 Method
2008BM044 | 20-D-2008 | 20 | 122565 | 0 | 2008_09_05 | 45.2553 | Bituminous Mix | -93.6979 | SPNWB430B, 30% RAP non-wear, PG 58-28; sent to U of M for LTC fracture. DURING PAVING | 06/19/2009 | University of Minnesota | G | -30 |  | 14753435 | 178 | 6.8e-08 |  |  | AASHTO T322 Method
2008BM044 | 20-D-2008 | 20 | 122565 | 0 | 2008_09_05 | 45.2553 | Bituminous Mix | -93.6979 | SPNWB430B, 30% RAP non-wear, PG 58-28; sent to U of M for LTC fracture. DURING PAVING | 06/19/2009 | University of Minnesota | G | -30 |  | 14522311 | 240 | 6.9e-08 |  |  | AASHTO T322 Method
2008BM044 | 20-D-2008 | 20 | 122565 | 0 | 2008_09_05 | 45.2553 | Bituminous Mix | -93.6979 | SPNWB430B, 30% RAP non-wear, PG 58-28; sent to U of M for LTC fracture. DURING PAVING | 06/19/2009 | University of Minnesota | G | -30 |  | 14372209 | 355 | 7e-08 |  |  | AASHTO T322 Method
2008BM044 | 20-D-2008 | 20 | 122565 | 0 | 2008_09_05 | 45.2553 | Bituminous Mix | -93.6979 | SPNWB430B, 30% RAP non-wear, PG 58-28; sent to U of M for LTC fracture. DURING PAVING | 06/19/2009 | University of Minnesota | G | -30 |  | 14152786 | 500 | 7.1e-08 |  |  | AASHTO T322 Method
2008BM044 | 20-D-2008 | 20 | 122565 | 0 | 2008_09_05 | 45.2553 | Bituminous Mix | -93.6979 | SPNWB430B, 30% RAP non-wear, PG 58-28; sent to U of M for LTC fracture. DURING PAVING | 06/19/2009 | University of Minnesota | G | -30 |  | 14298317 | 708 | 7e-08 |  |  | AASHTO T322 Method
2008BM044 | 20-D-2008 | 20 | 122565 | 0 | 2008_09_05 | 45.2553 | Bituminous Mix | -93.6979 | SPNWB430B, 30% RAP non-wear, PG 58-28; sent to U of M for LTC fracture. DURING PAVING | 06/19/2009 | University of Minnesota | G | -30 |  | 14871779 | 1000 | 6.7e-08 |  |  | AASHTO T322 Method
2008BM044 | 20-D-2008 | 20 | 122565 | 0 | 2008_09_05 | 45.2553 | Bituminous Mix | -93.6979 | SPNWB430B, 30% RAP non-wear, PG 58-28; sent to U of M for LTC fracture. DURING PAVING | 06/19/2009 | University of Minnesota | G | -30 |  | 18531937 | 1 | 5.4e-08 |  |  | AASHTO T322 Method
2008BM044 | 20-D-2008 | 20 | 122565 | 0 | 2008_09_05 | 45.2553 | Bituminous Mix | -93.6979 | SPNWB430B, 30% RAP non-wear, PG 58-28; sent to U of M for LTC fracture. DURING PAVING | 06/19/2009 | University of Minnesota | G | -30 |  | 17717346 | 2 | 5.6e-08 |  |  | AASHTO T322 Method
2008BM044 | 20-D-2008 | 20 | 122565 | 0 | 2008_09_05 | 45.2553 | Bituminous Mix | -93.6979 | SPNWB430B, 30% RAP non-wear, PG 58-28; sent to U of M for LTC fracture. DURING PAVING | 06/19/2009 | University of Minnesota | G | -30 |  | 17398690 | 3 | 5.8e-08 |  |  | AASHTO T322 Method
2008BM044 | 20-D-2008 | 20 | 122565 | 0 | 2008_09_05 | 45.2553 | Bituminous Mix | -93.6979 | SPNWB430B, 30% RAP non-wear, PG 58-28; sent to U of M for LTC fracture. DURING PAVING | 06/19/2009 | University of Minnesota | G | -30 |  | 17212938 | 4 | 5.8e-08 |  |  | AASHTO T322 Method
2008BM044 | 20-D-2008 | 20 | 122565 | 0 | 2008_09_05 | 45.2553 | Bituminous Mix | -93.6979 | SPNWB430B, 30% RAP non-wear, PG 58-28; sent to U of M for LTC fracture. DURING PAVING | 06/19/2009 | University of Minnesota | G | -30 |  | 16794568 | 6 | 6e-08 |  |  | AASHTO T322 Method
2008BM044 | 20-D-2008 | 20 | 122565 | 0 | 2008_09_05 | 45.2553 | Bituminous Mix | -93.6979 | SPNWB430B, 30% RAP non-wear, PG 58-28; sent to U of M for LTC fracture. DURING PAVING | 06/19/2009 | University of Minnesota | G | -30 |  | 16396054 | 8 | 6.1e-08 |  |  | AASHTO T322 Method
2008BM044 | 20-D-2008 | 20 | 122565 | 0 | 2008_09_05 | 45.2553 | Bituminous Mix | -93.6979 | SPNWB430B, 30% RAP non-wear, PG 58-28; sent to U of M for LTC fracture. DURING PAVING | 06/19/2009 | University of Minnesota | G | -30 |  | 15963155 | 11 | 6.3e-08 |  |  | AASHTO T322 Method
2008BM044 | 20-D-2008 | 20 | 122565 | 0 | 2008_09_05 | 45.2553 | Bituminous Mix | -93.6979 | SPNWB430B, 30% RAP non-wear, PG 58-28; sent to U of M for LTC fracture. DURING PAVING | 06/19/2009 | University of Minnesota | G | -30 |  | 15653190 | 16 | 6.4e-08 |  |  | AASHTO T322 Method
2008BM044 | 20-D-2008 | 20 | 122565 | 0 | 2008_09_05 | 45.2553 | Bituminous Mix | -93.6979 | SPNWB430B, 30% RAP non-wear, PG 58-28; sent to U of M for LTC fracture. DURING PAVING | 06/19/2009 | University of Minnesota | G | -30 |  | 15602696 | 23 | 6.4e-08 |  |  | AASHTO T322 Method
2008BM044 | 20-D-2008 | 20 | 122565 | 0 | 2008_09_05 | 45.2553 | Bituminous Mix | -93.6979 | SPNWB430B, 30% RAP non-wear, PG 58-28; sent to U of M for LTC fracture. DURING PAVING | 06/19/2009 | University of Minnesota | G | -30 |  | 15021229 | 32 | 6.7e-08 |  |  | AASHTO T322 Method
2008BM044 | 20-D-2008 | 20 | 122565 | 0 | 2008_09_05 | 45.2553 | Bituminous Mix | -93.6979 | SPNWB430B, 30% RAP non-wear, PG 58-28; sent to U of M for LTC fracture. DURING PAVING | 06/19/2009 | University of Minnesota | G | -30 |  | 14525033 | 45 | 6.9e-08 |  |  | AASHTO T322 Method
2008BM044 | 20-D-2008 | 20 | 122565 | 0 | 2008_09_05 | 45.2553 | Bituminous Mix | -93.6979 | SPNWB430B, 30% RAP non-wear, PG 58-28; sent to U of M for LTC fracture. DURING PAVING | 06/19/2009 | University of Minnesota | G | -30 |  | 14225988 | 60 | 7e-08 |  |  | AASHTO T322 Method
2008BM044 | 20-D-2008 | 20 | 122565 | 0 | 2008_09_05 | 45.2553 | Bituminous Mix | -93.6979 | SPNWB430B, 30% RAP non-wear, PG 58-28; sent to U of M for LTC fracture. DURING PAVING | 06/19/2009 | University of Minnesota | G | -30 |  | 13398437 | 89 | 7.5e-08 |  |  | AASHTO T322 Method
2008BM044 | 20-D-2008 | 20 | 122565 | 0 | 2008_09_05 | 45.2553 | Bituminous Mix | -93.6979 | SPNWB430B, 30% RAP non-wear, PG 58-28; sent to U of M for LTC fracture. DURING PAVING | 06/19/2009 | University of Minnesota | G | -30 |  | 13107956 | 120 | 7.6e-08 |  |  | AASHTO T322 Method
2008BM044 | 20-D-2008 | 20 | 122565 | 0 | 2008_09_05 | 45.2553 | Bituminous Mix | -93.6979 | SPNWB430B, 30% RAP non-wear, PG 58-28; sent to U of M for LTC fracture. DURING PAVING | 06/19/2009 | University of Minnesota | G | -30 |  | 12829803 | 178 | 7.8e-08 |  |  | AASHTO T322 Method
2008BM044 | 20-D-2008 | 20 | 122565 | 0 | 2008_09_05 | 45.2553 | Bituminous Mix | -93.6979 | SPNWB430B, 30% RAP non-wear, PG 58-28; sent to U of M for LTC fracture. DURING PAVING | 06/19/2009 | University of Minnesota | G | -30 |  | 12466072 | 240 | 8e-08 |  |  | AASHTO T322 Method
2008BM044 | 20-D-2008 | 20 | 122565 | 0 | 2008_09_05 | 45.2553 | Bituminous Mix | -93.6979 | SPNWB430B, 30% RAP non-wear, PG 58-28; sent to U of M for LTC fracture. DURING PAVING | 06/19/2009 | University of Minnesota | G | -30 |  | 12434026 | 355 | 8e-08 |  |  | AASHTO T322 Method
2008BM044 | 20-D-2008 | 20 | 122565 | 0 | 2008_09_05 | 45.2553 | Bituminous Mix | -93.6979 | SPNWB430B, 30% RAP non-wear, PG 58-28; sent to U of M for LTC fracture. DURING PAVING | 06/19/2009 | University of Minnesota | G | -30 |  | 12628814 | 500 | 7.9e-08 |  |  | AASHTO T322 Method
2008BM044 | 20-D-2008 | 20 | 122565 | 0 | 2008_09_05 | 45.2553 | Bituminous Mix | -93.6979 | SPNWB430B, 30% RAP non-wear, PG 58-28; sent to U of M for LTC fracture. DURING PAVING | 06/19/2009 | University of Minnesota | G | -30 |  | 12898229 | 708 | 7.8e-08 |  |  | AASHTO T322 Method
2008BM044 | 20-D-2008 | 20 | 122565 | 0 | 2008_09_05 | 45.2553 | Bituminous Mix | -93.6979 | SPNWB430B, 30% RAP non-wear, PG 58-28; sent to U of M for LTC fracture. DURING PAVING | 06/19/2009 | University of Minnesota | G | -30 |  | 13624890 | 1000 | 7.3e-08 |  |  | AASHTO T322 Method
2008BM044 | 20-D-2008 | 20 | 122565 | 0 | 2008_09_05 | 45.2553 | Bituminous Mix | -93.6979 | SPNWB430B, 30% RAP non-wear, PG 58-28; sent to U of M for LTC fracture. DURING PAVING | 06/19/2009 | University of Minnesota | G | -30 |  | 34404716 | 1 | 2.9e-08 |  |  | AASHTO T322 Method
2008BM044 | 20-D-2008 | 20 | 122565 | 0 | 2008_09_05 | 45.2553 | Bituminous Mix | -93.6979 | SPNWB430B, 30% RAP non-wear, PG 58-28; sent to U of M for LTC fracture. DURING PAVING | 06/19/2009 | University of Minnesota | G | -30 |  | 33750633 | 2 | 3e-08 |  |  | AASHTO T322 Method
2008BM044 | 20-D-2008 | 20 | 122565 | 0 | 2008_09_05 | 45.2553 | Bituminous Mix | -93.6979 | SPNWB430B, 30% RAP non-wear, PG 58-28; sent to U of M for LTC fracture. DURING PAVING | 06/19/2009 | University of Minnesota | G | -30 |  | 33245006 | 3 | 3e-08 |  |  | AASHTO T322 Method
2008BM044 | 20-D-2008 | 20 | 122565 | 0 | 2008_09_05 | 45.2553 | Bituminous Mix | -93.6979 | SPNWB430B, 30% RAP non-wear, PG 58-28; sent to U of M for LTC fracture. DURING PAVING | 06/19/2009 | University of Minnesota | G | -30 |  | 32514348 | 4 | 3.1e-08 |  |  | AASHTO T322 Method
2008BM044 | 20-D-2008 | 20 | 122565 | 0 | 2008_09_05 | 45.2553 | Bituminous Mix | -93.6979 | SPNWB430B, 30% RAP non-wear, PG 58-28; sent to U of M for LTC fracture. DURING PAVING | 06/19/2009 | University of Minnesota | G | -30 |  | 32160930 | 6 | 3.1e-08 |  |  | AASHTO T322 Method
2008BM044 | 20-D-2008 | 20 | 122565 | 0 | 2008_09_05 | 45.2553 | Bituminous Mix | -93.6979 | SPNWB430B, 30% RAP non-wear, PG 58-28; sent to U of M for LTC fracture. DURING PAVING | 06/19/2009 | University of Minnesota | G | -30 |  | 31476654 | 8 | 3.2e-08 |  |  | AASHTO T322 Method
2008BM044 | 20-D-2008 | 20 | 122565 | 0 | 2008_09_05 | 45.2553 | Bituminous Mix | -93.6979 | SPNWB430B, 30% RAP non-wear, PG 58-28; sent to U of M for LTC fracture. DURING PAVING | 06/19/2009 | University of Minnesota | G | -30 |  | 30820892 | 11 | 3.2e-08 |  |  | AASHTO T322 Method
2008BM044 | 20-D-2008 | 20 | 122565 | 0 | 2008_09_05 | 45.2553 | Bituminous Mix | -93.6979 | SPNWB430B, 30% RAP non-wear, PG 58-28; sent to U of M for LTC fracture. DURING PAVING | 06/19/2009 | University of Minnesota | G | -30 |  | 29588056 | 16 | 3.4e-08 |  |  | AASHTO T322 Method
2008BM044 | 20-D-2008 | 20 | 122565 | 0 | 2008_09_05 | 45.2553 | Bituminous Mix | -93.6979 | SPNWB430B, 30% RAP non-wear, PG 58-28; sent to U of M for LTC fracture. DURING PAVING | 06/19/2009 | University of Minnesota | G | -30 |  | 29392108 | 23 | 3.4e-08 |  |  | AASHTO T322 Method
2008BM044 | 20-D-2008 | 20 | 122565 | 0 | 2008_09_05 | 45.2553 | Bituminous Mix | -93.6979 | SPNWB430B, 30% RAP non-wear, PG 58-28; sent to U of M for LTC fracture. DURING PAVING | 06/19/2009 | University of Minnesota | G | -30 |  | 28450054 | 32 | 3.5e-08 |  |  | AASHTO T322 Method
2008BM044 | 20-D-2008 | 20 | 122565 | 0 | 2008_09_05 | 45.2553 | Bituminous Mix | -93.6979 | SPNWB430B, 30% RAP non-wear, PG 58-28; sent to U of M for LTC fracture. DURING PAVING | 06/19/2009 | University of Minnesota | G | -30 |  | 27652388 | 45 | 3.6e-08 |  |  | AASHTO T322 Method
2008BM044 | 20-D-2008 | 20 | 122565 | 0 | 2008_09_05 | 45.2553 | Bituminous Mix | -93.6979 | SPNWB430B, 30% RAP non-wear, PG 58-28; sent to U of M for LTC fracture. DURING PAVING | 06/19/2009 | University of Minnesota | G | -30 |  | 27228272 | 60 | 3.7e-08 |  |  | AASHTO T322 Method
2008BM044 | 20-D-2008 | 20 | 122565 | 0 | 2008_09_05 | 45.2553 | Bituminous Mix | -93.6979 | SPNWB430B, 30% RAP non-wear, PG 58-28; sent to U of M for LTC fracture. DURING PAVING | 06/19/2009 | University of Minnesota | G | -30 |  | 26736195 | 89 | 3.7e-08 |  |  | AASHTO T322 Method
2008BM044 | 20-D-2008 | 20 | 122565 | 0 | 2008_09_05 | 45.2553 | Bituminous Mix | -93.6979 | SPNWB430B, 30% RAP non-wear, PG 58-28; sent to U of M for LTC fracture. DURING PAVING | 06/19/2009 | University of Minnesota | G | -30 |  | 25954435 | 120 | 3.9e-08 |  |  | AASHTO T322 Method
2008BM044 | 20-D-2008 | 20 | 122565 | 0 | 2008_09_05 | 45.2553 | Bituminous Mix | -93.6979 | SPNWB430B, 30% RAP non-wear, PG 58-28; sent to U of M for LTC fracture. DURING PAVING | 06/19/2009 | University of Minnesota | G | -30 |  | 24318950 | 178 | 4.1e-08 |  |  | AASHTO T322 Method
2008BM044 | 20-D-2008 | 20 | 122565 | 0 | 2008_09_05 | 45.2553 | Bituminous Mix | -93.6979 | SPNWB430B, 30% RAP non-wear, PG 58-28; sent to U of M for LTC fracture. DURING PAVING | 06/19/2009 | University of Minnesota | G | -30 |  | 24520488 | 240 | 4.1e-08 |  |  | AASHTO T322 Method
2008BM044 | 20-D-2008 | 20 | 122565 | 0 | 2008_09_05 | 45.2553 | Bituminous Mix | -93.6979 | SPNWB430B, 30% RAP non-wear, PG 58-28; sent to U of M for LTC fracture. DURING PAVING | 06/19/2009 | University of Minnesota | G | -30 |  | 22586302 | 355 | 4.4e-08 |  |  | AASHTO T322 Method
2008BM044 | 20-D-2008 | 20 | 122565 | 0 | 2008_09_05 | 45.2553 | Bituminous Mix | -93.6979 | SPNWB430B, 30% RAP non-wear, PG 58-28; sent to U of M for LTC fracture. DURING PAVING | 06/19/2009 | University of Minnesota | G | -30 |  | 22471941 | 500 | 4.5e-08 |  |  | AASHTO T322 Method
2008BM044 | 20-D-2008 | 20 | 122565 | 0 | 2008_09_05 | 45.2553 | Bituminous Mix | -93.6979 | SPNWB430B, 30% RAP non-wear, PG 58-28; sent to U of M for LTC fracture. DURING PAVING | 06/19/2009 | University of Minnesota | G | -30 |  | 21863096 | 708 | 4.6e-08 |  |  | AASHTO T322 Method
2008BM044 | 20-D-2008 | 20 | 122565 | 0 | 2008_09_05 | 45.2553 | Bituminous Mix | -93.6979 | SPNWB430B, 30% RAP non-wear, PG 58-28; sent to U of M for LTC fracture. DURING PAVING | 06/19/2009 | University of Minnesota | G | -30 |  | 20984437 | 1000 | 4.8e-08 |  |  | AASHTO T322 Method
2008BM044 | 20-D-2008 | 20 | 122565 | 0 | 2008_09_05 | 45.2553 | Bituminous Mix | -93.6979 | SPNWB430B, 30% RAP non-wear, PG 58-28; sent to U of M for LTC fracture. DURING PAVING | 06/19/2009 | University of Minnesota | G | -30 |  | 26103359 | 1 | 3.8e-08 |  |  | Zhang-Drescher-Newcomb Method
2008BM044 | 20-D-2008 | 20 | 122565 | 0 | 2008_09_05 | 45.2553 | Bituminous Mix | -93.6979 | SPNWB430B, 30% RAP non-wear, PG 58-28; sent to U of M for LTC fracture. DURING PAVING | 06/19/2009 | University of Minnesota | G | -30 |  | 25038046 | 2 | 4e-08 |  |  | Zhang-Drescher-Newcomb Method
2008BM044 | 20-D-2008 | 20 | 122565 | 0 | 2008_09_05 | 45.2553 | Bituminous Mix | -93.6979 | SPNWB430B, 30% RAP non-wear, PG 58-28; sent to U of M for LTC fracture. DURING PAVING | 06/19/2009 | University of Minnesota | G | -30 |  | 24224282 | 3 | 4.1e-08 |  |  | Zhang-Drescher-Newcomb Method
2008BM044 | 20-D-2008 | 20 | 122565 | 0 | 2008_09_05 | 45.2553 | Bituminous Mix | -93.6979 | SPNWB430B, 30% RAP non-wear, PG 58-28; sent to U of M for LTC fracture. DURING PAVING | 06/19/2009 | University of Minnesota | G | -30 |  | 23661627 | 4 | 4.2e-08 |  |  | Zhang-Drescher-Newcomb Method
2008BM044 | 20-D-2008 | 20 | 122565 | 0 | 2008_09_05 | 45.2553 | Bituminous Mix | -93.6979 | SPNWB430B, 30% RAP non-wear, PG 58-28; sent to U of M for LTC fracture. DURING PAVING | 06/19/2009 | University of Minnesota | G | -30 |  | 23378338 | 6 | 4.3e-08 |  |  | Zhang-Drescher-Newcomb Method
2008BM044 | 20-D-2008 | 20 | 122565 | 0 | 2008_09_05 | 45.2553 | Bituminous Mix | -93.6979 | SPNWB430B, 30% RAP non-wear, PG 58-28; sent to U of M for LTC fracture. DURING PAVING | 06/19/2009 | University of Minnesota | G | -30 |  | 22568407 | 8 | 4.4e-08 |  |  | Zhang-Drescher-Newcomb Method
2008BM044 | 20-D-2008 | 20 | 122565 | 0 | 2008_09_05 | 45.2553 | Bituminous Mix | -93.6979 | SPNWB430B, 30% RAP non-wear, PG 58-28; sent to U of M for LTC fracture. DURING PAVING | 06/19/2009 | University of Minnesota | G | -30 |  | 21936111 | 11 | 4.6e-08 |  |  | Zhang-Drescher-Newcomb Method
2008BM044 | 20-D-2008 | 20 | 122565 | 0 | 2008_09_05 | 45.2553 | Bituminous Mix | -93.6979 | SPNWB430B, 30% RAP non-wear, PG 58-28; sent to U of M for LTC fracture. DURING PAVING | 06/19/2009 | University of Minnesota | G | -30 |  | 21864921 | 16 | 4.6e-08 |  |  | Zhang-Drescher-Newcomb Method
2008BM044 | 20-D-2008 | 20 | 122565 | 0 | 2008_09_05 | 45.2553 | Bituminous Mix | -93.6979 | SPNWB430B, 30% RAP non-wear, PG 58-28; sent to U of M for LTC fracture. DURING PAVING | 06/19/2009 | University of Minnesota | G | -30 |  | 21197415 | 23 | 4.7e-08 |  |  | Zhang-Drescher-Newcomb Method
2008BM044 | 20-D-2008 | 20 | 122565 | 0 | 2008_09_05 | 45.2553 | Bituminous Mix | -93.6979 | SPNWB430B, 30% RAP non-wear, PG 58-28; sent to U of M for LTC fracture. DURING PAVING | 06/19/2009 | University of Minnesota | G | -30 |  | 20433970 | 32 | 4.9e-08 |  |  | Zhang-Drescher-Newcomb Method
2008BM044 | 20-D-2008 | 20 | 122565 | 0 | 2008_09_05 | 45.2553 | Bituminous Mix | -93.6979 | SPNWB430B, 30% RAP non-wear, PG 58-28; sent to U of M for LTC fracture. DURING PAVING | 06/19/2009 | University of Minnesota | G | -30 |  | 19558435 | 45 | 5.1e-08 |  |  | Zhang-Drescher-Newcomb Method
2008BM044 | 20-D-2008 | 20 | 122565 | 0 | 2008_09_05 | 45.2553 | Bituminous Mix | -93.6979 | SPNWB430B, 30% RAP non-wear, PG 58-28; sent to U of M for LTC fracture. DURING PAVING | 06/19/2009 | University of Minnesota | G | -30 |  | 18918851 | 60 | 5.3e-08 |  |  | Zhang-Drescher-Newcomb Method
2008BM044 | 20-D-2008 | 20 | 122565 | 0 | 2008_09_05 | 45.2553 | Bituminous Mix | -93.6979 | SPNWB430B, 30% RAP non-wear, PG 58-28; sent to U of M for LTC fracture. DURING PAVING | 06/19/2009 | University of Minnesota | G | -30 |  | 18570958 | 89 | 5.4e-08 |  |  | Zhang-Drescher-Newcomb Method
2008BM044 | 20-D-2008 | 20 | 122565 | 0 | 2008_09_05 | 45.2553 | Bituminous Mix | -93.6979 | SPNWB430B, 30% RAP non-wear, PG 58-28; sent to U of M for LTC fracture. DURING PAVING | 06/19/2009 | University of Minnesota | G | -30 |  | 18080825 | 120 | 5.5e-08 |  |  | Zhang-Drescher-Newcomb Method
2008BM044 | 20-D-2008 | 20 | 122565 | 0 | 2008_09_05 | 45.2553 | Bituminous Mix | -93.6979 | SPNWB430B, 30% RAP non-wear, PG 58-28; sent to U of M for LTC fracture. DURING PAVING | 06/19/2009 | University of Minnesota | G | -30 |  | 16701881 | 178 | 6e-08 |  |  | Zhang-Drescher-Newcomb Method
2008BM044 | 20-D-2008 | 20 | 122565 | 0 | 2008_09_05 | 45.2553 | Bituminous Mix | -93.6979 | SPNWB430B, 30% RAP non-wear, PG 58-28; sent to U of M for LTC fracture. DURING PAVING | 06/19/2009 | University of Minnesota | G | -30 |  | 15993236 | 240 | 6.3e-08 |  |  | Zhang-Drescher-Newcomb Method
2008BM044 | 20-D-2008 | 20 | 122565 | 0 | 2008_09_05 | 45.2553 | Bituminous Mix | -93.6979 | SPNWB430B, 30% RAP non-wear, PG 58-28; sent to U of M for LTC fracture. DURING PAVING | 06/19/2009 | University of Minnesota | G | -30 |  | 15008962 | 355 | 6.7e-08 |  |  | Zhang-Drescher-Newcomb Method
2008BM044 | 20-D-2008 | 20 | 122565 | 0 | 2008_09_05 | 45.2553 | Bituminous Mix | -93.6979 | SPNWB430B, 30% RAP non-wear, PG 58-28; sent to U of M for LTC fracture. DURING PAVING | 06/19/2009 | University of Minnesota | G | -30 |  | 14251808 | 500 | 7e-08 |  |  | Zhang-Drescher-Newcomb Method
2008BM044 | 20-D-2008 | 20 | 122565 | 0 | 2008_09_05 | 45.2553 | Bituminous Mix | -93.6979 | SPNWB430B, 30% RAP non-wear, PG 58-28; sent to U of M for LTC fracture. DURING PAVING | 06/19/2009 | University of Minnesota | G | -30 |  | 13433478 | 708 | 7.4e-08 |  |  | Zhang-Drescher-Newcomb Method
2008BM044 | 20-D-2008 | 20 | 122565 | 0 | 2008_09_05 | 45.2553 | Bituminous Mix | -93.6979 | SPNWB430B, 30% RAP non-wear, PG 58-28; sent to U of M for LTC fracture. DURING PAVING | 06/19/2009 | University of Minnesota | G | -30 |  | 12488273 | 1000 | 8e-08 |  |  | Zhang-Drescher-Newcomb Method
2008BM044 | 20-D-2008 | 20 | 122565 | 0 | 2008_09_05 | 45.2553 | Bituminous Mix | -93.6979 | SPNWB430B, 30% RAP non-wear, PG 58-28; sent to U of M for LTC fracture. DURING PAVING | 06/19/2009 | University of Minnesota | G | -30 |  | 24015253 | 1 | 4.2e-08 |  |  | Zhang-Drescher-Newcomb Method
2008BM044 | 20-D-2008 | 20 | 122565 | 0 | 2008_09_05 | 45.2553 | Bituminous Mix | -93.6979 | SPNWB430B, 30% RAP non-wear, PG 58-28; sent to U of M for LTC fracture. DURING PAVING | 06/19/2009 | University of Minnesota | G | -30 |  | 23098870 | 2 | 4.3e-08 |  |  | Zhang-Drescher-Newcomb Method
2008BM044 | 20-D-2008 | 20 | 122565 | 0 | 2008_09_05 | 45.2553 | Bituminous Mix | -93.6979 | SPNWB430B, 30% RAP non-wear, PG 58-28; sent to U of M for LTC fracture. DURING PAVING | 06/19/2009 | University of Minnesota | G | -30 |  | 22424970 | 3 | 4.5e-08 |  |  | Zhang-Drescher-Newcomb Method
2008BM044 | 20-D-2008 | 20 | 122565 | 0 | 2008_09_05 | 45.2553 | Bituminous Mix | -93.6979 | SPNWB430B, 30% RAP non-wear, PG 58-28; sent to U of M for LTC fracture. DURING PAVING | 06/19/2009 | University of Minnesota | G | -30 |  | 21803655 | 4 | 4.6e-08 |  |  | Zhang-Drescher-Newcomb Method
2008BM044 | 20-D-2008 | 20 | 122565 | 0 | 2008_09_05 | 45.2553 | Bituminous Mix | -93.6979 | SPNWB430B, 30% RAP non-wear, PG 58-28; sent to U of M for LTC fracture. DURING PAVING | 06/19/2009 | University of Minnesota | G | -30 |  | 21456025 | 6 | 4.7e-08 |  |  | Zhang-Drescher-Newcomb Method
2008BM044 | 20-D-2008 | 20 | 122565 | 0 | 2008_09_05 | 45.2553 | Bituminous Mix | -93.6979 | SPNWB430B, 30% RAP non-wear, PG 58-28; sent to U of M for LTC fracture. DURING PAVING | 06/19/2009 | University of Minnesota | G | -30 |  | 20817621 | 8 | 4.8e-08 |  |  | Zhang-Drescher-Newcomb Method
2008BM044 | 20-D-2008 | 20 | 122565 | 0 | 2008_09_05 | 45.2553 | Bituminous Mix | -93.6979 | SPNWB430B, 30% RAP non-wear, PG 58-28; sent to U of M for LTC fracture. DURING PAVING | 06/19/2009 | University of Minnesota | G | -30 |  | 20391722 | 11 | 4.9e-08 |  |  | Zhang-Drescher-Newcomb Method
2008BM044 | 20-D-2008 | 20 | 122565 | 0 | 2008_09_05 | 45.2553 | Bituminous Mix | -93.6979 | SPNWB430B, 30% RAP non-wear, PG 58-28; sent to U of M for LTC fracture. DURING PAVING | 06/19/2009 | University of Minnesota | G | -30 |  | 19535506 | 16 | 5.1e-08 |  |  | Zhang-Drescher-Newcomb Method
2008BM044 | 20-D-2008 | 20 | 122565 | 0 | 2008_09_05 | 45.2553 | Bituminous Mix | -93.6979 | SPNWB430B, 30% RAP non-wear, PG 58-28; sent to U of M for LTC fracture. DURING PAVING | 06/19/2009 | University of Minnesota | G | -30 |  | 18723232 | 23 | 5.3e-08 |  |  | Zhang-Drescher-Newcomb Method
2008BM044 | 20-D-2008 | 20 | 122565 | 0 | 2008_09_05 | 45.2553 | Bituminous Mix | -93.6979 | SPNWB430B, 30% RAP non-wear, PG 58-28; sent to U of M for LTC fracture. DURING PAVING | 06/19/2009 | University of Minnesota | G | -30 |  | 18324614 | 32 | 5.5e-08 |  |  | Zhang-Drescher-Newcomb Method
2008BM044 | 20-D-2008 | 20 | 122565 | 0 | 2008_09_05 | 45.2553 | Bituminous Mix | -93.6979 | SPNWB430B, 30% RAP non-wear, PG 58-28; sent to U of M for LTC fracture. DURING PAVING | 06/19/2009 | University of Minnesota | G | -30 |  | 17744567 | 45 | 5.6e-08 |  |  | Zhang-Drescher-Newcomb Method
2008BM044 | 20-D-2008 | 20 | 122565 | 0 | 2008_09_05 | 45.2553 | Bituminous Mix | -93.6979 | SPNWB430B, 30% RAP non-wear, PG 58-28; sent to U of M for LTC fracture. DURING PAVING | 06/19/2009 | University of Minnesota | G | -30 |  | 17102573 | 60 | 5.9e-08 |  |  | Zhang-Drescher-Newcomb Method
2008BM044 | 20-D-2008 | 20 | 122565 | 0 | 2008_09_05 | 45.2553 | Bituminous Mix | -93.6979 | SPNWB430B, 30% RAP non-wear, PG 58-28; sent to U of M for LTC fracture. DURING PAVING | 06/19/2009 | University of Minnesota | G | -30 |  | 16608578 | 89 | 6e-08 |  |  | Zhang-Drescher-Newcomb Method
2008BM044 | 20-D-2008 | 20 | 122565 | 0 | 2008_09_05 | 45.2553 | Bituminous Mix | -93.6979 | SPNWB430B, 30% RAP non-wear, PG 58-28; sent to U of M for LTC fracture. DURING PAVING | 06/19/2009 | University of Minnesota | G | -30 |  | 16003206 | 120 | 6.3e-08 |  |  | Zhang-Drescher-Newcomb Method
2008BM044 | 20-D-2008 | 20 | 122565 | 0 | 2008_09_05 | 45.2553 | Bituminous Mix | -93.6979 | SPNWB430B, 30% RAP non-wear, PG 58-28; sent to U of M for LTC fracture. DURING PAVING | 06/19/2009 | University of Minnesota | G | -30 |  | 15164973 | 178 | 6.6e-08 |  |  | Zhang-Drescher-Newcomb Method
2008BM044 | 20-D-2008 | 20 | 122565 | 0 | 2008_09_05 | 45.2553 | Bituminous Mix | -93.6979 | SPNWB430B, 30% RAP non-wear, PG 58-28; sent to U of M for LTC fracture. DURING PAVING | 06/19/2009 | University of Minnesota | G | -30 |  | 14638403 | 240 | 6.8e-08 |  |  | Zhang-Drescher-Newcomb Method
2008BM044 | 20-D-2008 | 20 | 122565 | 0 | 2008_09_05 | 45.2553 | Bituminous Mix | -93.6979 | SPNWB430B, 30% RAP non-wear, PG 58-28; sent to U of M for LTC fracture. DURING PAVING | 06/19/2009 | University of Minnesota | G | -30 |  | 13646484 | 355 | 7.3e-08 |  |  | Zhang-Drescher-Newcomb Method
2008BM044 | 20-D-2008 | 20 | 122565 | 0 | 2008_09_05 | 45.2553 | Bituminous Mix | -93.6979 | SPNWB430B, 30% RAP non-wear, PG 58-28; sent to U of M for LTC fracture. DURING PAVING | 06/19/2009 | University of Minnesota | G | -30 |  | 12886702 | 500 | 7.8e-08 |  |  | Zhang-Drescher-Newcomb Method
2008BM044 | 20-D-2008 | 20 | 122565 | 0 | 2008_09_05 | 45.2553 | Bituminous Mix | -93.6979 | SPNWB430B, 30% RAP non-wear, PG 58-28; sent to U of M for LTC fracture. DURING PAVING | 06/19/2009 | University of Minnesota | G | -30 |  | 12110096 | 708 | 8.3e-08 |  |  | Zhang-Drescher-Newcomb Method
2008BM044 | 20-D-2008 | 20 | 122565 | 0 | 2008_09_05 | 45.2553 | Bituminous Mix | -93.6979 | SPNWB430B, 30% RAP non-wear, PG 58-28; sent to U of M for LTC fracture. DURING PAVING | 06/19/2009 | University of Minnesota | G | -30 |  | 11381657 | 1000 | 8.8e-08 |  |  | Zhang-Drescher-Newcomb Method
2008BM044 | 20-D-2008 | 20 | 122565 | 0 | 2008_09_05 | 45.2553 | Bituminous Mix | -93.6979 | SPNWB430B, 30% RAP non-wear, PG 58-28; sent to U of M for LTC fracture. DURING PAVING | 06/19/2009 | University of Minnesota | G | -30 |  | 30148745 | 1 | 3.3e-08 |  |  | Zhang-Drescher-Newcomb Method
2008BM044 | 20-D-2008 | 20 | 122565 | 0 | 2008_09_05 | 45.2553 | Bituminous Mix | -93.6979 | SPNWB430B, 30% RAP non-wear, PG 58-28; sent to U of M for LTC fracture. DURING PAVING | 06/19/2009 | University of Minnesota | G | -30 |  | 28512498 | 2 | 3.5e-08 |  |  | Zhang-Drescher-Newcomb Method
2008BM044 | 20-D-2008 | 20 | 122565 | 0 | 2008_09_05 | 45.2553 | Bituminous Mix | -93.6979 | SPNWB430B, 30% RAP non-wear, PG 58-28; sent to U of M for LTC fracture. DURING PAVING | 06/19/2009 | University of Minnesota | G | -30 |  | 28543255 | 3 | 3.5e-08 |  |  | Zhang-Drescher-Newcomb Method
2008BM044 | 20-D-2008 | 20 | 122565 | 0 | 2008_09_05 | 45.2553 | Bituminous Mix | -93.6979 | SPNWB430B, 30% RAP non-wear, PG 58-28; sent to U of M for LTC fracture. DURING PAVING | 06/19/2009 | University of Minnesota | G | -30 |  | 28389103 | 4 | 3.5e-08 |  |  | Zhang-Drescher-Newcomb Method
2008BM044 | 20-D-2008 | 20 | 122565 | 0 | 2008_09_05 | 45.2553 | Bituminous Mix | -93.6979 | SPNWB430B, 30% RAP non-wear, PG 58-28; sent to U of M for LTC fracture. DURING PAVING | 06/19/2009 | University of Minnesota | G | -30 |  | 27922238 | 6 | 3.6e-08 |  |  | Zhang-Drescher-Newcomb Method
2008BM044 | 20-D-2008 | 20 | 122565 | 0 | 2008_09_05 | 45.2553 | Bituminous Mix | -93.6979 | SPNWB430B, 30% RAP non-wear, PG 58-28; sent to U of M for LTC fracture. DURING PAVING | 06/19/2009 | University of Minnesota | G | -30 |  | 27398888 | 8 | 3.7e-08 |  |  | Zhang-Drescher-Newcomb Method
2008BM044 | 20-D-2008 | 20 | 122565 | 0 | 2008_09_05 | 45.2553 | Bituminous Mix | -93.6979 | SPNWB430B, 30% RAP non-wear, PG 58-28; sent to U of M for LTC fracture. DURING PAVING | 06/19/2009 | University of Minnesota | G | -30 |  | 27704321 | 11 | 3.6e-08 |  |  | Zhang-Drescher-Newcomb Method
2008BM044 | 20-D-2008 | 20 | 122565 | 0 | 2008_09_05 | 45.2553 | Bituminous Mix | -93.6979 | SPNWB430B, 30% RAP non-wear, PG 58-28; sent to U of M for LTC fracture. DURING PAVING | 06/19/2009 | University of Minnesota | G | -30 |  | 28022375 | 16 | 3.6e-08 |  |  | Zhang-Drescher-Newcomb Method
2008BM044 | 20-D-2008 | 20 | 122565 | 0 | 2008_09_05 | 45.2553 | Bituminous Mix | -93.6979 | SPNWB430B, 30% RAP non-wear, PG 58-28; sent to U of M for LTC fracture. DURING PAVING | 06/19/2009 | University of Minnesota | G | -30 |  | 25919780 | 23 | 3.9e-08 |  |  | Zhang-Drescher-Newcomb Method
2008BM044 | 20-D-2008 | 20 | 122565 | 0 | 2008_09_05 | 45.2553 | Bituminous Mix | -93.6979 | SPNWB430B, 30% RAP non-wear, PG 58-28; sent to U of M for LTC fracture. DURING PAVING | 06/19/2009 | University of Minnesota | G | -30 |  | 26844574 | 32 | 3.7e-08 |  |  | Zhang-Drescher-Newcomb Method
2008BM044 | 20-D-2008 | 20 | 122565 | 0 | 2008_09_05 | 45.2553 | Bituminous Mix | -93.6979 | SPNWB430B, 30% RAP non-wear, PG 58-28; sent to U of M for LTC fracture. DURING PAVING | 06/19/2009 | University of Minnesota | G | -30 |  | 25564239 | 45 | 3.9e-08 |  |  | Zhang-Drescher-Newcomb Method
2008BM044 | 20-D-2008 | 20 | 122565 | 0 | 2008_09_05 | 45.2553 | Bituminous Mix | -93.6979 | SPNWB430B, 30% RAP non-wear, PG 58-28; sent to U of M for LTC fracture. DURING PAVING | 06/19/2009 | University of Minnesota | G | -30 |  | 24795920 | 60 | 4e-08 |  |  | Zhang-Drescher-Newcomb Method
2008BM044 | 20-D-2008 | 20 | 122565 | 0 | 2008_09_05 | 45.2553 | Bituminous Mix | -93.6979 | SPNWB430B, 30% RAP non-wear, PG 58-28; sent to U of M for LTC fracture. DURING PAVING | 06/19/2009 | University of Minnesota | G | -30 |  | 24679504 | 89 | 4.1e-08 |  |  | Zhang-Drescher-Newcomb Method
2008BM044 | 20-D-2008 | 20 | 122565 | 0 | 2008_09_05 | 45.2553 | Bituminous Mix | -93.6979 | SPNWB430B, 30% RAP non-wear, PG 58-28; sent to U of M for LTC fracture. DURING PAVING | 06/19/2009 | University of Minnesota | G | -30 |  | 23448148 | 120 | 4.3e-08 |  |  | Zhang-Drescher-Newcomb Method
2008BM044 | 20-D-2008 | 20 | 122565 | 0 | 2008_09_05 | 45.2553 | Bituminous Mix | -93.6979 | SPNWB430B, 30% RAP non-wear, PG 58-28; sent to U of M for LTC fracture. DURING PAVING | 06/19/2009 | University of Minnesota | G | -30 |  | 23071453 | 178 | 4.3e-08 |  |  | Zhang-Drescher-Newcomb Method
2008BM044 | 20-D-2008 | 20 | 122565 | 0 | 2008_09_05 | 45.2553 | Bituminous Mix | -93.6979 | SPNWB430B, 30% RAP non-wear, PG 58-28; sent to U of M for LTC fracture. DURING PAVING | 06/19/2009 | University of Minnesota | G | -30 |  | 22016045 | 240 | 4.5e-08 |  |  | Zhang-Drescher-Newcomb Method
2008BM044 | 20-D-2008 | 20 | 122565 | 0 | 2008_09_05 | 45.2553 | Bituminous Mix | -93.6979 | SPNWB430B, 30% RAP non-wear, PG 58-28; sent to U of M for LTC fracture. DURING PAVING | 06/19/2009 | University of Minnesota | G | -30 |  | 21573938 | 355 | 4.6e-08 |  |  | Zhang-Drescher-Newcomb Method
2008BM044 | 20-D-2008 | 20 | 122565 | 0 | 2008_09_05 | 45.2553 | Bituminous Mix | -93.6979 | SPNWB430B, 30% RAP non-wear, PG 58-28; sent to U of M for LTC fracture. DURING PAVING | 06/19/2009 | University of Minnesota | G | -30 |  | 21520315 | 500 | 4.7e-08 |  |  | Zhang-Drescher-Newcomb Method
2008BM044 | 20-D-2008 | 20 | 122565 | 0 | 2008_09_05 | 45.2553 | Bituminous Mix | -93.6979 | SPNWB430B, 30% RAP non-wear, PG 58-28; sent to U of M for LTC fracture. DURING PAVING | 06/19/2009 | University of Minnesota | G | -30 |  | 20509053 | 708 | 4.9e-08 |  |  | Zhang-Drescher-Newcomb Method
2008BM044 | 20-D-2008 | 20 | 122565 | 0 | 2008_09_05 | 45.2553 | Bituminous Mix | -93.6979 | SPNWB430B, 30% RAP non-wear, PG 58-28; sent to U of M for LTC fracture. DURING PAVING | 06/19/2009 | University of Minnesota | G | -30 |  | 19219464 | 1000 | 5.2e-08 |  |  | Zhang-Drescher-Newcomb Method
2008BM044 | 20-D-2008 | 20 | 122565 | 0 | 2008_09_05 | 45.2553 | Bituminous Mix | -93.6979 | SPNWB430B, 30% RAP non-wear, PG 58-28; sent to U of M for LTC fracture. DURING PAVING | 06/19/2009 | University of Minnesota | G | -6 | 4044976
2008BM044 | 20-D-2008 | 20 | 122565 | 0 | 2008_09_05 | 45.2553 | Bituminous Mix | -93.6979 | SPNWB430B, 30% RAP non-wear, PG 58-28; sent to U of M for LTC fracture. DURING PAVING | 06/19/2009 | University of Minnesota | G | -6 | 3976543
2008BM044 | 20-D-2008 | 20 | 122565 | 0 | 2008_09_05 | 45.2553 | Bituminous Mix | -93.6979 | SPNWB430B, 30% RAP non-wear, PG 58-28; sent to U of M for LTC fracture. DURING PAVING | 06/19/2009 | University of Minnesota | G | -6 | 4121242
2008BM044 | 20-D-2008 | 20 | 122565 | 0 | 2008_09_05 | 45.2553 | Bituminous Mix | -93.6979 | SPNWB430B, 30% RAP non-wear, PG 58-28; sent to U of M for LTC fracture. DURING PAVING | 06/19/2009 | University of Minnesota | G | -18 | 4444854
2008BM044 | 20-D-2008 | 20 | 122565 | 0 | 2008_09_05 | 45.2553 | Bituminous Mix | -93.6979 | SPNWB430B, 30% RAP non-wear, PG 58-28; sent to U of M for LTC fracture. DURING PAVING | 06/19/2009 | University of Minnesota | G | -18 | 4513072
2008BM044 | 20-D-2008 | 20 | 122565 | 0 | 2008_09_05 | 45.2553 | Bituminous Mix | -93.6979 | SPNWB430B, 30% RAP non-wear, PG 58-28; sent to U of M for LTC fracture. DURING PAVING | 06/19/2009 | University of Minnesota | G | -18 | 4235784
2008BM044 | 20-D-2008 | 20 | 122565 | 0 | 2008_09_05 | 45.2553 | Bituminous Mix | -93.6979 | SPNWB430B, 30% RAP non-wear, PG 58-28; sent to U of M for LTC fracture. DURING PAVING | 06/19/2009 | University of Minnesota | G | -30 | 3893025
2008BM044 | 20-D-2008 | 20 | 122565 | 0 | 2008_09_05 | 45.2553 | Bituminous Mix | -93.6979 | SPNWB430B, 30% RAP non-wear, PG 58-28; sent to U of M for LTC fracture. DURING PAVING | 06/19/2009 | University of Minnesota | G | -30 | 4318498
2008BM044 | 20-D-2008 | 20 | 122565 | 0 | 2008_09_05 | 45.2553 | Bituminous Mix | -93.6979 | SPNWB430B, 30% RAP non-wear, PG 58-28; sent to U of M for LTC fracture. DURING PAVING | 06/19/2009 | University of Minnesota | G | -30 | 3787259
2008BM044 | 20-D-2008 | 20 | 122565 | 0 | 2008_09_05 | 45.2553 | Bituminous Mix | -93.6979 | SPNWB430B, 30% RAP non-wear, PG 58-28; sent to U of M for LTC fracture. DURING PAVING | 06/19/2009 | University of Minnesota | G | -6 |  | 8123971 | 1 | 1.23e-07 |  |  | AASHTO T322 Method
2008BM044 | 20-D-2008 | 20 | 122565 | 0 | 2008_09_05 | 45.2553 | Bituminous Mix | -93.6979 | SPNWB430B, 30% RAP non-wear, PG 58-28; sent to U of M for LTC fracture. DURING PAVING | 06/19/2009 | University of Minnesota | G | -6 |  | 7825296 | 2 | 1.28e-07 |  |  | AASHTO T322 Method
2008BM044 | 20-D-2008 | 20 | 122565 | 0 | 2008_09_05 | 45.2553 | Bituminous Mix | -93.6979 | SPNWB430B, 30% RAP non-wear, PG 58-28; sent to U of M for LTC fracture. DURING PAVING | 06/19/2009 | University of Minnesota | G | -6 |  | 7142553 | 3 | 1.4e-07 |  |  | AASHTO T322 Method
2008BM044 | 20-D-2008 | 20 | 122565 | 0 | 2008_09_05 | 45.2553 | Bituminous Mix | -93.6979 | SPNWB430B, 30% RAP non-wear, PG 58-28; sent to U of M for LTC fracture. DURING PAVING | 06/19/2009 | University of Minnesota | G | -6 |  | 6822053 | 4 | 1.47e-07 |  |  | AASHTO T322 Method
2008BM044 | 20-D-2008 | 20 | 122565 | 0 | 2008_09_05 | 45.2553 | Bituminous Mix | -93.6979 | SPNWB430B, 30% RAP non-wear, PG 58-28; sent to U of M for LTC fracture. DURING PAVING | 06/19/2009 | University of Minnesota | G | -6 |  | 6489271 | 6 | 1.54e-07 |  |  | AASHTO T322 Method
2008BM044 | 20-D-2008 | 20 | 122565 | 0 | 2008_09_05 | 45.2553 | Bituminous Mix | -93.6979 | SPNWB430B, 30% RAP non-wear, PG 58-28; sent to U of M for LTC fracture. DURING PAVING | 06/19/2009 | University of Minnesota | G | -6 |  | 6151679 | 8 | 1.63e-07 |  |  | AASHTO T322 Method
2008BM044 | 20-D-2008 | 20 | 122565 | 0 | 2008_09_05 | 45.2553 | Bituminous Mix | -93.6979 | SPNWB430B, 30% RAP non-wear, PG 58-28; sent to U of M for LTC fracture. DURING PAVING | 06/19/2009 | University of Minnesota | G | -6 |  | 5945477 | 11 | 1.68e-07 |  |  | AASHTO T322 Method
2008BM044 | 20-D-2008 | 20 | 122565 | 0 | 2008_09_05 | 45.2553 | Bituminous Mix | -93.6979 | SPNWB430B, 30% RAP non-wear, PG 58-28; sent to U of M for LTC fracture. DURING PAVING | 06/19/2009 | University of Minnesota | G | -6 |  | 5630902 | 16 | 1.78e-07 |  |  | AASHTO T322 Method
2008BM044 | 20-D-2008 | 20 | 122565 | 0 | 2008_09_05 | 45.2553 | Bituminous Mix | -93.6979 | SPNWB430B, 30% RAP non-wear, PG 58-28; sent to U of M for LTC fracture. DURING PAVING | 06/19/2009 | University of Minnesota | G | -6 |  | 5216865 | 23 | 1.92e-07 |  |  | AASHTO T322 Method
2008BM044 | 20-D-2008 | 20 | 122565 | 0 | 2008_09_05 | 45.2553 | Bituminous Mix | -93.6979 | SPNWB430B, 30% RAP non-wear, PG 58-28; sent to U of M for LTC fracture. DURING PAVING | 06/19/2009 | University of Minnesota | G | -6 |  | 4709029 | 32 | 2.12e-07 |  |  | AASHTO T322 Method
2008BM044 | 20-D-2008 | 20 | 122565 | 0 | 2008_09_05 | 45.2553 | Bituminous Mix | -93.6979 | SPNWB430B, 30% RAP non-wear, PG 58-28; sent to U of M for LTC fracture. DURING PAVING | 06/19/2009 | University of Minnesota | G | -6 |  | 4397689 | 45 | 2.27e-07 |  |  | AASHTO T322 Method
2008BM044 | 20-D-2008 | 20 | 122565 | 0 | 2008_09_05 | 45.2553 | Bituminous Mix | -93.6979 | SPNWB430B, 30% RAP non-wear, PG 58-28; sent to U of M for LTC fracture. DURING PAVING | 06/19/2009 | University of Minnesota | G | -6 |  | 3898318 | 60 | 2.57e-07 |  |  | AASHTO T322 Method
2008BM044 | 20-D-2008 | 20 | 122565 | 0 | 2008_09_05 | 45.2553 | Bituminous Mix | -93.6979 | SPNWB430B, 30% RAP non-wear, PG 58-28; sent to U of M for LTC fracture. DURING PAVING | 06/19/2009 | University of Minnesota | G | -6 |  | 3325752 | 89 | 3.01e-07 |  |  | AASHTO T322 Method
2008BM044 | 20-D-2008 | 20 | 122565 | 0 | 2008_09_05 | 45.2553 | Bituminous Mix | -93.6979 | SPNWB430B, 30% RAP non-wear, PG 58-28; sent to U of M for LTC fracture. DURING PAVING | 06/19/2009 | University of Minnesota | G | -6 |  | 3066976 | 120 | 3.26e-07 |  |  | AASHTO T322 Method
2008BM044 | 20-D-2008 | 20 | 122565 | 0 | 2008_09_05 | 45.2553 | Bituminous Mix | -93.6979 | SPNWB430B, 30% RAP non-wear, PG 58-28; sent to U of M for LTC fracture. DURING PAVING | 06/19/2009 | University of Minnesota | G | -6 |  | 2660602 | 178 | 3.76e-07 |  |  | AASHTO T322 Method
2008BM044 | 20-D-2008 | 20 | 122565 | 0 | 2008_09_05 | 45.2553 | Bituminous Mix | -93.6979 | SPNWB430B, 30% RAP non-wear, PG 58-28; sent to U of M for LTC fracture. DURING PAVING | 06/19/2009 | University of Minnesota | G | -6 |  | 2396939 | 240 | 4.17e-07 |  |  | AASHTO T322 Method
2008BM044 | 20-D-2008 | 20 | 122565 | 0 | 2008_09_05 | 45.2553 | Bituminous Mix | -93.6979 | SPNWB430B, 30% RAP non-wear, PG 58-28; sent to U of M for LTC fracture. DURING PAVING | 06/19/2009 | University of Minnesota | G | -6 |  | 2030994 | 355 | 4.92e-07 |  |  | AASHTO T322 Method
2008BM044 | 20-D-2008 | 20 | 122565 | 0 | 2008_09_05 | 45.2553 | Bituminous Mix | -93.6979 | SPNWB430B, 30% RAP non-wear, PG 58-28; sent to U of M for LTC fracture. DURING PAVING | 06/19/2009 | University of Minnesota | G | -6 |  | 1847640 | 500 | 5.41e-07 |  |  | AASHTO T322 Method
2008BM044 | 20-D-2008 | 20 | 122565 | 0 | 2008_09_05 | 45.2553 | Bituminous Mix | -93.6979 | SPNWB430B, 30% RAP non-wear, PG 58-28; sent to U of M for LTC fracture. DURING PAVING | 06/19/2009 | University of Minnesota | G | -6 |  | 1639817 | 708 | 6.1e-07 |  |  | AASHTO T322 Method
2008BM044 | 20-D-2008 | 20 | 122565 | 0 | 2008_09_05 | 45.2553 | Bituminous Mix | -93.6979 | SPNWB430B, 30% RAP non-wear, PG 58-28; sent to U of M for LTC fracture. DURING PAVING | 06/19/2009 | University of Minnesota | G | -6 |  | 1449920 | 1000 | 6.9e-07 |  |  | AASHTO T322 Method
2008BM044 | 20-D-2008 | 20 | 122565 | 0 | 2008_09_05 | 45.2553 | Bituminous Mix | -93.6979 | SPNWB430B, 30% RAP non-wear, PG 58-28; sent to U of M for LTC fracture. DURING PAVING | 06/19/2009 | University of Minnesota | G | -6 |  | 8904840 | 1 | 1.12e-07 |  |  | AASHTO T322 Method
2008BM044 | 20-D-2008 | 20 | 122565 | 0 | 2008_09_05 | 45.2553 | Bituminous Mix | -93.6979 | SPNWB430B, 30% RAP non-wear, PG 58-28; sent to U of M for LTC fracture. DURING PAVING | 06/19/2009 | University of Minnesota | G | -6 |  | 8668429 | 2 | 1.15e-07 |  |  | AASHTO T322 Method
2008BM044 | 20-D-2008 | 20 | 122565 | 0 | 2008_09_05 | 45.2553 | Bituminous Mix | -93.6979 | SPNWB430B, 30% RAP non-wear, PG 58-28; sent to U of M for LTC fracture. DURING PAVING | 06/19/2009 | University of Minnesota | G | -6 |  | 8301122 | 3 | 1.2e-07 |  |  | AASHTO T322 Method
2008BM044 | 20-D-2008 | 20 | 122565 | 0 | 2008_09_05 | 45.2553 | Bituminous Mix | -93.6979 | SPNWB430B, 30% RAP non-wear, PG 58-28; sent to U of M for LTC fracture. DURING PAVING | 06/19/2009 | University of Minnesota | G | -6 |  | 8095309 | 4 | 1.24e-07 |  |  | AASHTO T322 Method
2008BM044 | 20-D-2008 | 20 | 122565 | 0 | 2008_09_05 | 45.2553 | Bituminous Mix | -93.6979 | SPNWB430B, 30% RAP non-wear, PG 58-28; sent to U of M for LTC fracture. DURING PAVING | 06/19/2009 | University of Minnesota | G | -6 |  | 7836259 | 6 | 1.28e-07 |  |  | AASHTO T322 Method
2008BM044 | 20-D-2008 | 20 | 122565 | 0 | 2008_09_05 | 45.2553 | Bituminous Mix | -93.6979 | SPNWB430B, 30% RAP non-wear, PG 58-28; sent to U of M for LTC fracture. DURING PAVING | 06/19/2009 | University of Minnesota | G | -6 |  | 7149871 | 8 | 1.4e-07 |  |  | AASHTO T322 Method
2008BM044 | 20-D-2008 | 20 | 122565 | 0 | 2008_09_05 | 45.2553 | Bituminous Mix | -93.6979 | SPNWB430B, 30% RAP non-wear, PG 58-28; sent to U of M for LTC fracture. DURING PAVING | 06/19/2009 | University of Minnesota | G | -6 |  | 6402171 | 11 | 1.56e-07 |  |  | AASHTO T322 Method
2008BM044 | 20-D-2008 | 20 | 122565 | 0 | 2008_09_05 | 45.2553 | Bituminous Mix | -93.6979 | SPNWB430B, 30% RAP non-wear, PG 58-28; sent to U of M for LTC fracture. DURING PAVING | 06/19/2009 | University of Minnesota | G | -6 |  | 5761954 | 16 | 1.74e-07 |  |  | AASHTO T322 Method
2008BM044 | 20-D-2008 | 20 | 122565 | 0 | 2008_09_05 | 45.2553 | Bituminous Mix | -93.6979 | SPNWB430B, 30% RAP non-wear, PG 58-28; sent to U of M for LTC fracture. DURING PAVING | 06/19/2009 | University of Minnesota | G | -6 |  | 5472247 | 23 | 1.83e-07 |  |  | AASHTO T322 Method
2008BM044 | 20-D-2008 | 20 | 122565 | 0 | 2008_09_05 | 45.2553 | Bituminous Mix | -93.6979 | SPNWB430B, 30% RAP non-wear, PG 58-28; sent to U of M for LTC fracture. DURING PAVING | 06/19/2009 | University of Minnesota | G | -6 |  | 5049135 | 32 | 1.98e-07 |  |  | AASHTO T322 Method
2008BM044 | 20-D-2008 | 20 | 122565 | 0 | 2008_09_05 | 45.2553 | Bituminous Mix | -93.6979 | SPNWB430B, 30% RAP non-wear, PG 58-28; sent to U of M for LTC fracture. DURING PAVING | 06/19/2009 | University of Minnesota | G | -6 |  | 4392521 | 45 | 2.28e-07 |  |  | AASHTO T322 Method
2008BM044 | 20-D-2008 | 20 | 122565 | 0 | 2008_09_05 | 45.2553 | Bituminous Mix | -93.6979 | SPNWB430B, 30% RAP non-wear, PG 58-28; sent to U of M for LTC fracture. DURING PAVING | 06/19/2009 | University of Minnesota | G | -6 |  | 4204000 | 60 | 2.38e-07 |  |  | AASHTO T322 Method
2008BM044 | 20-D-2008 | 20 | 122565 | 0 | 2008_09_05 | 45.2553 | Bituminous Mix | -93.6979 | SPNWB430B, 30% RAP non-wear, PG 58-28; sent to U of M for LTC fracture. DURING PAVING | 06/19/2009 | University of Minnesota | G | -6 |  | 3724456 | 89 | 2.68e-07 |  |  | AASHTO T322 Method
2008BM044 | 20-D-2008 | 20 | 122565 | 0 | 2008_09_05 | 45.2553 | Bituminous Mix | -93.6979 | SPNWB430B, 30% RAP non-wear, PG 58-28; sent to U of M for LTC fracture. DURING PAVING | 06/19/2009 | University of Minnesota | G | -6 |  | 3366089 | 120 | 2.97e-07 |  |  | AASHTO T322 Method
2008BM044 | 20-D-2008 | 20 | 122565 | 0 | 2008_09_05 | 45.2553 | Bituminous Mix | -93.6979 | SPNWB430B, 30% RAP non-wear, PG 58-28; sent to U of M for LTC fracture. DURING PAVING | 06/19/2009 | University of Minnesota | G | -6 |  | 2831017 | 178 | 3.53e-07 |  |  | AASHTO T322 Method
2008BM044 | 20-D-2008 | 20 | 122565 | 0 | 2008_09_05 | 45.2553 | Bituminous Mix | -93.6979 | SPNWB430B, 30% RAP non-wear, PG 58-28; sent to U of M for LTC fracture. DURING PAVING | 06/19/2009 | University of Minnesota | G | -6 |  | 2454967 | 240 | 4.07e-07 |  |  | AASHTO T322 Method
2008BM044 | 20-D-2008 | 20 | 122565 | 0 | 2008_09_05 | 45.2553 | Bituminous Mix | -93.6979 | SPNWB430B, 30% RAP non-wear, PG 58-28; sent to U of M for LTC fracture. DURING PAVING | 06/19/2009 | University of Minnesota | G | -6 |  | 2211133 | 355 | 4.52e-07 |  |  | AASHTO T322 Method
2008BM044 | 20-D-2008 | 20 | 122565 | 0 | 2008_09_05 | 45.2553 | Bituminous Mix | -93.6979 | SPNWB430B, 30% RAP non-wear, PG 58-28; sent to U of M for LTC fracture. DURING PAVING | 06/19/2009 | University of Minnesota | G | -6 |  | 1880100 | 500 | 5.32e-07 |  |  | AASHTO T322 Method
2008BM044 | 20-D-2008 | 20 | 122565 | 0 | 2008_09_05 | 45.2553 | Bituminous Mix | -93.6979 | SPNWB430B, 30% RAP non-wear, PG 58-28; sent to U of M for LTC fracture. DURING PAVING | 06/19/2009 | University of Minnesota | G | -6 |  | 1595329 | 708 | 6.27e-07 |  |  | AASHTO T322 Method
2008BM044 | 20-D-2008 | 20 | 122565 | 0 | 2008_09_05 | 45.2553 | Bituminous Mix | -93.6979 | SPNWB430B, 30% RAP non-wear, PG 58-28; sent to U of M for LTC fracture. DURING PAVING | 06/19/2009 | University of Minnesota | G | -6 |  | 1401333 | 1000 | 7.14e-07 |  |  | AASHTO T322 Method
2008BM044 | 20-D-2008 | 20 | 122565 | 0 | 2008_09_05 | 45.2553 | Bituminous Mix | -93.6979 | SPNWB430B, 30% RAP non-wear, PG 58-28; sent to U of M for LTC fracture. DURING PAVING | 06/19/2009 | University of Minnesota | G | -6 |  | 8321638 | 1 | 1.2e-07 |  |  | AASHTO T322 Method
2008BM044 | 20-D-2008 | 20 | 122565 | 0 | 2008_09_05 | 45.2553 | Bituminous Mix | -93.6979 | SPNWB430B, 30% RAP non-wear, PG 58-28; sent to U of M for LTC fracture. DURING PAVING | 06/19/2009 | University of Minnesota | G | -6 |  | 7543915 | 2 | 1.33e-07 |  |  | AASHTO T322 Method
2008BM044 | 20-D-2008 | 20 | 122565 | 0 | 2008_09_05 | 45.2553 | Bituminous Mix | -93.6979 | SPNWB430B, 30% RAP non-wear, PG 58-28; sent to U of M for LTC fracture. DURING PAVING | 06/19/2009 | University of Minnesota | G | -6 |  | 7272063 | 3 | 1.38e-07 |  |  | AASHTO T322 Method
2008BM044 | 20-D-2008 | 20 | 122565 | 0 | 2008_09_05 | 45.2553 | Bituminous Mix | -93.6979 | SPNWB430B, 30% RAP non-wear, PG 58-28; sent to U of M for LTC fracture. DURING PAVING | 06/19/2009 | University of Minnesota | G | -6 |  | 7474064 | 4 | 1.34e-07 |  |  | AASHTO T322 Method
2008BM044 | 20-D-2008 | 20 | 122565 | 0 | 2008_09_05 | 45.2553 | Bituminous Mix | -93.6979 | SPNWB430B, 30% RAP non-wear, PG 58-28; sent to U of M for LTC fracture. DURING PAVING | 06/19/2009 | University of Minnesota | G | -6 |  | 6509669 | 6 | 1.54e-07 |  |  | AASHTO T322 Method
2008BM044 | 20-D-2008 | 20 | 122565 | 0 | 2008_09_05 | 45.2553 | Bituminous Mix | -93.6979 | SPNWB430B, 30% RAP non-wear, PG 58-28; sent to U of M for LTC fracture. DURING PAVING | 06/19/2009 | University of Minnesota | G | -6 |  | 6115144 | 8 | 1.64e-07 |  |  | AASHTO T322 Method
2008BM044 | 20-D-2008 | 20 | 122565 | 0 | 2008_09_05 | 45.2553 | Bituminous Mix | -93.6979 | SPNWB430B, 30% RAP non-wear, PG 58-28; sent to U of M for LTC fracture. DURING PAVING | 06/19/2009 | University of Minnesota | G | -6 |  | 5566890 | 11 | 1.8e-07 |  |  | AASHTO T322 Method
2008BM044 | 20-D-2008 | 20 | 122565 | 0 | 2008_09_05 | 45.2553 | Bituminous Mix | -93.6979 | SPNWB430B, 30% RAP non-wear, PG 58-28; sent to U of M for LTC fracture. DURING PAVING | 06/19/2009 | University of Minnesota | G | -6 |  | 4952141 | 16 | 2.02e-07 |  |  | AASHTO T322 Method
2008BM044 | 20-D-2008 | 20 | 122565 | 0 | 2008_09_05 | 45.2553 | Bituminous Mix | -93.6979 | SPNWB430B, 30% RAP non-wear, PG 58-28; sent to U of M for LTC fracture. DURING PAVING | 06/19/2009 | University of Minnesota | G | -6 |  | 4586358 | 23 | 2.18e-07 |  |  | AASHTO T322 Method
2008BM044 | 20-D-2008 | 20 | 122565 | 0 | 2008_09_05 | 45.2553 | Bituminous Mix | -93.6979 | SPNWB430B, 30% RAP non-wear, PG 58-28; sent to U of M for LTC fracture. DURING PAVING | 06/19/2009 | University of Minnesota | G | -6 |  | 4226173 | 32 | 2.37e-07 |  |  | AASHTO T322 Method
2008BM044 | 20-D-2008 | 20 | 122565 | 0 | 2008_09_05 | 45.2553 | Bituminous Mix | -93.6979 | SPNWB430B, 30% RAP non-wear, PG 58-28; sent to U of M for LTC fracture. DURING PAVING | 06/19/2009 | University of Minnesota | G | -6 |  | 3555943 | 45 | 2.81e-07 |  |  | AASHTO T322 Method
2008BM044 | 20-D-2008 | 20 | 122565 | 0 | 2008_09_05 | 45.2553 | Bituminous Mix | -93.6979 | SPNWB430B, 30% RAP non-wear, PG 58-28; sent to U of M for LTC fracture. DURING PAVING | 06/19/2009 | University of Minnesota | G | -6 |  | 3377402 | 60 | 2.96e-07 |  |  | AASHTO T322 Method
2008BM044 | 20-D-2008 | 20 | 122565 | 0 | 2008_09_05 | 45.2553 | Bituminous Mix | -93.6979 | SPNWB430B, 30% RAP non-wear, PG 58-28; sent to U of M for LTC fracture. DURING PAVING | 06/19/2009 | University of Minnesota | G | -6 |  | 2872595 | 89 | 3.48e-07 |  |  | AASHTO T322 Method
2008BM044 | 20-D-2008 | 20 | 122565 | 0 | 2008_09_05 | 45.2553 | Bituminous Mix | -93.6979 | SPNWB430B, 30% RAP non-wear, PG 58-28; sent to U of M for LTC fracture. DURING PAVING | 06/19/2009 | University of Minnesota | G | -6 |  | 2562537 | 120 | 3.9e-07 |  |  | AASHTO T322 Method
2008BM044 | 20-D-2008 | 20 | 122565 | 0 | 2008_09_05 | 45.2553 | Bituminous Mix | -93.6979 | SPNWB430B, 30% RAP non-wear, PG 58-28; sent to U of M for LTC fracture. DURING PAVING | 06/19/2009 | University of Minnesota | G | -6 |  | 2193476 | 178 | 4.56e-07 |  |  | AASHTO T322 Method
2008BM044 | 20-D-2008 | 20 | 122565 | 0 | 2008_09_05 | 45.2553 | Bituminous Mix | -93.6979 | SPNWB430B, 30% RAP non-wear, PG 58-28; sent to U of M for LTC fracture. DURING PAVING | 06/19/2009 | University of Minnesota | G | -6 |  | 1921903 | 240 | 5.2e-07 |  |  | AASHTO T322 Method
2008BM044 | 20-D-2008 | 20 | 122565 | 0 | 2008_09_05 | 45.2553 | Bituminous Mix | -93.6979 | SPNWB430B, 30% RAP non-wear, PG 58-28; sent to U of M for LTC fracture. DURING PAVING | 06/19/2009 | University of Minnesota | G | -6 |  | 1706552 | 355 | 5.86e-07 |  |  | AASHTO T322 Method
2008BM044 | 20-D-2008 | 20 | 122565 | 0 | 2008_09_05 | 45.2553 | Bituminous Mix | -93.6979 | SPNWB430B, 30% RAP non-wear, PG 58-28; sent to U of M for LTC fracture. DURING PAVING | 06/19/2009 | University of Minnesota | G | -6 |  | 1472991 | 500 | 6.79e-07 |  |  | AASHTO T322 Method
2008BM044 | 20-D-2008 | 20 | 122565 | 0 | 2008_09_05 | 45.2553 | Bituminous Mix | -93.6979 | SPNWB430B, 30% RAP non-wear, PG 58-28; sent to U of M for LTC fracture. DURING PAVING | 06/19/2009 | University of Minnesota | G | -6 |  | 1308265 | 708 | 7.64e-07 |  |  | AASHTO T322 Method
2008BM044 | 20-D-2008 | 20 | 122565 | 0 | 2008_09_05 | 45.2553 | Bituminous Mix | -93.6979 | SPNWB430B, 30% RAP non-wear, PG 58-28; sent to U of M for LTC fracture. DURING PAVING | 06/19/2009 | University of Minnesota | G | -6 |  | 1188806 | 1000 | 8.41e-07 |  |  | AASHTO T322 Method
2008BM044 | 20-D-2008 | 20 | 122565 | 0 | 2008_09_05 | 45.2553 | Bituminous Mix | -93.6979 | SPNWB430B, 30% RAP non-wear, PG 58-28; sent to U of M for LTC fracture. DURING PAVING | 06/19/2009 | University of Minnesota | G | -6 |  | 7555617 | 1 | 1.32e-07 |  |  | Zhang-Drescher-Newcomb Method
2008BM044 | 20-D-2008 | 20 | 122565 | 0 | 2008_09_05 | 45.2553 | Bituminous Mix | -93.6979 | SPNWB430B, 30% RAP non-wear, PG 58-28; sent to U of M for LTC fracture. DURING PAVING | 06/19/2009 | University of Minnesota | G | -6 |  | 7266635 | 2 | 1.38e-07 |  |  | Zhang-Drescher-Newcomb Method
2008BM044 | 20-D-2008 | 20 | 122565 | 0 | 2008_09_05 | 45.2553 | Bituminous Mix | -93.6979 | SPNWB430B, 30% RAP non-wear, PG 58-28; sent to U of M for LTC fracture. DURING PAVING | 06/19/2009 | University of Minnesota | G | -6 |  | 6650486 | 3 | 1.5e-07 |  |  | Zhang-Drescher-Newcomb Method
2008BM044 | 20-D-2008 | 20 | 122565 | 0 | 2008_09_05 | 45.2553 | Bituminous Mix | -93.6979 | SPNWB430B, 30% RAP non-wear, PG 58-28; sent to U of M for LTC fracture. DURING PAVING | 06/19/2009 | University of Minnesota | G | -6 |  | 6345348 | 4 | 1.58e-07 |  |  | Zhang-Drescher-Newcomb Method
2008BM044 | 20-D-2008 | 20 | 122565 | 0 | 2008_09_05 | 45.2553 | Bituminous Mix | -93.6979 | SPNWB430B, 30% RAP non-wear, PG 58-28; sent to U of M for LTC fracture. DURING PAVING | 06/19/2009 | University of Minnesota | G | -6 |  | 6037968 | 6 | 1.66e-07 |  |  | Zhang-Drescher-Newcomb Method
2008BM044 | 20-D-2008 | 20 | 122565 | 0 | 2008_09_05 | 45.2553 | Bituminous Mix | -93.6979 | SPNWB430B, 30% RAP non-wear, PG 58-28; sent to U of M for LTC fracture. DURING PAVING | 06/19/2009 | University of Minnesota | G | -6 |  | 5740411 | 8 | 1.74e-07 |  |  | Zhang-Drescher-Newcomb Method
2008BM044 | 20-D-2008 | 20 | 122565 | 0 | 2008_09_05 | 45.2553 | Bituminous Mix | -93.6979 | SPNWB430B, 30% RAP non-wear, PG 58-28; sent to U of M for LTC fracture. DURING PAVING | 06/19/2009 | University of Minnesota | G | -6 |  | 5580800 | 11 | 1.79e-07 |  |  | Zhang-Drescher-Newcomb Method
2008BM044 | 20-D-2008 | 20 | 122565 | 0 | 2008_09_05 | 45.2553 | Bituminous Mix | -93.6979 | SPNWB430B, 30% RAP non-wear, PG 58-28; sent to U of M for LTC fracture. DURING PAVING | 06/19/2009 | University of Minnesota | G | -6 |  | 5303274 | 16 | 1.89e-07 |  |  | Zhang-Drescher-Newcomb Method
2008BM044 | 20-D-2008 | 20 | 122565 | 0 | 2008_09_05 | 45.2553 | Bituminous Mix | -93.6979 | SPNWB430B, 30% RAP non-wear, PG 58-28; sent to U of M for LTC fracture. DURING PAVING | 06/19/2009 | University of Minnesota | G | -6 |  | 4904531 | 23 | 2.04e-07 |  |  | Zhang-Drescher-Newcomb Method
2008BM044 | 20-D-2008 | 20 | 122565 | 0 | 2008_09_05 | 45.2553 | Bituminous Mix | -93.6979 | SPNWB430B, 30% RAP non-wear, PG 58-28; sent to U of M for LTC fracture. DURING PAVING | 06/19/2009 | University of Minnesota | G | -6 |  | 4432408 | 32 | 2.26e-07 |  |  | Zhang-Drescher-Newcomb Method
2008BM044 | 20-D-2008 | 20 | 122565 | 0 | 2008_09_05 | 45.2553 | Bituminous Mix | -93.6979 | SPNWB430B, 30% RAP non-wear, PG 58-28; sent to U of M for LTC fracture. DURING PAVING | 06/19/2009 | University of Minnesota | G | -6 |  | 4143359 | 45 | 2.41e-07 |  |  | Zhang-Drescher-Newcomb Method
2008BM044 | 20-D-2008 | 20 | 122565 | 0 | 2008_09_05 | 45.2553 | Bituminous Mix | -93.6979 | SPNWB430B, 30% RAP non-wear, PG 58-28; sent to U of M for LTC fracture. DURING PAVING | 06/19/2009 | University of Minnesota | G | -6 |  | 3664622 | 60 | 2.73e-07 |  |  | Zhang-Drescher-Newcomb Method
2008BM044 | 20-D-2008 | 20 | 122565 | 0 | 2008_09_05 | 45.2553 | Bituminous Mix | -93.6979 | SPNWB430B, 30% RAP non-wear, PG 58-28; sent to U of M for LTC fracture. DURING PAVING | 06/19/2009 | University of Minnesota | G | -6 |  | 3115351 | 89 | 3.21e-07 |  |  | Zhang-Drescher-Newcomb Method
2008BM044 | 20-D-2008 | 20 | 122565 | 0 | 2008_09_05 | 45.2553 | Bituminous Mix | -93.6979 | SPNWB430B, 30% RAP non-wear, PG 58-28; sent to U of M for LTC fracture. DURING PAVING | 06/19/2009 | University of Minnesota | G | -6 |  | 2881408 | 120 | 3.47e-07 |  |  | Zhang-Drescher-Newcomb Method
2008BM044 | 20-D-2008 | 20 | 122565 | 0 | 2008_09_05 | 45.2553 | Bituminous Mix | -93.6979 | SPNWB430B, 30% RAP non-wear, PG 58-28; sent to U of M for LTC fracture. DURING PAVING | 06/19/2009 | University of Minnesota | G | -6 |  | 2504362 | 178 | 3.99e-07 |  |  | Zhang-Drescher-Newcomb Method
2008BM044 | 20-D-2008 | 20 | 122565 | 0 | 2008_09_05 | 45.2553 | Bituminous Mix | -93.6979 | SPNWB430B, 30% RAP non-wear, PG 58-28; sent to U of M for LTC fracture. DURING PAVING | 06/19/2009 | University of Minnesota | G | -6 |  | 2257494 | 240 | 4.43e-07 |  |  | Zhang-Drescher-Newcomb Method
2008BM044 | 20-D-2008 | 20 | 122565 | 0 | 2008_09_05 | 45.2553 | Bituminous Mix | -93.6979 | SPNWB430B, 30% RAP non-wear, PG 58-28; sent to U of M for LTC fracture. DURING PAVING | 06/19/2009 | University of Minnesota | G | -6 |  | 1913567 | 355 | 5.23e-07 |  |  | Zhang-Drescher-Newcomb Method
2008BM044 | 20-D-2008 | 20 | 122565 | 0 | 2008_09_05 | 45.2553 | Bituminous Mix | -93.6979 | SPNWB430B, 30% RAP non-wear, PG 58-28; sent to U of M for LTC fracture. DURING PAVING | 06/19/2009 | University of Minnesota | G | -6 |  | 1754448 | 500 | 5.7e-07 |  |  | Zhang-Drescher-Newcomb Method
2008BM044 | 20-D-2008 | 20 | 122565 | 0 | 2008_09_05 | 45.2553 | Bituminous Mix | -93.6979 | SPNWB430B, 30% RAP non-wear, PG 58-28; sent to U of M for LTC fracture. DURING PAVING | 06/19/2009 | University of Minnesota | G | -6 |  | 1563091 | 708 | 6.4e-07 |  |  | Zhang-Drescher-Newcomb Method
2008BM044 | 20-D-2008 | 20 | 122565 | 0 | 2008_09_05 | 45.2553 | Bituminous Mix | -93.6979 | SPNWB430B, 30% RAP non-wear, PG 58-28; sent to U of M for LTC fracture. DURING PAVING | 06/19/2009 | University of Minnesota | G | -6 |  | 1385719 | 1000 | 7.22e-07 |  |  | Zhang-Drescher-Newcomb Method
2008BM044 | 20-D-2008 | 20 | 122565 | 0 | 2008_09_05 | 45.2553 | Bituminous Mix | -93.6979 | SPNWB430B, 30% RAP non-wear, PG 58-28; sent to U of M for LTC fracture. DURING PAVING | 06/19/2009 | University of Minnesota | G | -6 |  | 10039059 | 1 | 1e-07 |  |  | Zhang-Drescher-Newcomb Method
2008BM044 | 20-D-2008 | 20 | 122565 | 0 | 2008_09_05 | 45.2553 | Bituminous Mix | -93.6979 | SPNWB430B, 30% RAP non-wear, PG 58-28; sent to U of M for LTC fracture. DURING PAVING | 06/19/2009 | University of Minnesota | G | -6 |  | 9723546 | 2 | 1.03e-07 |  |  | Zhang-Drescher-Newcomb Method
2008BM002 | 20-D-2008 | 20 | 122565 | 0 | 2008_09_10 | 45.2553 | Bituminous Mix | -93.6979 | SPWEB440B, 30% RAP wear, PG 58-28; sent to U of M for LTC fracture. DURING PAVING | 05/01/2012 | University of Minnesota | Cell 20 Wear-12 | -28 | 4220000 | 14730000000 | 500 |  |  |  | 7% air voids
2008BM002 | 20-D-2008 | 20 | 122565 | 0 | 2008_09_10 | 45.2553 | Bituminous Mix | -93.6979 | SPWEB440B, 30% RAP wear, PG 58-28; sent to U of M for LTC fracture. DURING PAVING | 05/01/2012 | University of Minnesota | Cell 20 Wear-5 | -28 | 4850000 | 16780000000 | 500 |  |  |  | 4% air voids
2008BM002 | 20-D-2008 | 20 | 122565 | 0 | 2008_09_10 | 45.2553 | Bituminous Mix | -93.6979 | SPWEB440B, 30% RAP wear, PG 58-28; sent to U of M for LTC fracture. DURING PAVING | 05/01/2012 | University of Minnesota | Cell 20 Wear-4 | -28 | 5080000 | 18540000000 | 500 |  |  |  | 4% air voids
2008BM002 | 20-D-2008 | 20 | 122565 | 0 | 2008_09_10 | 45.2553 | Bituminous Mix | -93.6979 | SPWEB440B, 30% RAP wear, PG 58-28; sent to U of M for LTC fracture. DURING PAVING | 05/01/2012 | University of Minnesota | Cell 20 Wear-7 | -18 | 4360000 | 8670000000 | 500 |  |  |  | 7% air voids
2008BM002 | 20-D-2008 | 20 | 122565 | 0 | 2008_09_10 | 45.2553 | Bituminous Mix | -93.6979 | SPWEB440B, 30% RAP wear, PG 58-28; sent to U of M for LTC fracture. DURING PAVING | 05/01/2012 | University of Minnesota | Cell 20 Wear-8 | -18 | 4360000 | 6880000000 | 500 |  |  |  | 7% air voids
2008BM002 | 20-D-2008 | 20 | 122565 | 0 | 2008_09_10 | 45.2553 | Bituminous Mix | -93.6979 | SPWEB440B, 30% RAP wear, PG 58-28; sent to U of M for LTC fracture. DURING PAVING | 05/01/2012 | University of Minnesota | Cell 20 Wear-9 | -18 | 4080000 | 6400000000 | 500 |  |  |  | 7% air voids
2008BM002 | 20-D-2008 | 20 | 122565 | 0 | 2008_09_10 | 45.2553 | Bituminous Mix | -93.6979 | SPWEB440B, 30% RAP wear, PG 58-28; sent to U of M for LTC fracture. DURING PAVING | 05/01/2012 | University of Minnesota | Cell 20 Wear-10 | -28 |  | 15090000000 | 500 |  |  |  | 7% air voids
2008BM002 | 20-D-2008 | 20 | 122565 | 0 | 2008_09_10 | 45.2553 | Bituminous Mix | -93.6979 | SPWEB440B, 30% RAP wear, PG 58-28; sent to U of M for LTC fracture. DURING PAVING | 05/01/2012 | University of Minnesota | Cell 20 Wear-11 | -28 | 4390000 | 15450000000 | 500 |  |  |  | 7% air voids
2008BM002 | 20-D-2008 | 20 | 122565 | 0 | 2008_09_10 | 45.2553 | Bituminous Mix | -93.6979 | SPWEB440B, 30% RAP wear, PG 58-28; sent to U of M for LTC fracture. DURING PAVING | 05/01/2012 | University of Minnesota | Cell 20 Wear-6 | -28 | 4770000 | 16260000000 | 500 |  |  |  | 4% air voids
2008BM002 | 20-D-2008 | 20 | 122565 | 0 | 2008_09_10 | 45.2553 | Bituminous Mix | -93.6979 | SPWEB440B, 30% RAP wear, PG 58-28; sent to U of M for LTC fracture. DURING PAVING | 05/01/2012 | University of Minnesota | Cell 20 Wear-13 | -28 | 3960000 | 10500000000 | 500 |  |  |  | 7% air voids, conditioned 5 days at 85 deg C
2008BM002 | 20-D-2008 | 20 | 122565 | 0 | 2008_09_10 | 45.2553 | Bituminous Mix | -93.6979 | SPWEB440B, 30% RAP wear, PG 58-28; sent to U of M for LTC fracture. DURING PAVING | 05/01/2012 | University of Minnesota | Cell 20 Wear-14 | -28 | 3970000 | 15760000000 | 500 |  |  |  | 7% air voids, conditioned 5 days at 85 deg C
2008BM002 | 20-D-2008 | 20 | 122565 | 0 | 2008_09_10 | 45.2553 | Bituminous Mix | -93.6979 | SPWEB440B, 30% RAP wear, PG 58-28; sent to U of M for LTC fracture. DURING PAVING | 05/01/2012 | University of Minnesota | Cell 20 Wear-15 | -28 | 3700000 | 13760000000 | 500 |  |  |  | 7% air voids, conditioned 5 days at 85 deg C
2008BM002 | 20-D-2008 | 20 | 122565 | 0 | 2008_09_10 | 45.2553 | Bituminous Mix | -93.6979 | SPWEB440B, 30% RAP wear, PG 58-28; sent to U of M for LTC fracture. DURING PAVING | 05/01/2012 | University of Minnesota | Cell 20 Wear-1 | -18 | 5650000 | 8410000000 | 500 |  |  |  | 4% air voids
2008BM002 | 20-D-2008 | 20 | 122565 | 0 | 2008_09_10 | 45.2553 | Bituminous Mix | -93.6979 | SPWEB440B, 30% RAP wear, PG 58-28; sent to U of M for LTC fracture. DURING PAVING | 05/01/2012 | University of Minnesota | Cell 20 Wear-2 | -18 | 5420000 | 8410000000 | 500 |  |  |  | 4% air voids
2010BC006 | 20-D-2008 | 20 | 122814 | -6.5 | 2010_06_02 | 45.2549 | Bituminous Core | -93.6972 | Sent to University of Minnesota. | 05/01/2012 | University of Minnesota | Cell 20 Wear-18 | -28 | 3690000 | 16840000000 | 500 |  |  |  | field cores, 6.0% air voids
2010BC005 | 20-D-2008 | 20 | 122814 | -6 | 2010_06_02 | 45.2549 | Bituminous Core | -93.6972 | Sent to University of Minnesota. | 05/01/2012 | University of Minnesota | Cell 20 Wear-17 | -28 | 3790000 | 17530000000 | 500 |  |  |  | field cores, 6.0% air voids
2010BC004 | 20-D-2008 | 20 | 122814 | -5.5 | 2010_06_02 | 45.2549 | Bituminous Core | -93.6972 | Sent to University of Minnesota. | 05/01/2012 | University of Minnesota | Cell 20 Wear-16 | -28 | 3760000 | 18320000000 | 500 |  |  |  | field cores, 6.0% air voids
2099BM001 | 20-D-1999 | 20 | 122565 | 0 | 2001_06_01 | 45.2553 | Bituminous Mix | -93.6979 | mnroad_id assumed - sent to ASU June 2001 (lab blend). | 11/01/1999 | Arizona State University | Mn221B | 12.8 |  |  | 1000 | 1.5e-08 |  |  | high stress level (10% of IDT strength)
2099BM001 | 20-D-1999 | 20 | 122565 | 0 | 2001_06_01 | 45.2553 | Bituminous Mix | -93.6979 | mnroad_id assumed - sent to ASU June 2001 (lab blend). | 11/01/1999 | Arizona State University | Mn221B | 12.8 |  |  | 1 | 1e-09 | 0.427 |  | high stress level (10% of IDT strength)
2099BM001 | 20-D-1999 | 20 | 122565 | 0 | 2001_06_01 | 45.2553 | Bituminous Mix | -93.6979 | mnroad_id assumed - sent to ASU June 2001 (lab blend). | 11/01/1999 | Arizona State University | Mn219T | 12.8 |  |  | 1000 | 1.8e-08 |  |  | high stress level (10% of IDT strength)
2099BM001 | 20-D-1999 | 20 | 122565 | 0 | 2001_06_01 | 45.2553 | Bituminous Mix | -93.6979 | mnroad_id assumed - sent to ASU June 2001 (lab blend). | 11/01/1999 | Arizona State University | Mn219T | 12.8 |  |  | 1 | 1e-09 | 0.427 |  | high stress level (10% of IDT strength)
2099BM001 | 20-D-1999 | 20 | 122565 | 0 | 2001_06_01 | 45.2553 | Bituminous Mix | -93.6979 | mnroad_id assumed - sent to ASU June 2001 (lab blend). | 10/01/1999 | Arizona State University | Mn219B | 12.8 | 1150735
2099BM001 | 20-D-1999 | 20 | 122565 | 0 | 2001_06_01 | 45.2553 | Bituminous Mix | -93.6979 | mnroad_id assumed - sent to ASU June 2001 (lab blend). | 11/01/1999 | Arizona State University | Mn220T | 12.8 |  |  | 1 | 1e-09 | 0.466 |  | low stress level (2% of IDT strength)
2099BM001 | 20-D-1999 | 20 | 122565 | 0 | 2001_06_01 | 45.2553 | Bituminous Mix | -93.6979 | mnroad_id assumed - sent to ASU June 2001 (lab blend). | 11/01/1999 | Arizona State University | Mn221T | 12.8 |  |  | 1000 | 9e-09 |  |  | low stress level (2% of IDT strength)
2099BM001 | 20-D-1999 | 20 | 122565 | 0 | 2001_06_01 | 45.2553 | Bituminous Mix | -93.6979 | mnroad_id assumed - sent to ASU June 2001 (lab blend). | 11/01/1999 | Arizona State University | Mn221T | 12.8 |  |  | 1 | 1e-09 | 0.395 |  | low stress level (2% of IDT strength)
2099BM001 | 20-D-1999 | 20 | 122565 | 0 | 2001_06_01 | 45.2553 | Bituminous Mix | -93.6979 | mnroad_id assumed - sent to ASU June 2001 (lab blend). | 10/01/1999 | Arizona State University | Mn220B | 12.8 | 1232093
2099BM001 | 20-D-1999 | 20 | 122565 | 0 | 2001_06_01 | 45.2553 | Bituminous Mix | -93.6979 | mnroad_id assumed - sent to ASU June 2001 (lab blend). | 11/01/1999 | Arizona State University | Mn220T | 12.8 |  |  | 1000 | 1.4e-08 |  |  | low stress level (2% of IDT strength)
2008BM044 | 20-D-2008 | 20 | 122565 | 0 | 2008_09_05 | 45.2553 | Bituminous Mix | -93.6979 | SPNWB430B, 30% RAP non-wear, PG 58-28; sent to U of M for LTC fracture. DURING PAVING | 06/19/2009 | University of Minnesota | G | -6 |  | 8809971 | 3 | 1.14e-07 |  |  | Zhang-Drescher-Newcomb Method
2008BM044 | 20-D-2008 | 20 | 122565 | 0 | 2008_09_05 | 45.2553 | Bituminous Mix | -93.6979 | SPNWB430B, 30% RAP non-wear, PG 58-28; sent to U of M for LTC fracture. DURING PAVING | 06/19/2009 | University of Minnesota | G | -6 |  | 9144597 | 4 | 1.09e-07 |  |  | Zhang-Drescher-Newcomb Method
2008BM044 | 20-D-2008 | 20 | 122565 | 0 | 2008_09_05 | 45.2553 | Bituminous Mix | -93.6979 | SPNWB430B, 30% RAP non-wear, PG 58-28; sent to U of M for LTC fracture. DURING PAVING | 06/19/2009 | University of Minnesota | G | -6 |  | 7748377 | 6 | 1.29e-07 |  |  | Zhang-Drescher-Newcomb Method
2008BM044 | 20-D-2008 | 20 | 122565 | 0 | 2008_09_05 | 45.2553 | Bituminous Mix | -93.6979 | SPNWB430B, 30% RAP non-wear, PG 58-28; sent to U of M for LTC fracture. DURING PAVING | 06/19/2009 | University of Minnesota | G | -6 |  | 7325792 | 8 | 1.37e-07 |  |  | Zhang-Drescher-Newcomb Method
2008BM044 | 20-D-2008 | 20 | 122565 | 0 | 2008_09_05 | 45.2553 | Bituminous Mix | -93.6979 | SPNWB430B, 30% RAP non-wear, PG 58-28; sent to U of M for LTC fracture. DURING PAVING | 06/19/2009 | University of Minnesota | G | -6 |  | 7266679 | 11 | 1.38e-07 |  |  | Zhang-Drescher-Newcomb Method
2008BM044 | 20-D-2008 | 20 | 122565 | 0 | 2008_09_05 | 45.2553 | Bituminous Mix | -93.6979 | SPNWB430B, 30% RAP non-wear, PG 58-28; sent to U of M for LTC fracture. DURING PAVING | 06/19/2009 | University of Minnesota | G | -6 |  | 6514513 | 16 | 1.54e-07 |  |  | Zhang-Drescher-Newcomb Method
2008BM044 | 20-D-2008 | 20 | 122565 | 0 | 2008_09_05 | 45.2553 | Bituminous Mix | -93.6979 | SPNWB430B, 30% RAP non-wear, PG 58-28; sent to U of M for LTC fracture. DURING PAVING | 06/19/2009 | University of Minnesota | G | -6 |  | 6196825 | 23 | 1.61e-07 |  |  | Zhang-Drescher-Newcomb Method
2008BM044 | 20-D-2008 | 20 | 122565 | 0 | 2008_09_05 | 45.2553 | Bituminous Mix | -93.6979 | SPNWB430B, 30% RAP non-wear, PG 58-28; sent to U of M for LTC fracture. DURING PAVING | 06/19/2009 | University of Minnesota | G | -6 |  | 5714149 | 32 | 1.75e-07 |  |  | Zhang-Drescher-Newcomb Method
2008BM044 | 20-D-2008 | 20 | 122565 | 0 | 2008_09_05 | 45.2553 | Bituminous Mix | -93.6979 | SPNWB430B, 30% RAP non-wear, PG 58-28; sent to U of M for LTC fracture. DURING PAVING | 06/19/2009 | University of Minnesota | G | -6 |  | 4939390 | 45 | 2.02e-07 |  |  | Zhang-Drescher-Newcomb Method
2008BM044 | 20-D-2008 | 20 | 122565 | 0 | 2008_09_05 | 45.2553 | Bituminous Mix | -93.6979 | SPNWB430B, 30% RAP non-wear, PG 58-28; sent to U of M for LTC fracture. DURING PAVING | 06/19/2009 | University of Minnesota | G | -6 |  | 4619698 | 60 | 2.16e-07 |  |  | Zhang-Drescher-Newcomb Method
2008BM044 | 20-D-2008 | 20 | 122565 | 0 | 2008_09_05 | 45.2553 | Bituminous Mix | -93.6979 | SPNWB430B, 30% RAP non-wear, PG 58-28; sent to U of M for LTC fracture. DURING PAVING | 06/19/2009 | University of Minnesota | G | -6 |  | 3972977 | 89 | 2.52e-07 |  |  | Zhang-Drescher-Newcomb Method
2008BM044 | 20-D-2008 | 20 | 122565 | 0 | 2008_09_05 | 45.2553 | Bituminous Mix | -93.6979 | SPNWB430B, 30% RAP non-wear, PG 58-28; sent to U of M for LTC fracture. DURING PAVING | 06/19/2009 | University of Minnesota | G | -6 |  | 3497144 | 120 | 2.86e-07 |  |  | Zhang-Drescher-Newcomb Method
2008BM044 | 20-D-2008 | 20 | 122565 | 0 | 2008_09_05 | 45.2553 | Bituminous Mix | -93.6979 | SPNWB430B, 30% RAP non-wear, PG 58-28; sent to U of M for LTC fracture. DURING PAVING | 06/19/2009 | University of Minnesota | G | -6 |  | 2918747 | 178 | 3.43e-07 |  |  | Zhang-Drescher-Newcomb Method
2008BM044 | 20-D-2008 | 20 | 122565 | 0 | 2008_09_05 | 45.2553 | Bituminous Mix | -93.6979 | SPNWB430B, 30% RAP non-wear, PG 58-28; sent to U of M for LTC fracture. DURING PAVING | 06/19/2009 | University of Minnesota | G | -6 |  | 2739422 | 240 | 3.65e-07 |  |  | Zhang-Drescher-Newcomb Method
2008BM044 | 20-D-2008 | 20 | 122565 | 0 | 2008_09_05 | 45.2553 | Bituminous Mix | -93.6979 | SPNWB430B, 30% RAP non-wear, PG 58-28; sent to U of M for LTC fracture. DURING PAVING | 06/19/2009 | University of Minnesota | G | -6 |  | 2180630 | 355 | 4.59e-07 |  |  | Zhang-Drescher-Newcomb Method
2008BM044 | 20-D-2008 | 20 | 122565 | 0 | 2008_09_05 | 45.2553 | Bituminous Mix | -93.6979 | SPNWB430B, 30% RAP non-wear, PG 58-28; sent to U of M for LTC fracture. DURING PAVING | 06/19/2009 | University of Minnesota | G | -6 |  | 1830605 | 500 | 5.46e-07 |  |  | Zhang-Drescher-Newcomb Method
2008BM044 | 20-D-2008 | 20 | 122565 | 0 | 2008_09_05 | 45.2553 | Bituminous Mix | -93.6979 | SPNWB430B, 30% RAP non-wear, PG 58-28; sent to U of M for LTC fracture. DURING PAVING | 06/19/2009 | University of Minnesota | G | -6 |  | 1561005 | 708 | 6.41e-07 |  |  | Zhang-Drescher-Newcomb Method
2008BM044 | 20-D-2008 | 20 | 122565 | 0 | 2008_09_05 | 45.2553 | Bituminous Mix | -93.6979 | SPNWB430B, 30% RAP non-wear, PG 58-28; sent to U of M for LTC fracture. DURING PAVING | 06/19/2009 | University of Minnesota | G | -6 |  | 1299476 | 1000 | 7.7e-07 |  |  | Zhang-Drescher-Newcomb Method
2008BM044 | 20-D-2008 | 20 | 122565 | 0 | 2008_09_05 | 45.2553 | Bituminous Mix | -93.6979 | SPNWB430B, 30% RAP non-wear, PG 58-28; sent to U of M for LTC fracture. DURING PAVING | 06/19/2009 | University of Minnesota | G | -6 |  | 9310150 | 1 | 1.07e-07 |  |  | Zhang-Drescher-Newcomb Method
2008BM044 | 20-D-2008 | 20 | 122565 | 0 | 2008_09_05 | 45.2553 | Bituminous Mix | -93.6979 | SPNWB430B, 30% RAP non-wear, PG 58-28; sent to U of M for LTC fracture. DURING PAVING | 06/19/2009 | University of Minnesota | G | -6 |  | 8269565 | 2 | 1.21e-07 |  |  | Zhang-Drescher-Newcomb Method
2008BM044 | 20-D-2008 | 20 | 122565 | 0 | 2008_09_05 | 45.2553 | Bituminous Mix | -93.6979 | SPNWB430B, 30% RAP non-wear, PG 58-28; sent to U of M for LTC fracture. DURING PAVING | 06/19/2009 | University of Minnesota | G | -6 |  | 7967199 | 3 | 1.26e-07 |  |  | Zhang-Drescher-Newcomb Method
2008BM044 | 20-D-2008 | 20 | 122565 | 0 | 2008_09_05 | 45.2553 | Bituminous Mix | -93.6979 | SPNWB430B, 30% RAP non-wear, PG 58-28; sent to U of M for LTC fracture. DURING PAVING | 06/19/2009 | University of Minnesota | G | -6 |  | 7256918 | 4 | 1.38e-07 |  |  | Zhang-Drescher-Newcomb Method
2008BM044 | 20-D-2008 | 20 | 122565 | 0 | 2008_09_05 | 45.2553 | Bituminous Mix | -93.6979 | SPNWB430B, 30% RAP non-wear, PG 58-28; sent to U of M for LTC fracture. DURING PAVING | 06/19/2009 | University of Minnesota | G | -6 |  | 7152202 | 6 | 1.4e-07 |  |  | Zhang-Drescher-Newcomb Method
2008BM044 | 20-D-2008 | 20 | 122565 | 0 | 2008_09_05 | 45.2553 | Bituminous Mix | -93.6979 | SPNWB430B, 30% RAP non-wear, PG 58-28; sent to U of M for LTC fracture. DURING PAVING | 06/19/2009 | University of Minnesota | G | -6 |  | 6497830 | 8 | 1.54e-07 |  |  | Zhang-Drescher-Newcomb Method
2008BM044 | 20-D-2008 | 20 | 122565 | 0 | 2008_09_05 | 45.2553 | Bituminous Mix | -93.6979 | SPNWB430B, 30% RAP non-wear, PG 58-28; sent to U of M for LTC fracture. DURING PAVING | 06/19/2009 | University of Minnesota | G | -6 |  | 6063102 | 11 | 1.65e-07 |  |  | Zhang-Drescher-Newcomb Method
2008BM044 | 20-D-2008 | 20 | 122565 | 0 | 2008_09_05 | 45.2553 | Bituminous Mix | -93.6979 | SPNWB430B, 30% RAP non-wear, PG 58-28; sent to U of M for LTC fracture. DURING PAVING | 06/19/2009 | University of Minnesota | G | -6 |  | 5675736 | 16 | 1.76e-07 |  |  | Zhang-Drescher-Newcomb Method
2008BM044 | 20-D-2008 | 20 | 122565 | 0 | 2008_09_05 | 45.2553 | Bituminous Mix | -93.6979 | SPNWB430B, 30% RAP non-wear, PG 58-28; sent to U of M for LTC fracture. DURING PAVING | 06/19/2009 | University of Minnesota | G | -6 |  | 5096583 | 23 | 1.96e-07 |  |  | Zhang-Drescher-Newcomb Method
2008BM044 | 20-D-2008 | 20 | 122565 | 0 | 2008_09_05 | 45.2553 | Bituminous Mix | -93.6979 | SPNWB430B, 30% RAP non-wear, PG 58-28; sent to U of M for LTC fracture. DURING PAVING | 06/19/2009 | University of Minnesota | G | -6 |  | 4483917 | 32 | 2.23e-07 |  |  | Zhang-Drescher-Newcomb Method
2008BM044 | 20-D-2008 | 20 | 122565 | 0 | 2008_09_05 | 45.2553 | Bituminous Mix | -93.6979 | SPNWB430B, 30% RAP non-wear, PG 58-28; sent to U of M for LTC fracture. DURING PAVING | 06/19/2009 | University of Minnesota | G | -6 |  | 4100069 | 45 | 2.44e-07 |  |  | Zhang-Drescher-Newcomb Method
2008BM044 | 20-D-2008 | 20 | 122565 | 0 | 2008_09_05 | 45.2553 | Bituminous Mix | -93.6979 | SPNWB430B, 30% RAP non-wear, PG 58-28; sent to U of M for LTC fracture. DURING PAVING | 06/19/2009 | University of Minnesota | G | -6 |  | 3649557 | 60 | 2.74e-07 |  |  | Zhang-Drescher-Newcomb Method
2008BM044 | 20-D-2008 | 20 | 122565 | 0 | 2008_09_05 | 45.2553 | Bituminous Mix | -93.6979 | SPNWB430B, 30% RAP non-wear, PG 58-28; sent to U of M for LTC fracture. DURING PAVING | 06/19/2009 | University of Minnesota | G | -6 |  | 3099796 | 89 | 3.23e-07 |  |  | Zhang-Drescher-Newcomb Method
2008BM044 | 20-D-2008 | 20 | 122565 | 0 | 2008_09_05 | 45.2553 | Bituminous Mix | -93.6979 | SPNWB430B, 30% RAP non-wear, PG 58-28; sent to U of M for LTC fracture. DURING PAVING | 06/19/2009 | University of Minnesota | G | -6 |  | 2768531 | 120 | 3.61e-07 |  |  | Zhang-Drescher-Newcomb Method
2008BM044 | 20-D-2008 | 20 | 122565 | 0 | 2008_09_05 | 45.2553 | Bituminous Mix | -93.6979 | SPNWB430B, 30% RAP non-wear, PG 58-28; sent to U of M for LTC fracture. DURING PAVING | 06/19/2009 | University of Minnesota | G | -6 |  | 2341282 | 178 | 4.27e-07 |  |  | Zhang-Drescher-Newcomb Method
2008BM044 | 20-D-2008 | 20 | 122565 | 0 | 2008_09_05 | 45.2553 | Bituminous Mix | -93.6979 | SPNWB430B, 30% RAP non-wear, PG 58-28; sent to U of M for LTC fracture. DURING PAVING | 06/19/2009 | University of Minnesota | G | -6 |  | 2054328 | 240 | 4.87e-07 |  |  | Zhang-Drescher-Newcomb Method
2008BM044 | 20-D-2008 | 20 | 122565 | 0 | 2008_09_05 | 45.2553 | Bituminous Mix | -93.6979 | SPNWB430B, 30% RAP non-wear, PG 58-28; sent to U of M for LTC fracture. DURING PAVING | 06/19/2009 | University of Minnesota | G | -6 |  | 1689456 | 355 | 5.92e-07 |  |  | Zhang-Drescher-Newcomb Method
2008BM044 | 20-D-2008 | 20 | 122565 | 0 | 2008_09_05 | 45.2553 | Bituminous Mix | -93.6979 | SPNWB430B, 30% RAP non-wear, PG 58-28; sent to U of M for LTC fracture. DURING PAVING | 06/19/2009 | University of Minnesota | G | -6 |  | 1454428 | 500 | 6.88e-07 |  |  | Zhang-Drescher-Newcomb Method
2008BM044 | 20-D-2008 | 20 | 122565 | 0 | 2008_09_05 | 45.2553 | Bituminous Mix | -93.6979 | SPNWB430B, 30% RAP non-wear, PG 58-28; sent to U of M for LTC fracture. DURING PAVING | 06/19/2009 | University of Minnesota | G | -6 |  | 1239224 | 708 | 8.07e-07 |  |  | Zhang-Drescher-Newcomb Method
2008BM044 | 20-D-2008 | 20 | 122565 | 0 | 2008_09_05 | 45.2553 | Bituminous Mix | -93.6979 | SPNWB430B, 30% RAP non-wear, PG 58-28; sent to U of M for LTC fracture. DURING PAVING | 06/19/2009 | University of Minnesota | G | -6 |  | 1064087 | 1000 | 9.4e-07 |  |  | Zhang-Drescher-Newcomb Method
2108BM036 | 21-D-2008 | 21 | 123142.5 | 0 | 2008_09_05 | 45.2543 | Bituminous Mix | -93.6962 | SPNWB430B Sp, 30% fractionated RAP non-wear, PG 58-28; sent to U of M for LTC fracture. DURING PAVING | 06/19/2009 | University of Minnesota | H | -18 |  | 10145756 | 178 | 9.9e-08 |  |  | AASHTO T322 Method
2108BM036 | 21-D-2008 | 21 | 123142.5 | 0 | 2008_09_05 | 45.2543 | Bituminous Mix | -93.6962 | SPNWB430B Sp, 30% fractionated RAP non-wear, PG 58-28; sent to U of M for LTC fracture. DURING PAVING | 06/19/2009 | University of Minnesota | H | -18 |  | 9149297 | 240 | 1.09e-07 |  |  | AASHTO T322 Method
2108BM036 | 21-D-2008 | 21 | 123142.5 | 0 | 2008_09_05 | 45.2543 | Bituminous Mix | -93.6962 | SPNWB430B Sp, 30% fractionated RAP non-wear, PG 58-28; sent to U of M for LTC fracture. DURING PAVING | 06/19/2009 | University of Minnesota | H | -18 |  | 8684079 | 355 | 1.15e-07 |  |  | AASHTO T322 Method
2108BM036 | 21-D-2008 | 21 | 123142.5 | 0 | 2008_09_05 | 45.2543 | Bituminous Mix | -93.6962 | SPNWB430B Sp, 30% fractionated RAP non-wear, PG 58-28; sent to U of M for LTC fracture. DURING PAVING | 06/19/2009 | University of Minnesota | H | -18 |  | 8762539 | 500 | 1.14e-07 |  |  | Zhang-Drescher-Newcomb Method
2108BM036 | 21-D-2008 | 21 | 123142.5 | 0 | 2008_09_05 | 45.2543 | Bituminous Mix | -93.6962 | SPNWB430B Sp, 30% fractionated RAP non-wear, PG 58-28; sent to U of M for LTC fracture. DURING PAVING | 06/19/2009 | University of Minnesota | H | -18 |  | 8238377 | 708 | 1.21e-07 |  |  | Zhang-Drescher-Newcomb Method
2108BM036 | 21-D-2008 | 21 | 123142.5 | 0 | 2008_09_05 | 45.2543 | Bituminous Mix | -93.6962 | SPNWB430B Sp, 30% fractionated RAP non-wear, PG 58-28; sent to U of M for LTC fracture. DURING PAVING | 06/19/2009 | University of Minnesota | H | -18 |  | 7922678 | 1000 | 1.26e-07 |  |  | Zhang-Drescher-Newcomb Method
2108BM036 | 21-D-2008 | 21 | 123142.5 | 0 | 2008_09_05 | 45.2543 | Bituminous Mix | -93.6962 | SPNWB430B Sp, 30% fractionated RAP non-wear, PG 58-28; sent to U of M for LTC fracture. DURING PAVING | 06/19/2009 | University of Minnesota | H | -18 |  | 21579823 | 1 | 4.6e-08 |  |  | Zhang-Drescher-Newcomb Method
2108BM036 | 21-D-2008 | 21 | 123142.5 | 0 | 2008_09_05 | 45.2543 | Bituminous Mix | -93.6962 | SPNWB430B Sp, 30% fractionated RAP non-wear, PG 58-28; sent to U of M for LTC fracture. DURING PAVING | 06/19/2009 | University of Minnesota | H | -18 |  | 19035066 | 2 | 5.3e-08 |  |  | Zhang-Drescher-Newcomb Method
2108BM036 | 21-D-2008 | 21 | 123142.5 | 0 | 2008_09_05 | 45.2543 | Bituminous Mix | -93.6962 | SPNWB430B Sp, 30% fractionated RAP non-wear, PG 58-28; sent to U of M for LTC fracture. DURING PAVING | 06/19/2009 | University of Minnesota | H | -18 |  | 19789284 | 3 | 5.1e-08 |  |  | Zhang-Drescher-Newcomb Method
2108BM036 | 21-D-2008 | 21 | 123142.5 | 0 | 2008_09_05 | 45.2543 | Bituminous Mix | -93.6962 | SPNWB430B Sp, 30% fractionated RAP non-wear, PG 58-28; sent to U of M for LTC fracture. DURING PAVING | 06/19/2009 | University of Minnesota | H | -18 |  | 17620318 | 4 | 5.7e-08 |  |  | Zhang-Drescher-Newcomb Method
2108BM036 | 21-D-2008 | 21 | 123142.5 | 0 | 2008_09_05 | 45.2543 | Bituminous Mix | -93.6962 | SPNWB430B Sp, 30% fractionated RAP non-wear, PG 58-28; sent to U of M for LTC fracture. DURING PAVING | 06/19/2009 | University of Minnesota | H | -6 |  | 1877178 | 500 | 5.33e-07 |  |  | Zhang-Drescher-Newcomb Method
2108BM036 | 21-D-2008 | 21 | 123142.5 | 0 | 2008_09_05 | 45.2543 | Bituminous Mix | -93.6962 | SPNWB430B Sp, 30% fractionated RAP non-wear, PG 58-28; sent to U of M for LTC fracture. DURING PAVING | 06/19/2009 | University of Minnesota | H | -6 |  | 1583659 | 708 | 6.31e-07 |  |  | Zhang-Drescher-Newcomb Method
2108BM036 | 21-D-2008 | 21 | 123142.5 | 0 | 2008_09_05 | 45.2543 | Bituminous Mix | -93.6962 | SPNWB430B Sp, 30% fractionated RAP non-wear, PG 58-28; sent to U of M for LTC fracture. DURING PAVING | 06/19/2009 | University of Minnesota | H | -6 |  | 1342158 | 1000 | 7.45e-07 |  |  | Zhang-Drescher-Newcomb Method
2108BM036 | 21-D-2008 | 21 | 123142.5 | 0 | 2008_09_05 | 45.2543 | Bituminous Mix | -93.6962 | SPNWB430B Sp, 30% fractionated RAP non-wear, PG 58-28; sent to U of M for LTC fracture. DURING PAVING | 06/19/2009 | University of Minnesota | H | -6 |  | 9871454 | 1 | 1.01e-07 |  |  | Zhang-Drescher-Newcomb Method
2108BM036 | 21-D-2008 | 21 | 123142.5 | 0 | 2008_09_05 | 45.2543 | Bituminous Mix | -93.6962 | SPNWB430B Sp, 30% fractionated RAP non-wear, PG 58-28; sent to U of M for LTC fracture. DURING PAVING | 06/19/2009 | University of Minnesota | H | -6 |  | 9105364 | 2 | 1.1e-07 |  |  | Zhang-Drescher-Newcomb Method
2108BM036 | 21-D-2008 | 21 | 123142.5 | 0 | 2008_09_05 | 45.2543 | Bituminous Mix | -93.6962 | SPNWB430B Sp, 30% fractionated RAP non-wear, PG 58-28; sent to U of M for LTC fracture. DURING PAVING | 06/19/2009 | University of Minnesota | H | -6 |  | 8341685 | 3 | 1.2e-07 |  |  | Zhang-Drescher-Newcomb Method
2108BM036 | 21-D-2008 | 21 | 123142.5 | 0 | 2008_09_05 | 45.2543 | Bituminous Mix | -93.6962 | SPNWB430B Sp, 30% fractionated RAP non-wear, PG 58-28; sent to U of M for LTC fracture. DURING PAVING | 06/19/2009 | University of Minnesota | H | -6 |  | 8449618 | 4 | 1.18e-07 |  |  | Zhang-Drescher-Newcomb Method
2108BM036 | 21-D-2008 | 21 | 123142.5 | 0 | 2008_09_05 | 45.2543 | Bituminous Mix | -93.6962 | SPNWB430B Sp, 30% fractionated RAP non-wear, PG 58-28; sent to U of M for LTC fracture. DURING PAVING | 06/19/2009 | University of Minnesota | H | -6 |  | 7743452 | 6 | 1.29e-07 |  |  | Zhang-Drescher-Newcomb Method
2108BM036 | 21-D-2008 | 21 | 123142.5 | 0 | 2008_09_05 | 45.2543 | Bituminous Mix | -93.6962 | SPNWB430B Sp, 30% fractionated RAP non-wear, PG 58-28; sent to U of M for LTC fracture. DURING PAVING | 06/19/2009 | University of Minnesota | H | -6 |  | 7534433 | 8 | 1.33e-07 |  |  | Zhang-Drescher-Newcomb Method
2108BM036 | 21-D-2008 | 21 | 123142.5 | 0 | 2008_09_05 | 45.2543 | Bituminous Mix | -93.6962 | SPNWB430B Sp, 30% fractionated RAP non-wear, PG 58-28; sent to U of M for LTC fracture. DURING PAVING | 06/19/2009 | University of Minnesota | H | -6 |  | 7569773 | 11 | 1.32e-07 |  |  | Zhang-Drescher-Newcomb Method
2108BM036 | 21-D-2008 | 21 | 123142.5 | 0 | 2008_09_05 | 45.2543 | Bituminous Mix | -93.6962 | SPNWB430B Sp, 30% fractionated RAP non-wear, PG 58-28; sent to U of M for LTC fracture. DURING PAVING | 06/19/2009 | University of Minnesota | H | -6 |  | 6978443 | 16 | 1.43e-07 |  |  | Zhang-Drescher-Newcomb Method
2108BM036 | 21-D-2008 | 21 | 123142.5 | 0 | 2008_09_05 | 45.2543 | Bituminous Mix | -93.6962 | SPNWB430B Sp, 30% fractionated RAP non-wear, PG 58-28; sent to U of M for LTC fracture. DURING PAVING | 06/19/2009 | University of Minnesota | H | -6 |  | 6291288 | 23 | 1.59e-07 |  |  | Zhang-Drescher-Newcomb Method
2108BM036 | 21-D-2008 | 21 | 123142.5 | 0 | 2008_09_05 | 45.2543 | Bituminous Mix | -93.6962 | SPNWB430B Sp, 30% fractionated RAP non-wear, PG 58-28; sent to U of M for LTC fracture. DURING PAVING | 06/19/2009 | University of Minnesota | H | -6 |  | 5897905 | 32 | 1.7e-07 |  |  | Zhang-Drescher-Newcomb Method
2108BM036 | 21-D-2008 | 21 | 123142.5 | 0 | 2008_09_05 | 45.2543 | Bituminous Mix | -93.6962 | SPNWB430B Sp, 30% fractionated RAP non-wear, PG 58-28; sent to U of M for LTC fracture. DURING PAVING | 06/19/2009 | University of Minnesota | H | -6 |  | 5268377 | 45 | 1.9e-07 |  |  | Zhang-Drescher-Newcomb Method
2108BM036 | 21-D-2008 | 21 | 123142.5 | 0 | 2008_09_05 | 45.2543 | Bituminous Mix | -93.6962 | SPNWB430B Sp, 30% fractionated RAP non-wear, PG 58-28; sent to U of M for LTC fracture. DURING PAVING | 06/19/2009 | University of Minnesota | H | -6 |  | 4847025 | 60 | 2.06e-07 |  |  | Zhang-Drescher-Newcomb Method
2108BM036 | 21-D-2008 | 21 | 123142.5 | 0 | 2008_09_05 | 45.2543 | Bituminous Mix | -93.6962 | SPNWB430B Sp, 30% fractionated RAP non-wear, PG 58-28; sent to U of M for LTC fracture. DURING PAVING | 06/19/2009 | University of Minnesota | H | -30 |  | 23338793 | 1 | 4.3e-08 |  |  | AASHTO T322 Method
2108BM036 | 21-D-2008 | 21 | 123142.5 | 0 | 2008_09_05 | 45.2543 | Bituminous Mix | -93.6962 | SPNWB430B Sp, 30% fractionated RAP non-wear, PG 58-28; sent to U of M for LTC fracture. DURING PAVING | 06/19/2009 | University of Minnesota | H | -30 |  | 22665559 | 2 | 4.4e-08 |  |  | AASHTO T322 Method
2108BM036 | 21-D-2008 | 21 | 123142.5 | 0 | 2008_09_05 | 45.2543 | Bituminous Mix | -93.6962 | SPNWB430B Sp, 30% fractionated RAP non-wear, PG 58-28; sent to U of M for LTC fracture. DURING PAVING | 06/19/2009 | University of Minnesota | H | -30 |  | 21826094 | 3 | 4.6e-08 |  |  | AASHTO T322 Method
2108BM036 | 21-D-2008 | 21 | 123142.5 | 0 | 2008_09_05 | 45.2543 | Bituminous Mix | -93.6962 | SPNWB430B Sp, 30% fractionated RAP non-wear, PG 58-28; sent to U of M for LTC fracture. DURING PAVING | 06/19/2009 | University of Minnesota | H | -6 |  | 2946734 | 240 | 3.39e-07 |  |  | Zhang-Drescher-Newcomb Method
2108BM036 | 21-D-2008 | 21 | 123142.5 | 0 | 2008_09_05 | 45.2543 | Bituminous Mix | -93.6962 | SPNWB430B Sp, 30% fractionated RAP non-wear, PG 58-28; sent to U of M for LTC fracture. DURING PAVING | 06/19/2009 | University of Minnesota | H | -6 |  | 2424549 | 355 | 4.12e-07 |  |  | Zhang-Drescher-Newcomb Method
2108BM036 | 21-D-2008 | 21 | 123142.5 | 0 | 2008_09_05 | 45.2543 | Bituminous Mix | -93.6962 | SPNWB430B Sp, 30% fractionated RAP non-wear, PG 58-28; sent to U of M for LTC fracture. DURING PAVING | 06/19/2009 | University of Minnesota | H | -6 |  | 2091099 | 500 | 4.78e-07 |  |  | Zhang-Drescher-Newcomb Method
2108BM036 | 21-D-2008 | 21 | 123142.5 | 0 | 2008_09_05 | 45.2543 | Bituminous Mix | -93.6962 | SPNWB430B Sp, 30% fractionated RAP non-wear, PG 58-28; sent to U of M for LTC fracture. DURING PAVING | 06/19/2009 | University of Minnesota | H | -6 |  | 1774813 | 708 | 5.63e-07 |  |  | Zhang-Drescher-Newcomb Method
2108BM036 | 21-D-2008 | 21 | 123142.5 | 0 | 2008_09_05 | 45.2543 | Bituminous Mix | -93.6962 | SPNWB430B Sp, 30% fractionated RAP non-wear, PG 58-28; sent to U of M for LTC fracture. DURING PAVING | 06/19/2009 | University of Minnesota | H | -6 |  | 1506471 | 1000 | 6.64e-07 |  |  | Zhang-Drescher-Newcomb Method
2108BM036 | 21-D-2008 | 21 | 123142.5 | 0 | 2008_09_05 | 45.2543 | Bituminous Mix | -93.6962 | SPNWB430B Sp, 30% fractionated RAP non-wear, PG 58-28; sent to U of M for LTC fracture. DURING PAVING | 06/19/2009 | University of Minnesota | H | -18 |  | 22874878 | 1 | 4.4e-08 |  |  | AASHTO T322 Method
2108BM036 | 21-D-2008 | 21 | 123142.5 | 0 | 2008_09_05 | 45.2543 | Bituminous Mix | -93.6962 | SPNWB430B Sp, 30% fractionated RAP non-wear, PG 58-28; sent to U of M for LTC fracture. DURING PAVING | 06/19/2009 | University of Minnesota | H | -18 |  | 20765847 | 2 | 4.8e-08 |  |  | AASHTO T322 Method
2108BM036 | 21-D-2008 | 21 | 123142.5 | 0 | 2008_09_05 | 45.2543 | Bituminous Mix | -93.6962 | SPNWB430B Sp, 30% fractionated RAP non-wear, PG 58-28; sent to U of M for LTC fracture. DURING PAVING | 06/19/2009 | University of Minnesota | H | -18 |  | 19650902 | 3 | 5.1e-08 |  |  | AASHTO T322 Method
2108BM036 | 21-D-2008 | 21 | 123142.5 | 0 | 2008_09_05 | 45.2543 | Bituminous Mix | -93.6962 | SPNWB430B Sp, 30% fractionated RAP non-wear, PG 58-28; sent to U of M for LTC fracture. DURING PAVING | 06/19/2009 | University of Minnesota | H | -18 |  | 19137151 | 4 | 5.2e-08 |  |  | AASHTO T322 Method
2108BM036 | 21-D-2008 | 21 | 123142.5 | 0 | 2008_09_05 | 45.2543 | Bituminous Mix | -93.6962 | SPNWB430B Sp, 30% fractionated RAP non-wear, PG 58-28; sent to U of M for LTC fracture. DURING PAVING | 06/19/2009 | University of Minnesota | H | -18 |  | 18299901 | 6 | 5.5e-08 |  |  | AASHTO T322 Method
2108BM036 | 21-D-2008 | 21 | 123142.5 | 0 | 2008_09_05 | 45.2543 | Bituminous Mix | -93.6962 | SPNWB430B Sp, 30% fractionated RAP non-wear, PG 58-28; sent to U of M for LTC fracture. DURING PAVING | 06/19/2009 | University of Minnesota | H | -18 |  | 18073977 | 8 | 5.5e-08 |  |  | AASHTO T322 Method
2108BM036 | 21-D-2008 | 21 | 123142.5 | 0 | 2008_09_05 | 45.2543 | Bituminous Mix | -93.6962 | SPNWB430B Sp, 30% fractionated RAP non-wear, PG 58-28; sent to U of M for LTC fracture. DURING PAVING | 06/19/2009 | University of Minnesota | H | -18 |  | 17963094 | 11 | 5.6e-08 |  |  | AASHTO T322 Method
2108BM036 | 21-D-2008 | 21 | 123142.5 | 0 | 2008_09_05 | 45.2543 | Bituminous Mix | -93.6962 | SPNWB430B Sp, 30% fractionated RAP non-wear, PG 58-28; sent to U of M for LTC fracture. DURING PAVING | 06/19/2009 | University of Minnesota | H | -18 |  | 16357454 | 16 | 6.1e-08 |  |  | AASHTO T322 Method
2108BM036 | 21-D-2008 | 21 | 123142.5 | 0 | 2008_09_05 | 45.2543 | Bituminous Mix | -93.6962 | SPNWB430B Sp, 30% fractionated RAP non-wear, PG 58-28; sent to U of M for LTC fracture. DURING PAVING | 06/19/2009 | University of Minnesota | H | -18 |  | 15999914 | 23 | 6.3e-08 |  |  | AASHTO T322 Method
2108BM036 | 21-D-2008 | 21 | 123142.5 | 0 | 2008_09_05 | 45.2543 | Bituminous Mix | -93.6962 | SPNWB430B Sp, 30% fractionated RAP non-wear, PG 58-28; sent to U of M for LTC fracture. DURING PAVING | 06/19/2009 | University of Minnesota | H | -18 |  | 14282850 | 32 | 7e-08 |  |  | AASHTO T322 Method
2108BM036 | 21-D-2008 | 21 | 123142.5 | 0 | 2008_09_05 | 45.2543 | Bituminous Mix | -93.6962 | SPNWB430B Sp, 30% fractionated RAP non-wear, PG 58-28; sent to U of M for LTC fracture. DURING PAVING | 06/19/2009 | University of Minnesota | H | -18 |  | 13876702 | 45 | 7.2e-08 |  |  | AASHTO T322 Method
2108BM036 | 21-D-2008 | 21 | 123142.5 | 0 | 2008_09_05 | 45.2543 | Bituminous Mix | -93.6962 | SPNWB430B Sp, 30% fractionated RAP non-wear, PG 58-28; sent to U of M for LTC fracture. DURING PAVING | 06/19/2009 | University of Minnesota | H | -18 |  | 12898609 | 60 | 7.8e-08 |  |  | AASHTO T322 Method
2108BM036 | 21-D-2008 | 21 | 123142.5 | 0 | 2008_09_05 | 45.2543 | Bituminous Mix | -93.6962 | SPNWB430B Sp, 30% fractionated RAP non-wear, PG 58-28; sent to U of M for LTC fracture. DURING PAVING | 06/19/2009 | University of Minnesota | H | -18 |  | 12354363 | 89 | 8.1e-08 |  |  | AASHTO T322 Method
2108BM036 | 21-D-2008 | 21 | 123142.5 | 0 | 2008_09_05 | 45.2543 | Bituminous Mix | -93.6962 | SPNWB430B Sp, 30% fractionated RAP non-wear, PG 58-28; sent to U of M for LTC fracture. DURING PAVING | 06/19/2009 | University of Minnesota | H | -18 |  | 10925313 | 120 | 9.2e-08 |  |  | AASHTO T322 Method
2108BM036 | 21-D-2008 | 21 | 123142.5 | 0 | 2008_09_05 | 45.2543 | Bituminous Mix | -93.6962 | SPNWB430B Sp, 30% fractionated RAP non-wear, PG 58-28; sent to U of M for LTC fracture. DURING PAVING | 06/19/2009 | University of Minnesota | H | -18 |  | 10382922 | 178 | 9.6e-08 |  |  | AASHTO T322 Method
2108BM036 | 21-D-2008 | 21 | 123142.5 | 0 | 2008_09_05 | 45.2543 | Bituminous Mix | -93.6962 | SPNWB430B Sp, 30% fractionated RAP non-wear, PG 58-28; sent to U of M for LTC fracture. DURING PAVING | 06/19/2009 | University of Minnesota | H | -18 |  | 10096497 | 240 | 9.9e-08 |  |  | AASHTO T322 Method
2108BM036 | 21-D-2008 | 21 | 123142.5 | 0 | 2008_09_05 | 45.2543 | Bituminous Mix | -93.6962 | SPNWB430B Sp, 30% fractionated RAP non-wear, PG 58-28; sent to U of M for LTC fracture. DURING PAVING | 06/19/2009 | University of Minnesota | H | -18 |  | 9414739 | 355 | 1.06e-07 |  |  | AASHTO T322 Method
2108BM036 | 21-D-2008 | 21 | 123142.5 | 0 | 2008_09_05 | 45.2543 | Bituminous Mix | -93.6962 | SPNWB430B Sp, 30% fractionated RAP non-wear, PG 58-28; sent to U of M for LTC fracture. DURING PAVING | 06/19/2009 | University of Minnesota | H | -18 |  | 8766419 | 500 | 1.14e-07 |  |  | AASHTO T322 Method
2108BM036 | 21-D-2008 | 21 | 123142.5 | 0 | 2008_09_05 | 45.2543 | Bituminous Mix | -93.6962 | SPNWB430B Sp, 30% fractionated RAP non-wear, PG 58-28; sent to U of M for LTC fracture. DURING PAVING | 06/19/2009 | University of Minnesota | H | -18 |  | 8766419 | 708 | 1.14e-07 |  |  | AASHTO T322 Method
2108BM036 | 21-D-2008 | 21 | 123142.5 | 0 | 2008_09_05 | 45.2543 | Bituminous Mix | -93.6962 | SPNWB430B Sp, 30% fractionated RAP non-wear, PG 58-28; sent to U of M for LTC fracture. DURING PAVING | 06/19/2009 | University of Minnesota | H | -18 |  | 7999956 | 1000 | 1.25e-07 |  |  | AASHTO T322 Method
2108BM036 | 21-D-2008 | 21 | 123142.5 | 0 | 2008_09_05 | 45.2543 | Bituminous Mix | -93.6962 | SPNWB430B Sp, 30% fractionated RAP non-wear, PG 58-28; sent to U of M for LTC fracture. DURING PAVING | 06/19/2009 | University of Minnesota | H | -18 |  | 16265420 | 1 | 6.2e-08 |  |  | AASHTO T322 Method
2108BM036 | 21-D-2008 | 21 | 123142.5 | 0 | 2008_09_05 | 45.2543 | Bituminous Mix | -93.6962 | SPNWB430B Sp, 30% fractionated RAP non-wear, PG 58-28; sent to U of M for LTC fracture. DURING PAVING | 06/19/2009 | University of Minnesota | H | -18 |  | 16265420 | 2 | 6.2e-08 |  |  | AASHTO T322 Method
2108BM036 | 21-D-2008 | 21 | 123142.5 | 0 | 2008_09_05 | 45.2543 | Bituminous Mix | -93.6962 | SPNWB430B Sp, 30% fractionated RAP non-wear, PG 58-28; sent to U of M for LTC fracture. DURING PAVING | 06/19/2009 | University of Minnesota | H | -18 |  | 15294350 | 3 | 6.5e-08 |  |  | AASHTO T322 Method
2108BM036 | 21-D-2008 | 21 | 123142.5 | 0 | 2008_09_05 | 45.2543 | Bituminous Mix | -93.6962 | SPNWB430B Sp, 30% fractionated RAP non-wear, PG 58-28; sent to U of M for LTC fracture. DURING PAVING | 06/19/2009 | University of Minnesota | H | -18 |  | 14851035 | 4 | 6.7e-08 |  |  | AASHTO T322 Method
2108BM036 | 21-D-2008 | 21 | 123142.5 | 0 | 2008_09_05 | 45.2543 | Bituminous Mix | -93.6962 | SPNWB430B Sp, 30% fractionated RAP non-wear, PG 58-28; sent to U of M for LTC fracture. DURING PAVING | 06/19/2009 | University of Minnesota | H | -18 |  | 15069433 | 6 | 6.6e-08 |  |  | AASHTO T322 Method
2108BM036 | 21-D-2008 | 21 | 123142.5 | 0 | 2008_09_05 | 45.2543 | Bituminous Mix | -93.6962 | SPNWB430B Sp, 30% fractionated RAP non-wear, PG 58-28; sent to U of M for LTC fracture. DURING PAVING | 06/19/2009 | University of Minnesota | H | -18 |  | 14851035 | 8 | 6.7e-08 |  |  | AASHTO T322 Method
2108BM036 | 21-D-2008 | 21 | 123142.5 | 0 | 2008_09_05 | 45.2543 | Bituminous Mix | -93.6962 | SPNWB430B Sp, 30% fractionated RAP non-wear, PG 58-28; sent to U of M for LTC fracture. DURING PAVING | 06/19/2009 | University of Minnesota | H | -18 |  | 14037279 | 11 | 7.1e-08 |  |  | AASHTO T322 Method
2108BM036 | 21-D-2008 | 21 | 123142.5 | 0 | 2008_09_05 | 45.2543 | Bituminous Mix | -93.6962 | SPNWB430B Sp, 30% fractionated RAP non-wear, PG 58-28; sent to U of M for LTC fracture. DURING PAVING | 06/19/2009 | University of Minnesota | H | -18 |  | 15294350 | 16 | 6.5e-08 |  |  | AASHTO T322 Method
2108BM036 | 21-D-2008 | 21 | 123142.5 | 0 | 2008_09_05 | 45.2543 | Bituminous Mix | -93.6962 | SPNWB430B Sp, 30% fractionated RAP non-wear, PG 58-28; sent to U of M for LTC fracture. DURING PAVING | 06/19/2009 | University of Minnesota | H | -18 |  | 15294350 | 23 | 6.5e-08 |  |  | AASHTO T322 Method
2108BM036 | 21-D-2008 | 21 | 123142.5 | 0 | 2008_09_05 | 45.2543 | Bituminous Mix | -93.6962 | SPNWB430B Sp, 30% fractionated RAP non-wear, PG 58-28; sent to U of M for LTC fracture. DURING PAVING | 06/19/2009 | University of Minnesota | H | -18 |  | 14037280 | 32 | 7.1e-08 |  |  | AASHTO T322 Method
2108BM036 | 21-D-2008 | 21 | 123142.5 | 0 | 2008_09_05 | 45.2543 | Bituminous Mix | -93.6962 | SPNWB430B Sp, 30% fractionated RAP non-wear, PG 58-28; sent to U of M for LTC fracture. DURING PAVING | 06/19/2009 | University of Minnesota | H | -18 |  | 12809017 | 45 | 7.8e-08 |  |  | AASHTO T322 Method
2108BM036 | 21-D-2008 | 21 | 123142.5 | 0 | 2008_09_05 | 45.2543 | Bituminous Mix | -93.6962 | SPNWB430B Sp, 30% fractionated RAP non-wear, PG 58-28; sent to U of M for LTC fracture. DURING PAVING | 06/19/2009 | University of Minnesota | H | -18 |  | 11260674 | 60 | 8.9e-08 |  |  | AASHTO T322 Method
2108BM036 | 21-D-2008 | 21 | 123142.5 | 0 | 2008_09_05 | 45.2543 | Bituminous Mix | -93.6962 | SPNWB430B Sp, 30% fractionated RAP non-wear, PG 58-28; sent to U of M for LTC fracture. DURING PAVING | 06/19/2009 | University of Minnesota | H | -18 |  | 11915364 | 89 | 8.4e-08 |  |  | AASHTO T322 Method
2108BM036 | 21-D-2008 | 21 | 123142.5 | 0 | 2008_09_05 | 45.2543 | Bituminous Mix | -93.6962 | SPNWB430B Sp, 30% fractionated RAP non-wear, PG 58-28; sent to U of M for LTC fracture. DURING PAVING | 06/19/2009 | University of Minnesota | H | -18 |  | 11018509 | 120 | 9.1e-08 |  |  | AASHTO T322 Method
2108BM011 | 21-D-2008 | 21 | 123142.5 | 0 | 2008_09_10 | 45.2543 | Bituminous Mix | -93.6962 | SPWEB440B Sp, 30% fractionated RAP wear, PG 58-28; sent to U of M for LTC fracture. DURING PAVING | 05/01/2012 | University of Minnesota | Cell 21 Wear-15 | -28 | 3910000 | 13610000000 | 500 |  |  |  | 7% air voids, conditioned 5 days at 85 deg C
2108BM011 | 21-D-2008 | 21 | 123142.5 | 0 | 2008_09_10 | 45.2543 | Bituminous Mix | -93.6962 | SPWEB440B Sp, 30% fractionated RAP wear, PG 58-28; sent to U of M for LTC fracture. DURING PAVING | 05/01/2012 | University of Minnesota | Cell 21 Wear-1 | -18 | 5410000 | 18600000000 | 500 |  |  |  | 4% air voids (modulus outlier)
2108BM011 | 21-D-2008 | 21 | 123142.5 | 0 | 2008_09_10 | 45.2543 | Bituminous Mix | -93.6962 | SPWEB440B Sp, 30% fractionated RAP wear, PG 58-28; sent to U of M for LTC fracture. DURING PAVING | 05/01/2012 | University of Minnesota | Cell 21 Wear-2 | -18 | 5060000 | 5920000000 | 500 |  |  |  | 4% air voids
2108BM011 | 21-D-2008 | 21 | 123142.5 | 0 | 2008_09_10 | 45.2543 | Bituminous Mix | -93.6962 | SPWEB440B Sp, 30% fractionated RAP wear, PG 58-28; sent to U of M for LTC fracture. DURING PAVING | 05/01/2012 | University of Minnesota | Cell 21 Wear-3 | -18 |  | 9340000000 | 500 |  |  |  | 4% air voids
2108BM011 | 21-D-2008 | 21 | 123142.5 | 0 | 2008_09_10 | 45.2543 | Bituminous Mix | -93.6962 | SPWEB440B Sp, 30% fractionated RAP wear, PG 58-28; sent to U of M for LTC fracture. DURING PAVING | 05/01/2012 | University of Minnesota | Cell 21 Wear-4 | -28 | 4860000 | 14940000000 | 500 |  |  |  | 4% air voids
2108BM011 | 21-D-2008 | 21 | 123142.5 | 0 | 2008_09_10 | 45.2543 | Bituminous Mix | -93.6962 | SPWEB440B Sp, 30% fractionated RAP wear, PG 58-28; sent to U of M for LTC fracture. DURING PAVING | 05/01/2012 | University of Minnesota | Cell 21 Wear-5 | -28 | 4800000 | 18380000000 | 500 |  |  |  | 4% air voids
2108BM011 | 21-D-2008 | 21 | 123142.5 | 0 | 2008_09_10 | 45.2543 | Bituminous Mix | -93.6962 | SPWEB440B Sp, 30% fractionated RAP wear, PG 58-28; sent to U of M for LTC fracture. DURING PAVING | 05/01/2012 | University of Minnesota | Cell 21 Wear-8 | -18 | 4900000 | 5030000000 | 500 |  |  |  | 7% air voids
2108BM036 | 21-D-2008 | 21 | 123142.5 | 0 | 2008_09_05 | 45.2543 | Bituminous Mix | -93.6962 | SPNWB430B Sp, 30% fractionated RAP non-wear, PG 58-28; sent to U of M for LTC fracture. DURING PAVING | 06/19/2009 | University of Minnesota | H | -18 |  | 8611104 | 500 | 1.16e-07 |  |  | AASHTO T322 Method
2108BM036 | 21-D-2008 | 21 | 123142.5 | 0 | 2008_09_05 | 45.2543 | Bituminous Mix | -93.6962 | SPNWB430B Sp, 30% fractionated RAP non-wear, PG 58-28; sent to U of M for LTC fracture. DURING PAVING | 06/19/2009 | University of Minnesota | H | -18 |  | 7882471 | 708 | 1.27e-07 |  |  | AASHTO T322 Method
2108BM036 | 21-D-2008 | 21 | 123142.5 | 0 | 2008_09_05 | 45.2543 | Bituminous Mix | -93.6962 | SPNWB430B Sp, 30% fractionated RAP non-wear, PG 58-28; sent to U of M for LTC fracture. DURING PAVING | 06/19/2009 | University of Minnesota | H | -18 |  | 6970893 | 1000 | 1.43e-07 |  |  | AASHTO T322 Method
2108BM036 | 21-D-2008 | 21 | 123142.5 | 0 | 2008_09_05 | 45.2543 | Bituminous Mix | -93.6962 | SPNWB430B Sp, 30% fractionated RAP non-wear, PG 58-28; sent to U of M for LTC fracture. DURING PAVING | 06/19/2009 | University of Minnesota | H | -18 |  | 28726132 | 1 | 3.5e-08 |  |  | AASHTO T322 Method
2108BM036 | 21-D-2008 | 21 | 123142.5 | 0 | 2008_09_05 | 45.2543 | Bituminous Mix | -93.6962 | SPNWB430B Sp, 30% fractionated RAP non-wear, PG 58-28; sent to U of M for LTC fracture. DURING PAVING | 06/19/2009 | University of Minnesota | H | -18 |  | 27072831 | 2 | 3.7e-08 |  |  | AASHTO T322 Method
2108BM036 | 21-D-2008 | 21 | 123142.5 | 0 | 2008_09_05 | 45.2543 | Bituminous Mix | -93.6962 | SPNWB430B Sp, 30% fractionated RAP non-wear, PG 58-28; sent to U of M for LTC fracture. DURING PAVING | 06/19/2009 | University of Minnesota | H | -18 |  | 25087492 | 3 | 4e-08 |  |  | AASHTO T322 Method
2108BM036 | 21-D-2008 | 21 | 123142.5 | 0 | 2008_09_05 | 45.2543 | Bituminous Mix | -93.6962 | SPNWB430B Sp, 30% fractionated RAP non-wear, PG 58-28; sent to U of M for LTC fracture. DURING PAVING | 06/19/2009 | University of Minnesota | H | -18 |  | 25255864 | 4 | 4e-08 |  |  | AASHTO T322 Method
2108BM036 | 21-D-2008 | 21 | 123142.5 | 0 | 2008_09_05 | 45.2543 | Bituminous Mix | -93.6962 | SPNWB430B Sp, 30% fractionated RAP non-wear, PG 58-28; sent to U of M for LTC fracture. DURING PAVING | 06/19/2009 | University of Minnesota | H | -18 |  | 22945877 | 6 | 4.4e-08 |  |  | AASHTO T322 Method
2108BM036 | 21-D-2008 | 21 | 123142.5 | 0 | 2008_09_05 | 45.2543 | Bituminous Mix | -93.6962 | SPNWB430B Sp, 30% fractionated RAP non-wear, PG 58-28; sent to U of M for LTC fracture. DURING PAVING | 06/19/2009 | University of Minnesota | H | -18 |  | 22006573 | 8 | 4.5e-08 |  |  | AASHTO T322 Method
2108BM036 | 21-D-2008 | 21 | 123142.5 | 0 | 2008_09_05 | 45.2543 | Bituminous Mix | -93.6962 | SPNWB430B Sp, 30% fractionated RAP non-wear, PG 58-28; sent to U of M for LTC fracture. DURING PAVING | 06/19/2009 | University of Minnesota | H | -18 |  | 21878628 | 11 | 4.6e-08 |  |  | AASHTO T322 Method
2108BM036 | 21-D-2008 | 21 | 123142.5 | 0 | 2008_09_05 | 45.2543 | Bituminous Mix | -93.6962 | SPNWB430B Sp, 30% fractionated RAP non-wear, PG 58-28; sent to U of M for LTC fracture. DURING PAVING | 06/19/2009 | University of Minnesota | H | -18 |  | 20676505 | 16 | 4.8e-08 |  |  | AASHTO T322 Method
2108BM036 | 21-D-2008 | 21 | 123142.5 | 0 | 2008_09_05 | 45.2543 | Bituminous Mix | -93.6962 | SPNWB430B Sp, 30% fractionated RAP non-wear, PG 58-28; sent to U of M for LTC fracture. DURING PAVING | 06/19/2009 | University of Minnesota | H | -18 |  | 19397547 | 23 | 5.2e-08 |  |  | AASHTO T322 Method
2108BM036 | 21-D-2008 | 21 | 123142.5 | 0 | 2008_09_05 | 45.2543 | Bituminous Mix | -93.6962 | SPNWB430B Sp, 30% fractionated RAP non-wear, PG 58-28; sent to U of M for LTC fracture. DURING PAVING | 06/19/2009 | University of Minnesota | H | -18 |  | 19199613 | 32 | 5.2e-08 |  |  | AASHTO T322 Method
2108BM036 | 21-D-2008 | 21 | 123142.5 | 0 | 2008_09_05 | 45.2543 | Bituminous Mix | -93.6962 | SPNWB430B Sp, 30% fractionated RAP non-wear, PG 58-28; sent to U of M for LTC fracture. DURING PAVING | 06/19/2009 | University of Minnesota | H | -18 |  | 17105112 | 45 | 5.9e-08 |  |  | AASHTO T322 Method
2108BM036 | 21-D-2008 | 21 | 123142.5 | 0 | 2008_09_05 | 45.2543 | Bituminous Mix | -93.6962 | SPNWB430B Sp, 30% fractionated RAP non-wear, PG 58-28; sent to U of M for LTC fracture. DURING PAVING | 06/19/2009 | University of Minnesota | H | -18 |  | 16220365 | 60 | 6.2e-08 |  |  | AASHTO T322 Method
2108BM036 | 21-D-2008 | 21 | 123142.5 | 0 | 2008_09_05 | 45.2543 | Bituminous Mix | -93.6962 | SPNWB430B Sp, 30% fractionated RAP non-wear, PG 58-28; sent to U of M for LTC fracture. DURING PAVING | 06/19/2009 | University of Minnesota | H | -18 |  | 14757352 | 89 | 6.8e-08 |  |  | AASHTO T322 Method
2108BM036 | 21-D-2008 | 21 | 123142.5 | 0 | 2008_09_05 | 45.2543 | Bituminous Mix | -93.6962 | SPNWB430B Sp, 30% fractionated RAP non-wear, PG 58-28; sent to U of M for LTC fracture. DURING PAVING | 06/19/2009 | University of Minnesota | H | -18 |  | 13886070 | 120 | 7.2e-08 |  |  | AASHTO T322 Method
2108BM036 | 21-D-2008 | 21 | 123142.5 | 0 | 2008_09_05 | 45.2543 | Bituminous Mix | -93.6962 | SPNWB430B Sp, 30% fractionated RAP non-wear, PG 58-28; sent to U of M for LTC fracture. DURING PAVING | 06/19/2009 | University of Minnesota | H | -18 |  | 13250439 | 178 | 7.6e-08 |  |  | AASHTO T322 Method
2108BM036 | 21-D-2008 | 21 | 123142.5 | 0 | 2008_09_05 | 45.2543 | Bituminous Mix | -93.6962 | SPNWB430B Sp, 30% fractionated RAP non-wear, PG 58-28; sent to U of M for LTC fracture. DURING PAVING | 06/19/2009 | University of Minnesota | H | -18 |  | 12257736 | 240 | 8.2e-08 |  |  | AASHTO T322 Method
2108BM036 | 21-D-2008 | 21 | 123142.5 | 0 | 2008_09_05 | 45.2543 | Bituminous Mix | -93.6962 | SPNWB430B Sp, 30% fractionated RAP non-wear, PG 58-28; sent to U of M for LTC fracture. DURING PAVING | 06/19/2009 | University of Minnesota | H | -18 |  | 8917359 | 1000 | 1.12e-07 |  |  | AASHTO T322 Method
2108BM036 | 21-D-2008 | 21 | 123142.5 | 0 | 2008_09_05 | 45.2543 | Bituminous Mix | -93.6962 | SPNWB430B Sp, 30% fractionated RAP non-wear, PG 58-28; sent to U of M for LTC fracture. DURING PAVING | 06/19/2009 | University of Minnesota | H | -18 |  | 21753054 | 1 | 4.6e-08 |  |  | Zhang-Drescher-Newcomb Method
2108BM036 | 21-D-2008 | 21 | 123142.5 | 0 | 2008_09_05 | 45.2543 | Bituminous Mix | -93.6962 | SPNWB430B Sp, 30% fractionated RAP non-wear, PG 58-28; sent to U of M for LTC fracture. DURING PAVING | 06/19/2009 | University of Minnesota | H | -18 |  | 19307037 | 2 | 5.2e-08 |  |  | Zhang-Drescher-Newcomb Method
2108BM036 | 21-D-2008 | 21 | 123142.5 | 0 | 2008_09_05 | 45.2543 | Bituminous Mix | -93.6962 | SPNWB430B Sp, 30% fractionated RAP non-wear, PG 58-28; sent to U of M for LTC fracture. DURING PAVING | 06/19/2009 | University of Minnesota | H | -18 |  | 20804335 | 3 | 4.8e-08 |  |  | Zhang-Drescher-Newcomb Method
2108BM036 | 21-D-2008 | 21 | 123142.5 | 0 | 2008_09_05 | 45.2543 | Bituminous Mix | -93.6962 | SPNWB430B Sp, 30% fractionated RAP non-wear, PG 58-28; sent to U of M for LTC fracture. DURING PAVING | 06/19/2009 | University of Minnesota | H | -18 |  | 18829359 | 4 | 5.3e-08 |  |  | Zhang-Drescher-Newcomb Method
2108BM036 | 21-D-2008 | 21 | 123142.5 | 0 | 2008_09_05 | 45.2543 | Bituminous Mix | -93.6962 | SPNWB430B Sp, 30% fractionated RAP non-wear, PG 58-28; sent to U of M for LTC fracture. DURING PAVING | 06/19/2009 | University of Minnesota | H | -18 |  | 19378468 | 6 | 5.2e-08 |  |  | Zhang-Drescher-Newcomb Method
2108BM036 | 21-D-2008 | 21 | 123142.5 | 0 | 2008_09_05 | 45.2543 | Bituminous Mix | -93.6962 | SPNWB430B Sp, 30% fractionated RAP non-wear, PG 58-28; sent to U of M for LTC fracture. DURING PAVING | 06/19/2009 | University of Minnesota | H | -18 |  | 18280418 | 8 | 5.5e-08 |  |  | Zhang-Drescher-Newcomb Method
2108BM036 | 21-D-2008 | 21 | 123142.5 | 0 | 2008_09_05 | 45.2543 | Bituminous Mix | -93.6962 | SPNWB430B Sp, 30% fractionated RAP non-wear, PG 58-28; sent to U of M for LTC fracture. DURING PAVING | 06/19/2009 | University of Minnesota | H | -18 |  | 16291997 | 11 | 6.1e-08 |  |  | Zhang-Drescher-Newcomb Method
2108BM036 | 21-D-2008 | 21 | 123142.5 | 0 | 2008_09_05 | 45.2543 | Bituminous Mix | -93.6962 | SPNWB430B Sp, 30% fractionated RAP non-wear, PG 58-28; sent to U of M for LTC fracture. DURING PAVING | 06/19/2009 | University of Minnesota | H | -18 |  | 16258320 | 16 | 6.2e-08 |  |  | Zhang-Drescher-Newcomb Method
2108BM036 | 21-D-2008 | 21 | 123142.5 | 0 | 2008_09_05 | 45.2543 | Bituminous Mix | -93.6962 | SPNWB430B Sp, 30% fractionated RAP non-wear, PG 58-28; sent to U of M for LTC fracture. DURING PAVING | 06/19/2009 | University of Minnesota | H | -18 |  | 15338692 | 23 | 6.5e-08 |  |  | Zhang-Drescher-Newcomb Method
2108BM036 | 21-D-2008 | 21 | 123142.5 | 0 | 2008_09_05 | 45.2543 | Bituminous Mix | -93.6962 | SPNWB430B Sp, 30% fractionated RAP non-wear, PG 58-28; sent to U of M for LTC fracture. DURING PAVING | 06/19/2009 | University of Minnesota | H | -18 |  | 14941755 | 32 | 6.7e-08 |  |  | Zhang-Drescher-Newcomb Method
2108BM036 | 21-D-2008 | 21 | 123142.5 | 0 | 2008_09_05 | 45.2543 | Bituminous Mix | -93.6962 | SPNWB430B Sp, 30% fractionated RAP non-wear, PG 58-28; sent to U of M for LTC fracture. DURING PAVING | 06/19/2009 | University of Minnesota | H | -18 |  | 13724160 | 45 | 7.3e-08 |  |  | Zhang-Drescher-Newcomb Method
2108BM036 | 21-D-2008 | 21 | 123142.5 | 0 | 2008_09_05 | 45.2543 | Bituminous Mix | -93.6962 | SPNWB430B Sp, 30% fractionated RAP non-wear, PG 58-28; sent to U of M for LTC fracture. DURING PAVING | 06/19/2009 | University of Minnesota | H | -18 |  | 13662709 | 60 | 7.3e-08 |  |  | Zhang-Drescher-Newcomb Method
2108BM036 | 21-D-2008 | 21 | 123142.5 | 0 | 2008_09_05 | 45.2543 | Bituminous Mix | -93.6962 | SPNWB430B Sp, 30% fractionated RAP non-wear, PG 58-28; sent to U of M for LTC fracture. DURING PAVING | 06/19/2009 | University of Minnesota | H | -18 |  | 12305783 | 89 | 8.1e-08 |  |  | Zhang-Drescher-Newcomb Method
2108BM036 | 21-D-2008 | 21 | 123142.5 | 0 | 2008_09_05 | 45.2543 | Bituminous Mix | -93.6962 | SPNWB430B Sp, 30% fractionated RAP non-wear, PG 58-28; sent to U of M for LTC fracture. DURING PAVING | 06/19/2009 | University of Minnesota | H | -18 |  | 11499877 | 120 | 8.7e-08 |  |  | Zhang-Drescher-Newcomb Method
2108BM036 | 21-D-2008 | 21 | 123142.5 | 0 | 2008_09_05 | 45.2543 | Bituminous Mix | -93.6962 | SPNWB430B Sp, 30% fractionated RAP non-wear, PG 58-28; sent to U of M for LTC fracture. DURING PAVING | 06/19/2009 | University of Minnesota | H | -18 |  | 10961337 | 178 | 9.1e-08 |  |  | Zhang-Drescher-Newcomb Method
2108BM036 | 21-D-2008 | 21 | 123142.5 | 0 | 2008_09_05 | 45.2543 | Bituminous Mix | -93.6962 | SPNWB430B Sp, 30% fractionated RAP non-wear, PG 58-28; sent to U of M for LTC fracture. DURING PAVING | 06/19/2009 | University of Minnesota | H | -18 |  | 10068480 | 240 | 9.9e-08 |  |  | Zhang-Drescher-Newcomb Method
2108BM036 | 21-D-2008 | 21 | 123142.5 | 0 | 2008_09_05 | 45.2543 | Bituminous Mix | -93.6962 | SPNWB430B Sp, 30% fractionated RAP non-wear, PG 58-28; sent to U of M for LTC fracture. DURING PAVING | 06/19/2009 | University of Minnesota | H | -18 |  | 9129060 | 355 | 1.1e-07 |  |  | Zhang-Drescher-Newcomb Method
2108BM036 | 21-D-2008 | 21 | 123142.5 | 0 | 2008_09_05 | 45.2543 | Bituminous Mix | -93.6962 | SPNWB430B Sp, 30% fractionated RAP non-wear, PG 58-28; sent to U of M for LTC fracture. DURING PAVING | 06/19/2009 | University of Minnesota | H | -18 |  | 8458839 | 500 | 1.18e-07 |  |  | Zhang-Drescher-Newcomb Method
2108BM036 | 21-D-2008 | 21 | 123142.5 | 0 | 2008_09_05 | 45.2543 | Bituminous Mix | -93.6962 | SPNWB430B Sp, 30% fractionated RAP non-wear, PG 58-28; sent to U of M for LTC fracture. DURING PAVING | 06/19/2009 | University of Minnesota | H | -18 |  | 7261247 | 708 | 1.38e-07 |  |  | Zhang-Drescher-Newcomb Method
2108BM036 | 21-D-2008 | 21 | 123142.5 | 0 | 2008_09_05 | 45.2543 | Bituminous Mix | -93.6962 | SPNWB430B Sp, 30% fractionated RAP non-wear, PG 58-28; sent to U of M for LTC fracture. DURING PAVING | 06/19/2009 | University of Minnesota | H | -18 |  | 6895954 | 1000 | 1.45e-07 |  |  | Zhang-Drescher-Newcomb Method
2108BM036 | 21-D-2008 | 21 | 123142.5 | 0 | 2008_09_05 | 45.2543 | Bituminous Mix | -93.6962 | SPNWB430B Sp, 30% fractionated RAP non-wear, PG 58-28; sent to U of M for LTC fracture. DURING PAVING | 06/19/2009 | University of Minnesota | H | -18 |  | 22695705 | 1 | 4.4e-08 |  |  | Zhang-Drescher-Newcomb Method
2108BM036 | 21-D-2008 | 21 | 123142.5 | 0 | 2008_09_05 | 45.2543 | Bituminous Mix | -93.6962 | SPNWB430B Sp, 30% fractionated RAP non-wear, PG 58-28; sent to U of M for LTC fracture. DURING PAVING | 06/19/2009 | University of Minnesota | H | -18 |  | 17855447 | 2 | 5.6e-08 |  |  | Zhang-Drescher-Newcomb Method
2108BM036 | 21-D-2008 | 21 | 123142.5 | 0 | 2008_09_05 | 45.2543 | Bituminous Mix | -93.6962 | SPNWB430B Sp, 30% fractionated RAP non-wear, PG 58-28; sent to U of M for LTC fracture. DURING PAVING | 06/19/2009 | University of Minnesota | H | -18 |  | 19964328 | 3 | 5e-08 |  |  | Zhang-Drescher-Newcomb Method
2108BM036 | 21-D-2008 | 21 | 123142.5 | 0 | 2008_09_05 | 45.2543 | Bituminous Mix | -93.6962 | SPNWB430B Sp, 30% fractionated RAP non-wear, PG 58-28; sent to U of M for LTC fracture. DURING PAVING | 06/19/2009 | University of Minnesota | H | -18 |  | 18020541 | 4 | 5.6e-08 |  |  | Zhang-Drescher-Newcomb Method
2108BM036 | 21-D-2008 | 21 | 123142.5 | 0 | 2008_09_05 | 45.2543 | Bituminous Mix | -93.6962 | SPNWB430B Sp, 30% fractionated RAP non-wear, PG 58-28; sent to U of M for LTC fracture. DURING PAVING | 06/19/2009 | University of Minnesota | H | -18 |  | 18772805 | 6 | 5.3e-08 |  |  | Zhang-Drescher-Newcomb Method
2108BM036 | 21-D-2008 | 21 | 123142.5 | 0 | 2008_09_05 | 45.2543 | Bituminous Mix | -93.6962 | SPNWB430B Sp, 30% fractionated RAP non-wear, PG 58-28; sent to U of M for LTC fracture. DURING PAVING | 06/19/2009 | University of Minnesota | H | -18 |  | 18020542 | 8 | 5.6e-08 |  |  | Zhang-Drescher-Newcomb Method
2108BM036 | 21-D-2008 | 21 | 123142.5 | 0 | 2008_09_05 | 45.2543 | Bituminous Mix | -93.6962 | SPNWB430B Sp, 30% fractionated RAP non-wear, PG 58-28; sent to U of M for LTC fracture. DURING PAVING | 06/19/2009 | University of Minnesota | H | -18 |  | 17773053 | 11 | 5.6e-08 |  |  | Zhang-Drescher-Newcomb Method
2108BM036 | 21-D-2008 | 21 | 123142.5 | 0 | 2008_09_05 | 45.2543 | Bituminous Mix | -93.6962 | SPNWB430B Sp, 30% fractionated RAP non-wear, PG 58-28; sent to U of M for LTC fracture. DURING PAVING | 06/19/2009 | University of Minnesota | H | -18 |  | 15184744 | 16 | 6.6e-08 |  |  | Zhang-Drescher-Newcomb Method
2108BM036 | 21-D-2008 | 21 | 123142.5 | 0 | 2008_09_05 | 45.2543 | Bituminous Mix | -93.6962 | SPNWB430B Sp, 30% fractionated RAP non-wear, PG 58-28; sent to U of M for LTC fracture. DURING PAVING | 06/19/2009 | University of Minnesota | H | -18 |  | 14254060 | 23 | 7e-08 |  |  | Zhang-Drescher-Newcomb Method
2108BM036 | 21-D-2008 | 21 | 123142.5 | 0 | 2008_09_05 | 45.2543 | Bituminous Mix | -93.6962 | SPNWB430B Sp, 30% fractionated RAP non-wear, PG 58-28; sent to U of M for LTC fracture. DURING PAVING | 06/19/2009 | University of Minnesota | H | -18 |  | 13183341 | 32 | 7.6e-08 |  |  | Zhang-Drescher-Newcomb Method
2108BM036 | 21-D-2008 | 21 | 123142.5 | 0 | 2008_09_05 | 45.2543 | Bituminous Mix | -93.6962 | SPNWB430B Sp, 30% fractionated RAP non-wear, PG 58-28; sent to U of M for LTC fracture. DURING PAVING | 06/19/2009 | University of Minnesota | H | -18 |  | 13387363 | 45 | 7.5e-08 |  |  | Zhang-Drescher-Newcomb Method
2108BM036 | 21-D-2008 | 21 | 123142.5 | 0 | 2008_09_05 | 45.2543 | Bituminous Mix | -93.6962 | SPNWB430B Sp, 30% fractionated RAP non-wear, PG 58-28; sent to U of M for LTC fracture. DURING PAVING | 06/19/2009 | University of Minnesota | H | -18 |  | 14380959 | 60 | 7e-08 |  |  | Zhang-Drescher-Newcomb Method
2108BM036 | 21-D-2008 | 21 | 123142.5 | 0 | 2008_09_05 | 45.2543 | Bituminous Mix | -93.6962 | SPNWB430B Sp, 30% fractionated RAP non-wear, PG 58-28; sent to U of M for LTC fracture. DURING PAVING | 06/19/2009 | University of Minnesota | H | -18 |  | 11941794 | 89 | 8.4e-08 |  |  | Zhang-Drescher-Newcomb Method
2108BM036 | 21-D-2008 | 21 | 123142.5 | 0 | 2008_09_05 | 45.2543 | Bituminous Mix | -93.6962 | SPNWB430B Sp, 30% fractionated RAP non-wear, PG 58-28; sent to U of M for LTC fracture. DURING PAVING | 06/19/2009 | University of Minnesota | H | -18 |  | 11835079 | 120 | 8.5e-08 |  |  | Zhang-Drescher-Newcomb Method
2108BM036 | 21-D-2008 | 21 | 123142.5 | 0 | 2008_09_05 | 45.2543 | Bituminous Mix | -93.6962 | SPNWB430B Sp, 30% fractionated RAP non-wear, PG 58-28; sent to U of M for LTC fracture. DURING PAVING | 06/19/2009 | University of Minnesota | H | -18 |  | 11558316 | 178 | 8.7e-08 |  |  | Zhang-Drescher-Newcomb Method
2108BM036 | 21-D-2008 | 21 | 123142.5 | 0 | 2008_09_05 | 45.2543 | Bituminous Mix | -93.6962 | SPNWB430B Sp, 30% fractionated RAP non-wear, PG 58-28; sent to U of M for LTC fracture. DURING PAVING | 06/19/2009 | University of Minnesota | H | -18 |  | 10942124 | 240 | 9.1e-08 |  |  | Zhang-Drescher-Newcomb Method
2108BM036 | 21-D-2008 | 21 | 123142.5 | 0 | 2008_09_05 | 45.2543 | Bituminous Mix | -93.6962 | SPNWB430B Sp, 30% fractionated RAP non-wear, PG 58-28; sent to U of M for LTC fracture. DURING PAVING | 06/19/2009 | University of Minnesota | H | -18 |  | 9725643 | 355 | 1.03e-07 |  |  | Zhang-Drescher-Newcomb Method
2108BM036 | 21-D-2008 | 21 | 123142.5 | 0 | 2008_09_05 | 45.2543 | Bituminous Mix | -93.6962 | SPNWB430B Sp, 30% fractionated RAP non-wear, PG 58-28; sent to U of M for LTC fracture. DURING PAVING | 06/19/2009 | University of Minnesota | H | -30 |  | 16620097 | 1000 | 6e-08 |  |  | AASHTO T322 Method
2108BM036 | 21-D-2008 | 21 | 123142.5 | 0 | 2008_09_05 | 45.2543 | Bituminous Mix | -93.6962 | SPNWB430B Sp, 30% fractionated RAP non-wear, PG 58-28; sent to U of M for LTC fracture. DURING PAVING | 06/19/2009 | University of Minnesota | H | -30 |  | 39551496 | 1 | 2.5e-08 |  |  | AASHTO T322 Method
2108BM036 | 21-D-2008 | 21 | 123142.5 | 0 | 2008_09_05 | 45.2543 | Bituminous Mix | -93.6962 | SPNWB430B Sp, 30% fractionated RAP non-wear, PG 58-28; sent to U of M for LTC fracture. DURING PAVING | 06/19/2009 | University of Minnesota | H | -6 |  | 10546284 | 3 | 9.5e-08 |  |  | AASHTO T322 Method
2108BM036 | 21-D-2008 | 21 | 123142.5 | 0 | 2008_09_05 | 45.2543 | Bituminous Mix | -93.6962 | SPNWB430B Sp, 30% fractionated RAP non-wear, PG 58-28; sent to U of M for LTC fracture. DURING PAVING | 06/19/2009 | University of Minnesota | H | -6 |  | 9981305 | 4 | 1e-07 |  |  | AASHTO T322 Method
2108BM036 | 21-D-2008 | 21 | 123142.5 | 0 | 2008_09_05 | 45.2543 | Bituminous Mix | -93.6962 | SPNWB430B Sp, 30% fractionated RAP non-wear, PG 58-28; sent to U of M for LTC fracture. DURING PAVING | 06/19/2009 | University of Minnesota | H | -6 |  | 9637122 | 6 | 1.04e-07 |  |  | AASHTO T322 Method
2108BM036 | 21-D-2008 | 21 | 123142.5 | 0 | 2008_09_05 | 45.2543 | Bituminous Mix | -93.6962 | SPNWB430B Sp, 30% fractionated RAP non-wear, PG 58-28; sent to U of M for LTC fracture. DURING PAVING | 06/19/2009 | University of Minnesota | H | -6 |  | 8733643 | 8 | 1.14e-07 |  |  | AASHTO T322 Method
2108BM036 | 21-D-2008 | 21 | 123142.5 | 0 | 2008_09_05 | 45.2543 | Bituminous Mix | -93.6962 | SPNWB430B Sp, 30% fractionated RAP non-wear, PG 58-28; sent to U of M for LTC fracture. DURING PAVING | 06/19/2009 | University of Minnesota | H | -6 |  | 7872580 | 11 | 1.27e-07 |  |  | AASHTO T322 Method
2108BM036 | 21-D-2008 | 21 | 123142.5 | 0 | 2008_09_05 | 45.2543 | Bituminous Mix | -93.6962 | SPNWB430B Sp, 30% fractionated RAP non-wear, PG 58-28; sent to U of M for LTC fracture. DURING PAVING | 06/19/2009 | University of Minnesota | H | -6 |  | 7166067 | 16 | 1.4e-07 |  |  | AASHTO T322 Method
2108BM036 | 21-D-2008 | 21 | 123142.5 | 0 | 2008_09_05 | 45.2543 | Bituminous Mix | -93.6962 | SPNWB430B Sp, 30% fractionated RAP non-wear, PG 58-28; sent to U of M for LTC fracture. DURING PAVING | 06/19/2009 | University of Minnesota | H | -18 |  | 11472942 | 355 | 8.7e-08 |  |  | AASHTO T322 Method
2108BM036 | 21-D-2008 | 21 | 123142.5 | 0 | 2008_09_05 | 45.2543 | Bituminous Mix | -93.6962 | SPNWB430B Sp, 30% fractionated RAP non-wear, PG 58-28; sent to U of M for LTC fracture. DURING PAVING | 06/19/2009 | University of Minnesota | H | -18 |  | 10660411 | 500 | 9.4e-08 |  |  | AASHTO T322 Method
2108BM036 | 21-D-2008 | 21 | 123142.5 | 0 | 2008_09_05 | 45.2543 | Bituminous Mix | -93.6962 | SPNWB430B Sp, 30% fractionated RAP non-wear, PG 58-28; sent to U of M for LTC fracture. DURING PAVING | 06/19/2009 | University of Minnesota | H | -18 |  | 9876969 | 708 | 1.01e-07 |  |  | AASHTO T322 Method
2108BM036 | 21-D-2008 | 21 | 123142.5 | 0 | 2008_09_05 | 45.2543 | Bituminous Mix | -93.6962 | SPNWB430B Sp, 30% fractionated RAP non-wear, PG 58-28; sent to U of M for LTC fracture. DURING PAVING | 06/19/2009 | University of Minnesota | H | -6 |  | 4777380 | 60 | 2.09e-07 |  |  | AASHTO T322 Method
2108BM036 | 21-D-2008 | 21 | 123142.5 | 0 | 2008_09_05 | 45.2543 | Bituminous Mix | -93.6962 | SPNWB430B Sp, 30% fractionated RAP non-wear, PG 58-28; sent to U of M for LTC fracture. DURING PAVING | 06/19/2009 | University of Minnesota | H | -6 |  | 4299642 | 89 | 2.33e-07 |  |  | AASHTO T322 Method
2108BM036 | 21-D-2008 | 21 | 123142.5 | 0 | 2008_09_05 | 45.2543 | Bituminous Mix | -93.6962 | SPNWB430B Sp, 30% fractionated RAP non-wear, PG 58-28; sent to U of M for LTC fracture. DURING PAVING | 06/19/2009 | University of Minnesota | H | -6 |  | 3841605 | 120 | 2.6e-07 |  |  | AASHTO T322 Method
2108BM036 | 21-D-2008 | 21 | 123142.5 | 0 | 2008_09_05 | 45.2543 | Bituminous Mix | -93.6962 | SPNWB430B Sp, 30% fractionated RAP non-wear, PG 58-28; sent to U of M for LTC fracture. DURING PAVING | 06/19/2009 | University of Minnesota | H | -6 |  | 3249730 | 178 | 3.08e-07 |  |  | AASHTO T322 Method
2108BM036 | 21-D-2008 | 21 | 123142.5 | 0 | 2008_09_05 | 45.2543 | Bituminous Mix | -93.6962 | SPNWB430B Sp, 30% fractionated RAP non-wear, PG 58-28; sent to U of M for LTC fracture. DURING PAVING | 06/19/2009 | University of Minnesota | H | -6 |  | 2918817 | 240 | 3.43e-07 |  |  | AASHTO T322 Method
2108BM036 | 21-D-2008 | 21 | 123142.5 | 0 | 2008_09_05 | 45.2543 | Bituminous Mix | -93.6962 | SPNWB430B Sp, 30% fractionated RAP non-wear, PG 58-28; sent to U of M for LTC fracture. DURING PAVING | 06/19/2009 | University of Minnesota | H | -6 |  | 2552299 | 355 | 3.92e-07 |  |  | AASHTO T322 Method
2108BM036 | 21-D-2008 | 21 | 123142.5 | 0 | 2008_09_05 | 45.2543 | Bituminous Mix | -93.6962 | SPNWB430B Sp, 30% fractionated RAP non-wear, PG 58-28; sent to U of M for LTC fracture. DURING PAVING | 06/19/2009 | University of Minnesota | H | -6 |  | 2179156 | 500 | 4.59e-07 |  |  | AASHTO T322 Method
2108BM036 | 21-D-2008 | 21 | 123142.5 | 0 | 2008_09_05 | 45.2543 | Bituminous Mix | -93.6962 | SPNWB430B Sp, 30% fractionated RAP non-wear, PG 58-28; sent to U of M for LTC fracture. DURING PAVING | 06/19/2009 | University of Minnesota | H | -6 |  | 1904442 | 708 | 5.25e-07 |  |  | AASHTO T322 Method
2108BM036 | 21-D-2008 | 21 | 123142.5 | 0 | 2008_09_05 | 45.2543 | Bituminous Mix | -93.6962 | SPNWB430B Sp, 30% fractionated RAP non-wear, PG 58-28; sent to U of M for LTC fracture. DURING PAVING | 06/19/2009 | University of Minnesota | H | -6 |  | 1658616 | 1000 | 6.03e-07 |  |  | AASHTO T322 Method
2108BM036 | 21-D-2008 | 21 | 123142.5 | 0 | 2008_09_05 | 45.2543 | Bituminous Mix | -93.6962 | SPNWB430B Sp, 30% fractionated RAP non-wear, PG 58-28; sent to U of M for LTC fracture. DURING PAVING | 06/19/2009 | University of Minnesota | H | -6 |  | 10774472 | 1 | 9.3e-08 |  |  | Zhang-Drescher-Newcomb Method
2108BM036 | 21-D-2008 | 21 | 123142.5 | 0 | 2008_09_05 | 45.2543 | Bituminous Mix | -93.6962 | SPNWB430B Sp, 30% fractionated RAP non-wear, PG 58-28; sent to U of M for LTC fracture. DURING PAVING | 06/19/2009 | University of Minnesota | H | -6 |  | 10194327 | 2 | 9.8e-08 |  |  | Zhang-Drescher-Newcomb Method
2108BM036 | 21-D-2008 | 21 | 123142.5 | 0 | 2008_09_05 | 45.2543 | Bituminous Mix | -93.6962 | SPNWB430B Sp, 30% fractionated RAP non-wear, PG 58-28; sent to U of M for LTC fracture. DURING PAVING | 06/19/2009 | University of Minnesota | H | -6 |  | 9975808 | 3 | 1e-07 |  |  | Zhang-Drescher-Newcomb Method
2108BM036 | 21-D-2008 | 21 | 123142.5 | 0 | 2008_09_05 | 45.2543 | Bituminous Mix | -93.6962 | SPNWB430B Sp, 30% fractionated RAP non-wear, PG 58-28; sent to U of M for LTC fracture. DURING PAVING | 06/19/2009 | University of Minnesota | H | -6 |  | 8361624 | 4 | 1.2e-07 |  |  | Zhang-Drescher-Newcomb Method
2108BM036 | 21-D-2008 | 21 | 123142.5 | 0 | 2008_09_05 | 45.2543 | Bituminous Mix | -93.6962 | SPNWB430B Sp, 30% fractionated RAP non-wear, PG 58-28; sent to U of M for LTC fracture. DURING PAVING | 06/19/2009 | University of Minnesota | H | -6 |  | 9194823 | 6 | 1.09e-07 |  |  | Zhang-Drescher-Newcomb Method
2108BM036 | 21-D-2008 | 21 | 123142.5 | 0 | 2008_09_05 | 45.2543 | Bituminous Mix | -93.6962 | SPNWB430B Sp, 30% fractionated RAP non-wear, PG 58-28; sent to U of M for LTC fracture. DURING PAVING | 06/19/2009 | University of Minnesota | H | -6 |  | 8515942 | 8 | 1.17e-07 |  |  | Zhang-Drescher-Newcomb Method
2108BM036 | 21-D-2008 | 21 | 123142.5 | 0 | 2008_09_05 | 45.2543 | Bituminous Mix | -93.6962 | SPNWB430B Sp, 30% fractionated RAP non-wear, PG 58-28; sent to U of M for LTC fracture. DURING PAVING | 06/19/2009 | University of Minnesota | H | -6 |  | 7233044 | 11 | 1.38e-07 |  |  | Zhang-Drescher-Newcomb Method
2108BM036 | 21-D-2008 | 21 | 123142.5 | 0 | 2008_09_05 | 45.2543 | Bituminous Mix | -93.6962 | SPNWB430B Sp, 30% fractionated RAP non-wear, PG 58-28; sent to U of M for LTC fracture. DURING PAVING | 06/19/2009 | University of Minnesota | H | -6 |  | 6861679 | 16 | 1.46e-07 |  |  | Zhang-Drescher-Newcomb Method
2108BM036 | 21-D-2008 | 21 | 123142.5 | 0 | 2008_09_05 | 45.2543 | Bituminous Mix | -93.6962 | SPNWB430B Sp, 30% fractionated RAP non-wear, PG 58-28; sent to U of M for LTC fracture. DURING PAVING | 06/19/2009 | University of Minnesota | H | -6 |  | 6601368 | 23 | 1.51e-07 |  |  | Zhang-Drescher-Newcomb Method
2108BM036 | 21-D-2008 | 21 | 123142.5 | 0 | 2008_09_05 | 45.2543 | Bituminous Mix | -93.6962 | SPNWB430B Sp, 30% fractionated RAP non-wear, PG 58-28; sent to U of M for LTC fracture. DURING PAVING | 06/19/2009 | University of Minnesota | H | -6 |  | 5682128 | 32 | 1.76e-07 |  |  | Zhang-Drescher-Newcomb Method
2108BM036 | 21-D-2008 | 21 | 123142.5 | 0 | 2008_09_05 | 45.2543 | Bituminous Mix | -93.6962 | SPNWB430B Sp, 30% fractionated RAP non-wear, PG 58-28; sent to U of M for LTC fracture. DURING PAVING | 06/19/2009 | University of Minnesota | H | -6 |  | 5238425 | 45 | 1.91e-07 |  |  | Zhang-Drescher-Newcomb Method
2108BM036 | 21-D-2008 | 21 | 123142.5 | 0 | 2008_09_05 | 45.2543 | Bituminous Mix | -93.6962 | SPNWB430B Sp, 30% fractionated RAP non-wear, PG 58-28; sent to U of M for LTC fracture. DURING PAVING | 06/19/2009 | University of Minnesota | H | -6 |  | 4874341 | 60 | 2.05e-07 |  |  | Zhang-Drescher-Newcomb Method
2108BM036 | 21-D-2008 | 21 | 123142.5 | 0 | 2008_09_05 | 45.2543 | Bituminous Mix | -93.6962 | SPNWB430B Sp, 30% fractionated RAP non-wear, PG 58-28; sent to U of M for LTC fracture. DURING PAVING | 06/19/2009 | University of Minnesota | H | -6 |  | 3963918 | 89 | 2.52e-07 |  |  | Zhang-Drescher-Newcomb Method
2108BM036 | 21-D-2008 | 21 | 123142.5 | 0 | 2008_09_05 | 45.2543 | Bituminous Mix | -93.6962 | SPNWB430B Sp, 30% fractionated RAP non-wear, PG 58-28; sent to U of M for LTC fracture. DURING PAVING | 06/19/2009 | University of Minnesota | H | -6 |  | 3766055 | 120 | 2.66e-07 |  |  | Zhang-Drescher-Newcomb Method
2108BM036 | 21-D-2008 | 21 | 123142.5 | 0 | 2008_09_05 | 45.2543 | Bituminous Mix | -93.6962 | SPNWB430B Sp, 30% fractionated RAP non-wear, PG 58-28; sent to U of M for LTC fracture. DURING PAVING | 06/19/2009 | University of Minnesota | H | -6 |  | 3438187 | 178 | 2.91e-07 |  |  | Zhang-Drescher-Newcomb Method
2108BM036 | 21-D-2008 | 21 | 123142.5 | 0 | 2008_09_05 | 45.2543 | Bituminous Mix | -93.6962 | SPNWB430B Sp, 30% fractionated RAP non-wear, PG 58-28; sent to U of M for LTC fracture. DURING PAVING | 06/19/2009 | University of Minnesota | H | -6 |  | 2939910 | 240 | 3.4e-07 |  |  | Zhang-Drescher-Newcomb Method
2108BM036 | 21-D-2008 | 21 | 123142.5 | 0 | 2008_09_05 | 45.2543 | Bituminous Mix | -93.6962 | SPNWB430B Sp, 30% fractionated RAP non-wear, PG 58-28; sent to U of M for LTC fracture. DURING PAVING | 06/19/2009 | University of Minnesota | H | -6 |  | 2481981 | 355 | 4.03e-07 |  |  | Zhang-Drescher-Newcomb Method
2108BM036 | 21-D-2008 | 21 | 123142.5 | 0 | 2008_09_05 | 45.2543 | Bituminous Mix | -93.6962 | SPNWB430B Sp, 30% fractionated RAP non-wear, PG 58-28; sent to U of M for LTC fracture. DURING PAVING | 06/19/2009 | University of Minnesota | H | -6 |  | 2164777 | 500 | 4.62e-07 |  |  | Zhang-Drescher-Newcomb Method
2108BM036 | 21-D-2008 | 21 | 123142.5 | 0 | 2008_09_05 | 45.2543 | Bituminous Mix | -93.6962 | SPNWB430B Sp, 30% fractionated RAP non-wear, PG 58-28; sent to U of M for LTC fracture. DURING PAVING | 06/19/2009 | University of Minnesota | H | -6 |  | 1840151 | 708 | 5.43e-07 |  |  | Zhang-Drescher-Newcomb Method
2108BM036 | 21-D-2008 | 21 | 123142.5 | 0 | 2008_09_05 | 45.2543 | Bituminous Mix | -93.6962 | SPNWB430B Sp, 30% fractionated RAP non-wear, PG 58-28; sent to U of M for LTC fracture. DURING PAVING | 06/19/2009 | University of Minnesota | H | -6 |  | 1627855 | 1000 | 6.14e-07 |  |  | Zhang-Drescher-Newcomb Method
2108BM036 | 21-D-2008 | 21 | 123142.5 | 0 | 2008_09_05 | 45.2543 | Bituminous Mix | -93.6962 | SPNWB430B Sp, 30% fractionated RAP non-wear, PG 58-28; sent to U of M for LTC fracture. DURING PAVING | 06/19/2009 | University of Minnesota | H | -18 |  | 19255287 | 6 | 5.2e-08 |  |  | Zhang-Drescher-Newcomb Method
2108BM036 | 21-D-2008 | 21 | 123142.5 | 0 | 2008_09_05 | 45.2543 | Bituminous Mix | -93.6962 | SPNWB430B Sp, 30% fractionated RAP non-wear, PG 58-28; sent to U of M for LTC fracture. DURING PAVING | 06/19/2009 | University of Minnesota | H | -18 |  | 18795879 | 8 | 5.3e-08 |  |  | Zhang-Drescher-Newcomb Method
2108BM036 | 21-D-2008 | 21 | 123142.5 | 0 | 2008_09_05 | 45.2543 | Bituminous Mix | -93.6962 | SPNWB430B Sp, 30% fractionated RAP non-wear, PG 58-28; sent to U of M for LTC fracture. DURING PAVING | 06/19/2009 | University of Minnesota | H | -18 |  | 17616795 | 11 | 5.7e-08 |  |  | Zhang-Drescher-Newcomb Method
2108BM036 | 21-D-2008 | 21 | 123142.5 | 0 | 2008_09_05 | 45.2543 | Bituminous Mix | -93.6962 | SPNWB430B Sp, 30% fractionated RAP non-wear, PG 58-28; sent to U of M for LTC fracture. DURING PAVING | 06/19/2009 | University of Minnesota | H | -18 |  | 16902652 | 16 | 5.9e-08 |  |  | Zhang-Drescher-Newcomb Method
2108BM036 | 21-D-2008 | 21 | 123142.5 | 0 | 2008_09_05 | 45.2543 | Bituminous Mix | -93.6962 | SPNWB430B Sp, 30% fractionated RAP non-wear, PG 58-28; sent to U of M for LTC fracture. DURING PAVING | 06/19/2009 | University of Minnesota | H | -18 |  | 16530705 | 23 | 6.1e-08 |  |  | Zhang-Drescher-Newcomb Method
2108BM036 | 21-D-2008 | 21 | 123142.5 | 0 | 2008_09_05 | 45.2543 | Bituminous Mix | -93.6962 | SPNWB430B Sp, 30% fractionated RAP non-wear, PG 58-28; sent to U of M for LTC fracture. DURING PAVING | 06/19/2009 | University of Minnesota | H | -18 |  | 14789571 | 32 | 6.8e-08 |  |  | Zhang-Drescher-Newcomb Method
2108BM036 | 21-D-2008 | 21 | 123142.5 | 0 | 2008_09_05 | 45.2543 | Bituminous Mix | -93.6962 | SPNWB430B Sp, 30% fractionated RAP non-wear, PG 58-28; sent to U of M for LTC fracture. DURING PAVING | 06/19/2009 | University of Minnesota | H | -18 |  | 15320207 | 45 | 6.5e-08 |  |  | Zhang-Drescher-Newcomb Method
2108BM036 | 21-D-2008 | 21 | 123142.5 | 0 | 2008_09_05 | 45.2543 | Bituminous Mix | -93.6962 | SPNWB430B Sp, 30% fractionated RAP non-wear, PG 58-28; sent to U of M for LTC fracture. DURING PAVING | 06/19/2009 | University of Minnesota | H | -18 |  | 15014016 | 60 | 6.7e-08 |  |  | Zhang-Drescher-Newcomb Method
2108BM036 | 21-D-2008 | 21 | 123142.5 | 0 | 2008_09_05 | 45.2543 | Bituminous Mix | -93.6962 | SPNWB430B Sp, 30% fractionated RAP non-wear, PG 58-28; sent to U of M for LTC fracture. DURING PAVING | 06/19/2009 | University of Minnesota | H | -18 |  | 14187870 | 89 | 7.1e-08 |  |  | Zhang-Drescher-Newcomb Method
2108BM036 | 21-D-2008 | 21 | 123142.5 | 0 | 2008_09_05 | 45.2543 | Bituminous Mix | -93.6962 | SPNWB430B Sp, 30% fractionated RAP non-wear, PG 58-28; sent to U of M for LTC fracture. DURING PAVING | 06/19/2009 | University of Minnesota | H | -18 |  | 13607985 | 120 | 7.4e-08 |  |  | Zhang-Drescher-Newcomb Method
2108BM036 | 21-D-2008 | 21 | 123142.5 | 0 | 2008_09_05 | 45.2543 | Bituminous Mix | -93.6962 | SPNWB430B Sp, 30% fractionated RAP non-wear, PG 58-28; sent to U of M for LTC fracture. DURING PAVING | 06/19/2009 | University of Minnesota | H | -18 |  | 12898434 | 178 | 7.8e-08 |  |  | Zhang-Drescher-Newcomb Method
2108BM036 | 21-D-2008 | 21 | 123142.5 | 0 | 2008_09_05 | 45.2543 | Bituminous Mix | -93.6962 | SPNWB430B Sp, 30% fractionated RAP non-wear, PG 58-28; sent to U of M for LTC fracture. DURING PAVING | 06/19/2009 | University of Minnesota | H | -18 |  | 12013894 | 240 | 8.3e-08 |  |  | Zhang-Drescher-Newcomb Method
2108BM036 | 21-D-2008 | 21 | 123142.5 | 0 | 2008_09_05 | 45.2543 | Bituminous Mix | -93.6962 | SPNWB430B Sp, 30% fractionated RAP non-wear, PG 58-28; sent to U of M for LTC fracture. DURING PAVING | 06/19/2009 | University of Minnesota | H | -18 |  | 11000869 | 355 | 9.1e-08 |  |  | Zhang-Drescher-Newcomb Method
2108BM036 | 21-D-2008 | 21 | 123142.5 | 0 | 2008_09_05 | 45.2543 | Bituminous Mix | -93.6962 | SPNWB430B Sp, 30% fractionated RAP non-wear, PG 58-28; sent to U of M for LTC fracture. DURING PAVING | 06/19/2009 | University of Minnesota | H | -18 |  | 10176826 | 500 | 9.8e-08 |  |  | Zhang-Drescher-Newcomb Method
2108BM036 | 21-D-2008 | 21 | 123142.5 | 0 | 2008_09_05 | 45.2543 | Bituminous Mix | -93.6962 | SPNWB430B Sp, 30% fractionated RAP non-wear, PG 58-28; sent to U of M for LTC fracture. DURING PAVING | 06/19/2009 | University of Minnesota | H | -18 |  | 9468388 | 708 | 1.06e-07 |  |  | Zhang-Drescher-Newcomb Method
2108BM036 | 21-D-2008 | 21 | 123142.5 | 0 | 2008_09_05 | 45.2543 | Bituminous Mix | -93.6962 | SPNWB430B Sp, 30% fractionated RAP non-wear, PG 58-28; sent to U of M for LTC fracture. DURING PAVING | 06/19/2009 | University of Minnesota | H | -18 |  | 8741283 | 1000 | 1.14e-07 |  |  | Zhang-Drescher-Newcomb Method
2108BM011 | 21-D-2008 | 21 | 123142.5 | 0 | 2008_09_10 | 45.2543 | Bituminous Mix | -93.6962 | SPWEB440B Sp, 30% fractionated RAP wear, PG 58-28; sent to U of M for LTC fracture. DURING PAVING | 05/01/2012 | University of Minnesota | Cell 21 Wear-7 | -18 | 4450000 | 8650000000 | 500 |  |  |  | 7% air voids
2108BM011 | 21-D-2008 | 21 | 123142.5 | 0 | 2008_09_10 | 45.2543 | Bituminous Mix | -93.6962 | SPWEB440B Sp, 30% fractionated RAP wear, PG 58-28; sent to U of M for LTC fracture. DURING PAVING | 05/01/2012 | University of Minnesota | Cell 21 Wear-6 | -28 | 5010000 | 17730000000 | 500 |  |  |  | 4% air voids
2108BM011 | 21-D-2008 | 21 | 123142.5 | 0 | 2008_09_10 | 45.2543 | Bituminous Mix | -93.6962 | SPWEB440B Sp, 30% fractionated RAP wear, PG 58-28; sent to U of M for LTC fracture. DURING PAVING | 05/01/2012 | University of Minnesota | Cell 21 Wear-9 | -18 | 4820000 | 8850000000 | 500 |  |  |  | 7% air voids
2108BM011 | 21-D-2008 | 21 | 123142.5 | 0 | 2008_09_10 | 45.2543 | Bituminous Mix | -93.6962 | SPWEB440B Sp, 30% fractionated RAP wear, PG 58-28; sent to U of M for LTC fracture. DURING PAVING | 05/01/2012 | University of Minnesota | Cell 21 Wear-10 | -28 | 4300000 | 10300000000 | 500 |  |  |  | 7% air voids
2108BM011 | 21-D-2008 | 21 | 123142.5 | 0 | 2008_09_10 | 45.2543 | Bituminous Mix | -93.6962 | SPWEB440B Sp, 30% fractionated RAP wear, PG 58-28; sent to U of M for LTC fracture. DURING PAVING | 05/01/2012 | University of Minnesota | Cell 21 Wear-11 | -28 | 4440000 | 11730000000 | 500 |  |  |  | 7% air voids
2108BM011 | 21-D-2008 | 21 | 123142.5 | 0 | 2008_09_10 | 45.2543 | Bituminous Mix | -93.6962 | SPWEB440B Sp, 30% fractionated RAP wear, PG 58-28; sent to U of M for LTC fracture. DURING PAVING | 05/01/2012 | University of Minnesota | Cell 21 Wear-12 | -28 | 4070000 | 14540000000 | 500 |  |  |  | 7% air voids
2108BM011 | 21-D-2008 | 21 | 123142.5 | 0 | 2008_09_10 | 45.2543 | Bituminous Mix | -93.6962 | SPWEB440B Sp, 30% fractionated RAP wear, PG 58-28; sent to U of M for LTC fracture. DURING PAVING | 05/01/2012 | University of Minnesota | Cell 21 Wear-13 | -28 | 4300000 | 10580000000 | 500 |  |  |  | 7% air voids, conditioned 5 days at 85 deg C
2108BM011 | 21-D-2008 | 21 | 123142.5 | 0 | 2008_09_10 | 45.2543 | Bituminous Mix | -93.6962 | SPWEB440B Sp, 30% fractionated RAP wear, PG 58-28; sent to U of M for LTC fracture. DURING PAVING | 05/01/2012 | University of Minnesota | Cell 21 Wear-14 | -28 | 4170000 | 13220000000 | 500 |  |  |  | 7% air voids, conditioned 5 days at 85 deg C
2108BM036 | 21-D-2008 | 21 | 123142.5 | 0 | 2008_09_05 | 45.2543 | Bituminous Mix | -93.6962 | SPNWB430B Sp, 30% fractionated RAP non-wear, PG 58-28; sent to U of M for LTC fracture. DURING PAVING | 06/19/2009 | University of Minnesota | H | -30 |  | 25964730 | 4 | 3.9e-08 |  |  | Zhang-Drescher-Newcomb Method
2108BM036 | 21-D-2008 | 21 | 123142.5 | 0 | 2008_09_05 | 45.2543 | Bituminous Mix | -93.6962 | SPNWB430B Sp, 30% fractionated RAP non-wear, PG 58-28; sent to U of M for LTC fracture. DURING PAVING | 06/19/2009 | University of Minnesota | H | -30 |  | 25293857 | 6 | 4e-08 |  |  | Zhang-Drescher-Newcomb Method
2108BM036 | 21-D-2008 | 21 | 123142.5 | 0 | 2008_09_05 | 45.2543 | Bituminous Mix | -93.6962 | SPNWB430B Sp, 30% fractionated RAP non-wear, PG 58-28; sent to U of M for LTC fracture. DURING PAVING | 06/19/2009 | University of Minnesota | H | -6 |  | 10852649 | 1 | 9.2e-08 |  |  | Zhang-Drescher-Newcomb Method
2108BM036 | 21-D-2008 | 21 | 123142.5 | 0 | 2008_09_05 | 45.2543 | Bituminous Mix | -93.6962 | SPNWB430B Sp, 30% fractionated RAP non-wear, PG 58-28; sent to U of M for LTC fracture. DURING PAVING | 06/19/2009 | University of Minnesota | H | -6 |  | 9807566 | 2 | 1.02e-07 |  |  | Zhang-Drescher-Newcomb Method
2108BM036 | 21-D-2008 | 21 | 123142.5 | 0 | 2008_09_05 | 45.2543 | Bituminous Mix | -93.6962 | SPNWB430B Sp, 30% fractionated RAP non-wear, PG 58-28; sent to U of M for LTC fracture. DURING PAVING | 06/19/2009 | University of Minnesota | H | -6 |  | 9592278 | 3 | 1.04e-07 |  |  | Zhang-Drescher-Newcomb Method
2108BM036 | 21-D-2008 | 21 | 123142.5 | 0 | 2008_09_05 | 45.2543 | Bituminous Mix | -93.6962 | SPNWB430B Sp, 30% fractionated RAP non-wear, PG 58-28; sent to U of M for LTC fracture. DURING PAVING | 06/19/2009 | University of Minnesota | H | -6 |  | 8726204 | 4 | 1.15e-07 |  |  | Zhang-Drescher-Newcomb Method
2108BM036 | 21-D-2008 | 21 | 123142.5 | 0 | 2008_09_05 | 45.2543 | Bituminous Mix | -93.6962 | SPNWB430B Sp, 30% fractionated RAP non-wear, PG 58-28; sent to U of M for LTC fracture. DURING PAVING | 06/19/2009 | University of Minnesota | H | -6 |  | 8845478 | 6 | 1.13e-07 |  |  | Zhang-Drescher-Newcomb Method
2108BM036 | 21-D-2008 | 21 | 123142.5 | 0 | 2008_09_05 | 45.2543 | Bituminous Mix | -93.6962 | SPNWB430B Sp, 30% fractionated RAP non-wear, PG 58-28; sent to U of M for LTC fracture. DURING PAVING | 06/19/2009 | University of Minnesota | H | -6 |  | 8305211 | 8 | 1.2e-07 |  |  | Zhang-Drescher-Newcomb Method
2108BM036 | 21-D-2008 | 21 | 123142.5 | 0 | 2008_09_05 | 45.2543 | Bituminous Mix | -93.6962 | SPNWB430B Sp, 30% fractionated RAP non-wear, PG 58-28; sent to U of M for LTC fracture. DURING PAVING | 06/19/2009 | University of Minnesota | H | -6 |  | 7366981 | 11 | 1.36e-07 |  |  | Zhang-Drescher-Newcomb Method
2108BM036 | 21-D-2008 | 21 | 123142.5 | 0 | 2008_09_05 | 45.2543 | Bituminous Mix | -93.6962 | SPNWB430B Sp, 30% fractionated RAP non-wear, PG 58-28; sent to U of M for LTC fracture. DURING PAVING | 06/19/2009 | University of Minnesota | H | -6 |  | 6520447 | 16 | 1.53e-07 |  |  | Zhang-Drescher-Newcomb Method
2108BM036 | 21-D-2008 | 21 | 123142.5 | 0 | 2008_09_05 | 45.2543 | Bituminous Mix | -93.6962 | SPNWB430B Sp, 30% fractionated RAP non-wear, PG 58-28; sent to U of M for LTC fracture. DURING PAVING | 06/19/2009 | University of Minnesota | H | -6 |  | 6311179 | 23 | 1.58e-07 |  |  | Zhang-Drescher-Newcomb Method
2108BM036 | 21-D-2008 | 21 | 123142.5 | 0 | 2008_09_05 | 45.2543 | Bituminous Mix | -93.6962 | SPNWB430B Sp, 30% fractionated RAP non-wear, PG 58-28; sent to U of M for LTC fracture. DURING PAVING | 06/19/2009 | University of Minnesota | H | -6 |  | 5572409 | 32 | 1.79e-07 |  |  | Zhang-Drescher-Newcomb Method
2108BM036 | 21-D-2008 | 21 | 123142.5 | 0 | 2008_09_05 | 45.2543 | Bituminous Mix | -93.6962 | SPNWB430B Sp, 30% fractionated RAP non-wear, PG 58-28; sent to U of M for LTC fracture. DURING PAVING | 06/19/2009 | University of Minnesota | H | -6 |  | 5195293 | 45 | 1.92e-07 |  |  | Zhang-Drescher-Newcomb Method
2108BM036 | 21-D-2008 | 21 | 123142.5 | 0 | 2008_09_05 | 45.2543 | Bituminous Mix | -93.6962 | SPNWB430B Sp, 30% fractionated RAP non-wear, PG 58-28; sent to U of M for LTC fracture. DURING PAVING | 06/19/2009 | University of Minnesota | H | -6 |  | 4753777 | 60 | 2.1e-07 |  |  | Zhang-Drescher-Newcomb Method
2108BM036 | 21-D-2008 | 21 | 123142.5 | 0 | 2008_09_05 | 45.2543 | Bituminous Mix | -93.6962 | SPNWB430B Sp, 30% fractionated RAP non-wear, PG 58-28; sent to U of M for LTC fracture. DURING PAVING | 06/19/2009 | University of Minnesota | H | -6 |  | 3955043 | 89 | 2.53e-07 |  |  | Zhang-Drescher-Newcomb Method
2108BM036 | 21-D-2008 | 21 | 123142.5 | 0 | 2008_09_05 | 45.2543 | Bituminous Mix | -93.6962 | SPNWB430B Sp, 30% fractionated RAP non-wear, PG 58-28; sent to U of M for LTC fracture. DURING PAVING | 06/19/2009 | University of Minnesota | H | -6 |  | 3610144 | 120 | 2.77e-07 |  |  | Zhang-Drescher-Newcomb Method
2108BM036 | 21-D-2008 | 21 | 123142.5 | 0 | 2008_09_05 | 45.2543 | Bituminous Mix | -93.6962 | SPNWB430B Sp, 30% fractionated RAP non-wear, PG 58-28; sent to U of M for LTC fracture. DURING PAVING | 06/19/2009 | University of Minnesota | H | -6 |  | 3060755 | 178 | 3.27e-07 |  |  | Zhang-Drescher-Newcomb Method
2108BM036 | 21-D-2008 | 21 | 123142.5 | 0 | 2008_09_05 | 45.2543 | Bituminous Mix | -93.6962 | SPNWB430B Sp, 30% fractionated RAP non-wear, PG 58-28; sent to U of M for LTC fracture. DURING PAVING | 06/19/2009 | University of Minnesota | H | -6 |  | 2694290 | 240 | 3.71e-07 |  |  | Zhang-Drescher-Newcomb Method
2108BM036 | 21-D-2008 | 21 | 123142.5 | 0 | 2008_09_05 | 45.2543 | Bituminous Mix | -93.6962 | SPNWB430B Sp, 30% fractionated RAP non-wear, PG 58-28; sent to U of M for LTC fracture. DURING PAVING | 06/19/2009 | University of Minnesota | H | -6 |  | 2205454 | 355 | 4.53e-07 |  |  | Zhang-Drescher-Newcomb Method
2110BC004 | 21-D-2008 | 21 | 122887 | -6.5 | 2010_06_02 | 45.2547 | Bituminous Core | -93.6969 | Sent to University of Minnesota. | 05/01/2012 | University of Minnesota | Cell 21 Wear-16 | -28 | 3400000 | 18650000000 | 500 |  |  |  | field cores, 5.1% air voids
2110BC005 | 21-D-2008 | 21 | 122887 | -6 | 2010_06_02 | 45.2547 | Bituminous Core | -93.6969 | Sent to University of Minnesota. | 05/01/2012 | University of Minnesota | Cell 21 Wear-17 | -28 | 3840000 | 18220000000 | 500 |  |  |  | field cores, 5.1% air voids
2110BC006 | 21-D-2008 | 21 | 122887 | -5.5 | 2010_06_02 | 45.2547 | Bituminous Core | -93.6969 | Sent to University of Minnesota. | 05/01/2012 | University of Minnesota | Cell 21 Wear-18 | -28 | 4100000 | 16460000000 | 500 |  |  |  | field cores, 5.1% air voids
2108BM036 | 21-D-2008 | 21 | 123142.5 | 0 | 2008_09_05 | 45.2543 | Bituminous Mix | -93.6962 | SPNWB430B Sp, 30% fractionated RAP non-wear, PG 58-28; sent to U of M for LTC fracture. DURING PAVING | 06/19/2009 | University of Minnesota | H | -30 |  | 32540102 | 32 | 3.1e-08 |  |  | AASHTO T322 Method
2108BM036 | 21-D-2008 | 21 | 123142.5 | 0 | 2008_09_05 | 45.2543 | Bituminous Mix | -93.6962 | SPNWB430B Sp, 30% fractionated RAP non-wear, PG 58-28; sent to U of M for LTC fracture. DURING PAVING | 06/19/2009 | University of Minnesota | H | -30 |  | 31125316 | 45 | 3.2e-08 |  |  | AASHTO T322 Method
2108BM036 | 21-D-2008 | 21 | 123142.5 | 0 | 2008_09_05 | 45.2543 | Bituminous Mix | -93.6962 | SPNWB430B Sp, 30% fractionated RAP non-wear, PG 58-28; sent to U of M for LTC fracture. DURING PAVING | 06/19/2009 | University of Minnesota | H | -30 |  | 30206002 | 60 | 3.3e-08 |  |  | AASHTO T322 Method
2108BM036 | 21-D-2008 | 21 | 123142.5 | 0 | 2008_09_05 | 45.2543 | Bituminous Mix | -93.6962 | SPNWB430B Sp, 30% fractionated RAP non-wear, PG 58-28; sent to U of M for LTC fracture. DURING PAVING | 06/19/2009 | University of Minnesota | H | -30 |  | 23135535 | 120 | 4.3e-08 |  |  | Zhang-Drescher-Newcomb Method
2108BM036 | 21-D-2008 | 21 | 123142.5 | 0 | 2008_09_05 | 45.2543 | Bituminous Mix | -93.6962 | SPNWB430B Sp, 30% fractionated RAP non-wear, PG 58-28; sent to U of M for LTC fracture. DURING PAVING | 06/19/2009 | University of Minnesota | H | -30 |  | 22512259 | 178 | 4.4e-08 |  |  | Zhang-Drescher-Newcomb Method
2108BM036 | 21-D-2008 | 21 | 123142.5 | 0 | 2008_09_05 | 45.2543 | Bituminous Mix | -93.6962 | SPNWB430B Sp, 30% fractionated RAP non-wear, PG 58-28; sent to U of M for LTC fracture. DURING PAVING | 06/19/2009 | University of Minnesota | H | -30 |  | 22500888 | 240 | 4.4e-08 |  |  | Zhang-Drescher-Newcomb Method
2108BM036 | 21-D-2008 | 21 | 123142.5 | 0 | 2008_09_05 | 45.2543 | Bituminous Mix | -93.6962 | SPNWB430B Sp, 30% fractionated RAP non-wear, PG 58-28; sent to U of M for LTC fracture. DURING PAVING | 06/19/2009 | University of Minnesota | H | -30 |  | 21625854 | 4 | 4.6e-08 |  |  | AASHTO T322 Method
2108BM036 | 21-D-2008 | 21 | 123142.5 | 0 | 2008_09_05 | 45.2543 | Bituminous Mix | -93.6962 | SPNWB430B Sp, 30% fractionated RAP non-wear, PG 58-28; sent to U of M for LTC fracture. DURING PAVING | 06/19/2009 | University of Minnesota | H | -30 |  | 21046590 | 6 | 4.8e-08 |  |  | AASHTO T322 Method
2108BM036 | 21-D-2008 | 21 | 123142.5 | 0 | 2008_09_05 | 45.2543 | Bituminous Mix | -93.6962 | SPNWB430B Sp, 30% fractionated RAP non-wear, PG 58-28; sent to U of M for LTC fracture. DURING PAVING | 06/19/2009 | University of Minnesota | H | -30 |  | 20768441 | 8 | 4.8e-08 |  |  | AASHTO T322 Method
2108BM036 | 21-D-2008 | 21 | 123142.5 | 0 | 2008_09_05 | 45.2543 | Bituminous Mix | -93.6962 | SPNWB430B Sp, 30% fractionated RAP non-wear, PG 58-28; sent to U of M for LTC fracture. DURING PAVING | 06/19/2009 | University of Minnesota | H | -30 |  | 20768441 | 11 | 4.8e-08 |  |  | AASHTO T322 Method
2108BM036 | 21-D-2008 | 21 | 123142.5 | 0 | 2008_09_05 | 45.2543 | Bituminous Mix | -93.6962 | SPNWB430B Sp, 30% fractionated RAP non-wear, PG 58-28; sent to U of M for LTC fracture. DURING PAVING | 06/19/2009 | University of Minnesota | H | -30 |  | 20497548 | 16 | 4.9e-08 |  |  | AASHTO T322 Method
2108BM036 | 21-D-2008 | 21 | 123142.5 | 0 | 2008_09_05 | 45.2543 | Bituminous Mix | -93.6962 | SPNWB430B Sp, 30% fractionated RAP non-wear, PG 58-28; sent to U of M for LTC fracture. DURING PAVING | 06/19/2009 | University of Minnesota | H | -30 |  | 19976424 | 23 | 5e-08 |  |  | AASHTO T322 Method
2108BM036 | 21-D-2008 | 21 | 123142.5 | 0 | 2008_09_05 | 45.2543 | Bituminous Mix | -93.6962 | SPNWB430B Sp, 30% fractionated RAP non-wear, PG 58-28; sent to U of M for LTC fracture. DURING PAVING | 06/19/2009 | University of Minnesota | H | -30 |  | 20061430 | 32 | 5e-08 |  |  | AASHTO T322 Method
2108BM036 | 21-D-2008 | 21 | 123142.5 | 0 | 2008_09_05 | 45.2543 | Bituminous Mix | -93.6962 | SPNWB430B Sp, 30% fractionated RAP non-wear, PG 58-28; sent to U of M for LTC fracture. DURING PAVING | 06/19/2009 | University of Minnesota | H | -30 |  | 19892136 | 45 | 5e-08 |  |  | AASHTO T322 Method
2108BM036 | 21-D-2008 | 21 | 123142.5 | 0 | 2008_09_05 | 45.2543 | Bituminous Mix | -93.6962 | SPNWB430B Sp, 30% fractionated RAP non-wear, PG 58-28; sent to U of M for LTC fracture. DURING PAVING | 06/19/2009 | University of Minnesota | H | -30 |  | 18634135 | 60 | 5.4e-08 |  |  | AASHTO T322 Method
2108BM036 | 21-D-2008 | 21 | 123142.5 | 0 | 2008_09_05 | 45.2543 | Bituminous Mix | -93.6962 | SPNWB430B Sp, 30% fractionated RAP non-wear, PG 58-28; sent to U of M for LTC fracture. DURING PAVING | 06/19/2009 | University of Minnesota | H | -30 |  | 18062974 | 89 | 5.5e-08 |  |  | AASHTO T322 Method
2108BM036 | 21-D-2008 | 21 | 123142.5 | 0 | 2008_09_05 | 45.2543 | Bituminous Mix | -93.6962 | SPNWB430B Sp, 30% fractionated RAP non-wear, PG 58-28; sent to U of M for LTC fracture. DURING PAVING | 06/19/2009 | University of Minnesota | H | -30 |  | 18560772 | 120 | 5.4e-08 |  |  | AASHTO T322 Method
2108BM036 | 21-D-2008 | 21 | 123142.5 | 0 | 2008_09_05 | 45.2543 | Bituminous Mix | -93.6962 | SPNWB430B Sp, 30% fractionated RAP non-wear, PG 58-28; sent to U of M for LTC fracture. DURING PAVING | 06/19/2009 | University of Minnesota | H | -30 |  | 17857712 | 178 | 5.6e-08 |  |  | AASHTO T322 Method
2108BM036 | 21-D-2008 | 21 | 123142.5 | 0 | 2008_09_05 | 45.2543 | Bituminous Mix | -93.6962 | SPNWB430B Sp, 30% fractionated RAP non-wear, PG 58-28; sent to U of M for LTC fracture. DURING PAVING | 06/19/2009 | University of Minnesota | H | -30 |  | 17994031 | 240 | 5.6e-08 |  |  | AASHTO T322 Method
2108BM036 | 21-D-2008 | 21 | 123142.5 | 0 | 2008_09_05 | 45.2543 | Bituminous Mix | -93.6962 | SPNWB430B Sp, 30% fractionated RAP non-wear, PG 58-28; sent to U of M for LTC fracture. DURING PAVING | 06/19/2009 | University of Minnesota | H | -30 |  | 18062973 | 355 | 5.5e-08 |  |  | AASHTO T322 Method
2108BM036 | 21-D-2008 | 21 | 123142.5 | 0 | 2008_09_05 | 45.2543 | Bituminous Mix | -93.6962 | SPNWB430B Sp, 30% fractionated RAP non-wear, PG 58-28; sent to U of M for LTC fracture. DURING PAVING | 06/19/2009 | University of Minnesota | H | -30 |  | 17790324 | 500 | 5.6e-08 |  |  | AASHTO T322 Method
2108BM036 | 21-D-2008 | 21 | 123142.5 | 0 | 2008_09_05 | 45.2543 | Bituminous Mix | -93.6962 | SPNWB430B Sp, 30% fractionated RAP non-wear, PG 58-28; sent to U of M for LTC fracture. DURING PAVING | 06/19/2009 | University of Minnesota | H | -30 |  | 17268996 | 708 | 5.8e-08 |  |  | AASHTO T322 Method
2108BM036 | 21-D-2008 | 21 | 123142.5 | 0 | 2008_09_05 | 45.2543 | Bituminous Mix | -93.6962 | SPNWB430B Sp, 30% fractionated RAP non-wear, PG 58-28; sent to U of M for LTC fracture. DURING PAVING | 06/19/2009 | University of Minnesota | H | -30 |  | 17925612 | 1000 | 5.6e-08 |  |  | AASHTO T322 Method
2108BM036 | 21-D-2008 | 21 | 123142.5 | 0 | 2008_09_05 | 45.2543 | Bituminous Mix | -93.6962 | SPNWB430B Sp, 30% fractionated RAP non-wear, PG 58-28; sent to U of M for LTC fracture. DURING PAVING | 06/19/2009 | University of Minnesota | H | -30 |  | 28814186 | 1 | 3.5e-08 |  |  | AASHTO T322 Method
2108BM036 | 21-D-2008 | 21 | 123142.5 | 0 | 2008_09_05 | 45.2543 | Bituminous Mix | -93.6962 | SPNWB430B Sp, 30% fractionated RAP non-wear, PG 58-28; sent to U of M for LTC fracture. DURING PAVING | 06/19/2009 | University of Minnesota | H | -30 |  | 27904266 | 2 | 3.6e-08 |  |  | AASHTO T322 Method
2108BM036 | 21-D-2008 | 21 | 123142.5 | 0 | 2008_09_05 | 45.2543 | Bituminous Mix | -93.6962 | SPNWB430B Sp, 30% fractionated RAP non-wear, PG 58-28; sent to U of M for LTC fracture. DURING PAVING | 06/19/2009 | University of Minnesota | H | -30 |  | 27188771 | 3 | 3.7e-08 |  |  | AASHTO T322 Method
2108BM036 | 21-D-2008 | 21 | 123142.5 | 0 | 2008_09_05 | 45.2543 | Bituminous Mix | -93.6962 | SPNWB430B Sp, 30% fractionated RAP non-wear, PG 58-28; sent to U of M for LTC fracture. DURING PAVING | 06/19/2009 | University of Minnesota | H | -30 |  | 26776820 | 4 | 3.7e-08 |  |  | AASHTO T322 Method
2108BM036 | 21-D-2008 | 21 | 123142.5 | 0 | 2008_09_05 | 45.2543 | Bituminous Mix | -93.6962 | SPNWB430B Sp, 30% fractionated RAP non-wear, PG 58-28; sent to U of M for LTC fracture. DURING PAVING | 06/19/2009 | University of Minnesota | H | -30 |  | 26377167 | 6 | 3.8e-08 |  |  | AASHTO T322 Method
2108BM036 | 21-D-2008 | 21 | 123142.5 | 0 | 2008_09_05 | 45.2543 | Bituminous Mix | -93.6962 | SPNWB430B Sp, 30% fractionated RAP non-wear, PG 58-28; sent to U of M for LTC fracture. DURING PAVING | 06/19/2009 | University of Minnesota | H | -30 |  | 25736944 | 8 | 3.9e-08 |  |  | AASHTO T322 Method
2108BM036 | 21-D-2008 | 21 | 123142.5 | 0 | 2008_09_05 | 45.2543 | Bituminous Mix | -93.6962 | SPNWB430B Sp, 30% fractionated RAP non-wear, PG 58-28; sent to U of M for LTC fracture. DURING PAVING | 06/19/2009 | University of Minnesota | H | -30 |  | 24891129 | 11 | 4e-08 |  |  | AASHTO T322 Method
2108BM036 | 21-D-2008 | 21 | 123142.5 | 0 | 2008_09_05 | 45.2543 | Bituminous Mix | -93.6962 | SPNWB430B Sp, 30% fractionated RAP non-wear, PG 58-28; sent to U of M for LTC fracture. DURING PAVING | 06/19/2009 | University of Minnesota | H | -30 |  | 24545419 | 16 | 4.1e-08 |  |  | AASHTO T322 Method
2108BM036 | 21-D-2008 | 21 | 123142.5 | 0 | 2008_09_05 | 45.2543 | Bituminous Mix | -93.6962 | SPNWB430B Sp, 30% fractionated RAP non-wear, PG 58-28; sent to U of M for LTC fracture. DURING PAVING | 06/19/2009 | University of Minnesota | H | -30 |  | 24659584 | 23 | 4.1e-08 |  |  | AASHTO T322 Method
2108BM036 | 21-D-2008 | 21 | 123142.5 | 0 | 2008_09_05 | 45.2543 | Bituminous Mix | -93.6962 | SPNWB430B Sp, 30% fractionated RAP non-wear, PG 58-28; sent to U of M for LTC fracture. DURING PAVING | 06/19/2009 | University of Minnesota | H | -30 |  | 23882029 | 32 | 4.2e-08 |  |  | AASHTO T322 Method
2108BM036 | 21-D-2008 | 21 | 123142.5 | 0 | 2008_09_05 | 45.2543 | Bituminous Mix | -93.6962 | SPNWB430B Sp, 30% fractionated RAP non-wear, PG 58-28; sent to U of M for LTC fracture. DURING PAVING | 06/19/2009 | University of Minnesota | H | -30 |  | 23253555 | 45 | 4.3e-08 |  |  | AASHTO T322 Method
2108BM036 | 21-D-2008 | 21 | 123142.5 | 0 | 2008_09_05 | 45.2543 | Bituminous Mix | -93.6962 | SPNWB430B Sp, 30% fractionated RAP non-wear, PG 58-28; sent to U of M for LTC fracture. DURING PAVING | 06/19/2009 | University of Minnesota | H | -30 |  | 22276515 | 60 | 4.5e-08 |  |  | AASHTO T322 Method
2108BM036 | 21-D-2008 | 21 | 123142.5 | 0 | 2008_09_05 | 45.2543 | Bituminous Mix | -93.6962 | SPNWB430B Sp, 30% fractionated RAP non-wear, PG 58-28; sent to U of M for LTC fracture. DURING PAVING | 06/19/2009 | University of Minnesota | H | -30 |  | 21908308 | 89 | 4.6e-08 |  |  | AASHTO T322 Method
2108BM036 | 21-D-2008 | 21 | 123142.5 | 0 | 2008_09_05 | 45.2543 | Bituminous Mix | -93.6962 | SPNWB430B Sp, 30% fractionated RAP non-wear, PG 58-28; sent to U of M for LTC fracture. DURING PAVING | 06/19/2009 | University of Minnesota | H | -30 |  | 21122751 | 120 | 4.7e-08 |  |  | AASHTO T322 Method
2108BM036 | 21-D-2008 | 21 | 123142.5 | 0 | 2008_09_05 | 45.2543 | Bituminous Mix | -93.6962 | SPNWB430B Sp, 30% fractionated RAP non-wear, PG 58-28; sent to U of M for LTC fracture. DURING PAVING | 06/19/2009 | University of Minnesota | H | -30 |  | 20158976 | 178 | 5e-08 |  |  | AASHTO T322 Method
2108BM036 | 21-D-2008 | 21 | 123142.5 | 0 | 2008_09_05 | 45.2543 | Bituminous Mix | -93.6962 | SPNWB430B Sp, 30% fractionated RAP non-wear, PG 58-28; sent to U of M for LTC fracture. DURING PAVING | 06/19/2009 | University of Minnesota | H | -30 |  | 19420552 | 240 | 5.2e-08 |  |  | AASHTO T322 Method
2108BM036 | 21-D-2008 | 21 | 123142.5 | 0 | 2008_09_05 | 45.2543 | Bituminous Mix | -93.6962 | SPNWB430B Sp, 30% fractionated RAP non-wear, PG 58-28; sent to U of M for LTC fracture. DURING PAVING | 06/19/2009 | University of Minnesota | H | -30 |  | 18734313 | 355 | 5.3e-08 |  |  | AASHTO T322 Method
2108BM036 | 21-D-2008 | 21 | 123142.5 | 0 | 2008_09_05 | 45.2543 | Bituminous Mix | -93.6962 | SPNWB430B Sp, 30% fractionated RAP non-wear, PG 58-28; sent to U of M for LTC fracture. DURING PAVING | 06/19/2009 | University of Minnesota | H | -30 |  | 18602844 | 500 | 5.4e-08 |  |  | AASHTO T322 Method
2108BM036 | 21-D-2008 | 21 | 123142.5 | 0 | 2008_09_05 | 45.2543 | Bituminous Mix | -93.6962 | SPNWB430B Sp, 30% fractionated RAP non-wear, PG 58-28; sent to U of M for LTC fracture. DURING PAVING | 06/19/2009 | University of Minnesota | H | -30 |  | 17497725 | 708 | 5.7e-08 |  |  | AASHTO T322 Method
2108BM036 | 21-D-2008 | 21 | 123142.5 | 0 | 2008_09_05 | 45.2543 | Bituminous Mix | -93.6962 | SPNWB430B Sp, 30% fractionated RAP non-wear, PG 58-28; sent to U of M for LTC fracture. DURING PAVING | 06/19/2009 | University of Minnesota | H | -6 |  | 1693557 | 708 | 5.9e-07 |  |  | AASHTO T322 Method
2108BM036 | 21-D-2008 | 21 | 123142.5 | 0 | 2008_09_05 | 45.2543 | Bituminous Mix | -93.6962 | SPNWB430B Sp, 30% fractionated RAP non-wear, PG 58-28; sent to U of M for LTC fracture. DURING PAVING | 06/19/2009 | University of Minnesota | H | -6 |  | 1434625 | 1000 | 6.97e-07 |  |  | AASHTO T322 Method
2108BM036 | 21-D-2008 | 21 | 123142.5 | 0 | 2008_09_05 | 45.2543 | Bituminous Mix | -93.6962 | SPNWB430B Sp, 30% fractionated RAP non-wear, PG 58-28; sent to U of M for LTC fracture. DURING PAVING | 06/19/2009 | University of Minnesota | H | -30 |  | 38488286 | 2 | 2.6e-08 |  |  | AASHTO T322 Method
2108BM036 | 21-D-2008 | 21 | 123142.5 | 0 | 2008_09_05 | 45.2543 | Bituminous Mix | -93.6962 | SPNWB430B Sp, 30% fractionated RAP non-wear, PG 58-28; sent to U of M for LTC fracture. DURING PAVING | 06/19/2009 | University of Minnesota | H | -30 |  | 38488286 | 3 | 2.6e-08 |  |  | AASHTO T322 Method
2108BM036 | 21-D-2008 | 21 | 123142.5 | 0 | 2008_09_05 | 45.2543 | Bituminous Mix | -93.6962 | SPNWB430B Sp, 30% fractionated RAP non-wear, PG 58-28; sent to U of M for LTC fracture. DURING PAVING | 06/19/2009 | University of Minnesota | H | -30 |  | 37678007 | 4 | 2.7e-08 |  |  | AASHTO T322 Method
2108BM036 | 21-D-2008 | 21 | 123142.5 | 0 | 2008_09_05 | 45.2543 | Bituminous Mix | -93.6962 | SPNWB430B Sp, 30% fractionated RAP non-wear, PG 58-28; sent to U of M for LTC fracture. DURING PAVING | 06/19/2009 | University of Minnesota | H | -30 |  | 37678007 | 6 | 2.7e-08 |  |  | AASHTO T322 Method
2108BM036 | 21-D-2008 | 21 | 123142.5 | 0 | 2008_09_05 | 45.2543 | Bituminous Mix | -93.6962 | SPNWB430B Sp, 30% fractionated RAP non-wear, PG 58-28; sent to U of M for LTC fracture. DURING PAVING | 06/19/2009 | University of Minnesota | H | -30 |  | 36711904 | 8 | 2.7e-08 |  |  | AASHTO T322 Method
2108BM036 | 21-D-2008 | 21 | 123142.5 | 0 | 2008_09_05 | 45.2543 | Bituminous Mix | -93.6962 | SPNWB430B Sp, 30% fractionated RAP non-wear, PG 58-28; sent to U of M for LTC fracture. DURING PAVING | 06/19/2009 | University of Minnesota | H | -30 |  | 35265131 | 11 | 2.8e-08 |  |  | AASHTO T322 Method
2108BM036 | 21-D-2008 | 21 | 123142.5 | 0 | 2008_09_05 | 45.2543 | Bituminous Mix | -93.6962 | SPNWB430B Sp, 30% fractionated RAP non-wear, PG 58-28; sent to U of M for LTC fracture. DURING PAVING | 06/19/2009 | University of Minnesota | H | -30 |  | 34417413 | 16 | 2.9e-08 |  |  | AASHTO T322 Method
2108BM036 | 21-D-2008 | 21 | 123142.5 | 0 | 2008_09_05 | 45.2543 | Bituminous Mix | -93.6962 | SPNWB430B Sp, 30% fractionated RAP non-wear, PG 58-28; sent to U of M for LTC fracture. DURING PAVING | 06/19/2009 | University of Minnesota | H | -30 |  | 33768029 | 23 | 3e-08 |  |  | AASHTO T322 Method
2108BM036 | 21-D-2008 | 21 | 123142.5 | 0 | 2008_09_05 | 45.2543 | Bituminous Mix | -93.6962 | SPNWB430B Sp, 30% fractionated RAP non-wear, PG 58-28; sent to U of M for LTC fracture. DURING PAVING | 06/19/2009 | University of Minnesota | H | -6 |  | 6694051 | 23 | 1.49e-07 |  |  | AASHTO T322 Method
2108BM036 | 21-D-2008 | 21 | 123142.5 | 0 | 2008_09_05 | 45.2543 | Bituminous Mix | -93.6962 | SPNWB430B Sp, 30% fractionated RAP non-wear, PG 58-28; sent to U of M for LTC fracture. DURING PAVING | 06/19/2009 | University of Minnesota | H | -6 |  | 5822431 | 32 | 1.72e-07 |  |  | AASHTO T322 Method
2108BM036 | 21-D-2008 | 21 | 123142.5 | 0 | 2008_09_05 | 45.2543 | Bituminous Mix | -93.6962 | SPNWB430B Sp, 30% fractionated RAP non-wear, PG 58-28; sent to U of M for LTC fracture. DURING PAVING | 06/19/2009 | University of Minnesota | H | -6 |  | 5199566 | 45 | 1.92e-07 |  |  | AASHTO T322 Method
2108BM036 | 21-D-2008 | 21 | 123142.5 | 0 | 2008_09_05 | 45.2543 | Bituminous Mix | -93.6962 | SPNWB430B Sp, 30% fractionated RAP non-wear, PG 58-28; sent to U of M for LTC fracture. DURING PAVING | 06/19/2009 | University of Minnesota | H | -30 |  | 28295743 | 89 | 3.5e-08 |  |  | AASHTO T322 Method
2108BM036 | 21-D-2008 | 21 | 123142.5 | 0 | 2008_09_05 | 45.2543 | Bituminous Mix | -93.6962 | SPNWB430B Sp, 30% fractionated RAP non-wear, PG 58-28; sent to U of M for LTC fracture. DURING PAVING | 06/19/2009 | University of Minnesota | H | -30 |  | 27747377 | 120 | 3.6e-08 |  |  | AASHTO T322 Method
2108BM036 | 21-D-2008 | 21 | 123142.5 | 0 | 2008_09_05 | 45.2543 | Bituminous Mix | -93.6962 | SPNWB430B Sp, 30% fractionated RAP non-wear, PG 58-28; sent to U of M for LTC fracture. DURING PAVING | 06/19/2009 | University of Minnesota | H | -30 |  | 26712028 | 178 | 3.7e-08 |  |  | AASHTO T322 Method
2108BM036 | 21-D-2008 | 21 | 123142.5 | 0 | 2008_09_05 | 45.2543 | Bituminous Mix | -93.6962 | SPNWB430B Sp, 30% fractionated RAP non-wear, PG 58-28; sent to U of M for LTC fracture. DURING PAVING | 06/19/2009 | University of Minnesota | H | -30 |  | 25658866 | 240 | 3.9e-08 |  |  | AASHTO T322 Method
2108BM036 | 21-D-2008 | 21 | 123142.5 | 0 | 2008_09_05 | 45.2543 | Bituminous Mix | -93.6962 | SPNWB430B Sp, 30% fractionated RAP non-wear, PG 58-28; sent to U of M for LTC fracture. DURING PAVING | 06/19/2009 | University of Minnesota | H | -30 |  | 23783468 | 355 | 4.2e-08 |  |  | AASHTO T322 Method
2108BM036 | 21-D-2008 | 21 | 123142.5 | 0 | 2008_09_05 | 45.2543 | Bituminous Mix | -93.6962 | SPNWB430B Sp, 30% fractionated RAP non-wear, PG 58-28; sent to U of M for LTC fracture. DURING PAVING | 06/19/2009 | University of Minnesota | H | -30 |  | 22726426 | 500 | 4.4e-08 |  |  | AASHTO T322 Method
2108BM036 | 21-D-2008 | 21 | 123142.5 | 0 | 2008_09_05 | 45.2543 | Bituminous Mix | -93.6962 | SPNWB430B Sp, 30% fractionated RAP non-wear, PG 58-28; sent to U of M for LTC fracture. DURING PAVING | 06/19/2009 | University of Minnesota | H | -30 |  | 21892430 | 708 | 4.6e-08 |  |  | AASHTO T322 Method
2108BM036 | 21-D-2008 | 21 | 123142.5 | 0 | 2008_09_05 | 45.2543 | Bituminous Mix | -93.6962 | SPNWB430B Sp, 30% fractionated RAP non-wear, PG 58-28; sent to U of M for LTC fracture. DURING PAVING | 06/19/2009 | University of Minnesota | H | -30 |  | 21369625 | 1000 | 4.7e-08 |  |  | AASHTO T322 Method
2108BM036 | 21-D-2008 | 21 | 123142.5 | 0 | 2008_09_05 | 45.2543 | Bituminous Mix | -93.6962 | SPNWB430B Sp, 30% fractionated RAP non-wear, PG 58-28; sent to U of M for LTC fracture. DURING PAVING | 06/19/2009 | University of Minnesota | H | -30 |  | 29965928 | 1 | 3.3e-08 |  |  | Zhang-Drescher-Newcomb Method
2108BM036 | 21-D-2008 | 21 | 123142.5 | 0 | 2008_09_05 | 45.2543 | Bituminous Mix | -93.6962 | SPNWB430B Sp, 30% fractionated RAP non-wear, PG 58-28; sent to U of M for LTC fracture. DURING PAVING | 06/19/2009 | University of Minnesota | H | -30 |  | 31032231 | 2 | 3.2e-08 |  |  | Zhang-Drescher-Newcomb Method
2108BM036 | 21-D-2008 | 21 | 123142.5 | 0 | 2008_09_05 | 45.2543 | Bituminous Mix | -93.6962 | SPNWB430B Sp, 30% fractionated RAP non-wear, PG 58-28; sent to U of M for LTC fracture. DURING PAVING | 06/19/2009 | University of Minnesota | H | -30 |  | 30155096 | 3 | 3.3e-08 |  |  | Zhang-Drescher-Newcomb Method
2108BM036 | 21-D-2008 | 21 | 123142.5 | 0 | 2008_09_05 | 45.2543 | Bituminous Mix | -93.6962 | SPNWB430B Sp, 30% fractionated RAP non-wear, PG 58-28; sent to U of M for LTC fracture. DURING PAVING | 06/19/2009 | University of Minnesota | H | -30 |  | 29715624 | 4 | 3.4e-08 |  |  | Zhang-Drescher-Newcomb Method
2108BM036 | 21-D-2008 | 21 | 123142.5 | 0 | 2008_09_05 | 45.2543 | Bituminous Mix | -93.6962 | SPNWB430B Sp, 30% fractionated RAP non-wear, PG 58-28; sent to U of M for LTC fracture. DURING PAVING | 06/19/2009 | University of Minnesota | H | -30 |  | 29326186 | 6 | 3.4e-08 |  |  | Zhang-Drescher-Newcomb Method
2108BM036 | 21-D-2008 | 21 | 123142.5 | 0 | 2008_09_05 | 45.2543 | Bituminous Mix | -93.6962 | SPNWB430B Sp, 30% fractionated RAP non-wear, PG 58-28; sent to U of M for LTC fracture. DURING PAVING | 06/19/2009 | University of Minnesota | H | -30 |  | 28660035 | 8 | 3.5e-08 |  |  | Zhang-Drescher-Newcomb Method
2108BM036 | 21-D-2008 | 21 | 123142.5 | 0 | 2008_09_05 | 45.2543 | Bituminous Mix | -93.6962 | SPNWB430B Sp, 30% fractionated RAP non-wear, PG 58-28; sent to U of M for LTC fracture. DURING PAVING | 06/19/2009 | University of Minnesota | H | -30 |  | 27580343 | 11 | 3.6e-08 |  |  | Zhang-Drescher-Newcomb Method
2108BM036 | 21-D-2008 | 21 | 123142.5 | 0 | 2008_09_05 | 45.2543 | Bituminous Mix | -93.6962 | SPNWB430B Sp, 30% fractionated RAP non-wear, PG 58-28; sent to U of M for LTC fracture. DURING PAVING | 06/19/2009 | University of Minnesota | H | -30 |  | 26743859 | 16 | 3.7e-08 |  |  | Zhang-Drescher-Newcomb Method
2108BM036 | 21-D-2008 | 21 | 123142.5 | 0 | 2008_09_05 | 45.2543 | Bituminous Mix | -93.6962 | SPNWB430B Sp, 30% fractionated RAP non-wear, PG 58-28; sent to U of M for LTC fracture. DURING PAVING | 06/19/2009 | University of Minnesota | H | -30 |  | 26996481 | 23 | 3.7e-08 |  |  | Zhang-Drescher-Newcomb Method
2108BM036 | 21-D-2008 | 21 | 123142.5 | 0 | 2008_09_05 | 45.2543 | Bituminous Mix | -93.6962 | SPNWB430B Sp, 30% fractionated RAP non-wear, PG 58-28; sent to U of M for LTC fracture. DURING PAVING | 06/19/2009 | University of Minnesota | H | -30 |  | 25481664 | 32 | 3.9e-08 |  |  | Zhang-Drescher-Newcomb Method
2108BM036 | 21-D-2008 | 21 | 123142.5 | 0 | 2008_09_05 | 45.2543 | Bituminous Mix | -93.6962 | SPNWB430B Sp, 30% fractionated RAP non-wear, PG 58-28; sent to U of M for LTC fracture. DURING PAVING | 06/19/2009 | University of Minnesota | H | -30 |  | 25023771 | 45 | 4e-08 |  |  | Zhang-Drescher-Newcomb Method
2108BM036 | 21-D-2008 | 21 | 123142.5 | 0 | 2008_09_05 | 45.2543 | Bituminous Mix | -93.6962 | SPNWB430B Sp, 30% fractionated RAP non-wear, PG 58-28; sent to U of M for LTC fracture. DURING PAVING | 06/19/2009 | University of Minnesota | H | -30 |  | 25205446 | 60 | 4e-08 |  |  | Zhang-Drescher-Newcomb Method
2108BM036 | 21-D-2008 | 21 | 123142.5 | 0 | 2008_09_05 | 45.2543 | Bituminous Mix | -93.6962 | SPNWB430B Sp, 30% fractionated RAP non-wear, PG 58-28; sent to U of M for LTC fracture. DURING PAVING | 06/19/2009 | University of Minnesota | H | -30 |  | 24350690 | 89 | 4.1e-08 |  |  | Zhang-Drescher-Newcomb Method
2108BM036 | 21-D-2008 | 21 | 123142.5 | 0 | 2008_09_05 | 45.2543 | Bituminous Mix | -93.6962 | SPNWB430B Sp, 30% fractionated RAP non-wear, PG 58-28; sent to U of M for LTC fracture. DURING PAVING | 06/19/2009 | University of Minnesota | H | -30 |  | 22689197 | 120 | 4.4e-08 |  |  | Zhang-Drescher-Newcomb Method
2108BM036 | 21-D-2008 | 21 | 123142.5 | 0 | 2008_09_05 | 45.2543 | Bituminous Mix | -93.6962 | SPNWB430B Sp, 30% fractionated RAP non-wear, PG 58-28; sent to U of M for LTC fracture. DURING PAVING | 06/19/2009 | University of Minnesota | H | -30 |  | 21440884 | 178 | 4.7e-08 |  |  | Zhang-Drescher-Newcomb Method
2108BM036 | 21-D-2008 | 21 | 123142.5 | 0 | 2008_09_05 | 45.2543 | Bituminous Mix | -93.6962 | SPNWB430B Sp, 30% fractionated RAP non-wear, PG 58-28; sent to U of M for LTC fracture. DURING PAVING | 06/19/2009 | University of Minnesota | H | -30 |  | 20505491 | 240 | 4.9e-08 |  |  | Zhang-Drescher-Newcomb Method
2108BM036 | 21-D-2008 | 21 | 123142.5 | 0 | 2008_09_05 | 45.2543 | Bituminous Mix | -93.6962 | SPNWB430B Sp, 30% fractionated RAP non-wear, PG 58-28; sent to U of M for LTC fracture. DURING PAVING | 06/19/2009 | University of Minnesota | H | -30 |  | 19024776 | 355 | 5.3e-08 |  |  | Zhang-Drescher-Newcomb Method
2108BM036 | 21-D-2008 | 21 | 123142.5 | 0 | 2008_09_05 | 45.2543 | Bituminous Mix | -93.6962 | SPNWB430B Sp, 30% fractionated RAP non-wear, PG 58-28; sent to U of M for LTC fracture. DURING PAVING | 06/19/2009 | University of Minnesota | H | -30 |  | 17951191 | 500 | 5.6e-08 |  |  | Zhang-Drescher-Newcomb Method
2108BM036 | 21-D-2008 | 21 | 123142.5 | 0 | 2008_09_05 | 45.2543 | Bituminous Mix | -93.6962 | SPNWB430B Sp, 30% fractionated RAP non-wear, PG 58-28; sent to U of M for LTC fracture. DURING PAVING | 06/19/2009 | University of Minnesota | H | -30 |  | 17272343 | 708 | 5.8e-08 |  |  | Zhang-Drescher-Newcomb Method
2108BM036 | 21-D-2008 | 21 | 123142.5 | 0 | 2008_09_05 | 45.2543 | Bituminous Mix | -93.6962 | SPNWB430B Sp, 30% fractionated RAP non-wear, PG 58-28; sent to U of M for LTC fracture. DURING PAVING | 06/19/2009 | University of Minnesota | H | -30 |  | 16058223 | 1000 | 6.2e-08 |  |  | Zhang-Drescher-Newcomb Method
2108BM036 | 21-D-2008 | 21 | 123142.5 | 0 | 2008_09_05 | 45.2543 | Bituminous Mix | -93.6962 | SPNWB430B Sp, 30% fractionated RAP non-wear, PG 58-28; sent to U of M for LTC fracture. DURING PAVING | 06/19/2009 | University of Minnesota | H | -30 |  | 29173573 | 1 | 3.4e-08 |  |  | Zhang-Drescher-Newcomb Method
2108BM036 | 21-D-2008 | 21 | 123142.5 | 0 | 2008_09_05 | 45.2543 | Bituminous Mix | -93.6962 | SPNWB430B Sp, 30% fractionated RAP non-wear, PG 58-28; sent to U of M for LTC fracture. DURING PAVING | 06/19/2009 | University of Minnesota | H | -30 |  | 28288820 | 2 | 3.5e-08 |  |  | Zhang-Drescher-Newcomb Method
2108BM036 | 21-D-2008 | 21 | 123142.5 | 0 | 2008_09_05 | 45.2543 | Bituminous Mix | -93.6962 | SPNWB430B Sp, 30% fractionated RAP non-wear, PG 58-28; sent to U of M for LTC fracture. DURING PAVING | 06/19/2009 | University of Minnesota | H | -30 |  | 27977819 | 3 | 3.6e-08 |  |  | Zhang-Drescher-Newcomb Method
2108BM036 | 21-D-2008 | 21 | 123142.5 | 0 | 2008_09_05 | 45.2543 | Bituminous Mix | -93.6962 | SPNWB430B Sp, 30% fractionated RAP non-wear, PG 58-28; sent to U of M for LTC fracture. DURING PAVING | 06/19/2009 | University of Minnesota | H | -30 |  | 27428232 | 4 | 3.7e-08 |  |  | Zhang-Drescher-Newcomb Method
2108BM036 | 21-D-2008 | 21 | 123142.5 | 0 | 2008_09_05 | 45.2543 | Bituminous Mix | -93.6962 | SPNWB430B Sp, 30% fractionated RAP non-wear, PG 58-28; sent to U of M for LTC fracture. DURING PAVING | 06/19/2009 | University of Minnesota | H | -30 |  | 26987009 | 6 | 3.7e-08 |  |  | Zhang-Drescher-Newcomb Method
2108BM036 | 21-D-2008 | 21 | 123142.5 | 0 | 2008_09_05 | 45.2543 | Bituminous Mix | -93.6962 | SPNWB430B Sp, 30% fractionated RAP non-wear, PG 58-28; sent to U of M for LTC fracture. DURING PAVING | 06/19/2009 | University of Minnesota | H | -30 |  | 26703831 | 8 | 3.7e-08 |  |  | Zhang-Drescher-Newcomb Method
2108BM036 | 21-D-2008 | 21 | 123142.5 | 0 | 2008_09_05 | 45.2543 | Bituminous Mix | -93.6962 | SPNWB430B Sp, 30% fractionated RAP non-wear, PG 58-28; sent to U of M for LTC fracture. DURING PAVING | 06/19/2009 | University of Minnesota | H | -30 |  | 26484644 | 11 | 3.8e-08 |  |  | Zhang-Drescher-Newcomb Method
2108BM036 | 21-D-2008 | 21 | 123142.5 | 0 | 2008_09_05 | 45.2543 | Bituminous Mix | -93.6962 | SPNWB430B Sp, 30% fractionated RAP non-wear, PG 58-28; sent to U of M for LTC fracture. DURING PAVING | 06/19/2009 | University of Minnesota | H | -30 |  | 25671089 | 16 | 3.9e-08 |  |  | Zhang-Drescher-Newcomb Method
2108BM036 | 21-D-2008 | 21 | 123142.5 | 0 | 2008_09_05 | 45.2543 | Bituminous Mix | -93.6962 | SPNWB430B Sp, 30% fractionated RAP non-wear, PG 58-28; sent to U of M for LTC fracture. DURING PAVING | 06/19/2009 | University of Minnesota | H | -30 |  | 24511363 | 23 | 4.1e-08 |  |  | Zhang-Drescher-Newcomb Method
2108BM036 | 21-D-2008 | 21 | 123142.5 | 0 | 2008_09_05 | 45.2543 | Bituminous Mix | -93.6962 | SPNWB430B Sp, 30% fractionated RAP non-wear, PG 58-28; sent to U of M for LTC fracture. DURING PAVING | 06/19/2009 | University of Minnesota | H | -30 |  | 24185243 | 32 | 4.1e-08 |  |  | Zhang-Drescher-Newcomb Method
2108BM036 | 21-D-2008 | 21 | 123142.5 | 0 | 2008_09_05 | 45.2543 | Bituminous Mix | -93.6962 | SPNWB430B Sp, 30% fractionated RAP non-wear, PG 58-28; sent to U of M for LTC fracture. DURING PAVING | 06/19/2009 | University of Minnesota | H | -30 |  | 23912540 | 45 | 4.2e-08 |  |  | Zhang-Drescher-Newcomb Method
2108BM036 | 21-D-2008 | 21 | 123142.5 | 0 | 2008_09_05 | 45.2543 | Bituminous Mix | -93.6962 | SPNWB430B Sp, 30% fractionated RAP non-wear, PG 58-28; sent to U of M for LTC fracture. DURING PAVING | 06/19/2009 | University of Minnesota | H | -30 |  | 23604530 | 60 | 4.2e-08 |  |  | Zhang-Drescher-Newcomb Method
2108BM036 | 21-D-2008 | 21 | 123142.5 | 0 | 2008_09_05 | 45.2543 | Bituminous Mix | -93.6962 | SPNWB430B Sp, 30% fractionated RAP non-wear, PG 58-28; sent to U of M for LTC fracture. DURING PAVING | 06/19/2009 | University of Minnesota | H | -30 |  | 22481677 | 89 | 4.5e-08 |  |  | Zhang-Drescher-Newcomb Method
2108BM036 | 21-D-2008 | 21 | 123142.5 | 0 | 2008_09_05 | 45.2543 | Bituminous Mix | -93.6962 | SPNWB430B Sp, 30% fractionated RAP non-wear, PG 58-28; sent to U of M for LTC fracture. DURING PAVING | 06/19/2009 | University of Minnesota | H | -30 |  | 21896987 | 120 | 4.6e-08 |  |  | Zhang-Drescher-Newcomb Method
2108BM036 | 21-D-2008 | 21 | 123142.5 | 0 | 2008_09_05 | 45.2543 | Bituminous Mix | -93.6962 | SPNWB430B Sp, 30% fractionated RAP non-wear, PG 58-28; sent to U of M for LTC fracture. DURING PAVING | 06/19/2009 | University of Minnesota | H | -30 |  | 21398813 | 178 | 4.7e-08 |  |  | Zhang-Drescher-Newcomb Method
2108BM036 | 21-D-2008 | 21 | 123142.5 | 0 | 2008_09_05 | 45.2543 | Bituminous Mix | -93.6962 | SPNWB430B Sp, 30% fractionated RAP non-wear, PG 58-28; sent to U of M for LTC fracture. DURING PAVING | 06/19/2009 | University of Minnesota | H | -30 |  | 20782254 | 240 | 4.8e-08 |  |  | Zhang-Drescher-Newcomb Method
2108BM036 | 21-D-2008 | 21 | 123142.5 | 0 | 2008_09_05 | 45.2543 | Bituminous Mix | -93.6962 | SPNWB430B Sp, 30% fractionated RAP non-wear, PG 58-28; sent to U of M for LTC fracture. DURING PAVING | 06/19/2009 | University of Minnesota | H | -30 |  | 19862899 | 355 | 5e-08 |  |  | Zhang-Drescher-Newcomb Method
2108BM036 | 21-D-2008 | 21 | 123142.5 | 0 | 2008_09_05 | 45.2543 | Bituminous Mix | -93.6962 | SPNWB430B Sp, 30% fractionated RAP non-wear, PG 58-28; sent to U of M for LTC fracture. DURING PAVING | 06/19/2009 | University of Minnesota | H | -30 |  | 18441502 | 500 | 5.4e-08 |  |  | Zhang-Drescher-Newcomb Method
2108BM036 | 21-D-2008 | 21 | 123142.5 | 0 | 2008_09_05 | 45.2543 | Bituminous Mix | -93.6962 | SPNWB430B Sp, 30% fractionated RAP non-wear, PG 58-28; sent to U of M for LTC fracture. DURING PAVING | 06/19/2009 | University of Minnesota | H | -30 |  | 18089786 | 708 | 5.5e-08 |  |  | Zhang-Drescher-Newcomb Method
2108BM036 | 21-D-2008 | 21 | 123142.5 | 0 | 2008_09_05 | 45.2543 | Bituminous Mix | -93.6962 | SPNWB430B Sp, 30% fractionated RAP non-wear, PG 58-28; sent to U of M for LTC fracture. DURING PAVING | 06/19/2009 | University of Minnesota | H | -30 |  | 17212119 | 1000 | 5.8e-08 |  |  | Zhang-Drescher-Newcomb Method
2108BM036 | 21-D-2008 | 21 | 123142.5 | 0 | 2008_09_05 | 45.2543 | Bituminous Mix | -93.6962 | SPNWB430B Sp, 30% fractionated RAP non-wear, PG 58-28; sent to U of M for LTC fracture. DURING PAVING | 06/19/2009 | University of Minnesota | H | -30 |  | 27072863 | 1 | 3.7e-08 |  |  | Zhang-Drescher-Newcomb Method
2108BM036 | 21-D-2008 | 21 | 123142.5 | 0 | 2008_09_05 | 45.2543 | Bituminous Mix | -93.6962 | SPNWB430B Sp, 30% fractionated RAP non-wear, PG 58-28; sent to U of M for LTC fracture. DURING PAVING | 06/19/2009 | University of Minnesota | H | -30 |  | 26481155 | 2 | 3.8e-08 |  |  | Zhang-Drescher-Newcomb Method
2108BM036 | 21-D-2008 | 21 | 123142.5 | 0 | 2008_09_05 | 45.2543 | Bituminous Mix | -93.6962 | SPNWB430B Sp, 30% fractionated RAP non-wear, PG 58-28; sent to U of M for LTC fracture. DURING PAVING | 06/19/2009 | University of Minnesota | H | -30 |  | 25935486 | 3 | 3.9e-08 |  |  | Zhang-Drescher-Newcomb Method
2108BM036 | 21-D-2008 | 21 | 123142.5 | 0 | 2008_09_05 | 45.2543 | Bituminous Mix | -93.6962 | SPNWB430B Sp, 30% fractionated RAP non-wear, PG 58-28; sent to U of M for LTC fracture. DURING PAVING | 06/19/2009 | University of Minnesota | H | -6 |  | 12151150 | 1 | 8.2e-08 |  |  | AASHTO T322 Method
2108BM036 | 21-D-2008 | 21 | 123142.5 | 0 | 2008_09_05 | 45.2543 | Bituminous Mix | -93.6962 | SPNWB430B Sp, 30% fractionated RAP non-wear, PG 58-28; sent to U of M for LTC fracture. DURING PAVING | 06/19/2009 | University of Minnesota | H | -6 |  | 10959863 | 2 | 9.1e-08 |  |  | AASHTO T322 Method
2108BM036 | 21-D-2008 | 21 | 123142.5 | 0 | 2008_09_05 | 45.2543 | Bituminous Mix | -93.6962 | SPNWB430B Sp, 30% fractionated RAP non-wear, PG 58-28; sent to U of M for LTC fracture. DURING PAVING | 06/19/2009 | University of Minnesota | H | -30 |  | 25129963 | 8 | 4e-08 |  |  | Zhang-Drescher-Newcomb Method
2108BM036 | 21-D-2008 | 21 | 123142.5 | 0 | 2008_09_05 | 45.2543 | Bituminous Mix | -93.6962 | SPNWB430B Sp, 30% fractionated RAP non-wear, PG 58-28; sent to U of M for LTC fracture. DURING PAVING | 06/19/2009 | University of Minnesota | H | -30 |  | 25184934 | 11 | 4e-08 |  |  | Zhang-Drescher-Newcomb Method
2108BM036 | 21-D-2008 | 21 | 123142.5 | 0 | 2008_09_05 | 45.2543 | Bituminous Mix | -93.6962 | SPNWB430B Sp, 30% fractionated RAP non-wear, PG 58-28; sent to U of M for LTC fracture. DURING PAVING | 06/19/2009 | University of Minnesota | H | -30 |  | 24741375 | 16 | 4e-08 |  |  | Zhang-Drescher-Newcomb Method
2108BM036 | 21-D-2008 | 21 | 123142.5 | 0 | 2008_09_05 | 45.2543 | Bituminous Mix | -93.6962 | SPNWB430B Sp, 30% fractionated RAP non-wear, PG 58-28; sent to U of M for LTC fracture. DURING PAVING | 06/19/2009 | University of Minnesota | H | -30 |  | 24357152 | 23 | 4.1e-08 |  |  | Zhang-Drescher-Newcomb Method
2108BM036 | 21-D-2008 | 21 | 123142.5 | 0 | 2008_09_05 | 45.2543 | Bituminous Mix | -93.6962 | SPNWB430B Sp, 30% fractionated RAP non-wear, PG 58-28; sent to U of M for LTC fracture. DURING PAVING | 06/19/2009 | University of Minnesota | H | -30 |  | 24075297 | 32 | 4.2e-08 |  |  | Zhang-Drescher-Newcomb Method
2108BM036 | 21-D-2008 | 21 | 123142.5 | 0 | 2008_09_05 | 45.2543 | Bituminous Mix | -93.6962 | SPNWB430B Sp, 30% fractionated RAP non-wear, PG 58-28; sent to U of M for LTC fracture. DURING PAVING | 06/19/2009 | University of Minnesota | H | -30 |  | 24105371 | 45 | 4.2e-08 |  |  | Zhang-Drescher-Newcomb Method
2108BM036 | 21-D-2008 | 21 | 123142.5 | 0 | 2008_09_05 | 45.2543 | Bituminous Mix | -93.6962 | SPNWB430B Sp, 30% fractionated RAP non-wear, PG 58-28; sent to U of M for LTC fracture. DURING PAVING | 06/19/2009 | University of Minnesota | H | -30 |  | 23552456 | 60 | 4.3e-08 |  |  | Zhang-Drescher-Newcomb Method
2108BM036 | 21-D-2008 | 21 | 123142.5 | 0 | 2008_09_05 | 45.2543 | Bituminous Mix | -93.6962 | SPNWB430B Sp, 30% fractionated RAP non-wear, PG 58-28; sent to U of M for LTC fracture. DURING PAVING | 06/19/2009 | University of Minnesota | H | -30 |  | 23841199 | 89 | 4.2e-08 |  |  | Zhang-Drescher-Newcomb Method
2108BM036 | 21-D-2008 | 21 | 123142.5 | 0 | 2008_09_05 | 45.2543 | Bituminous Mix | -93.6962 | SPNWB430B Sp, 30% fractionated RAP non-wear, PG 58-28; sent to U of M for LTC fracture. DURING PAVING | 06/19/2009 | University of Minnesota | H | -6 |  | 4191385 | 89 | 2.39e-07 |  |  | Zhang-Drescher-Newcomb Method
2108BM036 | 21-D-2008 | 21 | 123142.5 | 0 | 2008_09_05 | 45.2543 | Bituminous Mix | -93.6962 | SPNWB430B Sp, 30% fractionated RAP non-wear, PG 58-28; sent to U of M for LTC fracture. DURING PAVING | 06/19/2009 | University of Minnesota | H | -6 |  | 3789329 | 120 | 2.64e-07 |  |  | Zhang-Drescher-Newcomb Method
2108BM036 | 21-D-2008 | 21 | 123142.5 | 0 | 2008_09_05 | 45.2543 | Bituminous Mix | -93.6962 | SPNWB430B Sp, 30% fractionated RAP non-wear, PG 58-28; sent to U of M for LTC fracture. DURING PAVING | 06/19/2009 | University of Minnesota | H | -6 |  | 3305292 | 178 | 3.03e-07 |  |  | Zhang-Drescher-Newcomb Method
2108BM036 | 21-D-2008 | 21 | 123142.5 | 0 | 2008_09_05 | 45.2543 | Bituminous Mix | -93.6962 | SPNWB430B Sp, 30% fractionated RAP non-wear, PG 58-28; sent to U of M for LTC fracture. DURING PAVING | 06/19/2009 | University of Minnesota | H | -30 |  | 22364065 | 355 | 4.5e-08 |  |  | Zhang-Drescher-Newcomb Method
2108BM036 | 21-D-2008 | 21 | 123142.5 | 0 | 2008_09_05 | 45.2543 | Bituminous Mix | -93.6962 | SPNWB430B Sp, 30% fractionated RAP non-wear, PG 58-28; sent to U of M for LTC fracture. DURING PAVING | 06/19/2009 | University of Minnesota | H | -30 |  | 21855844 | 500 | 4.6e-08 |  |  | Zhang-Drescher-Newcomb Method
2108BM036 | 21-D-2008 | 21 | 123142.5 | 0 | 2008_09_05 | 45.2543 | Bituminous Mix | -93.6962 | SPNWB430B Sp, 30% fractionated RAP non-wear, PG 58-28; sent to U of M for LTC fracture. DURING PAVING | 06/19/2009 | University of Minnesota | H | -30 |  | 21129774 | 708 | 4.7e-08 |  |  | Zhang-Drescher-Newcomb Method
2108BM036 | 21-D-2008 | 21 | 123142.5 | 0 | 2008_09_05 | 45.2543 | Bituminous Mix | -93.6962 | SPNWB430B Sp, 30% fractionated RAP non-wear, PG 58-28; sent to U of M for LTC fracture. DURING PAVING | 06/19/2009 | University of Minnesota | H | -30 |  | 19879034 | 1000 | 5e-08 |  |  | Zhang-Drescher-Newcomb Method
2108BM036 | 21-D-2008 | 21 | 123142.5 | 0 | 2008_09_05 | 45.2543 | Bituminous Mix | -93.6962 | SPNWB430B Sp, 30% fractionated RAP non-wear, PG 58-28; sent to U of M for LTC fracture. DURING PAVING | 06/19/2009 | University of Minnesota | H | -6 |  | 9682109 | 1 | 1.03e-07 |  |  | AASHTO T322 Method
2108BM036 | 21-D-2008 | 21 | 123142.5 | 0 | 2008_09_05 | 45.2543 | Bituminous Mix | -93.6962 | SPNWB430B Sp, 30% fractionated RAP non-wear, PG 58-28; sent to U of M for LTC fracture. DURING PAVING | 06/19/2009 | University of Minnesota | H | -6 |  | 8729770 | 2 | 1.15e-07 |  |  | AASHTO T322 Method
2108BM036 | 21-D-2008 | 21 | 123142.5 | 0 | 2008_09_05 | 45.2543 | Bituminous Mix | -93.6962 | SPNWB430B Sp, 30% fractionated RAP non-wear, PG 58-28; sent to U of M for LTC fracture. DURING PAVING | 06/19/2009 | University of Minnesota | H | -6 |  | 8520256 | 3 | 1.17e-07 |  |  | AASHTO T322 Method
2108BM036 | 21-D-2008 | 21 | 123142.5 | 0 | 2008_09_05 | 45.2543 | Bituminous Mix | -93.6962 | SPNWB430B Sp, 30% fractionated RAP non-wear, PG 58-28; sent to U of M for LTC fracture. DURING PAVING | 06/19/2009 | University of Minnesota | H | -6 |  | 8520256 | 4 | 1.17e-07 |  |  | AASHTO T322 Method
2108BM036 | 21-D-2008 | 21 | 123142.5 | 0 | 2008_09_05 | 45.2543 | Bituminous Mix | -93.6962 | SPNWB430B Sp, 30% fractionated RAP non-wear, PG 58-28; sent to U of M for LTC fracture. DURING PAVING | 06/19/2009 | University of Minnesota | H | -6 |  | 7948000 | 6 | 1.26e-07 |  |  | AASHTO T322 Method
2108BM036 | 21-D-2008 | 21 | 123142.5 | 0 | 2008_09_05 | 45.2543 | Bituminous Mix | -93.6962 | SPNWB430B Sp, 30% fractionated RAP non-wear, PG 58-28; sent to U of M for LTC fracture. DURING PAVING | 06/19/2009 | University of Minnesota | H | -6 |  | 7447776 | 8 | 1.34e-07 |  |  | AASHTO T322 Method
2108BM036 | 21-D-2008 | 21 | 123142.5 | 0 | 2008_09_05 | 45.2543 | Bituminous Mix | -93.6962 | SPNWB430B Sp, 30% fractionated RAP non-wear, PG 58-28; sent to U of M for LTC fracture. DURING PAVING | 06/19/2009 | University of Minnesota | H | -6 |  | 7294740 | 11 | 1.37e-07 |  |  | AASHTO T322 Method
2108BM036 | 21-D-2008 | 21 | 123142.5 | 0 | 2008_09_05 | 45.2543 | Bituminous Mix | -93.6962 | SPNWB430B Sp, 30% fractionated RAP non-wear, PG 58-28; sent to U of M for LTC fracture. DURING PAVING | 06/19/2009 | University of Minnesota | H | -6 |  | 6533939 | 16 | 1.53e-07 |  |  | AASHTO T322 Method
2108BM036 | 21-D-2008 | 21 | 123142.5 | 0 | 2008_09_05 | 45.2543 | Bituminous Mix | -93.6962 | SPNWB430B Sp, 30% fractionated RAP non-wear, PG 58-28; sent to U of M for LTC fracture. DURING PAVING | 06/19/2009 | University of Minnesota | H | -6 |  | 6156254 | 23 | 1.62e-07 |  |  | AASHTO T322 Method
2108BM036 | 21-D-2008 | 21 | 123142.5 | 0 | 2008_09_05 | 45.2543 | Bituminous Mix | -93.6962 | SPNWB430B Sp, 30% fractionated RAP non-wear, PG 58-28; sent to U of M for LTC fracture. DURING PAVING | 06/19/2009 | University of Minnesota | H | -6 |  | 5547042 | 32 | 1.8e-07 |  |  | AASHTO T322 Method
2108BM036 | 21-D-2008 | 21 | 123142.5 | 0 | 2008_09_05 | 45.2543 | Bituminous Mix | -93.6962 | SPNWB430B Sp, 30% fractionated RAP non-wear, PG 58-28; sent to U of M for LTC fracture. DURING PAVING | 06/19/2009 | University of Minnesota | H | -6 |  | 5170058 | 45 | 1.93e-07 |  |  | AASHTO T322 Method
2108BM036 | 21-D-2008 | 21 | 123142.5 | 0 | 2008_09_05 | 45.2543 | Bituminous Mix | -93.6962 | SPNWB430B Sp, 30% fractionated RAP non-wear, PG 58-28; sent to U of M for LTC fracture. DURING PAVING | 06/19/2009 | University of Minnesota | H | -6 |  | 4907982 | 60 | 2.04e-07 |  |  | AASHTO T322 Method
2108BM036 | 21-D-2008 | 21 | 123142.5 | 0 | 2008_09_05 | 45.2543 | Bituminous Mix | -93.6962 | SPNWB430B Sp, 30% fractionated RAP non-wear, PG 58-28; sent to U of M for LTC fracture. DURING PAVING | 06/19/2009 | University of Minnesota | H | -6 |  | 4437634 | 89 | 2.25e-07 |  |  | AASHTO T322 Method
2108BM036 | 21-D-2008 | 21 | 123142.5 | 0 | 2008_09_05 | 45.2543 | Bituminous Mix | -93.6962 | SPNWB430B Sp, 30% fractionated RAP non-wear, PG 58-28; sent to U of M for LTC fracture. DURING PAVING | 06/19/2009 | University of Minnesota | H | -6 |  | 4034212 | 120 | 2.48e-07 |  |  | AASHTO T322 Method
2108BM036 | 21-D-2008 | 21 | 123142.5 | 0 | 2008_09_05 | 45.2543 | Bituminous Mix | -93.6962 | SPNWB430B Sp, 30% fractionated RAP non-wear, PG 58-28; sent to U of M for LTC fracture. DURING PAVING | 06/19/2009 | University of Minnesota | H | -6 |  | 3328225 | 178 | 3e-07 |  |  | AASHTO T322 Method
2108BM036 | 21-D-2008 | 21 | 123142.5 | 0 | 2008_09_05 | 45.2543 | Bituminous Mix | -93.6962 | SPNWB430B Sp, 30% fractionated RAP non-wear, PG 58-28; sent to U of M for LTC fracture. DURING PAVING | 06/19/2009 | University of Minnesota | H | -6 |  | 3034279 | 240 | 3.3e-07 |  |  | AASHTO T322 Method
2108BM036 | 21-D-2008 | 21 | 123142.5 | 0 | 2008_09_05 | 45.2543 | Bituminous Mix | -93.6962 | SPNWB430B Sp, 30% fractionated RAP non-wear, PG 58-28; sent to U of M for LTC fracture. DURING PAVING | 06/19/2009 | University of Minnesota | H | -6 |  | 2610373 | 355 | 3.83e-07 |  |  | AASHTO T322 Method
2108BM036 | 21-D-2008 | 21 | 123142.5 | 0 | 2008_09_05 | 45.2543 | Bituminous Mix | -93.6962 | SPNWB430B Sp, 30% fractionated RAP non-wear, PG 58-28; sent to U of M for LTC fracture. DURING PAVING | 06/19/2009 | University of Minnesota | H | -6 |  | 2214204 | 500 | 4.52e-07 |  |  | AASHTO T322 Method
2108BM036 | 21-D-2008 | 21 | 123142.5 | 0 | 2008_09_05 | 45.2543 | Bituminous Mix | -93.6962 | SPNWB430B Sp, 30% fractionated RAP non-wear, PG 58-28; sent to U of M for LTC fracture. DURING PAVING | 06/19/2009 | University of Minnesota | H | -6 |  | 1936422 | 708 | 5.16e-07 |  |  | AASHTO T322 Method
2108BM036 | 21-D-2008 | 21 | 123142.5 | 0 | 2008_09_05 | 45.2543 | Bituminous Mix | -93.6962 | SPNWB430B Sp, 30% fractionated RAP non-wear, PG 58-28; sent to U of M for LTC fracture. DURING PAVING | 06/19/2009 | University of Minnesota | H | -6 |  | 1623525 | 1000 | 6.16e-07 |  |  | AASHTO T322 Method
2108BM036 | 21-D-2008 | 21 | 123142.5 | 0 | 2008_09_05 | 45.2543 | Bituminous Mix | -93.6962 | SPNWB430B Sp, 30% fractionated RAP non-wear, PG 58-28; sent to U of M for LTC fracture. DURING PAVING | 06/19/2009 | University of Minnesota | H | -6 | 4167631
2108BM036 | 21-D-2008 | 21 | 123142.5 | 0 | 2008_09_05 | 45.2543 | Bituminous Mix | -93.6962 | SPNWB430B Sp, 30% fractionated RAP non-wear, PG 58-28; sent to U of M for LTC fracture. DURING PAVING | 06/19/2009 | University of Minnesota | H | -6 | 3798747
2108BM036 | 21-D-2008 | 21 | 123142.5 | 0 | 2008_09_05 | 45.2543 | Bituminous Mix | -93.6962 | SPNWB430B Sp, 30% fractionated RAP non-wear, PG 58-28; sent to U of M for LTC fracture. DURING PAVING | 06/19/2009 | University of Minnesota | H | -6 | 3751472
2108BM036 | 21-D-2008 | 21 | 123142.5 | 0 | 2008_09_05 | 45.2543 | Bituminous Mix | -93.6962 | SPNWB430B Sp, 30% fractionated RAP non-wear, PG 58-28; sent to U of M for LTC fracture. DURING PAVING | 06/19/2009 | University of Minnesota | H | -18 | 4119011
2108BM036 | 21-D-2008 | 21 | 123142.5 | 0 | 2008_09_05 | 45.2543 | Bituminous Mix | -93.6962 | SPNWB430B Sp, 30% fractionated RAP non-wear, PG 58-28; sent to U of M for LTC fracture. DURING PAVING | 06/19/2009 | University of Minnesota | H | -18 | 4522907
2108BM036 | 21-D-2008 | 21 | 123142.5 | 0 | 2008_09_05 | 45.2543 | Bituminous Mix | -93.6962 | SPNWB430B Sp, 30% fractionated RAP non-wear, PG 58-28; sent to U of M for LTC fracture. DURING PAVING | 06/19/2009 | University of Minnesota | H | -18 | 5008022
2108BM036 | 21-D-2008 | 21 | 123142.5 | 0 | 2008_09_05 | 45.2543 | Bituminous Mix | -93.6962 | SPNWB430B Sp, 30% fractionated RAP non-wear, PG 58-28; sent to U of M for LTC fracture. DURING PAVING | 06/19/2009 | University of Minnesota | H | -30 | 3989140
2108BM036 | 21-D-2008 | 21 | 123142.5 | 0 | 2008_09_05 | 45.2543 | Bituminous Mix | -93.6962 | SPNWB430B Sp, 30% fractionated RAP non-wear, PG 58-28; sent to U of M for LTC fracture. DURING PAVING | 06/19/2009 | University of Minnesota | H | -30 | 4275613
2108BM036 | 21-D-2008 | 21 | 123142.5 | 0 | 2008_09_05 | 45.2543 | Bituminous Mix | -93.6962 | SPNWB430B Sp, 30% fractionated RAP non-wear, PG 58-28; sent to U of M for LTC fracture. DURING PAVING | 06/19/2009 | University of Minnesota | H | -30 | 5016319
2108BM036 | 21-D-2008 | 21 | 123142.5 | 0 | 2008_09_05 | 45.2543 | Bituminous Mix | -93.6962 | SPNWB430B Sp, 30% fractionated RAP non-wear, PG 58-28; sent to U of M for LTC fracture. DURING PAVING | 06/19/2009 | University of Minnesota | H | -6 |  | 11476986 | 1 | 8.7e-08 |  |  | AASHTO T322 Method
2108BM036 | 21-D-2008 | 21 | 123142.5 | 0 | 2008_09_05 | 45.2543 | Bituminous Mix | -93.6962 | SPNWB430B Sp, 30% fractionated RAP non-wear, PG 58-28; sent to U of M for LTC fracture. DURING PAVING | 06/19/2009 | University of Minnesota | H | -6 |  | 10363548 | 2 | 9.7e-08 |  |  | AASHTO T322 Method
2108BM036 | 21-D-2008 | 21 | 123142.5 | 0 | 2008_09_05 | 45.2543 | Bituminous Mix | -93.6962 | SPNWB430B Sp, 30% fractionated RAP non-wear, PG 58-28; sent to U of M for LTC fracture. DURING PAVING | 06/19/2009 | University of Minnesota | H | -6 |  | 10136609 | 3 | 9.9e-08 |  |  | AASHTO T322 Method
2108BM036 | 21-D-2008 | 21 | 123142.5 | 0 | 2008_09_05 | 45.2543 | Bituminous Mix | -93.6962 | SPNWB430B Sp, 30% fractionated RAP non-wear, PG 58-28; sent to U of M for LTC fracture. DURING PAVING | 06/19/2009 | University of Minnesota | H | -6 |  | 9258105 | 4 | 1.08e-07 |  |  | AASHTO T322 Method
2108BM036 | 21-D-2008 | 21 | 123142.5 | 0 | 2008_09_05 | 45.2543 | Bituminous Mix | -93.6962 | SPNWB430B Sp, 30% fractionated RAP non-wear, PG 58-28; sent to U of M for LTC fracture. DURING PAVING | 06/19/2009 | University of Minnesota | H | -6 |  | 9320239 | 6 | 1.07e-07 |  |  | AASHTO T322 Method
2108BM036 | 21-D-2008 | 21 | 123142.5 | 0 | 2008_09_05 | 45.2543 | Bituminous Mix | -93.6962 | SPNWB430B Sp, 30% fractionated RAP non-wear, PG 58-28; sent to U of M for LTC fracture. DURING PAVING | 06/19/2009 | University of Minnesota | H | -6 |  | 8734061 | 8 | 1.14e-07 |  |  | AASHTO T322 Method
2108BM036 | 21-D-2008 | 21 | 123142.5 | 0 | 2008_09_05 | 45.2543 | Bituminous Mix | -93.6962 | SPNWB430B Sp, 30% fractionated RAP non-wear, PG 58-28; sent to U of M for LTC fracture. DURING PAVING | 06/19/2009 | University of Minnesota | H | -6 |  | 7801775 | 11 | 1.28e-07 |  |  | AASHTO T322 Method
2108BM036 | 21-D-2008 | 21 | 123142.5 | 0 | 2008_09_05 | 45.2543 | Bituminous Mix | -93.6962 | SPNWB430B Sp, 30% fractionated RAP non-wear, PG 58-28; sent to U of M for LTC fracture. DURING PAVING | 06/19/2009 | University of Minnesota | H | -6 |  | 6943581 | 16 | 1.44e-07 |  |  | AASHTO T322 Method
2108BM036 | 21-D-2008 | 21 | 123142.5 | 0 | 2008_09_05 | 45.2543 | Bituminous Mix | -93.6962 | SPNWB430B Sp, 30% fractionated RAP non-wear, PG 58-28; sent to U of M for LTC fracture. DURING PAVING | 06/19/2009 | University of Minnesota | H | -6 |  | 6676520 | 23 | 1.5e-07 |  |  | AASHTO T322 Method
2108BM036 | 21-D-2008 | 21 | 123142.5 | 0 | 2008_09_05 | 45.2543 | Bituminous Mix | -93.6962 | SPNWB430B Sp, 30% fractionated RAP non-wear, PG 58-28; sent to U of M for LTC fracture. DURING PAVING | 06/19/2009 | University of Minnesota | H | -6 |  | 5909431 | 32 | 1.69e-07 |  |  | AASHTO T322 Method
2108BM036 | 21-D-2008 | 21 | 123142.5 | 0 | 2008_09_05 | 45.2543 | Bituminous Mix | -93.6962 | SPNWB430B Sp, 30% fractionated RAP non-wear, PG 58-28; sent to U of M for LTC fracture. DURING PAVING | 06/19/2009 | University of Minnesota | H | -6 |  | 5488997 | 45 | 1.82e-07 |  |  | AASHTO T322 Method
2108BM036 | 21-D-2008 | 21 | 123142.5 | 0 | 2008_09_05 | 45.2543 | Bituminous Mix | -93.6962 | SPNWB430B Sp, 30% fractionated RAP non-wear, PG 58-28; sent to U of M for LTC fracture. DURING PAVING | 06/19/2009 | University of Minnesota | H | -6 |  | 5031581 | 60 | 1.99e-07 |  |  | AASHTO T322 Method
2108BM036 | 21-D-2008 | 21 | 123142.5 | 0 | 2008_09_05 | 45.2543 | Bituminous Mix | -93.6962 | SPNWB430B Sp, 30% fractionated RAP non-wear, PG 58-28; sent to U of M for LTC fracture. DURING PAVING | 06/19/2009 | University of Minnesota | H | -6 |  | 4208232 | 89 | 2.38e-07 |  |  | AASHTO T322 Method
2108BM036 | 21-D-2008 | 21 | 123142.5 | 0 | 2008_09_05 | 45.2543 | Bituminous Mix | -93.6962 | SPNWB430B Sp, 30% fractionated RAP non-wear, PG 58-28; sent to U of M for LTC fracture. DURING PAVING | 06/19/2009 | University of Minnesota | H | -6 |  | 3836234 | 120 | 2.61e-07 |  |  | AASHTO T322 Method
2108BM036 | 21-D-2008 | 21 | 123142.5 | 0 | 2008_09_05 | 45.2543 | Bituminous Mix | -93.6962 | SPNWB430B Sp, 30% fractionated RAP non-wear, PG 58-28; sent to U of M for LTC fracture. DURING PAVING | 06/19/2009 | University of Minnesota | H | -6 |  | 3259899 | 178 | 3.07e-07 |  |  | AASHTO T322 Method
2108BM036 | 21-D-2008 | 21 | 123142.5 | 0 | 2008_09_05 | 45.2543 | Bituminous Mix | -93.6962 | SPNWB430B Sp, 30% fractionated RAP non-wear, PG 58-28; sent to U of M for LTC fracture. DURING PAVING | 06/19/2009 | University of Minnesota | H | -6 |  | 2869249 | 240 | 3.49e-07 |  |  | AASHTO T322 Method
2108BM036 | 21-D-2008 | 21 | 123142.5 | 0 | 2008_09_05 | 45.2543 | Bituminous Mix | -93.6962 | SPNWB430B Sp, 30% fractionated RAP non-wear, PG 58-28; sent to U of M for LTC fracture. DURING PAVING | 06/19/2009 | University of Minnesota | H | -6 |  | 2357754 | 355 | 4.24e-07 |  |  | AASHTO T322 Method
2108BM036 | 21-D-2008 | 21 | 123142.5 | 0 | 2008_09_05 | 45.2543 | Bituminous Mix | -93.6962 | SPNWB430B Sp, 30% fractionated RAP non-wear, PG 58-28; sent to U of M for LTC fracture. DURING PAVING | 06/19/2009 | University of Minnesota | H | -6 |  | 2006816 | 500 | 4.98e-07 |  |  | AASHTO T322 Method
2208BM045 | 22-D-2008 | 22 | 123725 | 0 | 2008_09_05 | 45.2534 | Bituminous Mix | -93.6943 | SPNWB430C Sp 1, 30% fractionated RAP non-wear, PG 58-34; sent to U of M for LTC fracture. DURING PAVING | 06/19/2009 | University of Minnesota | I | -24 |  | 12445828 | 240 | 8e-08 |  |  | Zhang-Drescher-Newcomb Method
2208BM045 | 22-D-2008 | 22 | 123725 | 0 | 2008_09_05 | 45.2534 | Bituminous Mix | -93.6943 | SPNWB430C Sp 1, 30% fractionated RAP non-wear, PG 58-34; sent to U of M for LTC fracture. DURING PAVING | 06/19/2009 | University of Minnesota | I | -24 |  | 11938081 | 355 | 8.4e-08 |  |  | Zhang-Drescher-Newcomb Method
2208BM045 | 22-D-2008 | 22 | 123725 | 0 | 2008_09_05 | 45.2534 | Bituminous Mix | -93.6943 | SPNWB430C Sp 1, 30% fractionated RAP non-wear, PG 58-34; sent to U of M for LTC fracture. DURING PAVING | 06/19/2009 | University of Minnesota | I | -24 |  | 11202351 | 500 | 8.9e-08 |  |  | Zhang-Drescher-Newcomb Method
2208BM045 | 22-D-2008 | 22 | 123725 | 0 | 2008_09_05 | 45.2534 | Bituminous Mix | -93.6943 | SPNWB430C Sp 1, 30% fractionated RAP non-wear, PG 58-34; sent to U of M for LTC fracture. DURING PAVING | 06/19/2009 | University of Minnesota | I | -24 |  | 10733518 | 708 | 9.3e-08 |  |  | Zhang-Drescher-Newcomb Method
2208BM045 | 22-D-2008 | 22 | 123725 | 0 | 2008_09_05 | 45.2534 | Bituminous Mix | -93.6943 | SPNWB430C Sp 1, 30% fractionated RAP non-wear, PG 58-34; sent to U of M for LTC fracture. DURING PAVING | 06/19/2009 | University of Minnesota | I | -24 |  | 9538841 | 1000 | 1.05e-07 |  |  | Zhang-Drescher-Newcomb Method
2208BM045 | 22-D-2008 | 22 | 123725 | 0 | 2008_09_05 | 45.2534 | Bituminous Mix | -93.6943 | SPNWB430C Sp 1, 30% fractionated RAP non-wear, PG 58-34; sent to U of M for LTC fracture. DURING PAVING | 06/19/2009 | University of Minnesota | I | -24 |  | 28743026 | 1 | 3.5e-08 |  |  | Zhang-Drescher-Newcomb Method
2208BM045 | 22-D-2008 | 22 | 123725 | 0 | 2008_09_05 | 45.2534 | Bituminous Mix | -93.6943 | SPNWB430C Sp 1, 30% fractionated RAP non-wear, PG 58-34; sent to U of M for LTC fracture. DURING PAVING | 06/19/2009 | University of Minnesota | I | -24 |  | 26740038 | 2 | 3.7e-08 |  |  | Zhang-Drescher-Newcomb Method
2208BM045 | 22-D-2008 | 22 | 123725 | 0 | 2008_09_05 | 45.2534 | Bituminous Mix | -93.6943 | SPNWB430C Sp 1, 30% fractionated RAP non-wear, PG 58-34; sent to U of M for LTC fracture. DURING PAVING | 06/19/2009 | University of Minnesota | I | -24 |  | 25932595 | 3 | 3.9e-08 |  |  | Zhang-Drescher-Newcomb Method
2208BM045 | 22-D-2008 | 22 | 123725 | 0 | 2008_09_05 | 45.2534 | Bituminous Mix | -93.6943 | SPNWB430C Sp 1, 30% fractionated RAP non-wear, PG 58-34; sent to U of M for LTC fracture. DURING PAVING | 06/19/2009 | University of Minnesota | I | -24 |  | 24863305 | 4 | 4e-08 |  |  | Zhang-Drescher-Newcomb Method
2208BM045 | 22-D-2008 | 22 | 123725 | 0 | 2008_09_05 | 45.2534 | Bituminous Mix | -93.6943 | SPNWB430C Sp 1, 30% fractionated RAP non-wear, PG 58-34; sent to U of M for LTC fracture. DURING PAVING | 06/19/2009 | University of Minnesota | I | -24 |  | 24671603 | 6 | 4.1e-08 |  |  | Zhang-Drescher-Newcomb Method
2208BM045 | 22-D-2008 | 22 | 123725 | 0 | 2008_09_05 | 45.2534 | Bituminous Mix | -93.6943 | SPNWB430C Sp 1, 30% fractionated RAP non-wear, PG 58-34; sent to U of M for LTC fracture. DURING PAVING | 06/19/2009 | University of Minnesota | I | -24 |  | 23208267 | 8 | 4.3e-08 |  |  | Zhang-Drescher-Newcomb Method
2208BM045 | 22-D-2008 | 22 | 123725 | 0 | 2008_09_05 | 45.2534 | Bituminous Mix | -93.6943 | SPNWB430C Sp 1, 30% fractionated RAP non-wear, PG 58-34; sent to U of M for LTC fracture. DURING PAVING | 06/19/2009 | University of Minnesota | I | -24 |  | 23594722 | 11 | 4.2e-08 |  |  | Zhang-Drescher-Newcomb Method
2208BM045 | 22-D-2008 | 22 | 123725 | 0 | 2008_09_05 | 45.2534 | Bituminous Mix | -93.6943 | SPNWB430C Sp 1, 30% fractionated RAP non-wear, PG 58-34; sent to U of M for LTC fracture. DURING PAVING | 06/19/2009 | University of Minnesota | I | -12 |  | 6809521 | 16 | 1.47e-07 |  |  | AASHTO T322 Method
2208BM045 | 22-D-2008 | 22 | 123725 | 0 | 2008_09_05 | 45.2534 | Bituminous Mix | -93.6943 | SPNWB430C Sp 1, 30% fractionated RAP non-wear, PG 58-34; sent to U of M for LTC fracture. DURING PAVING | 06/19/2009 | University of Minnesota | I | -12 |  | 6164069 | 23 | 1.62e-07 |  |  | AASHTO T322 Method
2208BM045 | 22-D-2008 | 22 | 123725 | 0 | 2008_09_05 | 45.2534 | Bituminous Mix | -93.6943 | SPNWB430C Sp 1, 30% fractionated RAP non-wear, PG 58-34; sent to U of M for LTC fracture. DURING PAVING | 06/19/2009 | University of Minnesota | I | -12 |  | 5704467 | 32 | 1.75e-07 |  |  | AASHTO T322 Method
2208BM045 | 22-D-2008 | 22 | 123725 | 0 | 2008_09_05 | 45.2534 | Bituminous Mix | -93.6943 | SPNWB430C Sp 1, 30% fractionated RAP non-wear, PG 58-34; sent to U of M for LTC fracture. DURING PAVING | 06/19/2009 | University of Minnesota | I | -12 |  | 5140785 | 45 | 1.95e-07 |  |  | AASHTO T322 Method
2208BM045 | 22-D-2008 | 22 | 123725 | 0 | 2008_09_05 | 45.2534 | Bituminous Mix | -93.6943 | SPNWB430C Sp 1, 30% fractionated RAP non-wear, PG 58-34; sent to U of M for LTC fracture. DURING PAVING | 06/19/2009 | University of Minnesota | I | -12 |  | 4612122 | 60 | 2.17e-07 |  |  | AASHTO T322 Method
2208BM045 | 22-D-2008 | 22 | 123725 | 0 | 2008_09_05 | 45.2534 | Bituminous Mix | -93.6943 | SPNWB430C Sp 1, 30% fractionated RAP non-wear, PG 58-34; sent to U of M for LTC fracture. DURING PAVING | 06/19/2009 | University of Minnesota | I | -12 |  | 4001903 | 89 | 2.5e-07 |  |  | AASHTO T322 Method
2208BM045 | 22-D-2008 | 22 | 123725 | 0 | 2008_09_05 | 45.2534 | Bituminous Mix | -93.6943 | SPNWB430C Sp 1, 30% fractionated RAP non-wear, PG 58-34; sent to U of M for LTC fracture. DURING PAVING | 06/19/2009 | University of Minnesota | I | -12 |  | 3592869 | 120 | 2.78e-07 |  |  | AASHTO T322 Method
2208BM045 | 22-D-2008 | 22 | 123725 | 0 | 2008_09_05 | 45.2534 | Bituminous Mix | -93.6943 | SPNWB430C Sp 1, 30% fractionated RAP non-wear, PG 58-34; sent to U of M for LTC fracture. DURING PAVING | 06/19/2009 | University of Minnesota | I | -12 |  | 3089355 | 178 | 3.24e-07 |  |  | AASHTO T322 Method
2208BM045 | 22-D-2008 | 22 | 123725 | 0 | 2008_09_05 | 45.2534 | Bituminous Mix | -93.6943 | SPNWB430C Sp 1, 30% fractionated RAP non-wear, PG 58-34; sent to U of M for LTC fracture. DURING PAVING | 06/19/2009 | University of Minnesota | I | -12 |  | 2732392 | 240 | 3.66e-07 |  |  | AASHTO T322 Method
2208BM045 | 22-D-2008 | 22 | 123725 | 0 | 2008_09_05 | 45.2534 | Bituminous Mix | -93.6943 | SPNWB430C Sp 1, 30% fractionated RAP non-wear, PG 58-34; sent to U of M for LTC fracture. DURING PAVING | 06/19/2009 | University of Minnesota | I | -12 |  | 2356193 | 355 | 4.24e-07 |  |  | AASHTO T322 Method
2208BM045 | 22-D-2008 | 22 | 123725 | 0 | 2008_09_05 | 45.2534 | Bituminous Mix | -93.6943 | SPNWB430C Sp 1, 30% fractionated RAP non-wear, PG 58-34; sent to U of M for LTC fracture. DURING PAVING | 06/19/2009 | University of Minnesota | I | -12 |  | 2084325 | 500 | 4.8e-07 |  |  | AASHTO T322 Method
2208BM045 | 22-D-2008 | 22 | 123725 | 0 | 2008_09_05 | 45.2534 | Bituminous Mix | -93.6943 | SPNWB430C Sp 1, 30% fractionated RAP non-wear, PG 58-34; sent to U of M for LTC fracture. DURING PAVING | 06/19/2009 | University of Minnesota | I | -12 |  | 1824149 | 708 | 5.48e-07 |  |  | AASHTO T322 Method
2208BM045 | 22-D-2008 | 22 | 123725 | 0 | 2008_09_05 | 45.2534 | Bituminous Mix | -93.6943 | SPNWB430C Sp 1, 30% fractionated RAP non-wear, PG 58-34; sent to U of M for LTC fracture. DURING PAVING | 06/19/2009 | University of Minnesota | I | -12 |  | 6727481 | 11 | 1.49e-07 |  |  | Zhang-Drescher-Newcomb Method
2208BM045 | 22-D-2008 | 22 | 123725 | 0 | 2008_09_05 | 45.2534 | Bituminous Mix | -93.6943 | SPNWB430C Sp 1, 30% fractionated RAP non-wear, PG 58-34; sent to U of M for LTC fracture. DURING PAVING | 06/19/2009 | University of Minnesota | I | -12 |  | 6206015 | 16 | 1.61e-07 |  |  | Zhang-Drescher-Newcomb Method
2208BM045 | 22-D-2008 | 22 | 123725 | 0 | 2008_09_05 | 45.2534 | Bituminous Mix | -93.6943 | SPNWB430C Sp 1, 30% fractionated RAP non-wear, PG 58-34; sent to U of M for LTC fracture. DURING PAVING | 06/19/2009 | University of Minnesota | I | -12 |  | 5998713 | 23 | 1.67e-07 |  |  | Zhang-Drescher-Newcomb Method
2208BM045 | 22-D-2008 | 22 | 123725 | 0 | 2008_09_05 | 45.2534 | Bituminous Mix | -93.6943 | SPNWB430C Sp 1, 30% fractionated RAP non-wear, PG 58-34; sent to U of M for LTC fracture. DURING PAVING | 06/19/2009 | University of Minnesota | I | -12 |  | 5475740 | 32 | 1.83e-07 |  |  | Zhang-Drescher-Newcomb Method
2208BM045 | 22-D-2008 | 22 | 123725 | 0 | 2008_09_05 | 45.2534 | Bituminous Mix | -93.6943 | SPNWB430C Sp 1, 30% fractionated RAP non-wear, PG 58-34; sent to U of M for LTC fracture. DURING PAVING | 06/19/2009 | University of Minnesota | I | -12 |  | 4927161 | 45 | 2.03e-07 |  |  | Zhang-Drescher-Newcomb Method
2208BM045 | 22-D-2008 | 22 | 123725 | 0 | 2008_09_05 | 45.2534 | Bituminous Mix | -93.6943 | SPNWB430C Sp 1, 30% fractionated RAP non-wear, PG 58-34; sent to U of M for LTC fracture. DURING PAVING | 06/19/2009 | University of Minnesota | I | -12 |  | 4506587 | 60 | 2.22e-07 |  |  | Zhang-Drescher-Newcomb Method
2208BM045 | 22-D-2008 | 22 | 123725 | 0 | 2008_09_05 | 45.2534 | Bituminous Mix | -93.6943 | SPNWB430C Sp 1, 30% fractionated RAP non-wear, PG 58-34; sent to U of M for LTC fracture. DURING PAVING | 06/19/2009 | University of Minnesota | I | -12 |  | 3204219 | 178 | 3.12e-07 |  |  | Zhang-Drescher-Newcomb Method
2208BM045 | 22-D-2008 | 22 | 123725 | 0 | 2008_09_05 | 45.2534 | Bituminous Mix | -93.6943 | SPNWB430C Sp 1, 30% fractionated RAP non-wear, PG 58-34; sent to U of M for LTC fracture. DURING PAVING | 06/19/2009 | University of Minnesota | I | -12 |  | 2811718 | 240 | 3.56e-07 |  |  | Zhang-Drescher-Newcomb Method
2208BM045 | 22-D-2008 | 22 | 123725 | 0 | 2008_09_05 | 45.2534 | Bituminous Mix | -93.6943 | SPNWB430C Sp 1, 30% fractionated RAP non-wear, PG 58-34; sent to U of M for LTC fracture. DURING PAVING | 06/19/2009 | University of Minnesota | I | -12 |  | 2327174 | 355 | 4.3e-07 |  |  | Zhang-Drescher-Newcomb Method
2208BM045 | 22-D-2008 | 22 | 123725 | 0 | 2008_09_05 | 45.2534 | Bituminous Mix | -93.6943 | SPNWB430C Sp 1, 30% fractionated RAP non-wear, PG 58-34; sent to U of M for LTC fracture. DURING PAVING | 06/19/2009 | University of Minnesota | I | -12 |  | 2001161 | 500 | 5e-07 |  |  | Zhang-Drescher-Newcomb Method
2208BM045 | 22-D-2008 | 22 | 123725 | 0 | 2008_09_05 | 45.2534 | Bituminous Mix | -93.6943 | SPNWB430C Sp 1, 30% fractionated RAP non-wear, PG 58-34; sent to U of M for LTC fracture. DURING PAVING | 06/19/2009 | University of Minnesota | I | -12 |  | 1725363 | 708 | 5.8e-07 |  |  | Zhang-Drescher-Newcomb Method
2208BM045 | 22-D-2008 | 22 | 123725 | 0 | 2008_09_05 | 45.2534 | Bituminous Mix | -93.6943 | SPNWB430C Sp 1, 30% fractionated RAP non-wear, PG 58-34; sent to U of M for LTC fracture. DURING PAVING | 06/19/2009 | University of Minnesota | I | -12 |  | 1465388 | 1000 | 6.82e-07 |  |  | Zhang-Drescher-Newcomb Method
2208BM045 | 22-D-2008 | 22 | 123725 | 0 | 2008_09_05 | 45.2534 | Bituminous Mix | -93.6943 | SPNWB430C Sp 1, 30% fractionated RAP non-wear, PG 58-34; sent to U of M for LTC fracture. DURING PAVING | 06/19/2009 | University of Minnesota | I | -24 |  | 23611084 | 1 | 4.2e-08 |  |  | AASHTO T322 Method
2208BM045 | 22-D-2008 | 22 | 123725 | 0 | 2008_09_05 | 45.2534 | Bituminous Mix | -93.6943 | SPNWB430C Sp 1, 30% fractionated RAP non-wear, PG 58-34; sent to U of M for LTC fracture. DURING PAVING | 06/19/2009 | University of Minnesota | I | -24 |  | 22824048 | 2 | 4.4e-08 |  |  | AASHTO T322 Method
2208BM045 | 22-D-2008 | 22 | 123725 | 0 | 2008_09_05 | 45.2534 | Bituminous Mix | -93.6943 | SPNWB430C Sp 1, 30% fractionated RAP non-wear, PG 58-34; sent to U of M for LTC fracture. DURING PAVING | 06/19/2009 | University of Minnesota | I | -24 |  | 22190047 | 3 | 4.5e-08 |  |  | AASHTO T322 Method
2208BM045 | 22-D-2008 | 22 | 123725 | 0 | 2008_09_05 | 45.2534 | Bituminous Mix | -93.6943 | SPNWB430C Sp 1, 30% fractionated RAP non-wear, PG 58-34; sent to U of M for LTC fracture. DURING PAVING | 06/19/2009 | University of Minnesota | I | -24 |  | 22087788 | 4 | 4.5e-08 |  |  | AASHTO T322 Method
2208BM045 | 22-D-2008 | 22 | 123725 | 0 | 2008_09_05 | 45.2534 | Bituminous Mix | -93.6943 | SPNWB430C Sp 1, 30% fractionated RAP non-wear, PG 58-34; sent to U of M for LTC fracture. DURING PAVING | 06/19/2009 | University of Minnesota | I | -24 |  | 21397545 | 6 | 4.7e-08 |  |  | AASHTO T322 Method
2208BM045 | 22-D-2008 | 22 | 123725 | 0 | 2008_09_05 | 45.2534 | Bituminous Mix | -93.6943 | SPNWB430C Sp 1, 30% fractionated RAP non-wear, PG 58-34; sent to U of M for LTC fracture. DURING PAVING | 06/19/2009 | University of Minnesota | I | -24 |  | 20749134 | 8 | 4.8e-08 |  |  | AASHTO T322 Method
2208BM045 | 22-D-2008 | 22 | 123725 | 0 | 2008_09_05 | 45.2534 | Bituminous Mix | -93.6943 | SPNWB430C Sp 1, 30% fractionated RAP non-wear, PG 58-34; sent to U of M for LTC fracture. DURING PAVING | 06/19/2009 | University of Minnesota | I | -24 |  | 20309533 | 11 | 4.9e-08 |  |  | AASHTO T322 Method
2208BM045 | 22-D-2008 | 22 | 123725 | 0 | 2008_09_05 | 45.2534 | Bituminous Mix | -93.6943 | SPNWB430C Sp 1, 30% fractionated RAP non-wear, PG 58-34; sent to U of M for LTC fracture. DURING PAVING | 06/19/2009 | University of Minnesota | I | -24 |  | 19172199 | 16 | 5.2e-08 |  |  | AASHTO T322 Method
2208BM045 | 22-D-2008 | 22 | 123725 | 0 | 2008_09_05 | 45.2534 | Bituminous Mix | -93.6943 | SPNWB430C Sp 1, 30% fractionated RAP non-wear, PG 58-34; sent to U of M for LTC fracture. DURING PAVING | 06/19/2009 | University of Minnesota | I | -24 |  | 18018985 | 23 | 5.6e-08 |  |  | AASHTO T322 Method
2208BM045 | 22-D-2008 | 22 | 123725 | 0 | 2008_09_05 | 45.2534 | Bituminous Mix | -93.6943 | SPNWB430C Sp 1, 30% fractionated RAP non-wear, PG 58-34; sent to U of M for LTC fracture. DURING PAVING | 06/19/2009 | University of Minnesota | I | -24 |  | 18155492 | 32 | 5.5e-08 |  |  | AASHTO T322 Method
2208BM045 | 22-D-2008 | 22 | 123725 | 0 | 2008_09_05 | 45.2534 | Bituminous Mix | -93.6943 | SPNWB430C Sp 1, 30% fractionated RAP non-wear, PG 58-34; sent to U of M for LTC fracture. DURING PAVING | 06/19/2009 | University of Minnesota | I | -24 |  | 16758915 | 45 | 6e-08 |  |  | AASHTO T322 Method
2208BM045 | 22-D-2008 | 22 | 123725 | 0 | 2008_09_05 | 45.2534 | Bituminous Mix | -93.6943 | SPNWB430C Sp 1, 30% fractionated RAP non-wear, PG 58-34; sent to U of M for LTC fracture. DURING PAVING | 06/19/2009 | University of Minnesota | I | -24 |  | 16138215 | 60 | 6.2e-08 |  |  | AASHTO T322 Method
2208BM045 | 22-D-2008 | 22 | 123725 | 0 | 2008_09_05 | 45.2534 | Bituminous Mix | -93.6943 | SPNWB430C Sp 1, 30% fractionated RAP non-wear, PG 58-34; sent to U of M for LTC fracture. DURING PAVING | 06/19/2009 | University of Minnesota | I | -24 |  | 15411735 | 89 | 6.5e-08 |  |  | AASHTO T322 Method
2208BM045 | 22-D-2008 | 22 | 123725 | 0 | 2008_09_05 | 45.2534 | Bituminous Mix | -93.6943 | SPNWB430C Sp 1, 30% fractionated RAP non-wear, PG 58-34; sent to U of M for LTC fracture. DURING PAVING | 06/19/2009 | University of Minnesota | I | -24 |  | 14180620 | 120 | 7.1e-08 |  |  | AASHTO T322 Method
2208BM045 | 22-D-2008 | 22 | 123725 | 0 | 2008_09_05 | 45.2534 | Bituminous Mix | -93.6943 | SPNWB430C Sp 1, 30% fractionated RAP non-wear, PG 58-34; sent to U of M for LTC fracture. DURING PAVING | 06/19/2009 | University of Minnesota | I | -24 |  | 13578045 | 178 | 7.4e-08 |  |  | AASHTO T322 Method
2208BM045 | 22-D-2008 | 22 | 123725 | 0 | 2008_09_05 | 45.2534 | Bituminous Mix | -93.6943 | SPNWB430C Sp 1, 30% fractionated RAP non-wear, PG 58-34; sent to U of M for LTC fracture. DURING PAVING | 06/19/2009 | University of Minnesota | I | -24 |  | 12713659 | 240 | 7.9e-08 |  |  | AASHTO T322 Method
2208BM045 | 22-D-2008 | 22 | 123725 | 0 | 2008_09_05 | 45.2534 | Bituminous Mix | -93.6943 | SPNWB430C Sp 1, 30% fractionated RAP non-wear, PG 58-34; sent to U of M for LTC fracture. DURING PAVING | 06/19/2009 | University of Minnesota | I | -24 |  | 12073173 | 355 | 8.3e-08 |  |  | AASHTO T322 Method
2208BM045 | 22-D-2008 | 22 | 123725 | 0 | 2008_09_05 | 45.2534 | Bituminous Mix | -93.6943 | SPNWB430C Sp 1, 30% fractionated RAP non-wear, PG 58-34; sent to U of M for LTC fracture. DURING PAVING | 06/19/2009 | University of Minnesota | I | -24 |  | 11633615 | 500 | 8.6e-08 |  |  | AASHTO T322 Method
2208BM045 | 22-D-2008 | 22 | 123725 | 0 | 2008_09_05 | 45.2534 | Bituminous Mix | -93.6943 | SPNWB430C Sp 1, 30% fractionated RAP non-wear, PG 58-34; sent to U of M for LTC fracture. DURING PAVING | 06/19/2009 | University of Minnesota | I | -24 |  | 11384916 | 708 | 8.8e-08 |  |  | AASHTO T322 Method
2208BM045 | 22-D-2008 | 22 | 123725 | 0 | 2008_09_05 | 45.2534 | Bituminous Mix | -93.6943 | SPNWB430C Sp 1, 30% fractionated RAP non-wear, PG 58-34; sent to U of M for LTC fracture. DURING PAVING | 06/19/2009 | University of Minnesota | I | -24 |  | 10795157 | 1000 | 9.3e-08 |  |  | AASHTO T322 Method
2208BM045 | 22-D-2008 | 22 | 123725 | 0 | 2008_09_05 | 45.2534 | Bituminous Mix | -93.6943 | SPNWB430C Sp 1, 30% fractionated RAP non-wear, PG 58-34; sent to U of M for LTC fracture. DURING PAVING | 06/19/2009 | University of Minnesota | I | -24 |  | 26431525 | 1 | 3.8e-08 |  |  | AASHTO T322 Method
2208BM045 | 22-D-2008 | 22 | 123725 | 0 | 2008_09_05 | 45.2534 | Bituminous Mix | -93.6943 | SPNWB430C Sp 1, 30% fractionated RAP non-wear, PG 58-34; sent to U of M for LTC fracture. DURING PAVING | 06/19/2009 | University of Minnesota | I | -24 |  | 25335287 | 2 | 4e-08 |  |  | AASHTO T322 Method
2208BM045 | 22-D-2008 | 22 | 123725 | 0 | 2008_09_05 | 45.2534 | Bituminous Mix | -93.6943 | SPNWB430C Sp 1, 30% fractionated RAP non-wear, PG 58-34; sent to U of M for LTC fracture. DURING PAVING | 06/19/2009 | University of Minnesota | I | -24 |  | 24326360 | 3 | 4.1e-08 |  |  | AASHTO T322 Method
2208BM045 | 22-D-2008 | 22 | 123725 | 0 | 2008_09_05 | 45.2534 | Bituminous Mix | -93.6943 | SPNWB430C Sp 1, 30% fractionated RAP non-wear, PG 58-34; sent to U of M for LTC fracture. DURING PAVING | 06/19/2009 | University of Minnesota | I | -24 |  | 10708719 | 708 | 9.3e-08 |  |  | Zhang-Drescher-Newcomb Method
2208BM045 | 22-D-2008 | 22 | 123725 | 0 | 2008_09_05 | 45.2534 | Bituminous Mix | -93.6943 | SPNWB430C Sp 1, 30% fractionated RAP non-wear, PG 58-34; sent to U of M for LTC fracture. DURING PAVING | 06/19/2009 | University of Minnesota | I | -24 |  | 10152726 | 1000 | 9.9e-08 |  |  | Zhang-Drescher-Newcomb Method
2208BM045 | 22-D-2008 | 22 | 123725 | 0 | 2008_09_05 | 45.2534 | Bituminous Mix | -93.6943 | SPNWB430C Sp 1, 30% fractionated RAP non-wear, PG 58-34; sent to U of M for LTC fracture. DURING PAVING | 06/19/2009 | University of Minnesota | I | -24 |  | 23945940 | 1 | 4.2e-08 |  |  | Zhang-Drescher-Newcomb Method
2208BM045 | 22-D-2008 | 22 | 123725 | 0 | 2008_09_05 | 45.2534 | Bituminous Mix | -93.6943 | SPNWB430C Sp 1, 30% fractionated RAP non-wear, PG 58-34; sent to U of M for LTC fracture. DURING PAVING | 06/19/2009 | University of Minnesota | I | -24 |  | 22416000 | 2 | 4.5e-08 |  |  | Zhang-Drescher-Newcomb Method
2208BM045 | 22-D-2008 | 22 | 123725 | 0 | 2008_09_05 | 45.2534 | Bituminous Mix | -93.6943 | SPNWB430C Sp 1, 30% fractionated RAP non-wear, PG 58-34; sent to U of M for LTC fracture. DURING PAVING | 06/19/2009 | University of Minnesota | I | -24 |  | 21651294 | 3 | 4.6e-08 |  |  | Zhang-Drescher-Newcomb Method
2208BM045 | 22-D-2008 | 22 | 123725 | 0 | 2008_09_05 | 45.2534 | Bituminous Mix | -93.6943 | SPNWB430C Sp 1, 30% fractionated RAP non-wear, PG 58-34; sent to U of M for LTC fracture. DURING PAVING | 06/19/2009 | University of Minnesota | I | -24 |  | 21075051 | 4 | 4.7e-08 |  |  | Zhang-Drescher-Newcomb Method
2208BM045 | 22-D-2008 | 22 | 123725 | 0 | 2008_09_05 | 45.2534 | Bituminous Mix | -93.6943 | SPNWB430C Sp 1, 30% fractionated RAP non-wear, PG 58-34; sent to U of M for LTC fracture. DURING PAVING | 06/19/2009 | University of Minnesota | I | -24 |  | 20848596 | 6 | 4.8e-08 |  |  | Zhang-Drescher-Newcomb Method
2208BM045 | 22-D-2008 | 22 | 123725 | 0 | 2008_09_05 | 45.2534 | Bituminous Mix | -93.6943 | SPNWB430C Sp 1, 30% fractionated RAP non-wear, PG 58-34; sent to U of M for LTC fracture. DURING PAVING | 06/19/2009 | University of Minnesota | I | -24 |  | 20407526 | 8 | 4.9e-08 |  |  | Zhang-Drescher-Newcomb Method
2208BM045 | 22-D-2008 | 22 | 123725 | 0 | 2008_09_05 | 45.2534 | Bituminous Mix | -93.6943 | SPNWB430C Sp 1, 30% fractionated RAP non-wear, PG 58-34; sent to U of M for LTC fracture. DURING PAVING | 06/19/2009 | University of Minnesota | I | -24 |  | 19260905 | 11 | 5.2e-08 |  |  | Zhang-Drescher-Newcomb Method
2208BM045 | 22-D-2008 | 22 | 123725 | 0 | 2008_09_05 | 45.2534 | Bituminous Mix | -93.6943 | SPNWB430C Sp 1, 30% fractionated RAP non-wear, PG 58-34; sent to U of M for LTC fracture. DURING PAVING | 06/19/2009 | University of Minnesota | I | -24 |  | 18850927 | 16 | 5.3e-08 |  |  | Zhang-Drescher-Newcomb Method
2208BM045 | 22-D-2008 | 22 | 123725 | 0 | 2008_09_05 | 45.2534 | Bituminous Mix | -93.6943 | SPNWB430C Sp 1, 30% fractionated RAP non-wear, PG 58-34; sent to U of M for LTC fracture. DURING PAVING | 06/19/2009 | University of Minnesota | I | -24 |  | 18026682 | 23 | 5.6e-08 |  |  | Zhang-Drescher-Newcomb Method
2208BM045 | 22-D-2008 | 22 | 123725 | 0 | 2008_09_05 | 45.2534 | Bituminous Mix | -93.6943 | SPNWB430C Sp 1, 30% fractionated RAP non-wear, PG 58-34; sent to U of M for LTC fracture. DURING PAVING | 06/19/2009 | University of Minnesota | I | -24 |  | 16854805 | 32 | 5.9e-08 |  |  | Zhang-Drescher-Newcomb Method
2208BM045 | 22-D-2008 | 22 | 123725 | 0 | 2008_09_05 | 45.2534 | Bituminous Mix | -93.6943 | SPNWB430C Sp 1, 30% fractionated RAP non-wear, PG 58-34; sent to U of M for LTC fracture. DURING PAVING | 06/19/2009 | University of Minnesota | I | -24 |  | 16404217 | 45 | 6.1e-08 |  |  | Zhang-Drescher-Newcomb Method
2208BM045 | 22-D-2008 | 22 | 123725 | 0 | 2008_09_05 | 45.2534 | Bituminous Mix | -93.6943 | SPNWB430C Sp 1, 30% fractionated RAP non-wear, PG 58-34; sent to U of M for LTC fracture. DURING PAVING | 06/19/2009 | University of Minnesota | I | -24 |  | 15569249 | 60 | 6.4e-08 |  |  | Zhang-Drescher-Newcomb Method
2208BM045 | 22-D-2008 | 22 | 123725 | 0 | 2008_09_05 | 45.2534 | Bituminous Mix | -93.6943 | SPNWB430C Sp 1, 30% fractionated RAP non-wear, PG 58-34; sent to U of M for LTC fracture. DURING PAVING | 06/19/2009 | University of Minnesota | I | -24 |  | 14643740 | 89 | 6.8e-08 |  |  | Zhang-Drescher-Newcomb Method
2208BM045 | 22-D-2008 | 22 | 123725 | 0 | 2008_09_05 | 45.2534 | Bituminous Mix | -93.6943 | SPNWB430C Sp 1, 30% fractionated RAP non-wear, PG 58-34; sent to U of M for LTC fracture. DURING PAVING | 06/19/2009 | University of Minnesota | I | -24 |  | 13552877 | 120 | 7.4e-08 |  |  | Zhang-Drescher-Newcomb Method
2208BM045 | 22-D-2008 | 22 | 123725 | 0 | 2008_09_05 | 45.2534 | Bituminous Mix | -93.6943 | SPNWB430C Sp 1, 30% fractionated RAP non-wear, PG 58-34; sent to U of M for LTC fracture. DURING PAVING | 06/19/2009 | University of Minnesota | I | -24 |  | 12928150 | 178 | 7.7e-08 |  |  | Zhang-Drescher-Newcomb Method
2208BM045 | 22-D-2008 | 22 | 123725 | 0 | 2008_09_05 | 45.2534 | Bituminous Mix | -93.6943 | SPNWB430C Sp 1, 30% fractionated RAP non-wear, PG 58-34; sent to U of M for LTC fracture. DURING PAVING | 06/19/2009 | University of Minnesota | I | -24 |  | 25073995 | 11 | 4e-08 |  |  | AASHTO T322 Method
2208BM045 | 22-D-2008 | 22 | 123725 | 0 | 2008_09_05 | 45.2534 | Bituminous Mix | -93.6943 | SPNWB430C Sp 1, 30% fractionated RAP non-wear, PG 58-34; sent to U of M for LTC fracture. DURING PAVING | 06/19/2009 | University of Minnesota | I | -24 |  | 23959595 | 16 | 4.2e-08 |  |  | AASHTO T322 Method
2208BM045 | 22-D-2008 | 22 | 123725 | 0 | 2008_09_05 | 45.2534 | Bituminous Mix | -93.6943 | SPNWB430C Sp 1, 30% fractionated RAP non-wear, PG 58-34; sent to U of M for LTC fracture. DURING PAVING | 06/19/2009 | University of Minnesota | I | -24 |  | 21737536 | 23 | 4.6e-08 |  |  | AASHTO T322 Method
2208BM045 | 22-D-2008 | 22 | 123725 | 0 | 2008_09_05 | 45.2534 | Bituminous Mix | -93.6943 | SPNWB430C Sp 1, 30% fractionated RAP non-wear, PG 58-34; sent to U of M for LTC fracture. DURING PAVING | 06/19/2009 | University of Minnesota | I | -24 |  | 22368916 | 32 | 4.5e-08 |  |  | AASHTO T322 Method
2208BM045 | 22-D-2008 | 22 | 123725 | 0 | 2008_09_05 | 45.2534 | Bituminous Mix | -93.6943 | SPNWB430C Sp 1, 30% fractionated RAP non-wear, PG 58-34; sent to U of M for LTC fracture. DURING PAVING | 06/19/2009 | University of Minnesota | I | -24 |  | 20040553 | 45 | 5e-08 |  |  | AASHTO T322 Method
2208BM045 | 22-D-2008 | 22 | 123725 | 0 | 2008_09_05 | 45.2534 | Bituminous Mix | -93.6943 | SPNWB430C Sp 1, 30% fractionated RAP non-wear, PG 58-34; sent to U of M for LTC fracture. DURING PAVING | 06/19/2009 | University of Minnesota | I | -24 |  | 18336425 | 60 | 5.5e-08 |  |  | AASHTO T322 Method
2208BM045 | 22-D-2008 | 22 | 123725 | 0 | 2008_09_05 | 45.2534 | Bituminous Mix | -93.6943 | SPNWB430C Sp 1, 30% fractionated RAP non-wear, PG 58-34; sent to U of M for LTC fracture. DURING PAVING | 06/19/2009 | University of Minnesota | I | -24 |  | 17113996 | 89 | 5.8e-08 |  |  | AASHTO T322 Method
2208BM045 | 22-D-2008 | 22 | 123725 | 0 | 2008_09_05 | 45.2534 | Bituminous Mix | -93.6943 | SPNWB430C Sp 1, 30% fractionated RAP non-wear, PG 58-34; sent to U of M for LTC fracture. DURING PAVING | 06/19/2009 | University of Minnesota | I | -24 |  | 16899401 | 120 | 5.9e-08 |  |  | AASHTO T322 Method
2208BM045 | 22-D-2008 | 22 | 123725 | 0 | 2008_09_05 | 45.2534 | Bituminous Mix | -93.6943 | SPNWB430C Sp 1, 30% fractionated RAP non-wear, PG 58-34; sent to U of M for LTC fracture. DURING PAVING | 06/19/2009 | University of Minnesota | I | -24 |  | 14729260 | 178 | 6.8e-08 |  |  | AASHTO T322 Method
2208BM045 | 22-D-2008 | 22 | 123725 | 0 | 2008_09_05 | 45.2534 | Bituminous Mix | -93.6943 | SPNWB430C Sp 1, 30% fractionated RAP non-wear, PG 58-34; sent to U of M for LTC fracture. DURING PAVING | 06/19/2009 | University of Minnesota | I | -12 |  | 1625773 | 1000 | 6.15e-07 |  |  | AASHTO T322 Method
2208BM045 | 22-D-2008 | 22 | 123725 | 0 | 2008_09_05 | 45.2534 | Bituminous Mix | -93.6943 | SPNWB430C Sp 1, 30% fractionated RAP non-wear, PG 58-34; sent to U of M for LTC fracture. DURING PAVING | 06/19/2009 | University of Minnesota | I | -12 |  | 9560081 | 1 | 1.05e-07 |  |  | AASHTO T322 Method
2208BM045 | 22-D-2008 | 22 | 123725 | 0 | 2008_09_05 | 45.2534 | Bituminous Mix | -93.6943 | SPNWB430C Sp 1, 30% fractionated RAP non-wear, PG 58-34; sent to U of M for LTC fracture. DURING PAVING | 06/19/2009 | University of Minnesota | I | -12 |  | 9303434 | 2 | 1.07e-07 |  |  | AASHTO T322 Method
2208BM045 | 22-D-2008 | 22 | 123725 | 0 | 2008_09_05 | 45.2534 | Bituminous Mix | -93.6943 | SPNWB430C Sp 1, 30% fractionated RAP non-wear, PG 58-34; sent to U of M for LTC fracture. DURING PAVING | 06/19/2009 | University of Minnesota | I | -12 |  | 9060207 | 3 | 1.1e-07 |  |  | AASHTO T322 Method
2208BM045 | 22-D-2008 | 22 | 123725 | 0 | 2008_09_05 | 45.2534 | Bituminous Mix | -93.6943 | SPNWB430C Sp 1, 30% fractionated RAP non-wear, PG 58-34; sent to U of M for LTC fracture. DURING PAVING | 06/19/2009 | University of Minnesota | I | -12 |  | 8663823 | 4 | 1.15e-07 |  |  | AASHTO T322 Method
2208BM045 | 22-D-2008 | 22 | 123725 | 0 | 2008_09_05 | 45.2534 | Bituminous Mix | -93.6943 | SPNWB430C Sp 1, 30% fractionated RAP non-wear, PG 58-34; sent to U of M for LTC fracture. DURING PAVING | 06/19/2009 | University of Minnesota | I | -12 |  | 8202436 | 6 | 1.22e-07 |  |  | AASHTO T322 Method
2208BM045 | 22-D-2008 | 22 | 123725 | 0 | 2008_09_05 | 45.2534 | Bituminous Mix | -93.6943 | SPNWB430C Sp 1, 30% fractionated RAP non-wear, PG 58-34; sent to U of M for LTC fracture. DURING PAVING | 06/19/2009 | University of Minnesota | I | -12 |  | 7658628 | 8 | 1.31e-07 |  |  | AASHTO T322 Method
2208BM045 | 22-D-2008 | 22 | 123725 | 0 | 2008_09_05 | 45.2534 | Bituminous Mix | -93.6943 | SPNWB430C Sp 1, 30% fractionated RAP non-wear, PG 58-34; sent to U of M for LTC fracture. DURING PAVING | 06/19/2009 | University of Minnesota | I | -12 |  | 7334453 | 11 | 1.36e-07 |  |  | AASHTO T322 Method
2208BM045 | 22-D-2008 | 22 | 123725 | 0 | 2008_09_05 | 45.2534 | Bituminous Mix | -93.6943 | SPNWB430C Sp 1, 30% fractionated RAP non-wear, PG 58-34; sent to U of M for LTC fracture. DURING PAVING | 06/19/2009 | University of Minnesota | I | -12 |  | 6762007 | 16 | 1.48e-07 |  |  | AASHTO T322 Method
2208BM045 | 22-D-2008 | 22 | 123725 | 0 | 2008_09_05 | 45.2534 | Bituminous Mix | -93.6943 | SPNWB430C Sp 1, 30% fractionated RAP non-wear, PG 58-34; sent to U of M for LTC fracture. DURING PAVING | 06/19/2009 | University of Minnesota | I | -12 |  | 6508036 | 23 | 1.54e-07 |  |  | AASHTO T322 Method
2208BM045 | 22-D-2008 | 22 | 123725 | 0 | 2008_09_05 | 45.2534 | Bituminous Mix | -93.6943 | SPNWB430C Sp 1, 30% fractionated RAP non-wear, PG 58-34; sent to U of M for LTC fracture. DURING PAVING | 06/19/2009 | University of Minnesota | I | -12 |  | 5949406 | 32 | 1.68e-07 |  |  | AASHTO T322 Method
2208BM045 | 22-D-2008 | 22 | 123725 | 0 | 2008_09_05 | 45.2534 | Bituminous Mix | -93.6943 | SPNWB430C Sp 1, 30% fractionated RAP non-wear, PG 58-34; sent to U of M for LTC fracture. DURING PAVING | 06/19/2009 | University of Minnesota | I | -12 |  | 5352168 | 45 | 1.87e-07 |  |  | AASHTO T322 Method
2208BM045 | 22-D-2008 | 22 | 123725 | 0 | 2008_09_05 | 45.2534 | Bituminous Mix | -93.6943 | SPNWB430C Sp 1, 30% fractionated RAP non-wear, PG 58-34; sent to U of M for LTC fracture. DURING PAVING | 06/19/2009 | University of Minnesota | I | -12 |  | 4898274 | 60 | 2.04e-07 |  |  | AASHTO T322 Method
2208BM045 | 22-D-2008 | 22 | 123725 | 0 | 2008_09_05 | 45.2534 | Bituminous Mix | -93.6943 | SPNWB430C Sp 1, 30% fractionated RAP non-wear, PG 58-34; sent to U of M for LTC fracture. DURING PAVING | 06/19/2009 | University of Minnesota | I | -12 |  | 4442985 | 89 | 2.25e-07 |  |  | AASHTO T322 Method
2208BM045 | 22-D-2008 | 22 | 123725 | 0 | 2008_09_05 | 45.2534 | Bituminous Mix | -93.6943 | SPNWB430C Sp 1, 30% fractionated RAP non-wear, PG 58-34; sent to U of M for LTC fracture. DURING PAVING | 06/19/2009 | University of Minnesota | I | -12 |  | 3960604 | 120 | 2.52e-07 |  |  | AASHTO T322 Method
2208BM045 | 22-D-2008 | 22 | 123725 | 0 | 2008_09_05 | 45.2534 | Bituminous Mix | -93.6943 | SPNWB430C Sp 1, 30% fractionated RAP non-wear, PG 58-34; sent to U of M for LTC fracture. DURING PAVING | 06/19/2009 | University of Minnesota | I | -12 |  | 6992737 | 16 | 1.43e-07 |  |  | Zhang-Drescher-Newcomb Method
2208BM045 | 22-D-2008 | 22 | 123725 | 0 | 2008_09_05 | 45.2534 | Bituminous Mix | -93.6943 | SPNWB430C Sp 1, 30% fractionated RAP non-wear, PG 58-34; sent to U of M for LTC fracture. DURING PAVING | 06/19/2009 | University of Minnesota | I | -12 |  | 6142560 | 23 | 1.63e-07 |  |  | Zhang-Drescher-Newcomb Method
2208BM045 | 22-D-2008 | 22 | 123725 | 0 | 2008_09_05 | 45.2534 | Bituminous Mix | -93.6943 | SPNWB430C Sp 1, 30% fractionated RAP non-wear, PG 58-34; sent to U of M for LTC fracture. DURING PAVING | 06/19/2009 | University of Minnesota | I | -12 |  | 5534048 | 32 | 1.81e-07 |  |  | Zhang-Drescher-Newcomb Method
2208BM045 | 22-D-2008 | 22 | 123725 | 0 | 2008_09_05 | 45.2534 | Bituminous Mix | -93.6943 | SPNWB430C Sp 1, 30% fractionated RAP non-wear, PG 58-34; sent to U of M for LTC fracture. DURING PAVING | 06/19/2009 | University of Minnesota | I | -12 |  | 5171716 | 45 | 1.93e-07 |  |  | Zhang-Drescher-Newcomb Method
2208BM045 | 22-D-2008 | 22 | 123725 | 0 | 2008_09_05 | 45.2534 | Bituminous Mix | -93.6943 | SPNWB430C Sp 1, 30% fractionated RAP non-wear, PG 58-34; sent to U of M for LTC fracture. DURING PAVING | 06/19/2009 | University of Minnesota | I | -24 |  | 22477267 | 16 | 4.5e-08 |  |  | Zhang-Drescher-Newcomb Method
2208BM045 | 22-D-2008 | 22 | 123725 | 0 | 2008_09_05 | 45.2534 | Bituminous Mix | -93.6943 | SPNWB430C Sp 1, 30% fractionated RAP non-wear, PG 58-34; sent to U of M for LTC fracture. DURING PAVING | 06/19/2009 | University of Minnesota | I | -24 |  | 20193826 | 23 | 5e-08 |  |  | Zhang-Drescher-Newcomb Method
2208BM045 | 22-D-2008 | 22 | 123725 | 0 | 2008_09_05 | 45.2534 | Bituminous Mix | -93.6943 | SPNWB430C Sp 1, 30% fractionated RAP non-wear, PG 58-34; sent to U of M for LTC fracture. DURING PAVING | 06/19/2009 | University of Minnesota | I | -24 |  | 21044279 | 32 | 4.8e-08 |  |  | Zhang-Drescher-Newcomb Method
2208BM045 | 22-D-2008 | 22 | 123725 | 0 | 2008_09_05 | 45.2534 | Bituminous Mix | -93.6943 | SPNWB430C Sp 1, 30% fractionated RAP non-wear, PG 58-34; sent to U of M for LTC fracture. DURING PAVING | 06/19/2009 | University of Minnesota | I | -24 |  | 18660916 | 45 | 5.4e-08 |  |  | Zhang-Drescher-Newcomb Method
2208BM045 | 22-D-2008 | 22 | 123725 | 0 | 2008_09_05 | 45.2534 | Bituminous Mix | -93.6943 | SPNWB430C Sp 1, 30% fractionated RAP non-wear, PG 58-34; sent to U of M for LTC fracture. DURING PAVING | 06/19/2009 | University of Minnesota | I | -24 |  | 16938527 | 60 | 5.9e-08 |  |  | Zhang-Drescher-Newcomb Method
2208BM045 | 22-D-2008 | 22 | 123725 | 0 | 2008_09_05 | 45.2534 | Bituminous Mix | -93.6943 | SPNWB430C Sp 1, 30% fractionated RAP non-wear, PG 58-34; sent to U of M for LTC fracture. DURING PAVING | 06/19/2009 | University of Minnesota | I | -24 |  | 15797421 | 89 | 6.3e-08 |  |  | Zhang-Drescher-Newcomb Method
2208BM045 | 22-D-2008 | 22 | 123725 | 0 | 2008_09_05 | 45.2534 | Bituminous Mix | -93.6943 | SPNWB430C Sp 1, 30% fractionated RAP non-wear, PG 58-34; sent to U of M for LTC fracture. DURING PAVING | 06/19/2009 | University of Minnesota | I | -24 |  | 12507910 | 708 | 8e-08 |  |  | AASHTO T322 Method
2208BM045 | 22-D-2008 | 22 | 123725 | 0 | 2008_09_05 | 45.2534 | Bituminous Mix | -93.6943 | SPNWB430C Sp 1, 30% fractionated RAP non-wear, PG 58-34; sent to U of M for LTC fracture. DURING PAVING | 06/19/2009 | University of Minnesota | I | -24 |  | 11874249 | 1000 | 8.4e-08 |  |  | AASHTO T322 Method
2208BM045 | 22-D-2008 | 22 | 123725 | 0 | 2008_09_05 | 45.2534 | Bituminous Mix | -93.6943 | SPNWB430C Sp 1, 30% fractionated RAP non-wear, PG 58-34; sent to U of M for LTC fracture. DURING PAVING | 06/19/2009 | University of Minnesota | I | -24 |  | 22139233 | 1 | 4.5e-08 |  |  | Zhang-Drescher-Newcomb Method
2208BM045 | 22-D-2008 | 22 | 123725 | 0 | 2008_09_05 | 45.2534 | Bituminous Mix | -93.6943 | SPNWB430C Sp 1, 30% fractionated RAP non-wear, PG 58-34; sent to U of M for LTC fracture. DURING PAVING | 06/19/2009 | University of Minnesota | I | -24 |  | 21418736 | 2 | 4.7e-08 |  |  | Zhang-Drescher-Newcomb Method
2208BM045 | 22-D-2008 | 22 | 123725 | 0 | 2008_09_05 | 45.2534 | Bituminous Mix | -93.6943 | SPNWB430C Sp 1, 30% fractionated RAP non-wear, PG 58-34; sent to U of M for LTC fracture. DURING PAVING | 06/19/2009 | University of Minnesota | I | -24 |  | 20841700 | 3 | 4.8e-08 |  |  | Zhang-Drescher-Newcomb Method
2208BM045 | 22-D-2008 | 22 | 123725 | 0 | 2008_09_05 | 45.2534 | Bituminous Mix | -93.6943 | SPNWB430C Sp 1, 30% fractionated RAP non-wear, PG 58-34; sent to U of M for LTC fracture. DURING PAVING | 06/19/2009 | University of Minnesota | I | -24 |  | 20795019 | 4 | 4.8e-08 |  |  | Zhang-Drescher-Newcomb Method
2208BM045 | 22-D-2008 | 22 | 123725 | 0 | 2008_09_05 | 45.2534 | Bituminous Mix | -93.6943 | SPNWB430C Sp 1, 30% fractionated RAP non-wear, PG 58-34; sent to U of M for LTC fracture. DURING PAVING | 06/19/2009 | University of Minnesota | I | -12 | 4236044
2208BM045 | 22-D-2008 | 22 | 123725 | 0 | 2008_09_05 | 45.2534 | Bituminous Mix | -93.6943 | SPNWB430C Sp 1, 30% fractionated RAP non-wear, PG 58-34; sent to U of M for LTC fracture. DURING PAVING | 06/19/2009 | University of Minnesota | I | -12 | 3676760
2208BM045 | 22-D-2008 | 22 | 123725 | 0 | 2008_09_05 | 45.2534 | Bituminous Mix | -93.6943 | SPNWB430C Sp 1, 30% fractionated RAP non-wear, PG 58-34; sent to U of M for LTC fracture. DURING PAVING | 06/19/2009 | University of Minnesota | I | -12 | 4203171
2208BM045 | 22-D-2008 | 22 | 123725 | 0 | 2008_09_05 | 45.2534 | Bituminous Mix | -93.6943 | SPNWB430C Sp 1, 30% fractionated RAP non-wear, PG 58-34; sent to U of M for LTC fracture. DURING PAVING | 06/19/2009 | University of Minnesota | I | -24 | 4312494
2208BM045 | 22-D-2008 | 22 | 123725 | 0 | 2008_09_05 | 45.2534 | Bituminous Mix | -93.6943 | SPNWB430C Sp 1, 30% fractionated RAP non-wear, PG 58-34; sent to U of M for LTC fracture. DURING PAVING | 06/19/2009 | University of Minnesota | I | -24 | 4965049
2208BM045 | 22-D-2008 | 22 | 123725 | 0 | 2008_09_05 | 45.2534 | Bituminous Mix | -93.6943 | SPNWB430C Sp 1, 30% fractionated RAP non-wear, PG 58-34; sent to U of M for LTC fracture. DURING PAVING | 06/19/2009 | University of Minnesota | I | -24 | 4934826
2208BM045 | 22-D-2008 | 22 | 123725 | 0 | 2008_09_05 | 45.2534 | Bituminous Mix | -93.6943 | SPNWB430C Sp 1, 30% fractionated RAP non-wear, PG 58-34; sent to U of M for LTC fracture. DURING PAVING | 06/19/2009 | University of Minnesota | I | -36 | 4407607
2208BM045 | 22-D-2008 | 22 | 123725 | 0 | 2008_09_05 | 45.2534 | Bituminous Mix | -93.6943 | SPNWB430C Sp 1, 30% fractionated RAP non-wear, PG 58-34; sent to U of M for LTC fracture. DURING PAVING | 06/19/2009 | University of Minnesota | I | -36 | 4504987
2208BM045 | 22-D-2008 | 22 | 123725 | 0 | 2008_09_05 | 45.2534 | Bituminous Mix | -93.6943 | SPNWB430C Sp 1, 30% fractionated RAP non-wear, PG 58-34; sent to U of M for LTC fracture. DURING PAVING | 06/19/2009 | University of Minnesota | I | -36 | 5106510
2208BM045 | 22-D-2008 | 22 | 123725 | 0 | 2008_09_05 | 45.2534 | Bituminous Mix | -93.6943 | SPNWB430C Sp 1, 30% fractionated RAP non-wear, PG 58-34; sent to U of M for LTC fracture. DURING PAVING | 06/19/2009 | University of Minnesota | I | -36 |  | 28610624 | 355 | 3.5e-08 |  |  | AASHTO T322 Method
2208BM045 | 22-D-2008 | 22 | 123725 | 0 | 2008_09_05 | 45.2534 | Bituminous Mix | -93.6943 | SPNWB430C Sp 1, 30% fractionated RAP non-wear, PG 58-34; sent to U of M for LTC fracture. DURING PAVING | 06/19/2009 | University of Minnesota | I | -36 |  | 27208142 | 500 | 3.7e-08 |  |  | AASHTO T322 Method
2208BM045 | 22-D-2008 | 22 | 123725 | 0 | 2008_09_05 | 45.2534 | Bituminous Mix | -93.6943 | SPNWB430C Sp 1, 30% fractionated RAP non-wear, PG 58-34; sent to U of M for LTC fracture. DURING PAVING | 06/19/2009 | University of Minnesota | I | -36 |  | 27031467 | 708 | 3.7e-08 |  |  | AASHTO T322 Method
2208BM045 | 22-D-2008 | 22 | 123725 | 0 | 2008_09_05 | 45.2534 | Bituminous Mix | -93.6943 | SPNWB430C Sp 1, 30% fractionated RAP non-wear, PG 58-34; sent to U of M for LTC fracture. DURING PAVING | 06/19/2009 | University of Minnesota | I | -36 |  | 27208142 | 1000 | 3.7e-08 |  |  | AASHTO T322 Method
2208BM045 | 22-D-2008 | 22 | 123725 | 0 | 2008_09_05 | 45.2534 | Bituminous Mix | -93.6943 | SPNWB430C Sp 1, 30% fractionated RAP non-wear, PG 58-34; sent to U of M for LTC fracture. DURING PAVING | 06/19/2009 | University of Minnesota | I | -36 |  | 27678788 | 1 | 3.6e-08 |  |  | AASHTO T322 Method
2208BM045 | 22-D-2008 | 22 | 123725 | 0 | 2008_09_05 | 45.2534 | Bituminous Mix | -93.6943 | SPNWB430C Sp 1, 30% fractionated RAP non-wear, PG 58-34; sent to U of M for LTC fracture. DURING PAVING | 06/19/2009 | University of Minnesota | I | -36 |  | 28211074 | 2 | 3.5e-08 |  |  | AASHTO T322 Method
2208BM045 | 22-D-2008 | 22 | 123725 | 0 | 2008_09_05 | 45.2534 | Bituminous Mix | -93.6943 | SPNWB430C Sp 1, 30% fractionated RAP non-wear, PG 58-34; sent to U of M for LTC fracture. DURING PAVING | 06/19/2009 | University of Minnesota | I | -36 |  | 26999552 | 3 | 3.7e-08 |  |  | AASHTO T322 Method
2208BM045 | 22-D-2008 | 22 | 123725 | 0 | 2008_09_05 | 45.2534 | Bituminous Mix | -93.6943 | SPNWB430C Sp 1, 30% fractionated RAP non-wear, PG 58-34; sent to U of M for LTC fracture. DURING PAVING | 06/19/2009 | University of Minnesota | I | -36 |  | 26195993 | 4 | 3.8e-08 |  |  | AASHTO T322 Method
2208BM045 | 22-D-2008 | 22 | 123725 | 0 | 2008_09_05 | 45.2534 | Bituminous Mix | -93.6943 | SPNWB430C Sp 1, 30% fractionated RAP non-wear, PG 58-34; sent to U of M for LTC fracture. DURING PAVING | 06/19/2009 | University of Minnesota | I | -36 |  | 26352857 | 6 | 3.8e-08 |  |  | AASHTO T322 Method
2208BM045 | 22-D-2008 | 22 | 123725 | 0 | 2008_09_05 | 45.2534 | Bituminous Mix | -93.6943 | SPNWB430C Sp 1, 30% fractionated RAP non-wear, PG 58-34; sent to U of M for LTC fracture. DURING PAVING | 06/19/2009 | University of Minnesota | I | -36 |  | 26511609 | 8 | 3.8e-08 |  |  | AASHTO T322 Method
2208BM045 | 22-D-2008 | 22 | 123725 | 0 | 2008_09_05 | 45.2534 | Bituminous Mix | -93.6943 | SPNWB430C Sp 1, 30% fractionated RAP non-wear, PG 58-34; sent to U of M for LTC fracture. DURING PAVING | 06/19/2009 | University of Minnesota | I | -36 |  | 26195993 | 11 | 3.8e-08 |  |  | AASHTO T322 Method
2208BM045 | 22-D-2008 | 22 | 123725 | 0 | 2008_09_05 | 45.2534 | Bituminous Mix | -93.6943 | SPNWB430C Sp 1, 30% fractionated RAP non-wear, PG 58-34; sent to U of M for LTC fracture. DURING PAVING | 06/19/2009 | University of Minnesota | I | -36 |  | 25586783 | 16 | 3.9e-08 |  |  | AASHTO T322 Method
2208BM045 | 22-D-2008 | 22 | 123725 | 0 | 2008_09_05 | 45.2534 | Bituminous Mix | -93.6943 | SPNWB430C Sp 1, 30% fractionated RAP non-wear, PG 58-34; sent to U of M for LTC fracture. DURING PAVING | 06/19/2009 | University of Minnesota | I | -36 |  | 25005265 | 23 | 4e-08 |  |  | AASHTO T322 Method
2208BM045 | 22-D-2008 | 22 | 123725 | 0 | 2008_09_05 | 45.2534 | Bituminous Mix | -93.6943 | SPNWB430C Sp 1, 30% fractionated RAP non-wear, PG 58-34; sent to U of M for LTC fracture. DURING PAVING | 06/19/2009 | University of Minnesota | I | -36 |  | 24314510 | 32 | 4.1e-08 |  |  | AASHTO T322 Method
2208BM045 | 22-D-2008 | 22 | 123725 | 0 | 2008_09_05 | 45.2534 | Bituminous Mix | -93.6943 | SPNWB430C Sp 1, 30% fractionated RAP non-wear, PG 58-34; sent to U of M for LTC fracture. DURING PAVING | 06/19/2009 | University of Minnesota | I | -12 |  | 7432106 | 11 | 1.35e-07 |  |  | AASHTO T322 Method
2208BM045 | 22-D-2008 | 22 | 123725 | 0 | 2008_09_05 | 45.2534 | Bituminous Mix | -93.6943 | SPNWB430C Sp 1, 30% fractionated RAP non-wear, PG 58-34; sent to U of M for LTC fracture. DURING PAVING | 06/19/2009 | University of Minnesota | I | -36 |  | 21652554 | 355 | 4.6e-08 |  |  | AASHTO T322 Method
2208BM045 | 22-D-2008 | 22 | 123725 | 0 | 2008_09_05 | 45.2534 | Bituminous Mix | -93.6943 | SPNWB430C Sp 1, 30% fractionated RAP non-wear, PG 58-34; sent to U of M for LTC fracture. DURING PAVING | 06/19/2009 | University of Minnesota | I | -36 |  | 21390417 | 500 | 4.7e-08 |  |  | AASHTO T322 Method
2208BM045 | 22-D-2008 | 22 | 123725 | 0 | 2008_09_05 | 45.2534 | Bituminous Mix | -93.6943 | SPNWB430C Sp 1, 30% fractionated RAP non-wear, PG 58-34; sent to U of M for LTC fracture. DURING PAVING | 06/19/2009 | University of Minnesota | I | -36 |  | 20689092 | 708 | 4.8e-08 |  |  | AASHTO T322 Method
2208BM045 | 22-D-2008 | 22 | 123725 | 0 | 2008_09_05 | 45.2534 | Bituminous Mix | -93.6943 | SPNWB430C Sp 1, 30% fractionated RAP non-wear, PG 58-34; sent to U of M for LTC fracture. DURING PAVING | 06/19/2009 | University of Minnesota | I | -36 |  | 20077824 | 1000 | 5e-08 |  |  | AASHTO T322 Method
2208BM045 | 22-D-2008 | 22 | 123725 | 0 | 2008_09_05 | 45.2534 | Bituminous Mix | -93.6943 | SPNWB430C Sp 1, 30% fractionated RAP non-wear, PG 58-34; sent to U of M for LTC fracture. DURING PAVING | 06/19/2009 | University of Minnesota | I | -36 |  | 33201510 | 1 | 3e-08 |  |  | Zhang-Drescher-Newcomb Method
2208BM045 | 22-D-2008 | 22 | 123725 | 0 | 2008_09_05 | 45.2534 | Bituminous Mix | -93.6943 | SPNWB430C Sp 1, 30% fractionated RAP non-wear, PG 58-34; sent to U of M for LTC fracture. DURING PAVING | 06/19/2009 | University of Minnesota | I | -36 |  | 32364432 | 2 | 3.1e-08 |  |  | Zhang-Drescher-Newcomb Method
2208BM045 | 22-D-2008 | 22 | 123725 | 0 | 2008_09_05 | 45.2534 | Bituminous Mix | -93.6943 | SPNWB430C Sp 1, 30% fractionated RAP non-wear, PG 58-34; sent to U of M for LTC fracture. DURING PAVING | 06/19/2009 | University of Minnesota | I | -36 |  | 32261809 | 3 | 3.1e-08 |  |  | Zhang-Drescher-Newcomb Method
2208BM045 | 22-D-2008 | 22 | 123725 | 0 | 2008_09_05 | 45.2534 | Bituminous Mix | -93.6943 | SPNWB430C Sp 1, 30% fractionated RAP non-wear, PG 58-34; sent to U of M for LTC fracture. DURING PAVING | 06/19/2009 | University of Minnesota | I | -36 |  | 31792610 | 4 | 3.2e-08 |  |  | Zhang-Drescher-Newcomb Method
2208BM045 | 22-D-2008 | 22 | 123725 | 0 | 2008_09_05 | 45.2534 | Bituminous Mix | -93.6943 | SPNWB430C Sp 1, 30% fractionated RAP non-wear, PG 58-34; sent to U of M for LTC fracture. DURING PAVING | 06/19/2009 | University of Minnesota | I | -36 |  | 31568521 | 6 | 3.2e-08 |  |  | Zhang-Drescher-Newcomb Method
2208BM045 | 22-D-2008 | 22 | 123725 | 0 | 2008_09_05 | 45.2534 | Bituminous Mix | -93.6943 | SPNWB430C Sp 1, 30% fractionated RAP non-wear, PG 58-34; sent to U of M for LTC fracture. DURING PAVING | 06/19/2009 | University of Minnesota | I | -12 |  | 4605488 | 60 | 2.17e-07 |  |  | Zhang-Drescher-Newcomb Method
2208BM045 | 22-D-2008 | 22 | 123725 | 0 | 2008_09_05 | 45.2534 | Bituminous Mix | -93.6943 | SPNWB430C Sp 1, 30% fractionated RAP non-wear, PG 58-34; sent to U of M for LTC fracture. DURING PAVING | 06/19/2009 | University of Minnesota | I | -12 |  | 4163857 | 89 | 2.4e-07 |  |  | Zhang-Drescher-Newcomb Method
2208BM045 | 22-D-2008 | 22 | 123725 | 0 | 2008_09_05 | 45.2534 | Bituminous Mix | -93.6943 | SPNWB430C Sp 1, 30% fractionated RAP non-wear, PG 58-34; sent to U of M for LTC fracture. DURING PAVING | 06/19/2009 | University of Minnesota | I | -12 |  | 3712454 | 120 | 2.69e-07 |  |  | Zhang-Drescher-Newcomb Method
2208BM045 | 22-D-2008 | 22 | 123725 | 0 | 2008_09_05 | 45.2534 | Bituminous Mix | -93.6943 | SPNWB430C Sp 1, 30% fractionated RAP non-wear, PG 58-34; sent to U of M for LTC fracture. DURING PAVING | 06/19/2009 | University of Minnesota | I | -36 |  | 30554960 | 8 | 3.3e-08 |  |  | Zhang-Drescher-Newcomb Method
2208BM045 | 22-D-2008 | 22 | 123725 | 0 | 2008_09_05 | 45.2534 | Bituminous Mix | -93.6943 | SPNWB430C Sp 1, 30% fractionated RAP non-wear, PG 58-34; sent to U of M for LTC fracture. DURING PAVING | 06/19/2009 | University of Minnesota | I | -36 |  | 30257671 | 11 | 3.3e-08 |  |  | Zhang-Drescher-Newcomb Method
2208BM045 | 22-D-2008 | 22 | 123725 | 0 | 2008_09_05 | 45.2534 | Bituminous Mix | -93.6943 | SPNWB430C Sp 1, 30% fractionated RAP non-wear, PG 58-34; sent to U of M for LTC fracture. DURING PAVING | 06/19/2009 | University of Minnesota | I | -36 |  | 29787409 | 16 | 3.4e-08 |  |  | Zhang-Drescher-Newcomb Method
2208BM045 | 22-D-2008 | 22 | 123725 | 0 | 2008_09_05 | 45.2534 | Bituminous Mix | -93.6943 | SPNWB430C Sp 1, 30% fractionated RAP non-wear, PG 58-34; sent to U of M for LTC fracture. DURING PAVING | 06/19/2009 | University of Minnesota | I | -36 |  | 29475259 | 23 | 3.4e-08 |  |  | Zhang-Drescher-Newcomb Method
2208BM045 | 22-D-2008 | 22 | 123725 | 0 | 2008_09_05 | 45.2534 | Bituminous Mix | -93.6943 | SPNWB430C Sp 1, 30% fractionated RAP non-wear, PG 58-34; sent to U of M for LTC fracture. DURING PAVING | 06/19/2009 | University of Minnesota | I | -36 |  | 28670330 | 32 | 3.5e-08 |  |  | Zhang-Drescher-Newcomb Method
2208BM045 | 22-D-2008 | 22 | 123725 | 0 | 2008_09_05 | 45.2534 | Bituminous Mix | -93.6943 | SPNWB430C Sp 1, 30% fractionated RAP non-wear, PG 58-34; sent to U of M for LTC fracture. DURING PAVING | 06/19/2009 | University of Minnesota | I | -36 |  | 28386890 | 45 | 3.5e-08 |  |  | Zhang-Drescher-Newcomb Method
2208BM045 | 22-D-2008 | 22 | 123725 | 0 | 2008_09_05 | 45.2534 | Bituminous Mix | -93.6943 | SPNWB430C Sp 1, 30% fractionated RAP non-wear, PG 58-34; sent to U of M for LTC fracture. DURING PAVING | 06/19/2009 | University of Minnesota | I | -36 |  | 28964515 | 60 | 3.5e-08 |  |  | Zhang-Drescher-Newcomb Method
2208BM045 | 22-D-2008 | 22 | 123725 | 0 | 2008_09_05 | 45.2534 | Bituminous Mix | -93.6943 | SPNWB430C Sp 1, 30% fractionated RAP non-wear, PG 58-34; sent to U of M for LTC fracture. DURING PAVING | 06/19/2009 | University of Minnesota | I | -36 |  | 29120044 | 89 | 3.4e-08 |  |  | Zhang-Drescher-Newcomb Method
2208BM045 | 22-D-2008 | 22 | 123725 | 0 | 2008_09_05 | 45.2534 | Bituminous Mix | -93.6943 | SPNWB430C Sp 1, 30% fractionated RAP non-wear, PG 58-34; sent to U of M for LTC fracture. DURING PAVING | 06/19/2009 | University of Minnesota | I | -36 |  | 28051560 | 120 | 3.6e-08 |  |  | Zhang-Drescher-Newcomb Method
2208BM045 | 22-D-2008 | 22 | 123725 | 0 | 2008_09_05 | 45.2534 | Bituminous Mix | -93.6943 | SPNWB430C Sp 1, 30% fractionated RAP non-wear, PG 58-34; sent to U of M for LTC fracture. DURING PAVING | 06/19/2009 | University of Minnesota | I | -36 |  | 28191637 | 178 | 3.6e-08 |  |  | Zhang-Drescher-Newcomb Method
2208BM045 | 22-D-2008 | 22 | 123725 | 0 | 2008_09_05 | 45.2534 | Bituminous Mix | -93.6943 | SPNWB430C Sp 1, 30% fractionated RAP non-wear, PG 58-34; sent to U of M for LTC fracture. DURING PAVING | 06/19/2009 | University of Minnesota | I | -36 |  | 26226881 | 240 | 3.8e-08 |  |  | Zhang-Drescher-Newcomb Method
2208BM045 | 22-D-2008 | 22 | 123725 | 0 | 2008_09_05 | 45.2534 | Bituminous Mix | -93.6943 | SPNWB430C Sp 1, 30% fractionated RAP non-wear, PG 58-34; sent to U of M for LTC fracture. DURING PAVING | 06/19/2009 | University of Minnesota | I | -36 |  | 26195180 | 355 | 3.8e-08 |  |  | Zhang-Drescher-Newcomb Method
2208BM045 | 22-D-2008 | 22 | 123725 | 0 | 2008_09_05 | 45.2534 | Bituminous Mix | -93.6943 | SPNWB430C Sp 1, 30% fractionated RAP non-wear, PG 58-34; sent to U of M for LTC fracture. DURING PAVING | 06/19/2009 | University of Minnesota | I | -36 |  | 26140319 | 500 | 3.8e-08 |  |  | Zhang-Drescher-Newcomb Method
2208BM045 | 22-D-2008 | 22 | 123725 | 0 | 2008_09_05 | 45.2534 | Bituminous Mix | -93.6943 | SPNWB430C Sp 1, 30% fractionated RAP non-wear, PG 58-34; sent to U of M for LTC fracture. DURING PAVING | 06/19/2009 | University of Minnesota | I | -36 |  | 24904852 | 708 | 4e-08 |  |  | Zhang-Drescher-Newcomb Method
2208BM045 | 22-D-2008 | 22 | 123725 | 0 | 2008_09_05 | 45.2534 | Bituminous Mix | -93.6943 | SPNWB430C Sp 1, 30% fractionated RAP non-wear, PG 58-34; sent to U of M for LTC fracture. DURING PAVING | 06/19/2009 | University of Minnesota | I | -36 |  | 23539769 | 1000 | 4.3e-08 |  |  | Zhang-Drescher-Newcomb Method
2208BM045 | 22-D-2008 | 22 | 123725 | 0 | 2008_09_05 | 45.2534 | Bituminous Mix | -93.6943 | SPNWB430C Sp 1, 30% fractionated RAP non-wear, PG 58-34; sent to U of M for LTC fracture. DURING PAVING | 06/19/2009 | University of Minnesota | I | -36 |  | 27426292 | 1 | 3.7e-08 |  |  | Zhang-Drescher-Newcomb Method
2208BM045 | 22-D-2008 | 22 | 123725 | 0 | 2008_09_05 | 45.2534 | Bituminous Mix | -93.6943 | SPNWB430C Sp 1, 30% fractionated RAP non-wear, PG 58-34; sent to U of M for LTC fracture. DURING PAVING | 06/19/2009 | University of Minnesota | I | -36 |  | 26629544 | 2 | 3.8e-08 |  |  | Zhang-Drescher-Newcomb Method
2208BM045 | 22-D-2008 | 22 | 123725 | 0 | 2008_09_05 | 45.2534 | Bituminous Mix | -93.6943 | SPNWB430C Sp 1, 30% fractionated RAP non-wear, PG 58-34; sent to U of M for LTC fracture. DURING PAVING | 06/19/2009 | University of Minnesota | I | -36 |  | 26579950 | 3 | 3.8e-08 |  |  | Zhang-Drescher-Newcomb Method
2208BM045 | 22-D-2008 | 22 | 123725 | 0 | 2008_09_05 | 45.2534 | Bituminous Mix | -93.6943 | SPNWB430C Sp 1, 30% fractionated RAP non-wear, PG 58-34; sent to U of M for LTC fracture. DURING PAVING | 06/19/2009 | University of Minnesota | I | -36 |  | 26642209 | 4 | 3.8e-08 |  |  | Zhang-Drescher-Newcomb Method
2208BM045 | 22-D-2008 | 22 | 123725 | 0 | 2008_09_05 | 45.2534 | Bituminous Mix | -93.6943 | SPNWB430C Sp 1, 30% fractionated RAP non-wear, PG 58-34; sent to U of M for LTC fracture. DURING PAVING | 06/19/2009 | University of Minnesota | I | -36 |  | 26191903 | 6 | 3.8e-08 |  |  | Zhang-Drescher-Newcomb Method
2208BM045 | 22-D-2008 | 22 | 123725 | 0 | 2008_09_05 | 45.2534 | Bituminous Mix | -93.6943 | SPNWB430C Sp 1, 30% fractionated RAP non-wear, PG 58-34; sent to U of M for LTC fracture. DURING PAVING | 06/19/2009 | University of Minnesota | I | -36 |  | 25518541 | 8 | 3.9e-08 |  |  | Zhang-Drescher-Newcomb Method
2208BM045 | 22-D-2008 | 22 | 123725 | 0 | 2008_09_05 | 45.2534 | Bituminous Mix | -93.6943 | SPNWB430C Sp 1, 30% fractionated RAP non-wear, PG 58-34; sent to U of M for LTC fracture. DURING PAVING | 06/19/2009 | University of Minnesota | I | -36 |  | 25494297 | 11 | 3.9e-08 |  |  | Zhang-Drescher-Newcomb Method
2208BM045 | 22-D-2008 | 22 | 123725 | 0 | 2008_09_05 | 45.2534 | Bituminous Mix | -93.6943 | SPNWB430C Sp 1, 30% fractionated RAP non-wear, PG 58-34; sent to U of M for LTC fracture. DURING PAVING | 06/19/2009 | University of Minnesota | I | -36 |  | 25213599 | 16 | 4e-08 |  |  | Zhang-Drescher-Newcomb Method
2208BM045 | 22-D-2008 | 22 | 123725 | 0 | 2008_09_05 | 45.2534 | Bituminous Mix | -93.6943 | SPNWB430C Sp 1, 30% fractionated RAP non-wear, PG 58-34; sent to U of M for LTC fracture. DURING PAVING | 06/19/2009 | University of Minnesota | I | -36 |  | 24864158 | 23 | 4e-08 |  |  | Zhang-Drescher-Newcomb Method
2208BM045 | 22-D-2008 | 22 | 123725 | 0 | 2008_09_05 | 45.2534 | Bituminous Mix | -93.6943 | SPNWB430C Sp 1, 30% fractionated RAP non-wear, PG 58-34; sent to U of M for LTC fracture. DURING PAVING | 06/19/2009 | University of Minnesota | I | -36 |  | 24549397 | 32 | 4.1e-08 |  |  | Zhang-Drescher-Newcomb Method
2208BM045 | 22-D-2008 | 22 | 123725 | 0 | 2008_09_05 | 45.2534 | Bituminous Mix | -93.6943 | SPNWB430C Sp 1, 30% fractionated RAP non-wear, PG 58-34; sent to U of M for LTC fracture. DURING PAVING | 06/19/2009 | University of Minnesota | I | -36 |  | 24072052 | 45 | 4.2e-08 |  |  | Zhang-Drescher-Newcomb Method
2208BM045 | 22-D-2008 | 22 | 123725 | 0 | 2008_09_05 | 45.2534 | Bituminous Mix | -93.6943 | SPNWB430C Sp 1, 30% fractionated RAP non-wear, PG 58-34; sent to U of M for LTC fracture. DURING PAVING | 06/19/2009 | University of Minnesota | I | -36 |  | 23919289 | 60 | 4.2e-08 |  |  | Zhang-Drescher-Newcomb Method
2208BM045 | 22-D-2008 | 22 | 123725 | 0 | 2008_09_05 | 45.2534 | Bituminous Mix | -93.6943 | SPNWB430C Sp 1, 30% fractionated RAP non-wear, PG 58-34; sent to U of M for LTC fracture. DURING PAVING | 06/19/2009 | University of Minnesota | I | -36 |  | 23468367 | 89 | 4.3e-08 |  |  | Zhang-Drescher-Newcomb Method
2208BM045 | 22-D-2008 | 22 | 123725 | 0 | 2008_09_05 | 45.2534 | Bituminous Mix | -93.6943 | SPNWB430C Sp 1, 30% fractionated RAP non-wear, PG 58-34; sent to U of M for LTC fracture. DURING PAVING | 06/19/2009 | University of Minnesota | I | -36 |  | 23190150 | 120 | 4.3e-08 |  |  | Zhang-Drescher-Newcomb Method
2208BM045 | 22-D-2008 | 22 | 123725 | 0 | 2008_09_05 | 45.2534 | Bituminous Mix | -93.6943 | SPNWB430C Sp 1, 30% fractionated RAP non-wear, PG 58-34; sent to U of M for LTC fracture. DURING PAVING | 06/19/2009 | University of Minnesota | I | -24 |  | 23697230 | 4 | 4.2e-08 |  |  | AASHTO T322 Method
2208BM045 | 22-D-2008 | 22 | 123725 | 0 | 2008_09_05 | 45.2534 | Bituminous Mix | -93.6943 | SPNWB430C Sp 1, 30% fractionated RAP non-wear, PG 58-34; sent to U of M for LTC fracture. DURING PAVING | 06/19/2009 | University of Minnesota | I | -24 |  | 22907322 | 6 | 4.4e-08 |  |  | AASHTO T322 Method
2208BM045 | 22-D-2008 | 22 | 123725 | 0 | 2008_09_05 | 45.2534 | Bituminous Mix | -93.6943 | SPNWB430C Sp 1, 30% fractionated RAP non-wear, PG 58-34; sent to U of M for LTC fracture. DURING PAVING | 06/19/2009 | University of Minnesota | I | -24 |  | 21730267 | 8 | 4.6e-08 |  |  | AASHTO T322 Method
2208BM045 | 22-D-2008 | 22 | 123725 | 0 | 2008_09_05 | 45.2534 | Bituminous Mix | -93.6943 | SPNWB430C Sp 1, 30% fractionated RAP non-wear, PG 58-34; sent to U of M for LTC fracture. DURING PAVING | 06/19/2009 | University of Minnesota | I | -24 |  | 21559832 | 11 | 4.6e-08 |  |  | AASHTO T322 Method
2208BM045 | 22-D-2008 | 22 | 123725 | 0 | 2008_09_05 | 45.2534 | Bituminous Mix | -93.6943 | SPNWB430C Sp 1, 30% fractionated RAP non-wear, PG 58-34; sent to U of M for LTC fracture. DURING PAVING | 06/19/2009 | University of Minnesota | I | -24 |  | 19991845 | 16 | 5e-08 |  |  | AASHTO T322 Method
2208BM045 | 22-D-2008 | 22 | 123725 | 0 | 2008_09_05 | 45.2534 | Bituminous Mix | -93.6943 | SPNWB430C Sp 1, 30% fractionated RAP non-wear, PG 58-34; sent to U of M for LTC fracture. DURING PAVING | 06/19/2009 | University of Minnesota | I | -24 |  | 18827936 | 23 | 5.3e-08 |  |  | AASHTO T322 Method
2208BM045 | 22-D-2008 | 22 | 123725 | 0 | 2008_09_05 | 45.2534 | Bituminous Mix | -93.6943 | SPNWB430C Sp 1, 30% fractionated RAP non-wear, PG 58-34; sent to U of M for LTC fracture. DURING PAVING | 06/19/2009 | University of Minnesota | I | -24 |  | 17677676 | 32 | 5.7e-08 |  |  | AASHTO T322 Method
2208BM045 | 22-D-2008 | 22 | 123725 | 0 | 2008_09_05 | 45.2534 | Bituminous Mix | -93.6943 | SPNWB430C Sp 1, 30% fractionated RAP non-wear, PG 58-34; sent to U of M for LTC fracture. DURING PAVING | 06/19/2009 | University of Minnesota | I | -24 |  | 17180492 | 45 | 5.8e-08 |  |  | AASHTO T322 Method
2208BM045 | 22-D-2008 | 22 | 123725 | 0 | 2008_09_05 | 45.2534 | Bituminous Mix | -93.6943 | SPNWB430C Sp 1, 30% fractionated RAP non-wear, PG 58-34; sent to U of M for LTC fracture. DURING PAVING | 06/19/2009 | University of Minnesota | I | -24 |  | 16313820 | 60 | 6.1e-08 |  |  | AASHTO T322 Method
2208BM045 | 22-D-2008 | 22 | 123725 | 0 | 2008_09_05 | 45.2534 | Bituminous Mix | -93.6943 | SPNWB430C Sp 1, 30% fractionated RAP non-wear, PG 58-34; sent to U of M for LTC fracture. DURING PAVING | 06/19/2009 | University of Minnesota | I | -24 |  | 15356864 | 89 | 6.5e-08 |  |  | AASHTO T322 Method
2208BM045 | 22-D-2008 | 22 | 123725 | 0 | 2008_09_05 | 45.2534 | Bituminous Mix | -93.6943 | SPNWB430C Sp 1, 30% fractionated RAP non-wear, PG 58-34; sent to U of M for LTC fracture. DURING PAVING | 06/19/2009 | University of Minnesota | I | -24 |  | 14279890 | 120 | 7e-08 |  |  | AASHTO T322 Method
2208BM045 | 22-D-2008 | 22 | 123725 | 0 | 2008_09_05 | 45.2534 | Bituminous Mix | -93.6943 | SPNWB430C Sp 1, 30% fractionated RAP non-wear, PG 58-34; sent to U of M for LTC fracture. DURING PAVING | 06/19/2009 | University of Minnesota | I | -24 |  | 13574710 | 178 | 7.4e-08 |  |  | AASHTO T322 Method
2208BM045 | 22-D-2008 | 22 | 123725 | 0 | 2008_09_05 | 45.2534 | Bituminous Mix | -93.6943 | SPNWB430C Sp 1, 30% fractionated RAP non-wear, PG 58-34; sent to U of M for LTC fracture. DURING PAVING | 06/19/2009 | University of Minnesota | I | -24 |  | 13058806 | 240 | 7.7e-08 |  |  | AASHTO T322 Method
2208BM045 | 22-D-2008 | 22 | 123725 | 0 | 2008_09_05 | 45.2534 | Bituminous Mix | -93.6943 | SPNWB430C Sp 1, 30% fractionated RAP non-wear, PG 58-34; sent to U of M for LTC fracture. DURING PAVING | 06/19/2009 | University of Minnesota | I | -24 |  | 12466570 | 355 | 8e-08 |  |  | AASHTO T322 Method
2208BM045 | 22-D-2008 | 22 | 123725 | 0 | 2008_09_05 | 45.2534 | Bituminous Mix | -93.6943 | SPNWB430C Sp 1, 30% fractionated RAP non-wear, PG 58-34; sent to U of M for LTC fracture. DURING PAVING | 06/19/2009 | University of Minnesota | I | -24 |  | 11722298 | 500 | 8.5e-08 |  |  | AASHTO T322 Method
2208BM045 | 22-D-2008 | 22 | 123725 | 0 | 2008_09_05 | 45.2534 | Bituminous Mix | -93.6943 | SPNWB430C Sp 1, 30% fractionated RAP non-wear, PG 58-34; sent to U of M for LTC fracture. DURING PAVING | 06/19/2009 | University of Minnesota | I | -24 |  | 11429849 | 708 | 8.8e-08 |  |  | AASHTO T322 Method
2208BM045 | 22-D-2008 | 22 | 123725 | 0 | 2008_09_05 | 45.2534 | Bituminous Mix | -93.6943 | SPNWB430C Sp 1, 30% fractionated RAP non-wear, PG 58-34; sent to U of M for LTC fracture. DURING PAVING | 06/19/2009 | University of Minnesota | I | -24 |  | 11242859 | 1000 | 8.9e-08 |  |  | AASHTO T322 Method
2208BM045 | 22-D-2008 | 22 | 123725 | 0 | 2008_09_05 | 45.2534 | Bituminous Mix | -93.6943 | SPNWB430C Sp 1, 30% fractionated RAP non-wear, PG 58-34; sent to U of M for LTC fracture. DURING PAVING | 06/19/2009 | University of Minnesota | I | -24 |  | 30630164 | 1 | 3.3e-08 |  |  | AASHTO T322 Method
2208BM045 | 22-D-2008 | 22 | 123725 | 0 | 2008_09_05 | 45.2534 | Bituminous Mix | -93.6943 | SPNWB430C Sp 1, 30% fractionated RAP non-wear, PG 58-34; sent to U of M for LTC fracture. DURING PAVING | 06/19/2009 | University of Minnesota | I | -24 |  | 28523327 | 2 | 3.5e-08 |  |  | AASHTO T322 Method
2208BM045 | 22-D-2008 | 22 | 123725 | 0 | 2008_09_05 | 45.2534 | Bituminous Mix | -93.6943 | SPNWB430C Sp 1, 30% fractionated RAP non-wear, PG 58-34; sent to U of M for LTC fracture. DURING PAVING | 06/19/2009 | University of Minnesota | I | -24 |  | 27645686 | 3 | 3.6e-08 |  |  | AASHTO T322 Method
2208BM045 | 22-D-2008 | 22 | 123725 | 0 | 2008_09_05 | 45.2534 | Bituminous Mix | -93.6943 | SPNWB430C Sp 1, 30% fractionated RAP non-wear, PG 58-34; sent to U of M for LTC fracture. DURING PAVING | 06/19/2009 | University of Minnesota | I | -24 |  | 26556201 | 4 | 3.8e-08 |  |  | AASHTO T322 Method
2208BM045 | 22-D-2008 | 22 | 123725 | 0 | 2008_09_05 | 45.2534 | Bituminous Mix | -93.6943 | SPNWB430C Sp 1, 30% fractionated RAP non-wear, PG 58-34; sent to U of M for LTC fracture. DURING PAVING | 06/19/2009 | University of Minnesota | I | -24 |  | 26297116 | 6 | 3.8e-08 |  |  | AASHTO T322 Method
2208BM045 | 22-D-2008 | 22 | 123725 | 0 | 2008_09_05 | 45.2534 | Bituminous Mix | -93.6943 | SPNWB430C Sp 1, 30% fractionated RAP non-wear, PG 58-34; sent to U of M for LTC fracture. DURING PAVING | 06/19/2009 | University of Minnesota | I | -24 |  | 24842897 | 8 | 4e-08 |  |  | AASHTO T322 Method
2208BM017 | 22-D-2008 | 22 | 123725 | 0 | 2008_09_10 | 45.2534 | Bituminous Mix | -93.6943 | SPWEB440C Sp 1, 30% fractionated RAP wear, PG 58-34; sent to U of M for LTC fracture. DURING PAVING | 05/01/2012 | University of Minnesota | Cell 22 Wear-12 | -34 | 4070000 | 24900000000 | 500 |  |  |  | 7% air voids
2208BM017 | 22-D-2008 | 22 | 123725 | 0 | 2008_09_10 | 45.2534 | Bituminous Mix | -93.6943 | SPWEB440C Sp 1, 30% fractionated RAP wear, PG 58-34; sent to U of M for LTC fracture. DURING PAVING | 05/01/2012 | University of Minnesota | Cell 22 Wear-6 | -34 | 5180000 | 22360000000 | 500 |  |  |  | 4% air voids
2208BM017 | 22-D-2008 | 22 | 123725 | 0 | 2008_09_10 | 45.2534 | Bituminous Mix | -93.6943 | SPWEB440C Sp 1, 30% fractionated RAP wear, PG 58-34; sent to U of M for LTC fracture. DURING PAVING | 05/01/2012 | University of Minnesota | Cell 22 Wear-14 | -34 | 4660000 | 21090000000 | 500 |  |  |  | 7% air voids, conditioned 5 days at 85 deg C
2208BM017 | 22-D-2008 | 22 | 123725 | 0 | 2008_09_10 | 45.2534 | Bituminous Mix | -93.6943 | SPWEB440C Sp 1, 30% fractionated RAP wear, PG 58-34; sent to U of M for LTC fracture. DURING PAVING | 05/01/2012 | University of Minnesota | Cell 22 Wear-15 | -34 | 4340000 | 22120000000 | 500 |  |  |  | 7% air voids, conditioned 5 days at 85 deg C
2208BM017 | 22-D-2008 | 22 | 123725 | 0 | 2008_09_10 | 45.2534 | Bituminous Mix | -93.6943 | SPWEB440C Sp 1, 30% fractionated RAP wear, PG 58-34; sent to U of M for LTC fracture. DURING PAVING | 05/01/2012 | University of Minnesota | Cell 22 Wear-2 | -24 | 4960000 | 8590000000 | 500 |  |  |  | 4% air voids
2208BM017 | 22-D-2008 | 22 | 123725 | 0 | 2008_09_10 | 45.2534 | Bituminous Mix | -93.6943 | SPWEB440C Sp 1, 30% fractionated RAP wear, PG 58-34; sent to U of M for LTC fracture. DURING PAVING | 05/01/2012 | University of Minnesota | Cell 22 Wear-3 | -24 | 5440000 | 7060000000 | 500 |  |  |  | 4% air voids
2208BM017 | 22-D-2008 | 22 | 123725 | 0 | 2008_09_10 | 45.2534 | Bituminous Mix | -93.6943 | SPWEB440C Sp 1, 30% fractionated RAP wear, PG 58-34; sent to U of M for LTC fracture. DURING PAVING | 05/01/2012 | University of Minnesota | Cell 22 Wear-4 | -34 | 5230000 | 22660000000 | 500 |  |  |  | 4% air voids
2208BM017 | 22-D-2008 | 22 | 123725 | 0 | 2008_09_10 | 45.2534 | Bituminous Mix | -93.6943 | SPWEB440C Sp 1, 30% fractionated RAP wear, PG 58-34; sent to U of M for LTC fracture. DURING PAVING | 05/01/2012 | University of Minnesota | Cell 22 Wear-5 | -34 | 5380000 | 25890000000 | 500 |  |  |  | 4% air voids
2208BM017 | 22-D-2008 | 22 | 123725 | 0 | 2008_09_10 | 45.2534 | Bituminous Mix | -93.6943 | SPWEB440C Sp 1, 30% fractionated RAP wear, PG 58-34; sent to U of M for LTC fracture. DURING PAVING | 05/01/2012 | University of Minnesota | Cell 22 Wear-13 | -34 | 4600000 | 19400000000 | 500 |  |  |  | 7% air voids, conditioned 5 days at 85 deg C
2208BM045 | 22-D-2008 | 22 | 123725 | 0 | 2008_09_05 | 45.2534 | Bituminous Mix | -93.6943 | SPNWB430C Sp 1, 30% fractionated RAP non-wear, PG 58-34; sent to U of M for LTC fracture. DURING PAVING | 06/19/2009 | University of Minnesota | I | -24 |  | 14112327 | 240 | 7.1e-08 |  |  | AASHTO T322 Method
2208BM045 | 22-D-2008 | 22 | 123725 | 0 | 2008_09_05 | 45.2534 | Bituminous Mix | -93.6943 | SPNWB430C Sp 1, 30% fractionated RAP non-wear, PG 58-34; sent to U of M for LTC fracture. DURING PAVING | 06/19/2009 | University of Minnesota | I | -24 |  | 13682510 | 355 | 7.3e-08 |  |  | AASHTO T322 Method
2208BM045 | 22-D-2008 | 22 | 123725 | 0 | 2008_09_05 | 45.2534 | Bituminous Mix | -93.6943 | SPNWB430C Sp 1, 30% fractionated RAP non-wear, PG 58-34; sent to U of M for LTC fracture. DURING PAVING | 06/19/2009 | University of Minnesota | I | -24 |  | 12958916 | 500 | 7.7e-08 |  |  | AASHTO T322 Method
2208BM045 | 22-D-2008 | 22 | 123725 | 0 | 2008_09_05 | 45.2534 | Bituminous Mix | -93.6943 | SPNWB430C Sp 1, 30% fractionated RAP non-wear, PG 58-34; sent to U of M for LTC fracture. DURING PAVING | 06/19/2009 | University of Minnesota | I | -36 |  | 22811712 | 178 | 4.4e-08 |  |  | Zhang-Drescher-Newcomb Method
2208BM045 | 22-D-2008 | 22 | 123725 | 0 | 2008_09_05 | 45.2534 | Bituminous Mix | -93.6943 | SPNWB430C Sp 1, 30% fractionated RAP non-wear, PG 58-34; sent to U of M for LTC fracture. DURING PAVING | 06/19/2009 | University of Minnesota | I | -36 |  | 22241573 | 240 | 4.5e-08 |  |  | Zhang-Drescher-Newcomb Method
2208BM045 | 22-D-2008 | 22 | 123725 | 0 | 2008_09_05 | 45.2534 | Bituminous Mix | -93.6943 | SPNWB430C Sp 1, 30% fractionated RAP non-wear, PG 58-34; sent to U of M for LTC fracture. DURING PAVING | 06/19/2009 | University of Minnesota | I | -36 |  | 21881792 | 355 | 4.6e-08 |  |  | Zhang-Drescher-Newcomb Method
2208BM045 | 22-D-2008 | 22 | 123725 | 0 | 2008_09_05 | 45.2534 | Bituminous Mix | -93.6943 | SPNWB430C Sp 1, 30% fractionated RAP non-wear, PG 58-34; sent to U of M for LTC fracture. DURING PAVING | 06/19/2009 | University of Minnesota | I | -36 |  | 20674292 | 500 | 4.8e-08 |  |  | Zhang-Drescher-Newcomb Method
2208BM045 | 22-D-2008 | 22 | 123725 | 0 | 2008_09_05 | 45.2534 | Bituminous Mix | -93.6943 | SPNWB430C Sp 1, 30% fractionated RAP non-wear, PG 58-34; sent to U of M for LTC fracture. DURING PAVING | 06/19/2009 | University of Minnesota | I | -36 |  | 20257954 | 708 | 4.9e-08 |  |  | Zhang-Drescher-Newcomb Method
2208BM045 | 22-D-2008 | 22 | 123725 | 0 | 2008_09_05 | 45.2534 | Bituminous Mix | -93.6943 | SPNWB430C Sp 1, 30% fractionated RAP non-wear, PG 58-34; sent to U of M for LTC fracture. DURING PAVING | 06/19/2009 | University of Minnesota | I | -36 |  | 21038536 | 1000 | 4.8e-08 |  |  | Zhang-Drescher-Newcomb Method
2208BM045 | 22-D-2008 | 22 | 123725 | 0 | 2008_09_05 | 45.2534 | Bituminous Mix | -93.6943 | SPNWB430C Sp 1, 30% fractionated RAP non-wear, PG 58-34; sent to U of M for LTC fracture. DURING PAVING | 06/19/2009 | University of Minnesota | I | -36 |  | 33401729 | 1 | 3e-08 |  |  | Zhang-Drescher-Newcomb Method
2208BM045 | 22-D-2008 | 22 | 123725 | 0 | 2008_09_05 | 45.2534 | Bituminous Mix | -93.6943 | SPNWB430C Sp 1, 30% fractionated RAP non-wear, PG 58-34; sent to U of M for LTC fracture. DURING PAVING | 06/19/2009 | University of Minnesota | I | -36 |  | 32448246 | 2 | 3.1e-08 |  |  | Zhang-Drescher-Newcomb Method
2208BM045 | 22-D-2008 | 22 | 123725 | 0 | 2008_09_05 | 45.2534 | Bituminous Mix | -93.6943 | SPNWB430C Sp 1, 30% fractionated RAP non-wear, PG 58-34; sent to U of M for LTC fracture. DURING PAVING | 06/19/2009 | University of Minnesota | I | -36 |  | 31633636 | 3 | 3.2e-08 |  |  | Zhang-Drescher-Newcomb Method
2208BM045 | 22-D-2008 | 22 | 123725 | 0 | 2008_09_05 | 45.2534 | Bituminous Mix | -93.6943 | SPNWB430C Sp 1, 30% fractionated RAP non-wear, PG 58-34; sent to U of M for LTC fracture. DURING PAVING | 06/19/2009 | University of Minnesota | I | -36 |  | 31556875 | 4 | 3.2e-08 |  |  | Zhang-Drescher-Newcomb Method
2208BM045 | 22-D-2008 | 22 | 123725 | 0 | 2008_09_05 | 45.2534 | Bituminous Mix | -93.6943 | SPNWB430C Sp 1, 30% fractionated RAP non-wear, PG 58-34; sent to U of M for LTC fracture. DURING PAVING | 06/19/2009 | University of Minnesota | I | -36 |  | 30626356 | 6 | 3.3e-08 |  |  | Zhang-Drescher-Newcomb Method
2208BM045 | 22-D-2008 | 22 | 123725 | 0 | 2008_09_05 | 45.2534 | Bituminous Mix | -93.6943 | SPNWB430C Sp 1, 30% fractionated RAP non-wear, PG 58-34; sent to U of M for LTC fracture. DURING PAVING | 06/19/2009 | University of Minnesota | I | -36 |  | 29713804 | 8 | 3.4e-08 |  |  | Zhang-Drescher-Newcomb Method
2208BM045 | 22-D-2008 | 22 | 123725 | 0 | 2008_09_05 | 45.2534 | Bituminous Mix | -93.6943 | SPNWB430C Sp 1, 30% fractionated RAP non-wear, PG 58-34; sent to U of M for LTC fracture. DURING PAVING | 06/19/2009 | University of Minnesota | I | -36 |  | 29180388 | 11 | 3.4e-08 |  |  | Zhang-Drescher-Newcomb Method
2208BM045 | 22-D-2008 | 22 | 123725 | 0 | 2008_09_05 | 45.2534 | Bituminous Mix | -93.6943 | SPNWB430C Sp 1, 30% fractionated RAP non-wear, PG 58-34; sent to U of M for LTC fracture. DURING PAVING | 06/19/2009 | University of Minnesota | I | -36 |  | 28900235 | 16 | 3.5e-08 |  |  | Zhang-Drescher-Newcomb Method
2208BM045 | 22-D-2008 | 22 | 123725 | 0 | 2008_09_05 | 45.2534 | Bituminous Mix | -93.6943 | SPNWB430C Sp 1, 30% fractionated RAP non-wear, PG 58-34; sent to U of M for LTC fracture. DURING PAVING | 06/19/2009 | University of Minnesota | I | -36 |  | 27946241 | 23 | 3.6e-08 |  |  | Zhang-Drescher-Newcomb Method
2208BM045 | 22-D-2008 | 22 | 123725 | 0 | 2008_09_05 | 45.2534 | Bituminous Mix | -93.6943 | SPNWB430C Sp 1, 30% fractionated RAP non-wear, PG 58-34; sent to U of M for LTC fracture. DURING PAVING | 06/19/2009 | University of Minnesota | I | -36 |  | 27929444 | 32 | 3.6e-08 |  |  | Zhang-Drescher-Newcomb Method
2208BM045 | 22-D-2008 | 22 | 123725 | 0 | 2008_09_05 | 45.2534 | Bituminous Mix | -93.6943 | SPNWB430C Sp 1, 30% fractionated RAP non-wear, PG 58-34; sent to U of M for LTC fracture. DURING PAVING | 06/19/2009 | University of Minnesota | I | -36 |  | 27372123 | 45 | 3.7e-08 |  |  | Zhang-Drescher-Newcomb Method
2208BM045 | 22-D-2008 | 22 | 123725 | 0 | 2008_09_05 | 45.2534 | Bituminous Mix | -93.6943 | SPNWB430C Sp 1, 30% fractionated RAP non-wear, PG 58-34; sent to U of M for LTC fracture. DURING PAVING | 06/19/2009 | University of Minnesota | I | -36 |  | 26836611 | 60 | 3.7e-08 |  |  | Zhang-Drescher-Newcomb Method
2208BM045 | 22-D-2008 | 22 | 123725 | 0 | 2008_09_05 | 45.2534 | Bituminous Mix | -93.6943 | SPNWB430C Sp 1, 30% fractionated RAP non-wear, PG 58-34; sent to U of M for LTC fracture. DURING PAVING | 06/19/2009 | University of Minnesota | I | -36 |  | 25303433 | 89 | 4e-08 |  |  | Zhang-Drescher-Newcomb Method
2208BM045 | 22-D-2008 | 22 | 123725 | 0 | 2008_09_05 | 45.2534 | Bituminous Mix | -93.6943 | SPNWB430C Sp 1, 30% fractionated RAP non-wear, PG 58-34; sent to U of M for LTC fracture. DURING PAVING | 06/19/2009 | University of Minnesota | I | -36 |  | 23469407 | 120 | 4.3e-08 |  |  | Zhang-Drescher-Newcomb Method
2208BM045 | 22-D-2008 | 22 | 123725 | 0 | 2008_09_05 | 45.2534 | Bituminous Mix | -93.6943 | SPNWB430C Sp 1, 30% fractionated RAP non-wear, PG 58-34; sent to U of M for LTC fracture. DURING PAVING | 06/19/2009 | University of Minnesota | I | -36 |  | 22101982 | 178 | 4.5e-08 |  |  | Zhang-Drescher-Newcomb Method
2208BM045 | 22-D-2008 | 22 | 123725 | 0 | 2008_09_05 | 45.2534 | Bituminous Mix | -93.6943 | SPNWB430C Sp 1, 30% fractionated RAP non-wear, PG 58-34; sent to U of M for LTC fracture. DURING PAVING | 06/19/2009 | University of Minnesota | I | -36 |  | 21390842 | 240 | 4.7e-08 |  |  | Zhang-Drescher-Newcomb Method
2208BM045 | 22-D-2008 | 22 | 123725 | 0 | 2008_09_05 | 45.2534 | Bituminous Mix | -93.6943 | SPNWB430C Sp 1, 30% fractionated RAP non-wear, PG 58-34; sent to U of M for LTC fracture. DURING PAVING | 06/19/2009 | University of Minnesota | I | -36 |  | 20041788 | 355 | 5e-08 |  |  | Zhang-Drescher-Newcomb Method
2208BM045 | 22-D-2008 | 22 | 123725 | 0 | 2008_09_05 | 45.2534 | Bituminous Mix | -93.6943 | SPNWB430C Sp 1, 30% fractionated RAP non-wear, PG 58-34; sent to U of M for LTC fracture. DURING PAVING | 06/19/2009 | University of Minnesota | I | -36 |  | 19833928 | 500 | 5e-08 |  |  | Zhang-Drescher-Newcomb Method
2208BM045 | 22-D-2008 | 22 | 123725 | 0 | 2008_09_05 | 45.2534 | Bituminous Mix | -93.6943 | SPNWB430C Sp 1, 30% fractionated RAP non-wear, PG 58-34; sent to U of M for LTC fracture. DURING PAVING | 06/19/2009 | University of Minnesota | I | -36 |  | 19188875 | 708 | 5.2e-08 |  |  | Zhang-Drescher-Newcomb Method
2208BM045 | 22-D-2008 | 22 | 123725 | 0 | 2008_09_05 | 45.2534 | Bituminous Mix | -93.6943 | SPNWB430C Sp 1, 30% fractionated RAP non-wear, PG 58-34; sent to U of M for LTC fracture. DURING PAVING | 06/19/2009 | University of Minnesota | I | -36 |  | 18617451 | 1000 | 5.4e-08 |  |  | Zhang-Drescher-Newcomb Method
2208BM045 | 22-D-2008 | 22 | 123725 | 0 | 2008_09_05 | 45.2534 | Bituminous Mix | -93.6943 | SPNWB430C Sp 1, 30% fractionated RAP non-wear, PG 58-34; sent to U of M for LTC fracture. DURING PAVING | 06/19/2009 | University of Minnesota | I | -36 |  | 24586181 | 45 | 4.1e-08 |  |  | AASHTO T322 Method
2208BM045 | 22-D-2008 | 22 | 123725 | 0 | 2008_09_05 | 45.2534 | Bituminous Mix | -93.6943 | SPNWB430C Sp 1, 30% fractionated RAP non-wear, PG 58-34; sent to U of M for LTC fracture. DURING PAVING | 06/19/2009 | University of Minnesota | I | -36 |  | 23162770 | 60 | 4.3e-08 |  |  | AASHTO T322 Method
2208BM045 | 22-D-2008 | 22 | 123725 | 0 | 2008_09_05 | 45.2534 | Bituminous Mix | -93.6943 | SPNWB430C Sp 1, 30% fractionated RAP non-wear, PG 58-34; sent to U of M for LTC fracture. DURING PAVING | 06/19/2009 | University of Minnesota | I | -36 |  | 23041498 | 89 | 4.3e-08 |  |  | AASHTO T322 Method
2208BM045 | 22-D-2008 | 22 | 123725 | 0 | 2008_09_05 | 45.2534 | Bituminous Mix | -93.6943 | SPNWB430C Sp 1, 30% fractionated RAP non-wear, PG 58-34; sent to U of M for LTC fracture. DURING PAVING | 06/19/2009 | University of Minnesota | I | -36 |  | 22115206 | 120 | 4.5e-08 |  |  | AASHTO T322 Method
2208BM045 | 22-D-2008 | 22 | 123725 | 0 | 2008_09_05 | 45.2534 | Bituminous Mix | -93.6943 | SPNWB430C Sp 1, 30% fractionated RAP non-wear, PG 58-34; sent to U of M for LTC fracture. DURING PAVING | 06/19/2009 | University of Minnesota | I | -36 |  | 21467930 | 178 | 4.7e-08 |  |  | AASHTO T322 Method
2208BM045 | 22-D-2008 | 22 | 123725 | 0 | 2008_09_05 | 45.2534 | Bituminous Mix | -93.6943 | SPNWB430C Sp 1, 30% fractionated RAP non-wear, PG 58-34; sent to U of M for LTC fracture. DURING PAVING | 06/19/2009 | University of Minnesota | I | -36 |  | 21260511 | 240 | 4.7e-08 |  |  | AASHTO T322 Method
2208BM045 | 22-D-2008 | 22 | 123725 | 0 | 2008_09_05 | 45.2534 | Bituminous Mix | -93.6943 | SPNWB430C Sp 1, 30% fractionated RAP non-wear, PG 58-34; sent to U of M for LTC fracture. DURING PAVING | 06/19/2009 | University of Minnesota | I | -36 |  | 19646988 | 355 | 5.1e-08 |  |  | AASHTO T322 Method
2208BM045 | 22-D-2008 | 22 | 123725 | 0 | 2008_09_05 | 45.2534 | Bituminous Mix | -93.6943 | SPNWB430C Sp 1, 30% fractionated RAP non-wear, PG 58-34; sent to U of M for LTC fracture. DURING PAVING | 06/19/2009 | University of Minnesota | I | -36 |  | 20469422 | 500 | 4.9e-08 |  |  | AASHTO T322 Method
2208BM045 | 22-D-2008 | 22 | 123725 | 0 | 2008_09_05 | 45.2534 | Bituminous Mix | -93.6943 | SPNWB430C Sp 1, 30% fractionated RAP non-wear, PG 58-34; sent to U of M for LTC fracture. DURING PAVING | 06/19/2009 | University of Minnesota | I | -36 |  | 19735091 | 708 | 5.1e-08 |  |  | AASHTO T322 Method
2208BM045 | 22-D-2008 | 22 | 123725 | 0 | 2008_09_05 | 45.2534 | Bituminous Mix | -93.6943 | SPNWB430C Sp 1, 30% fractionated RAP non-wear, PG 58-34; sent to U of M for LTC fracture. DURING PAVING | 06/19/2009 | University of Minnesota | I | -36 |  | 16670169 | 1000 | 6e-08 |  |  | AASHTO T322 Method
2208BM045 | 22-D-2008 | 22 | 123725 | 0 | 2008_09_05 | 45.2534 | Bituminous Mix | -93.6943 | SPNWB430C Sp 1, 30% fractionated RAP non-wear, PG 58-34; sent to U of M for LTC fracture. DURING PAVING | 06/19/2009 | University of Minnesota | I | -36 |  | 34917953 | 1 | 2.9e-08 |  |  | AASHTO T322 Method
2208BM045 | 22-D-2008 | 22 | 123725 | 0 | 2008_09_05 | 45.2534 | Bituminous Mix | -93.6943 | SPNWB430C Sp 1, 30% fractionated RAP non-wear, PG 58-34; sent to U of M for LTC fracture. DURING PAVING | 06/19/2009 | University of Minnesota | I | -36 |  | 33977855 | 2 | 2.9e-08 |  |  | AASHTO T322 Method
2208BM045 | 22-D-2008 | 22 | 123725 | 0 | 2008_09_05 | 45.2534 | Bituminous Mix | -93.6943 | SPNWB430C Sp 1, 30% fractionated RAP non-wear, PG 58-34; sent to U of M for LTC fracture. DURING PAVING | 06/19/2009 | University of Minnesota | I | -36 |  | 33211437 | 3 | 3e-08 |  |  | AASHTO T322 Method
2208BM045 | 22-D-2008 | 22 | 123725 | 0 | 2008_09_05 | 45.2534 | Bituminous Mix | -93.6943 | SPNWB430C Sp 1, 30% fractionated RAP non-wear, PG 58-34; sent to U of M for LTC fracture. DURING PAVING | 06/19/2009 | University of Minnesota | I | -36 |  | 33087049 | 4 | 3e-08 |  |  | AASHTO T322 Method
2208BM045 | 22-D-2008 | 22 | 123725 | 0 | 2008_09_05 | 45.2534 | Bituminous Mix | -93.6943 | SPNWB430C Sp 1, 30% fractionated RAP non-wear, PG 58-34; sent to U of M for LTC fracture. DURING PAVING | 06/19/2009 | University of Minnesota | I | -36 |  | 32241759 | 6 | 3.1e-08 |  |  | AASHTO T322 Method
2208BM045 | 22-D-2008 | 22 | 123725 | 0 | 2008_09_05 | 45.2534 | Bituminous Mix | -93.6943 | SPNWB430C Sp 1, 30% fractionated RAP non-wear, PG 58-34; sent to U of M for LTC fracture. DURING PAVING | 06/19/2009 | University of Minnesota | I | -36 |  | 31327100 | 8 | 3.2e-08 |  |  | AASHTO T322 Method
2208BM045 | 22-D-2008 | 22 | 123725 | 0 | 2008_09_05 | 45.2534 | Bituminous Mix | -93.6943 | SPNWB430C Sp 1, 30% fractionated RAP non-wear, PG 58-34; sent to U of M for LTC fracture. DURING PAVING | 06/19/2009 | University of Minnesota | I | -36 |  | 30781332 | 11 | 3.3e-08 |  |  | AASHTO T322 Method
2208BM045 | 22-D-2008 | 22 | 123725 | 0 | 2008_09_05 | 45.2534 | Bituminous Mix | -93.6943 | SPNWB430C Sp 1, 30% fractionated RAP non-wear, PG 58-34; sent to U of M for LTC fracture. DURING PAVING | 06/19/2009 | University of Minnesota | I | -36 |  | 30462905 | 16 | 3.3e-08 |  |  | AASHTO T322 Method
2208BM045 | 22-D-2008 | 22 | 123725 | 0 | 2008_09_05 | 45.2534 | Bituminous Mix | -93.6943 | SPNWB430C Sp 1, 30% fractionated RAP non-wear, PG 58-34; sent to U of M for LTC fracture. DURING PAVING | 06/19/2009 | University of Minnesota | I | -36 |  | 29545960 | 23 | 3.4e-08 |  |  | AASHTO T322 Method
2208BM045 | 22-D-2008 | 22 | 123725 | 0 | 2008_09_05 | 45.2534 | Bituminous Mix | -93.6943 | SPNWB430C Sp 1, 30% fractionated RAP non-wear, PG 58-34; sent to U of M for LTC fracture. DURING PAVING | 06/19/2009 | University of Minnesota | I | -36 |  | 29447475 | 32 | 3.4e-08 |  |  | AASHTO T322 Method
2208BM045 | 22-D-2008 | 22 | 123725 | 0 | 2008_09_05 | 45.2534 | Bituminous Mix | -93.6943 | SPNWB430C Sp 1, 30% fractionated RAP non-wear, PG 58-34; sent to U of M for LTC fracture. DURING PAVING | 06/19/2009 | University of Minnesota | I | -36 |  | 28870072 | 45 | 3.5e-08 |  |  | AASHTO T322 Method
2208BM045 | 22-D-2008 | 22 | 123725 | 0 | 2008_09_05 | 45.2534 | Bituminous Mix | -93.6943 | SPNWB430C Sp 1, 30% fractionated RAP non-wear, PG 58-34; sent to U of M for LTC fracture. DURING PAVING | 06/19/2009 | University of Minnesota | I | -36 |  | 28314879 | 60 | 3.5e-08 |  |  | AASHTO T322 Method
2208BM045 | 22-D-2008 | 22 | 123725 | 0 | 2008_09_05 | 45.2534 | Bituminous Mix | -93.6943 | SPNWB430C Sp 1, 30% fractionated RAP non-wear, PG 58-34; sent to U of M for LTC fracture. DURING PAVING | 06/19/2009 | University of Minnesota | I | -36 |  | 26851801 | 89 | 3.7e-08 |  |  | AASHTO T322 Method
2208BM045 | 22-D-2008 | 22 | 123725 | 0 | 2008_09_05 | 45.2534 | Bituminous Mix | -93.6943 | SPNWB430C Sp 1, 30% fractionated RAP non-wear, PG 58-34; sent to U of M for LTC fracture. DURING PAVING | 06/19/2009 | University of Minnesota | I | -36 |  | 25097279 | 120 | 4e-08 |  |  | AASHTO T322 Method
2208BM045 | 22-D-2008 | 22 | 123725 | 0 | 2008_09_05 | 45.2534 | Bituminous Mix | -93.6943 | SPNWB430C Sp 1, 30% fractionated RAP non-wear, PG 58-34; sent to U of M for LTC fracture. DURING PAVING | 06/19/2009 | University of Minnesota | I | -36 |  | 23747963 | 178 | 4.2e-08 |  |  | AASHTO T322 Method
2208BM045 | 22-D-2008 | 22 | 123725 | 0 | 2008_09_05 | 45.2534 | Bituminous Mix | -93.6943 | SPNWB430C Sp 1, 30% fractionated RAP non-wear, PG 58-34; sent to U of M for LTC fracture. DURING PAVING | 06/19/2009 | University of Minnesota | I | -36 |  | 23005840 | 240 | 4.4e-08 |  |  | AASHTO T322 Method
2208BM045 | 22-D-2008 | 22 | 123725 | 0 | 2008_09_05 | 45.2534 | Bituminous Mix | -93.6943 | SPNWB430C Sp 1, 30% fractionated RAP non-wear, PG 58-34; sent to U of M for LTC fracture. DURING PAVING | 06/19/2009 | University of Minnesota | I | -24 |  | 10985938 | 1000 | 9.1e-08 |  |  | Zhang-Drescher-Newcomb Method
2208BM045 | 22-D-2008 | 22 | 123725 | 0 | 2008_09_05 | 45.2534 | Bituminous Mix | -93.6943 | SPNWB430C Sp 1, 30% fractionated RAP non-wear, PG 58-34; sent to U of M for LTC fracture. DURING PAVING | 06/19/2009 | University of Minnesota | I | -36 |  | 40220738 | 1 | 2.5e-08 |  |  | AASHTO T322 Method
2208BM045 | 22-D-2008 | 22 | 123725 | 0 | 2008_09_05 | 45.2534 | Bituminous Mix | -93.6943 | SPNWB430C Sp 1, 30% fractionated RAP non-wear, PG 58-34; sent to U of M for LTC fracture. DURING PAVING | 06/19/2009 | University of Minnesota | I | -36 |  | 39087758 | 2 | 2.6e-08 |  |  | AASHTO T322 Method
2208BM045 | 22-D-2008 | 22 | 123725 | 0 | 2008_09_05 | 45.2534 | Bituminous Mix | -93.6943 | SPNWB430C Sp 1, 30% fractionated RAP non-wear, PG 58-34; sent to U of M for LTC fracture. DURING PAVING | 06/19/2009 | University of Minnesota | I | -36 |  | 39087758 | 3 | 2.6e-08 |  |  | AASHTO T322 Method
2208BM045 | 22-D-2008 | 22 | 123725 | 0 | 2008_09_05 | 45.2534 | Bituminous Mix | -93.6943 | SPNWB430C Sp 1, 30% fractionated RAP non-wear, PG 58-34; sent to U of M for LTC fracture. DURING PAVING | 06/19/2009 | University of Minnesota | I | -36 |  | 38905105 | 4 | 2.6e-08 |  |  | AASHTO T322 Method
2208BM045 | 22-D-2008 | 22 | 123725 | 0 | 2008_09_05 | 45.2534 | Bituminous Mix | -93.6943 | SPNWB430C Sp 1, 30% fractionated RAP non-wear, PG 58-34; sent to U of M for LTC fracture. DURING PAVING | 06/19/2009 | University of Minnesota | I | -36 |  | 38016861 | 6 | 2.6e-08 |  |  | AASHTO T322 Method
2208BM045 | 22-D-2008 | 22 | 123725 | 0 | 2008_09_05 | 45.2534 | Bituminous Mix | -93.6943 | SPNWB430C Sp 1, 30% fractionated RAP non-wear, PG 58-34; sent to U of M for LTC fracture. DURING PAVING | 06/19/2009 | University of Minnesota | I | -36 |  | 38367247 | 8 | 2.6e-08 |  |  | AASHTO T322 Method
2208BM045 | 22-D-2008 | 22 | 123725 | 0 | 2008_09_05 | 45.2534 | Bituminous Mix | -93.6943 | SPNWB430C Sp 1, 30% fractionated RAP non-wear, PG 58-34; sent to U of M for LTC fracture. DURING PAVING | 06/19/2009 | University of Minnesota | I | -36 |  | 37503119 | 11 | 2.7e-08 |  |  | AASHTO T322 Method
2208BM045 | 22-D-2008 | 22 | 123725 | 0 | 2008_09_05 | 45.2534 | Bituminous Mix | -93.6943 | SPNWB430C Sp 1, 30% fractionated RAP non-wear, PG 58-34; sent to U of M for LTC fracture. DURING PAVING | 06/19/2009 | University of Minnesota | I | -36 |  | 37168270 | 16 | 2.7e-08 |  |  | AASHTO T322 Method
2208BM045 | 22-D-2008 | 22 | 123725 | 0 | 2008_09_05 | 45.2534 | Bituminous Mix | -93.6943 | SPNWB430C Sp 1, 30% fractionated RAP non-wear, PG 58-34; sent to U of M for LTC fracture. DURING PAVING | 06/19/2009 | University of Minnesota | I | -36 |  | 36516194 | 23 | 2.7e-08 |  |  | AASHTO T322 Method
2208BM045 | 22-D-2008 | 22 | 123725 | 0 | 2008_09_05 | 45.2534 | Bituminous Mix | -93.6943 | SPNWB430C Sp 1, 30% fractionated RAP non-wear, PG 58-34; sent to U of M for LTC fracture. DURING PAVING | 06/19/2009 | University of Minnesota | I | -36 |  | 36839346 | 32 | 2.7e-08 |  |  | AASHTO T322 Method
2208BM045 | 22-D-2008 | 22 | 123725 | 0 | 2008_09_05 | 45.2534 | Bituminous Mix | -93.6943 | SPNWB430C Sp 1, 30% fractionated RAP non-wear, PG 58-34; sent to U of M for LTC fracture. DURING PAVING | 06/19/2009 | University of Minnesota | I | -36 |  | 35278357 | 45 | 2.8e-08 |  |  | AASHTO T322 Method
2208BM045 | 22-D-2008 | 22 | 123725 | 0 | 2008_09_05 | 45.2534 | Bituminous Mix | -93.6943 | SPNWB430C Sp 1, 30% fractionated RAP non-wear, PG 58-34; sent to U of M for LTC fracture. DURING PAVING | 06/19/2009 | University of Minnesota | I | -36 |  | 33571338 | 60 | 3e-08 |  |  | AASHTO T322 Method
2208BM045 | 22-D-2008 | 22 | 123725 | 0 | 2008_09_05 | 45.2534 | Bituminous Mix | -93.6943 | SPNWB430C Sp 1, 30% fractionated RAP non-wear, PG 58-34; sent to U of M for LTC fracture. DURING PAVING | 06/19/2009 | University of Minnesota | I | -36 |  | 31417706 | 89 | 3.2e-08 |  |  | AASHTO T322 Method
2208BM045 | 22-D-2008 | 22 | 123725 | 0 | 2008_09_05 | 45.2534 | Bituminous Mix | -93.6943 | SPNWB430C Sp 1, 30% fractionated RAP non-wear, PG 58-34; sent to U of M for LTC fracture. DURING PAVING | 06/19/2009 | University of Minnesota | I | -36 |  | 31182366 | 120 | 3.2e-08 |  |  | AASHTO T322 Method
2208BM045 | 22-D-2008 | 22 | 123725 | 0 | 2008_09_05 | 45.2534 | Bituminous Mix | -93.6943 | SPNWB430C Sp 1, 30% fractionated RAP non-wear, PG 58-34; sent to U of M for LTC fracture. DURING PAVING | 06/19/2009 | University of Minnesota | I | -36 |  | 29948532 | 178 | 3.3e-08 |  |  | AASHTO T322 Method
2208BM045 | 22-D-2008 | 22 | 123725 | 0 | 2008_09_05 | 45.2534 | Bituminous Mix | -93.6943 | SPNWB430C Sp 1, 30% fractionated RAP non-wear, PG 58-34; sent to U of M for LTC fracture. DURING PAVING | 06/19/2009 | University of Minnesota | I | -36 |  | 30275243 | 240 | 3.3e-08 |  |  | AASHTO T322 Method
2208BM045 | 22-D-2008 | 22 | 123725 | 0 | 2008_09_05 | 45.2534 | Bituminous Mix | -93.6943 | SPNWB430C Sp 1, 30% fractionated RAP non-wear, PG 58-34; sent to U of M for LTC fracture. DURING PAVING | 06/19/2009 | University of Minnesota | I | -12 |  | 10488859 | 1 | 9.5e-08 |  |  | AASHTO T322 Method
2208BM045 | 22-D-2008 | 22 | 123725 | 0 | 2008_09_05 | 45.2534 | Bituminous Mix | -93.6943 | SPNWB430C Sp 1, 30% fractionated RAP non-wear, PG 58-34; sent to U of M for LTC fracture. DURING PAVING | 06/19/2009 | University of Minnesota | I | -12 |  | 9853170 | 2 | 1.01e-07 |  |  | AASHTO T322 Method
2208BM045 | 22-D-2008 | 22 | 123725 | 0 | 2008_09_05 | 45.2534 | Bituminous Mix | -93.6943 | SPNWB430C Sp 1, 30% fractionated RAP non-wear, PG 58-34; sent to U of M for LTC fracture. DURING PAVING | 06/19/2009 | University of Minnesota | I | -12 |  | 9290132 | 3 | 1.08e-07 |  |  | AASHTO T322 Method
2208BM045 | 22-D-2008 | 22 | 123725 | 0 | 2008_09_05 | 45.2534 | Bituminous Mix | -93.6943 | SPNWB430C Sp 1, 30% fractionated RAP non-wear, PG 58-34; sent to U of M for LTC fracture. DURING PAVING | 06/19/2009 | University of Minnesota | I | -12 |  | 8969783 | 4 | 1.11e-07 |  |  | AASHTO T322 Method
2208BM045 | 22-D-2008 | 22 | 123725 | 0 | 2008_09_05 | 45.2534 | Bituminous Mix | -93.6943 | SPNWB430C Sp 1, 30% fractionated RAP non-wear, PG 58-34; sent to U of M for LTC fracture. DURING PAVING | 06/19/2009 | University of Minnesota | I | -12 |  | 8445575 | 6 | 1.18e-07 |  |  | AASHTO T322 Method
2208BM045 | 22-D-2008 | 22 | 123725 | 0 | 2008_09_05 | 45.2534 | Bituminous Mix | -93.6943 | SPNWB430C Sp 1, 30% fractionated RAP non-wear, PG 58-34; sent to U of M for LTC fracture. DURING PAVING | 06/19/2009 | University of Minnesota | I | -12 |  | 7882536 | 8 | 1.27e-07 |  |  | AASHTO T322 Method
2208BM045 | 22-D-2008 | 22 | 123725 | 0 | 2008_09_05 | 45.2534 | Bituminous Mix | -93.6943 | SPNWB430C Sp 1, 30% fractionated RAP non-wear, PG 58-34; sent to U of M for LTC fracture. DURING PAVING | 06/19/2009 | University of Minnesota | I | -12 |  | 1992292 | 500 | 5.02e-07 |  |  | AASHTO T322 Method
2208BM045 | 22-D-2008 | 22 | 123725 | 0 | 2008_09_05 | 45.2534 | Bituminous Mix | -93.6943 | SPNWB430C Sp 1, 30% fractionated RAP non-wear, PG 58-34; sent to U of M for LTC fracture. DURING PAVING | 06/19/2009 | University of Minnesota | I | -12 |  | 1784601 | 708 | 5.6e-07 |  |  | AASHTO T322 Method
2208BM045 | 22-D-2008 | 22 | 123725 | 0 | 2008_09_05 | 45.2534 | Bituminous Mix | -93.6943 | SPNWB430C Sp 1, 30% fractionated RAP non-wear, PG 58-34; sent to U of M for LTC fracture. DURING PAVING | 06/19/2009 | University of Minnesota | I | -12 |  | 1630377 | 1000 | 6.13e-07 |  |  | AASHTO T322 Method
2210BC004 | 22-D-2008 | 22 | 123464 | -6.5 | 2010_06_02 | 45.2538 | Bituminous Core | -93.6951 | Sent to University of Minnesota. | 05/01/2012 | University of Minnesota | Cell 22 Wear-16 | -34 | 3430000 | 20730000000 | 500 |  |  |  | field cores, 5.7% air voids
2210BC005 | 22-D-2008 | 22 | 123464 | -6 | 2010_06_02 | 45.2538 | Bituminous Core | -93.6951 | Sent to University of Minnesota. | 05/01/2012 | University of Minnesota | Cell 22 Wear-17 | -34 | 3720000 | 19540000000 | 500 |  |  |  | field cores, 5.7% air voids
2210BC006 | 22-D-2008 | 22 | 123464 | -5.5 | 2010_06_02 | 45.2538 | Bituminous Core | -93.6951 | Sent to University of Minnesota. | 05/01/2012 | University of Minnesota | Cell 22 Wear-18 | -34 | 3370000 | 21440000000 | 500 |  |  |  | field cores, 5.7% air voids
2299BM001 | 22-D-1990 | 22 | 123725 | 0 | 2001_06_01 | 45.2534 | Bituminous Mix | -93.6943 | mnroad_id assumed - sent to ASU June 2001 (lab blend). | 11/01/1999 | Arizona State University | Mn321T | 12.8 |  |  | 1 | 0 | 0.441 |  | high stress level (10% of IDT strength)
2299BM001 | 22-D-1990 | 22 | 123725 | 0 | 2001_06_01 | 45.2534 | Bituminous Mix | -93.6943 | mnroad_id assumed - sent to ASU June 2001 (lab blend). | 11/01/1999 | Arizona State University | Mn302T | 12.8 |  |  | 1000 | 1.2e-08 |  |  | low stress level (2% of IDT strength)
2299BM001 | 22-D-1990 | 22 | 123725 | 0 | 2001_06_01 | 45.2534 | Bituminous Mix | -93.6943 | mnroad_id assumed - sent to ASU June 2001 (lab blend). | 11/01/1999 | Arizona State University | Mn302T | 12.8 |  |  | 1 | 0 | 0.475 |  | low stress level (2% of IDT strength)
2299BM001 | 22-D-1990 | 22 | 123725 | 0 | 2001_06_01 | 45.2534 | Bituminous Mix | -93.6943 | mnroad_id assumed - sent to ASU June 2001 (lab blend). | 11/01/1999 | Arizona State University | Mn302B | 12.8 |  |  | 1 | 0 | 0.495 |  | low stress level (2% of IDT strength)
2299BM001 | 22-D-1990 | 22 | 123725 | 0 | 2001_06_01 | 45.2534 | Bituminous Mix | -93.6943 | mnroad_id assumed - sent to ASU June 2001 (lab blend). | 10/01/1999 | Arizona State University | Mn318B | 12.8 | 1751268
2299BM001 | 22-D-1990 | 22 | 123725 | 0 | 2001_06_01 | 45.2534 | Bituminous Mix | -93.6943 | mnroad_id assumed - sent to ASU June 2001 (lab blend). | 10/01/1999 | Arizona State University | Mn318T | 12.8 | 1734721
2299BM001 | 22-D-1990 | 22 | 123725 | 0 | 2001_06_01 | 45.2534 | Bituminous Mix | -93.6943 | mnroad_id assumed - sent to ASU June 2001 (lab blend). | 11/01/1999 | Arizona State University | Mn321T | 12.8 |  |  | 1000 | 7e-09 |  |  | high stress level (10% of IDT strength)
2299BM001 | 22-D-1990 | 22 | 123725 | 0 | 2001_06_01 | 45.2534 | Bituminous Mix | -93.6943 | mnroad_id assumed - sent to ASU June 2001 (lab blend). | 11/01/1999 | Arizona State University | Mn323T | 12.8 |  |  | 1 | 0 | 0.445 |  | high stress level (10% of IDT strength)
2299BM001 | 22-D-1990 | 22 | 123725 | 0 | 2001_06_01 | 45.2534 | Bituminous Mix | -93.6943 | mnroad_id assumed - sent to ASU June 2001 (lab blend). | 11/01/1999 | Arizona State University | Mn323T | 12.8 |  |  | 1000 | 7e-09 |  |  | high stress level (10% of IDT strength)
2299BM001 | 22-D-1990 | 22 | 123725 | 0 | 2001_06_01 | 45.2534 | Bituminous Mix | -93.6943 | mnroad_id assumed - sent to ASU June 2001 (lab blend). | 11/01/1999 | Arizona State University | Mn302B | 12.8 |  |  | 1000 | 1.4e-08 |  |  | low stress level (2% of IDT strength)
2208BM045 | 22-D-2008 | 22 | 123725 | 0 | 2008_09_05 | 45.2534 | Bituminous Mix | -93.6943 | SPNWB430C Sp 1, 30% fractionated RAP non-wear, PG 58-34; sent to U of M for LTC fracture. DURING PAVING | 06/19/2009 | University of Minnesota | I | -12 |  | 5925786 | 8 | 1.69e-07 |  |  | AASHTO T322 Method
2208BM045 | 22-D-2008 | 22 | 123725 | 0 | 2008_09_05 | 45.2534 | Bituminous Mix | -93.6943 | SPNWB430C Sp 1, 30% fractionated RAP non-wear, PG 58-34; sent to U of M for LTC fracture. DURING PAVING | 06/19/2009 | University of Minnesota | I | -12 |  | 5602562 | 11 | 1.78e-07 |  |  | AASHTO T322 Method
2208BM045 | 22-D-2008 | 22 | 123725 | 0 | 2008_09_05 | 45.2534 | Bituminous Mix | -93.6943 | SPNWB430C Sp 1, 30% fractionated RAP non-wear, PG 58-34; sent to U of M for LTC fracture. DURING PAVING | 06/19/2009 | University of Minnesota | I | -12 |  | 5164373 | 16 | 1.94e-07 |  |  | AASHTO T322 Method
2208BM045 | 22-D-2008 | 22 | 123725 | 0 | 2008_09_05 | 45.2534 | Bituminous Mix | -93.6943 | SPNWB430C Sp 1, 30% fractionated RAP non-wear, PG 58-34; sent to U of M for LTC fracture. DURING PAVING | 06/19/2009 | University of Minnesota | I | -12 |  | 4891126 | 23 | 2.04e-07 |  |  | AASHTO T322 Method
2208BM045 | 22-D-2008 | 22 | 123725 | 0 | 2008_09_05 | 45.2534 | Bituminous Mix | -93.6943 | SPNWB430C Sp 1, 30% fractionated RAP non-wear, PG 58-34; sent to U of M for LTC fracture. DURING PAVING | 06/19/2009 | University of Minnesota | I | -12 |  | 4444341 | 32 | 2.25e-07 |  |  | AASHTO T322 Method
2208BM045 | 22-D-2008 | 22 | 123725 | 0 | 2008_09_05 | 45.2534 | Bituminous Mix | -93.6943 | SPNWB430C Sp 1, 30% fractionated RAP non-wear, PG 58-34; sent to U of M for LTC fracture. DURING PAVING | 06/19/2009 | University of Minnesota | I | -12 |  | 4145395 | 45 | 2.41e-07 |  |  | AASHTO T322 Method
2208BM045 | 22-D-2008 | 22 | 123725 | 0 | 2008_09_05 | 45.2534 | Bituminous Mix | -93.6943 | SPNWB430C Sp 1, 30% fractionated RAP non-wear, PG 58-34; sent to U of M for LTC fracture. DURING PAVING | 06/19/2009 | University of Minnesota | I | -12 |  | 3804210 | 60 | 2.63e-07 |  |  | AASHTO T322 Method
2208BM045 | 22-D-2008 | 22 | 123725 | 0 | 2008_09_05 | 45.2534 | Bituminous Mix | -93.6943 | SPNWB430C Sp 1, 30% fractionated RAP non-wear, PG 58-34; sent to U of M for LTC fracture. DURING PAVING | 06/19/2009 | University of Minnesota | I | -12 |  | 3289762 | 89 | 3.04e-07 |  |  | AASHTO T322 Method
2208BM045 | 22-D-2008 | 22 | 123725 | 0 | 2008_09_05 | 45.2534 | Bituminous Mix | -93.6943 | SPNWB430C Sp 1, 30% fractionated RAP non-wear, PG 58-34; sent to U of M for LTC fracture. DURING PAVING | 06/19/2009 | University of Minnesota | I | -12 |  | 3011151 | 120 | 3.32e-07 |  |  | AASHTO T322 Method
2208BM045 | 22-D-2008 | 22 | 123725 | 0 | 2008_09_05 | 45.2534 | Bituminous Mix | -93.6943 | SPNWB430C Sp 1, 30% fractionated RAP non-wear, PG 58-34; sent to U of M for LTC fracture. DURING PAVING | 06/19/2009 | University of Minnesota | I | -12 |  | 2710919 | 178 | 3.69e-07 |  |  | AASHTO T322 Method
2208BM045 | 22-D-2008 | 22 | 123725 | 0 | 2008_09_05 | 45.2534 | Bituminous Mix | -93.6943 | SPNWB430C Sp 1, 30% fractionated RAP non-wear, PG 58-34; sent to U of M for LTC fracture. DURING PAVING | 06/19/2009 | University of Minnesota | I | -12 |  | 2491707 | 240 | 4.01e-07 |  |  | AASHTO T322 Method
2208BM045 | 22-D-2008 | 22 | 123725 | 0 | 2008_09_05 | 45.2534 | Bituminous Mix | -93.6943 | SPNWB430C Sp 1, 30% fractionated RAP non-wear, PG 58-34; sent to U of M for LTC fracture. DURING PAVING | 06/19/2009 | University of Minnesota | I | -12 |  | 2211539 | 355 | 4.52e-07 |  |  | AASHTO T322 Method
2208BM045 | 22-D-2008 | 22 | 123725 | 0 | 2008_09_05 | 45.2534 | Bituminous Mix | -93.6943 | SPNWB430C Sp 1, 30% fractionated RAP non-wear, PG 58-34; sent to U of M for LTC fracture. DURING PAVING | 06/19/2009 | University of Minnesota | I | -12 |  | 4108351 | 89 | 2.43e-07 |  |  | Zhang-Drescher-Newcomb Method
2208BM045 | 22-D-2008 | 22 | 123725 | 0 | 2008_09_05 | 45.2534 | Bituminous Mix | -93.6943 | SPNWB430C Sp 1, 30% fractionated RAP non-wear, PG 58-34; sent to U of M for LTC fracture. DURING PAVING | 06/19/2009 | University of Minnesota | I | -12 |  | 3657825 | 120 | 2.73e-07 |  |  | Zhang-Drescher-Newcomb Method
2208BM045 | 22-D-2008 | 22 | 123725 | 0 | 2008_09_05 | 45.2534 | Bituminous Mix | -93.6943 | SPNWB430C Sp 1, 30% fractionated RAP non-wear, PG 58-34; sent to U of M for LTC fracture. DURING PAVING | 06/19/2009 | University of Minnesota | I | -12 |  | 3254488 | 178 | 3.07e-07 |  |  | Zhang-Drescher-Newcomb Method
2208BM045 | 22-D-2008 | 22 | 123725 | 0 | 2008_09_05 | 45.2534 | Bituminous Mix | -93.6943 | SPNWB430C Sp 1, 30% fractionated RAP non-wear, PG 58-34; sent to U of M for LTC fracture. DURING PAVING | 06/19/2009 | University of Minnesota | I | -12 |  | 2886636 | 240 | 3.46e-07 |  |  | Zhang-Drescher-Newcomb Method
2208BM045 | 22-D-2008 | 22 | 123725 | 0 | 2008_09_05 | 45.2534 | Bituminous Mix | -93.6943 | SPNWB430C Sp 1, 30% fractionated RAP non-wear, PG 58-34; sent to U of M for LTC fracture. DURING PAVING | 06/19/2009 | University of Minnesota | I | -12 |  | 2588626 | 355 | 3.86e-07 |  |  | Zhang-Drescher-Newcomb Method
2208BM045 | 22-D-2008 | 22 | 123725 | 0 | 2008_09_05 | 45.2534 | Bituminous Mix | -93.6943 | SPNWB430C Sp 1, 30% fractionated RAP non-wear, PG 58-34; sent to U of M for LTC fracture. DURING PAVING | 06/19/2009 | University of Minnesota | I | -12 |  | 2260487 | 500 | 4.42e-07 |  |  | Zhang-Drescher-Newcomb Method
2208BM045 | 22-D-2008 | 22 | 123725 | 0 | 2008_09_05 | 45.2534 | Bituminous Mix | -93.6943 | SPNWB430C Sp 1, 30% fractionated RAP non-wear, PG 58-34; sent to U of M for LTC fracture. DURING PAVING | 06/19/2009 | University of Minnesota | I | -12 |  | 2022410 | 708 | 4.94e-07 |  |  | Zhang-Drescher-Newcomb Method
2208BM045 | 22-D-2008 | 22 | 123725 | 0 | 2008_09_05 | 45.2534 | Bituminous Mix | -93.6943 | SPNWB430C Sp 1, 30% fractionated RAP non-wear, PG 58-34; sent to U of M for LTC fracture. DURING PAVING | 06/19/2009 | University of Minnesota | I | -12 |  | 1775497 | 1000 | 5.63e-07 |  |  | Zhang-Drescher-Newcomb Method
2208BM017 | 22-D-2008 | 22 | 123725 | 0 | 2008_09_10 | 45.2534 | Bituminous Mix | -93.6943 | SPWEB440C Sp 1, 30% fractionated RAP wear, PG 58-34; sent to U of M for LTC fracture. DURING PAVING | 05/01/2012 | University of Minnesota | Cell 22 Wear-7 | -24 | 4780000 | 14470000000 | 500 |  |  |  | 7% air voids
2208BM017 | 22-D-2008 | 22 | 123725 | 0 | 2008_09_10 | 45.2534 | Bituminous Mix | -93.6943 | SPWEB440C Sp 1, 30% fractionated RAP wear, PG 58-34; sent to U of M for LTC fracture. DURING PAVING | 05/01/2012 | University of Minnesota | Cell 22 Wear-8 | -24 | 4880000 | 11080000000 | 500 |  |  |  | 7% air voids
2208BM017 | 22-D-2008 | 22 | 123725 | 0 | 2008_09_10 | 45.2534 | Bituminous Mix | -93.6943 | SPWEB440C Sp 1, 30% fractionated RAP wear, PG 58-34; sent to U of M for LTC fracture. DURING PAVING | 05/01/2012 | University of Minnesota | Cell 22 Wear-9 | -24 | 5340000 | 15030000000 | 500 |  |  |  | 7% air voids
2208BM017 | 22-D-2008 | 22 | 123725 | 0 | 2008_09_10 | 45.2534 | Bituminous Mix | -93.6943 | SPWEB440C Sp 1, 30% fractionated RAP wear, PG 58-34; sent to U of M for LTC fracture. DURING PAVING | 05/01/2012 | University of Minnesota | Cell 22 Wear-10 | -34 | 4300000 | 21940000000 | 500 |  |  |  | 7% air voids
2208BM017 | 22-D-2008 | 22 | 123725 | 0 | 2008_09_10 | 45.2534 | Bituminous Mix | -93.6943 | SPWEB440C Sp 1, 30% fractionated RAP wear, PG 58-34; sent to U of M for LTC fracture. DURING PAVING | 05/01/2012 | University of Minnesota | Cell 22 Wear-11 | -34 | 4720000 | 21930000000 | 500 |  |  |  | 7% air voids
2208BM045 | 22-D-2008 | 22 | 123725 | 0 | 2008_09_05 | 45.2534 | Bituminous Mix | -93.6943 | SPNWB430C Sp 1, 30% fractionated RAP non-wear, PG 58-34; sent to U of M for LTC fracture. DURING PAVING | 06/19/2009 | University of Minnesota | I | -12 |  | 10426296 | 1 | 9.6e-08 |  |  | Zhang-Drescher-Newcomb Method
2208BM045 | 22-D-2008 | 22 | 123725 | 0 | 2008_09_05 | 45.2534 | Bituminous Mix | -93.6943 | SPNWB430C Sp 1, 30% fractionated RAP non-wear, PG 58-34; sent to U of M for LTC fracture. DURING PAVING | 06/19/2009 | University of Minnesota | I | -12 |  | 9163849 | 2 | 1.09e-07 |  |  | Zhang-Drescher-Newcomb Method
2208BM045 | 22-D-2008 | 22 | 123725 | 0 | 2008_09_05 | 45.2534 | Bituminous Mix | -93.6943 | SPNWB430C Sp 1, 30% fractionated RAP non-wear, PG 58-34; sent to U of M for LTC fracture. DURING PAVING | 06/19/2009 | University of Minnesota | I | -12 |  | 8387406 | 3 | 1.19e-07 |  |  | Zhang-Drescher-Newcomb Method
2208BM045 | 22-D-2008 | 22 | 123725 | 0 | 2008_09_05 | 45.2534 | Bituminous Mix | -93.6943 | SPNWB430C Sp 1, 30% fractionated RAP non-wear, PG 58-34; sent to U of M for LTC fracture. DURING PAVING | 06/19/2009 | University of Minnesota | I | -12 |  | 8040307 | 4 | 1.24e-07 |  |  | Zhang-Drescher-Newcomb Method
2208BM045 | 22-D-2008 | 22 | 123725 | 0 | 2008_09_05 | 45.2534 | Bituminous Mix | -93.6943 | SPNWB430C Sp 1, 30% fractionated RAP non-wear, PG 58-34; sent to U of M for LTC fracture. DURING PAVING | 06/19/2009 | University of Minnesota | I | -12 |  | 7661264 | 6 | 1.31e-07 |  |  | Zhang-Drescher-Newcomb Method
2208BM045 | 22-D-2008 | 22 | 123725 | 0 | 2008_09_05 | 45.2534 | Bituminous Mix | -93.6943 | SPNWB430C Sp 1, 30% fractionated RAP non-wear, PG 58-34; sent to U of M for LTC fracture. DURING PAVING | 06/19/2009 | University of Minnesota | I | -12 |  | 7207781 | 8 | 1.39e-07 |  |  | Zhang-Drescher-Newcomb Method
2208BM045 | 22-D-2008 | 22 | 123725 | 0 | 2008_09_05 | 45.2534 | Bituminous Mix | -93.6943 | SPNWB430C Sp 1, 30% fractionated RAP non-wear, PG 58-34; sent to U of M for LTC fracture. DURING PAVING | 06/19/2009 | University of Minnesota | I | -12 |  | 6882336 | 11 | 1.45e-07 |  |  | Zhang-Drescher-Newcomb Method
2208BM045 | 22-D-2008 | 22 | 123725 | 0 | 2008_09_05 | 45.2534 | Bituminous Mix | -93.6943 | SPNWB430C Sp 1, 30% fractionated RAP non-wear, PG 58-34; sent to U of M for LTC fracture. DURING PAVING | 06/19/2009 | University of Minnesota | I | -12 |  | 6302838 | 16 | 1.59e-07 |  |  | Zhang-Drescher-Newcomb Method
2208BM045 | 22-D-2008 | 22 | 123725 | 0 | 2008_09_05 | 45.2534 | Bituminous Mix | -93.6943 | SPNWB430C Sp 1, 30% fractionated RAP non-wear, PG 58-34; sent to U of M for LTC fracture. DURING PAVING | 06/19/2009 | University of Minnesota | I | -12 |  | 5863888 | 23 | 1.71e-07 |  |  | Zhang-Drescher-Newcomb Method
2208BM045 | 22-D-2008 | 22 | 123725 | 0 | 2008_09_05 | 45.2534 | Bituminous Mix | -93.6943 | SPNWB430C Sp 1, 30% fractionated RAP non-wear, PG 58-34; sent to U of M for LTC fracture. DURING PAVING | 06/19/2009 | University of Minnesota | I | -12 |  | 5180997 | 32 | 1.93e-07 |  |  | Zhang-Drescher-Newcomb Method
2208BM045 | 22-D-2008 | 22 | 123725 | 0 | 2008_09_05 | 45.2534 | Bituminous Mix | -93.6943 | SPNWB430C Sp 1, 30% fractionated RAP non-wear, PG 58-34; sent to U of M for LTC fracture. DURING PAVING | 06/19/2009 | University of Minnesota | I | -12 |  | 4847234 | 45 | 2.06e-07 |  |  | Zhang-Drescher-Newcomb Method
2208BM045 | 22-D-2008 | 22 | 123725 | 0 | 2008_09_05 | 45.2534 | Bituminous Mix | -93.6943 | SPNWB430C Sp 1, 30% fractionated RAP non-wear, PG 58-34; sent to U of M for LTC fracture. DURING PAVING | 06/19/2009 | University of Minnesota | I | -12 |  | 4408740 | 60 | 2.27e-07 |  |  | Zhang-Drescher-Newcomb Method
2208BM045 | 22-D-2008 | 22 | 123725 | 0 | 2008_09_05 | 45.2534 | Bituminous Mix | -93.6943 | SPNWB430C Sp 1, 30% fractionated RAP non-wear, PG 58-34; sent to U of M for LTC fracture. DURING PAVING | 06/19/2009 | University of Minnesota | I | -12 |  | 3894463 | 89 | 2.57e-07 |  |  | Zhang-Drescher-Newcomb Method
2208BM045 | 22-D-2008 | 22 | 123725 | 0 | 2008_09_05 | 45.2534 | Bituminous Mix | -93.6943 | SPNWB430C Sp 1, 30% fractionated RAP non-wear, PG 58-34; sent to U of M for LTC fracture. DURING PAVING | 06/19/2009 | University of Minnesota | I | -12 |  | 3525319 | 120 | 2.84e-07 |  |  | Zhang-Drescher-Newcomb Method
2208BM045 | 22-D-2008 | 22 | 123725 | 0 | 2008_09_05 | 45.2534 | Bituminous Mix | -93.6943 | SPNWB430C Sp 1, 30% fractionated RAP non-wear, PG 58-34; sent to U of M for LTC fracture. DURING PAVING | 06/19/2009 | University of Minnesota | I | -12 |  | 3099637 | 178 | 3.23e-07 |  |  | Zhang-Drescher-Newcomb Method
2208BM045 | 22-D-2008 | 22 | 123725 | 0 | 2008_09_05 | 45.2534 | Bituminous Mix | -93.6943 | SPNWB430C Sp 1, 30% fractionated RAP non-wear, PG 58-34; sent to U of M for LTC fracture. DURING PAVING | 06/19/2009 | University of Minnesota | I | -12 |  | 2773400 | 240 | 3.61e-07 |  |  | Zhang-Drescher-Newcomb Method
2208BM045 | 22-D-2008 | 22 | 123725 | 0 | 2008_09_05 | 45.2534 | Bituminous Mix | -93.6943 | SPNWB430C Sp 1, 30% fractionated RAP non-wear, PG 58-34; sent to U of M for LTC fracture. DURING PAVING | 06/19/2009 | University of Minnesota | I | -12 |  | 2338622 | 355 | 4.28e-07 |  |  | Zhang-Drescher-Newcomb Method
2208BM045 | 22-D-2008 | 22 | 123725 | 0 | 2008_09_05 | 45.2534 | Bituminous Mix | -93.6943 | SPNWB430C Sp 1, 30% fractionated RAP non-wear, PG 58-34; sent to U of M for LTC fracture. DURING PAVING | 06/19/2009 | University of Minnesota | I | -12 |  | 2005584 | 500 | 4.99e-07 |  |  | Zhang-Drescher-Newcomb Method
2208BM045 | 22-D-2008 | 22 | 123725 | 0 | 2008_09_05 | 45.2534 | Bituminous Mix | -93.6943 | SPNWB430C Sp 1, 30% fractionated RAP non-wear, PG 58-34; sent to U of M for LTC fracture. DURING PAVING | 06/19/2009 | University of Minnesota | I | -12 |  | 1723340 | 708 | 5.8e-07 |  |  | Zhang-Drescher-Newcomb Method
2208BM045 | 22-D-2008 | 22 | 123725 | 0 | 2008_09_05 | 45.2534 | Bituminous Mix | -93.6943 | SPNWB430C Sp 1, 30% fractionated RAP non-wear, PG 58-34; sent to U of M for LTC fracture. DURING PAVING | 06/19/2009 | University of Minnesota | I | -12 |  | 1467031 | 1000 | 6.82e-07 |  |  | Zhang-Drescher-Newcomb Method
2208BM045 | 22-D-2008 | 22 | 123725 | 0 | 2008_09_05 | 45.2534 | Bituminous Mix | -93.6943 | SPNWB430C Sp 1, 30% fractionated RAP non-wear, PG 58-34; sent to U of M for LTC fracture. DURING PAVING | 06/19/2009 | University of Minnesota | I | -12 |  | 8667738 | 1 | 1.15e-07 |  |  | Zhang-Drescher-Newcomb Method
2208BM045 | 22-D-2008 | 22 | 123725 | 0 | 2008_09_05 | 45.2534 | Bituminous Mix | -93.6943 | SPNWB430C Sp 1, 30% fractionated RAP non-wear, PG 58-34; sent to U of M for LTC fracture. DURING PAVING | 06/19/2009 | University of Minnesota | I | -12 |  | 8476151 | 2 | 1.18e-07 |  |  | Zhang-Drescher-Newcomb Method
2208BM045 | 22-D-2008 | 22 | 123725 | 0 | 2008_09_05 | 45.2534 | Bituminous Mix | -93.6943 | SPNWB430C Sp 1, 30% fractionated RAP non-wear, PG 58-34; sent to U of M for LTC fracture. DURING PAVING | 06/19/2009 | University of Minnesota | I | -12 |  | 8272670 | 3 | 1.21e-07 |  |  | Zhang-Drescher-Newcomb Method
2208BM045 | 22-D-2008 | 22 | 123725 | 0 | 2008_09_05 | 45.2534 | Bituminous Mix | -93.6943 | SPNWB430C Sp 1, 30% fractionated RAP non-wear, PG 58-34; sent to U of M for LTC fracture. DURING PAVING | 06/19/2009 | University of Minnesota | I | -12 |  | 7909586 | 4 | 1.26e-07 |  |  | Zhang-Drescher-Newcomb Method
2208BM045 | 22-D-2008 | 22 | 123725 | 0 | 2008_09_05 | 45.2534 | Bituminous Mix | -93.6943 | SPNWB430C Sp 1, 30% fractionated RAP non-wear, PG 58-34; sent to U of M for LTC fracture. DURING PAVING | 06/19/2009 | University of Minnesota | I | -12 |  | 7494638 | 6 | 1.33e-07 |  |  | Zhang-Drescher-Newcomb Method
2208BM045 | 22-D-2008 | 22 | 123725 | 0 | 2008_09_05 | 45.2534 | Bituminous Mix | -93.6943 | SPNWB430C Sp 1, 30% fractionated RAP non-wear, PG 58-34; sent to U of M for LTC fracture. DURING PAVING | 06/19/2009 | University of Minnesota | I | -12 |  | 6992186 | 8 | 1.43e-07 |  |  | Zhang-Drescher-Newcomb Method
2208BM045 | 22-D-2008 | 22 | 123725 | 0 | 2008_09_05 | 45.2534 | Bituminous Mix | -93.6943 | SPNWB430C Sp 1, 30% fractionated RAP non-wear, PG 58-34; sent to U of M for LTC fracture. DURING PAVING | 06/19/2009 | University of Minnesota | I | -12 |  | 10888039 | 1 | 9.2e-08 |  |  | Zhang-Drescher-Newcomb Method
2208BM045 | 22-D-2008 | 22 | 123725 | 0 | 2008_09_05 | 45.2534 | Bituminous Mix | -93.6943 | SPNWB430C Sp 1, 30% fractionated RAP non-wear, PG 58-34; sent to U of M for LTC fracture. DURING PAVING | 06/19/2009 | University of Minnesota | I | -12 |  | 10209115 | 2 | 9.8e-08 |  |  | Zhang-Drescher-Newcomb Method
2208BM045 | 22-D-2008 | 22 | 123725 | 0 | 2008_09_05 | 45.2534 | Bituminous Mix | -93.6943 | SPNWB430C Sp 1, 30% fractionated RAP non-wear, PG 58-34; sent to U of M for LTC fracture. DURING PAVING | 06/19/2009 | University of Minnesota | I | -12 |  | 9187765 | 3 | 1.09e-07 |  |  | Zhang-Drescher-Newcomb Method
2208BM045 | 22-D-2008 | 22 | 123725 | 0 | 2008_09_05 | 45.2534 | Bituminous Mix | -93.6943 | SPNWB430C Sp 1, 30% fractionated RAP non-wear, PG 58-34; sent to U of M for LTC fracture. DURING PAVING | 06/19/2009 | University of Minnesota | I | -12 |  | 8522768 | 4 | 1.17e-07 |  |  | Zhang-Drescher-Newcomb Method
2208BM045 | 22-D-2008 | 22 | 123725 | 0 | 2008_09_05 | 45.2534 | Bituminous Mix | -93.6943 | SPNWB430C Sp 1, 30% fractionated RAP non-wear, PG 58-34; sent to U of M for LTC fracture. DURING PAVING | 06/19/2009 | University of Minnesota | I | -12 |  | 8090447 | 6 | 1.24e-07 |  |  | Zhang-Drescher-Newcomb Method
2208BM045 | 22-D-2008 | 22 | 123725 | 0 | 2008_09_05 | 45.2534 | Bituminous Mix | -93.6943 | SPNWB430C Sp 1, 30% fractionated RAP non-wear, PG 58-34; sent to U of M for LTC fracture. DURING PAVING | 06/19/2009 | University of Minnesota | I | -12 |  | 7716366 | 8 | 1.3e-07 |  |  | Zhang-Drescher-Newcomb Method
2208BM045 | 22-D-2008 | 22 | 123725 | 0 | 2008_09_05 | 45.2534 | Bituminous Mix | -93.6943 | SPNWB430C Sp 1, 30% fractionated RAP non-wear, PG 58-34; sent to U of M for LTC fracture. DURING PAVING | 06/19/2009 | University of Minnesota | I | -12 |  | 7578052 | 11 | 1.32e-07 |  |  | Zhang-Drescher-Newcomb Method
2208BM045 | 22-D-2008 | 22 | 123725 | 0 | 2008_09_05 | 45.2534 | Bituminous Mix | -93.6943 | SPNWB430C Sp 1, 30% fractionated RAP non-wear, PG 58-34; sent to U of M for LTC fracture. DURING PAVING | 06/19/2009 | University of Minnesota | I | -24 |  | 20137383 | 6 | 5e-08 |  |  | Zhang-Drescher-Newcomb Method
2208BM045 | 22-D-2008 | 22 | 123725 | 0 | 2008_09_05 | 45.2534 | Bituminous Mix | -93.6943 | SPNWB430C Sp 1, 30% fractionated RAP non-wear, PG 58-34; sent to U of M for LTC fracture. DURING PAVING | 06/19/2009 | University of Minnesota | I | -24 |  | 19539532 | 8 | 5.1e-08 |  |  | Zhang-Drescher-Newcomb Method
2208BM045 | 22-D-2008 | 22 | 123725 | 0 | 2008_09_05 | 45.2534 | Bituminous Mix | -93.6943 | SPNWB430C Sp 1, 30% fractionated RAP non-wear, PG 58-34; sent to U of M for LTC fracture. DURING PAVING | 06/19/2009 | University of Minnesota | I | -24 |  | 19165857 | 11 | 5.2e-08 |  |  | Zhang-Drescher-Newcomb Method
2208BM045 | 22-D-2008 | 22 | 123725 | 0 | 2008_09_05 | 45.2534 | Bituminous Mix | -93.6943 | SPNWB430C Sp 1, 30% fractionated RAP non-wear, PG 58-34; sent to U of M for LTC fracture. DURING PAVING | 06/19/2009 | University of Minnesota | I | -24 |  | 18022204 | 16 | 5.6e-08 |  |  | Zhang-Drescher-Newcomb Method
2208BM045 | 22-D-2008 | 22 | 123725 | 0 | 2008_09_05 | 45.2534 | Bituminous Mix | -93.6943 | SPNWB430C Sp 1, 30% fractionated RAP non-wear, PG 58-34; sent to U of M for LTC fracture. DURING PAVING | 06/19/2009 | University of Minnesota | I | -24 |  | 16852973 | 23 | 5.9e-08 |  |  | Zhang-Drescher-Newcomb Method
2208BM045 | 22-D-2008 | 22 | 123725 | 0 | 2008_09_05 | 45.2534 | Bituminous Mix | -93.6943 | SPNWB430C Sp 1, 30% fractionated RAP non-wear, PG 58-34; sent to U of M for LTC fracture. DURING PAVING | 06/19/2009 | University of Minnesota | I | -24 |  | 17101353 | 32 | 5.9e-08 |  |  | Zhang-Drescher-Newcomb Method
2208BM045 | 22-D-2008 | 22 | 123725 | 0 | 2008_09_05 | 45.2534 | Bituminous Mix | -93.6943 | SPNWB430C Sp 1, 30% fractionated RAP non-wear, PG 58-34; sent to U of M for LTC fracture. DURING PAVING | 06/19/2009 | University of Minnesota | I | -24 |  | 15685480 | 45 | 6.4e-08 |  |  | Zhang-Drescher-Newcomb Method
2208BM045 | 22-D-2008 | 22 | 123725 | 0 | 2008_09_05 | 45.2534 | Bituminous Mix | -93.6943 | SPNWB430C Sp 1, 30% fractionated RAP non-wear, PG 58-34; sent to U of M for LTC fracture. DURING PAVING | 06/19/2009 | University of Minnesota | I | -24 |  | 15098717 | 60 | 6.6e-08 |  |  | Zhang-Drescher-Newcomb Method
2208BM045 | 22-D-2008 | 22 | 123725 | 0 | 2008_09_05 | 45.2534 | Bituminous Mix | -93.6943 | SPNWB430C Sp 1, 30% fractionated RAP non-wear, PG 58-34; sent to U of M for LTC fracture. DURING PAVING | 06/19/2009 | University of Minnesota | I | -24 |  | 14443436 | 89 | 6.9e-08 |  |  | Zhang-Drescher-Newcomb Method
2208BM045 | 22-D-2008 | 22 | 123725 | 0 | 2008_09_05 | 45.2534 | Bituminous Mix | -93.6943 | SPNWB430C Sp 1, 30% fractionated RAP non-wear, PG 58-34; sent to U of M for LTC fracture. DURING PAVING | 06/19/2009 | University of Minnesota | I | -24 |  | 13192454 | 120 | 7.6e-08 |  |  | Zhang-Drescher-Newcomb Method
2208BM045 | 22-D-2008 | 22 | 123725 | 0 | 2008_09_05 | 45.2534 | Bituminous Mix | -93.6943 | SPNWB430C Sp 1, 30% fractionated RAP non-wear, PG 58-34; sent to U of M for LTC fracture. DURING PAVING | 06/19/2009 | University of Minnesota | I | -24 |  | 12680315 | 178 | 7.9e-08 |  |  | Zhang-Drescher-Newcomb Method
2208BM045 | 22-D-2008 | 22 | 123725 | 0 | 2008_09_05 | 45.2534 | Bituminous Mix | -93.6943 | SPNWB430C Sp 1, 30% fractionated RAP non-wear, PG 58-34; sent to U of M for LTC fracture. DURING PAVING | 06/19/2009 | University of Minnesota | I | -24 |  | 11830646 | 240 | 8.5e-08 |  |  | Zhang-Drescher-Newcomb Method
2208BM045 | 22-D-2008 | 22 | 123725 | 0 | 2008_09_05 | 45.2534 | Bituminous Mix | -93.6943 | SPNWB430C Sp 1, 30% fractionated RAP non-wear, PG 58-34; sent to U of M for LTC fracture. DURING PAVING | 06/19/2009 | University of Minnesota | I | -24 |  | 11256103 | 355 | 8.9e-08 |  |  | Zhang-Drescher-Newcomb Method
2208BM045 | 22-D-2008 | 22 | 123725 | 0 | 2008_09_05 | 45.2534 | Bituminous Mix | -93.6943 | SPNWB430C Sp 1, 30% fractionated RAP non-wear, PG 58-34; sent to U of M for LTC fracture. DURING PAVING | 06/19/2009 | University of Minnesota | I | -24 |  | 10879121 | 500 | 9.2e-08 |  |  | Zhang-Drescher-Newcomb Method
2208BM045 | 22-D-2008 | 22 | 123725 | 0 | 2008_09_05 | 45.2534 | Bituminous Mix | -93.6943 | SPNWB430C Sp 1, 30% fractionated RAP non-wear, PG 58-34; sent to U of M for LTC fracture. DURING PAVING | 06/19/2009 | University of Minnesota | I | -12 |  | 3509396 | 178 | 2.85e-07 |  |  | AASHTO T322 Method
2208BM045 | 22-D-2008 | 22 | 123725 | 0 | 2008_09_05 | 45.2534 | Bituminous Mix | -93.6943 | SPNWB430C Sp 1, 30% fractionated RAP non-wear, PG 58-34; sent to U of M for LTC fracture. DURING PAVING | 06/19/2009 | University of Minnesota | I | -12 |  | 3115082 | 240 | 3.21e-07 |  |  | AASHTO T322 Method
2208BM045 | 22-D-2008 | 22 | 123725 | 0 | 2008_09_05 | 45.2534 | Bituminous Mix | -93.6943 | SPNWB430C Sp 1, 30% fractionated RAP non-wear, PG 58-34; sent to U of M for LTC fracture. DURING PAVING | 06/19/2009 | University of Minnesota | I | -12 |  | 2777979 | 355 | 3.6e-07 |  |  | AASHTO T322 Method
2208BM045 | 22-D-2008 | 22 | 123725 | 0 | 2008_09_05 | 45.2534 | Bituminous Mix | -93.6943 | SPNWB430C Sp 1, 30% fractionated RAP non-wear, PG 58-34; sent to U of M for LTC fracture. DURING PAVING | 06/19/2009 | University of Minnesota | I | -12 |  | 2423446 | 500 | 4.13e-07 |  |  | AASHTO T322 Method
2208BM045 | 22-D-2008 | 22 | 123725 | 0 | 2008_09_05 | 45.2534 | Bituminous Mix | -93.6943 | SPNWB430C Sp 1, 30% fractionated RAP non-wear, PG 58-34; sent to U of M for LTC fracture. DURING PAVING | 06/19/2009 | University of Minnesota | I | -12 |  | 2159208 | 708 | 4.63e-07 |  |  | AASHTO T322 Method
2208BM045 | 22-D-2008 | 22 | 123725 | 0 | 2008_09_05 | 45.2534 | Bituminous Mix | -93.6943 | SPNWB430C Sp 1, 30% fractionated RAP non-wear, PG 58-34; sent to U of M for LTC fracture. DURING PAVING | 06/19/2009 | University of Minnesota | I | -12 |  | 1893731 | 1000 | 5.28e-07 |  |  | AASHTO T322 Method
2208BM045 | 22-D-2008 | 22 | 123725 | 0 | 2008_09_05 | 45.2534 | Bituminous Mix | -93.6943 | SPNWB430C Sp 1, 30% fractionated RAP non-wear, PG 58-34; sent to U of M for LTC fracture. DURING PAVING | 06/19/2009 | University of Minnesota | I | -12 |  | 7336686 | 1 | 1.36e-07 |  |  | AASHTO T322 Method
2208BM045 | 22-D-2008 | 22 | 123725 | 0 | 2008_09_05 | 45.2534 | Bituminous Mix | -93.6943 | SPNWB430C Sp 1, 30% fractionated RAP non-wear, PG 58-34; sent to U of M for LTC fracture. DURING PAVING | 06/19/2009 | University of Minnesota | I | -12 |  | 6847574 | 2 | 1.46e-07 |  |  | AASHTO T322 Method
2208BM045 | 22-D-2008 | 22 | 123725 | 0 | 2008_09_05 | 45.2534 | Bituminous Mix | -93.6943 | SPNWB430C Sp 1, 30% fractionated RAP non-wear, PG 58-34; sent to U of M for LTC fracture. DURING PAVING | 06/19/2009 | University of Minnesota | I | -12 |  | 6650522 | 3 | 1.5e-07 |  |  | AASHTO T322 Method
2208BM045 | 22-D-2008 | 22 | 123725 | 0 | 2008_09_05 | 45.2534 | Bituminous Mix | -93.6943 | SPNWB430C Sp 1, 30% fractionated RAP non-wear, PG 58-34; sent to U of M for LTC fracture. DURING PAVING | 06/19/2009 | University of Minnesota | I | -12 |  | 6510018 | 4 | 1.54e-07 |  |  | AASHTO T322 Method
2208BM045 | 22-D-2008 | 22 | 123725 | 0 | 2008_09_05 | 45.2534 | Bituminous Mix | -93.6943 | SPNWB430C Sp 1, 30% fractionated RAP non-wear, PG 58-34; sent to U of M for LTC fracture. DURING PAVING | 06/19/2009 | University of Minnesota | I | -12 |  | 6419601 | 6 | 1.56e-07 |  |  | AASHTO T322 Method
2208BM045 | 22-D-2008 | 22 | 123725 | 0 | 2008_09_05 | 45.2534 | Bituminous Mix | -93.6943 | SPNWB430C Sp 1, 30% fractionated RAP non-wear, PG 58-34; sent to U of M for LTC fracture. DURING PAVING | 06/19/2009 | University of Minnesota | I | -24 |  | 15642964 | 120 | 6.4e-08 |  |  | Zhang-Drescher-Newcomb Method
2208BM045 | 22-D-2008 | 22 | 123725 | 0 | 2008_09_05 | 45.2534 | Bituminous Mix | -93.6943 | SPNWB430C Sp 1, 30% fractionated RAP non-wear, PG 58-34; sent to U of M for LTC fracture. DURING PAVING | 06/19/2009 | University of Minnesota | I | -24 |  | 13498256 | 178 | 7.4e-08 |  |  | Zhang-Drescher-Newcomb Method
2208BM045 | 22-D-2008 | 22 | 123725 | 0 | 2008_09_05 | 45.2534 | Bituminous Mix | -93.6943 | SPNWB430C Sp 1, 30% fractionated RAP non-wear, PG 58-34; sent to U of M for LTC fracture. DURING PAVING | 06/19/2009 | University of Minnesota | I | -24 |  | 12952722 | 240 | 7.7e-08 |  |  | Zhang-Drescher-Newcomb Method
2208BM045 | 22-D-2008 | 22 | 123725 | 0 | 2008_09_05 | 45.2534 | Bituminous Mix | -93.6943 | SPNWB430C Sp 1, 30% fractionated RAP non-wear, PG 58-34; sent to U of M for LTC fracture. DURING PAVING | 06/19/2009 | University of Minnesota | I | -24 |  | 12614229 | 355 | 7.9e-08 |  |  | Zhang-Drescher-Newcomb Method
2208BM045 | 22-D-2008 | 22 | 123725 | 0 | 2008_09_05 | 45.2534 | Bituminous Mix | -93.6943 | SPNWB430C Sp 1, 30% fractionated RAP non-wear, PG 58-34; sent to U of M for LTC fracture. DURING PAVING | 06/19/2009 | University of Minnesota | I | -24 |  | 11956606 | 500 | 8.4e-08 |  |  | Zhang-Drescher-Newcomb Method
2208BM045 | 22-D-2008 | 22 | 123725 | 0 | 2008_09_05 | 45.2534 | Bituminous Mix | -93.6943 | SPNWB430C Sp 1, 30% fractionated RAP non-wear, PG 58-34; sent to U of M for LTC fracture. DURING PAVING | 06/19/2009 | University of Minnesota | I | -24 |  | 11577711 | 708 | 8.6e-08 |  |  | Zhang-Drescher-Newcomb Method
2408BM012 | 24-I-2008 | 24 | 16083.8 | 0 | 2008_10_16 | 45.2663 | Bituminous Mix | -93.7176 | SPWEB440C - WMA control, PG 58-34; sent to U of M for LTC fracture. DURING PAVING | 06/19/2009 | University of Minnesota | L | -12 |  | 3494069 | 32 | 2.86e-07 |  |  | AASHTO T322 Method
2408BM012 | 24-I-2008 | 24 | 16083.8 | 0 | 2008_10_16 | 45.2663 | Bituminous Mix | -93.7176 | SPWEB440C - WMA control, PG 58-34; sent to U of M for LTC fracture. DURING PAVING | 06/19/2009 | University of Minnesota | L | -12 |  | 3147718 | 45 | 3.18e-07 |  |  | AASHTO T322 Method
2408BM012 | 24-I-2008 | 24 | 16083.8 | 0 | 2008_10_16 | 45.2663 | Bituminous Mix | -93.7176 | SPWEB440C - WMA control, PG 58-34; sent to U of M for LTC fracture. DURING PAVING | 06/19/2009 | University of Minnesota | L | -12 |  | 2789838 | 60 | 3.58e-07 |  |  | AASHTO T322 Method
2408BM012 | 24-I-2008 | 24 | 16083.8 | 0 | 2008_10_16 | 45.2663 | Bituminous Mix | -93.7176 | SPWEB440C - WMA control, PG 58-34; sent to U of M for LTC fracture. DURING PAVING | 06/19/2009 | University of Minnesota | L | -12 |  | 2372895 | 89 | 4.21e-07 |  |  | AASHTO T322 Method
2408BM012 | 24-I-2008 | 24 | 16083.8 | 0 | 2008_10_16 | 45.2663 | Bituminous Mix | -93.7176 | SPWEB440C - WMA control, PG 58-34; sent to U of M for LTC fracture. DURING PAVING | 06/19/2009 | University of Minnesota | L | -12 |  | 2100520 | 120 | 4.76e-07 |  |  | AASHTO T322 Method
2408BM012 | 24-I-2008 | 24 | 16083.8 | 0 | 2008_10_16 | 45.2663 | Bituminous Mix | -93.7176 | SPWEB440C - WMA control, PG 58-34; sent to U of M for LTC fracture. DURING PAVING | 06/19/2009 | University of Minnesota | L | -12 |  | 1829944 | 178 | 5.46e-07 |  |  | AASHTO T322 Method
2408BM012 | 24-I-2008 | 24 | 16083.8 | 0 | 2008_10_16 | 45.2663 | Bituminous Mix | -93.7176 | SPWEB440C - WMA control, PG 58-34; sent to U of M for LTC fracture. DURING PAVING | 06/19/2009 | University of Minnesota | L | -12 |  | 1609042 | 240 | 6.21e-07 |  |  | AASHTO T322 Method
2408BM012 | 24-I-2008 | 24 | 16083.8 | 0 | 2008_10_16 | 45.2663 | Bituminous Mix | -93.7176 | SPWEB440C - WMA control, PG 58-34; sent to U of M for LTC fracture. DURING PAVING | 06/19/2009 | University of Minnesota | L | -12 |  | 1363216 | 355 | 7.34e-07 |  |  | AASHTO T322 Method
2408BM012 | 24-I-2008 | 24 | 16083.8 | 0 | 2008_10_16 | 45.2663 | Bituminous Mix | -93.7176 | SPWEB440C - WMA control, PG 58-34; sent to U of M for LTC fracture. DURING PAVING | 06/19/2009 | University of Minnesota | L | -12 |  | 1953811 | 355 | 5.12e-07 |  |  | AASHTO T322 Method
2408BM012 | 24-I-2008 | 24 | 16083.8 | 0 | 2008_10_16 | 45.2663 | Bituminous Mix | -93.7176 | SPWEB440C - WMA control, PG 58-34; sent to U of M for LTC fracture. DURING PAVING | 06/19/2009 | University of Minnesota | L | -12 |  | 1703222 | 500 | 5.87e-07 |  |  | AASHTO T322 Method
2408BM012 | 24-I-2008 | 24 | 16083.8 | 0 | 2008_10_16 | 45.2663 | Bituminous Mix | -93.7176 | SPWEB440C - WMA control, PG 58-34; sent to U of M for LTC fracture. DURING PAVING | 06/19/2009 | University of Minnesota | L | -12 |  | 1498956 | 708 | 6.67e-07 |  |  | AASHTO T322 Method
2408BM012 | 24-I-2008 | 24 | 16083.8 | 0 | 2008_10_16 | 45.2663 | Bituminous Mix | -93.7176 | SPWEB440C - WMA control, PG 58-34; sent to U of M for LTC fracture. DURING PAVING | 06/19/2009 | University of Minnesota | L | -12 |  | 1375256 | 1000 | 7.27e-07 |  |  | AASHTO T322 Method
2408BM012 | 24-I-2008 | 24 | 16083.8 | 0 | 2008_10_16 | 45.2663 | Bituminous Mix | -93.7176 | SPWEB440C - WMA control, PG 58-34; sent to U of M for LTC fracture. DURING PAVING | 06/19/2009 | University of Minnesota | L | -12 |  | 7051926 | 1 | 1.42e-07 |  |  | AASHTO T322 Method
2408BM012 | 24-I-2008 | 24 | 16083.8 | 0 | 2008_10_16 | 45.2663 | Bituminous Mix | -93.7176 | SPWEB440C - WMA control, PG 58-34; sent to U of M for LTC fracture. DURING PAVING | 06/19/2009 | University of Minnesota | L | -12 |  | 6176197 | 2 | 1.62e-07 |  |  | AASHTO T322 Method
2408BM012 | 24-I-2008 | 24 | 16083.8 | 0 | 2008_10_16 | 45.2663 | Bituminous Mix | -93.7176 | SPWEB440C - WMA control, PG 58-34; sent to U of M for LTC fracture. DURING PAVING | 06/19/2009 | University of Minnesota | L | -12 |  | 5869305 | 3 | 1.7e-07 |  |  | AASHTO T322 Method
2408BM012 | 24-I-2008 | 24 | 16083.8 | 0 | 2008_10_16 | 45.2663 | Bituminous Mix | -93.7176 | SPWEB440C - WMA control, PG 58-34; sent to U of M for LTC fracture. DURING PAVING | 06/19/2009 | University of Minnesota | L | -12 |  | 5493943 | 4 | 1.82e-07 |  |  | AASHTO T322 Method
2408BM012 | 24-I-2008 | 24 | 16083.8 | 0 | 2008_10_16 | 45.2663 | Bituminous Mix | -93.7176 | SPWEB440C - WMA control, PG 58-34; sent to U of M for LTC fracture. DURING PAVING | 06/19/2009 | University of Minnesota | L | -12 |  | 5053253 | 6 | 1.98e-07 |  |  | AASHTO T322 Method
2408BM012 | 24-I-2008 | 24 | 16083.8 | 0 | 2008_10_16 | 45.2663 | Bituminous Mix | -93.7176 | SPWEB440C - WMA control, PG 58-34; sent to U of M for LTC fracture. DURING PAVING | 06/19/2009 | University of Minnesota | L | -12 |  | 4796742 | 8 | 2.08e-07 |  |  | AASHTO T322 Method
2408BM012 | 24-I-2008 | 24 | 16083.8 | 0 | 2008_10_16 | 45.2663 | Bituminous Mix | -93.7176 | SPWEB440C - WMA control, PG 58-34; sent to U of M for LTC fracture. DURING PAVING | 06/19/2009 | University of Minnesota | L | -12 |  | 4565016 | 11 | 2.19e-07 |  |  | AASHTO T322 Method
2408BM012 | 24-I-2008 | 24 | 16083.8 | 0 | 2008_10_16 | 45.2663 | Bituminous Mix | -93.7176 | SPWEB440C - WMA control, PG 58-34; sent to U of M for LTC fracture. DURING PAVING | 06/19/2009 | University of Minnesota | L | -12 |  | 3987166 | 16 | 2.51e-07 |  |  | AASHTO T322 Method
2408BM012 | 24-I-2008 | 24 | 16083.8 | 0 | 2008_10_16 | 45.2663 | Bituminous Mix | -93.7176 | SPWEB440C - WMA control, PG 58-34; sent to U of M for LTC fracture. DURING PAVING | 06/19/2009 | University of Minnesota | L | -12 |  | 3525964 | 23 | 2.84e-07 |  |  | AASHTO T322 Method
2408BM012 | 24-I-2008 | 24 | 16083.8 | 0 | 2008_10_16 | 45.2663 | Bituminous Mix | -93.7176 | SPWEB440C - WMA control, PG 58-34; sent to U of M for LTC fracture. DURING PAVING | 06/19/2009 | University of Minnesota | L | -12 |  | 3192427 | 32 | 3.13e-07 |  |  | AASHTO T322 Method
2408BM012 | 24-I-2008 | 24 | 16083.8 | 0 | 2008_10_16 | 45.2663 | Bituminous Mix | -93.7176 | SPWEB440C - WMA control, PG 58-34; sent to U of M for LTC fracture. DURING PAVING | 06/19/2009 | University of Minnesota | L | -12 |  | 2916538 | 45 | 3.43e-07 |  |  | AASHTO T322 Method
2408BM012 | 24-I-2008 | 24 | 16083.8 | 0 | 2008_10_16 | 45.2663 | Bituminous Mix | -93.7176 | SPWEB440C - WMA control, PG 58-34; sent to U of M for LTC fracture. DURING PAVING | 06/19/2009 | University of Minnesota | L | -12 |  | 2617613 | 60 | 3.82e-07 |  |  | AASHTO T322 Method
2408BM012 | 24-I-2008 | 24 | 16083.8 | 0 | 2008_10_16 | 45.2663 | Bituminous Mix | -93.7176 | SPWEB440C - WMA control, PG 58-34; sent to U of M for LTC fracture. DURING PAVING | 06/19/2009 | University of Minnesota | L | -12 |  | 2239238 | 89 | 4.47e-07 |  |  | AASHTO T322 Method
2408BM012 | 24-I-2008 | 24 | 16083.8 | 0 | 2008_10_16 | 45.2663 | Bituminous Mix | -93.7176 | SPWEB440C - WMA control, PG 58-34; sent to U of M for LTC fracture. DURING PAVING | 06/19/2009 | University of Minnesota | L | -12 |  | 2010550 | 120 | 4.97e-07 |  |  | AASHTO T322 Method
2408BM012 | 24-I-2008 | 24 | 16083.8 | 0 | 2008_10_16 | 45.2663 | Bituminous Mix | -93.7176 | SPWEB440C - WMA control, PG 58-34; sent to U of M for LTC fracture. DURING PAVING | 06/19/2009 | University of Minnesota | L | -12 |  | 1702628 | 178 | 5.87e-07 |  |  | AASHTO T322 Method
2408BM012 | 24-I-2008 | 24 | 16083.8 | 0 | 2008_10_16 | 45.2663 | Bituminous Mix | -93.7176 | SPWEB440C - WMA control, PG 58-34; sent to U of M for LTC fracture. DURING PAVING | 06/19/2009 | University of Minnesota | L | -12 |  | 1519226 | 240 | 6.58e-07 |  |  | AASHTO T322 Method
2408BM012 | 24-I-2008 | 24 | 16083.8 | 0 | 2008_10_16 | 45.2663 | Bituminous Mix | -93.7176 | SPWEB440C - WMA control, PG 58-34; sent to U of M for LTC fracture. DURING PAVING | 06/19/2009 | University of Minnesota | L | -12 |  | 1314268 | 355 | 7.61e-07 |  |  | AASHTO T322 Method
2408BM012 | 24-I-2008 | 24 | 16083.8 | 0 | 2008_10_16 | 45.2663 | Bituminous Mix | -93.7176 | SPWEB440C - WMA control, PG 58-34; sent to U of M for LTC fracture. DURING PAVING | 06/19/2009 | University of Minnesota | L | -12 |  | 1139878 | 500 | 8.77e-07 |  |  | AASHTO T322 Method
2408BM012 | 24-I-2008 | 24 | 16083.8 | 0 | 2008_10_16 | 45.2663 | Bituminous Mix | -93.7176 | SPWEB440C - WMA control, PG 58-34; sent to U of M for LTC fracture. DURING PAVING | 06/19/2009 | University of Minnesota | L | -12 |  | 1005275 | 708 | 9.95e-07 |  |  | AASHTO T322 Method
2408BM012 | 24-I-2008 | 24 | 16083.8 | 0 | 2008_10_16 | 45.2663 | Bituminous Mix | -93.7176 | SPWEB440C - WMA control, PG 58-34; sent to U of M for LTC fracture. DURING PAVING | 06/19/2009 | University of Minnesota | L | -12 |  | 900819 | 1000 | 1.11e-06 |  |  | AASHTO T322 Method
2408BM012 | 24-I-2008 | 24 | 16083.8 | 0 | 2008_10_16 | 45.2663 | Bituminous Mix | -93.7176 | SPWEB440C - WMA control, PG 58-34; sent to U of M for LTC fracture. DURING PAVING | 06/19/2009 | University of Minnesota | L | -12 |  | 6547289 | 1 | 1.53e-07 |  |  | Zhang-Drescher-Newcomb Method
2408BM012 | 24-I-2008 | 24 | 16083.8 | 0 | 2008_10_16 | 45.2663 | Bituminous Mix | -93.7176 | SPWEB440C - WMA control, PG 58-34; sent to U of M for LTC fracture. DURING PAVING | 06/19/2009 | University of Minnesota | L | -12 |  | 5844012 | 2 | 1.71e-07 |  |  | Zhang-Drescher-Newcomb Method
2408BM012 | 24-I-2008 | 24 | 16083.8 | 0 | 2008_10_16 | 45.2663 | Bituminous Mix | -93.7176 | SPWEB440C - WMA control, PG 58-34; sent to U of M for LTC fracture. DURING PAVING | 06/19/2009 | University of Minnesota | L | -12 |  | 5869400 | 3 | 1.7e-07 |  |  | Zhang-Drescher-Newcomb Method
2408BM012 | 24-I-2008 | 24 | 16083.8 | 0 | 2008_10_16 | 45.2663 | Bituminous Mix | -93.7176 | SPWEB440C - WMA control, PG 58-34; sent to U of M for LTC fracture. DURING PAVING | 06/19/2009 | University of Minnesota | L | -12 |  | 5139211 | 4 | 1.95e-07 |  |  | Zhang-Drescher-Newcomb Method
2408BM012 | 24-I-2008 | 24 | 16083.8 | 0 | 2008_10_16 | 45.2663 | Bituminous Mix | -93.7176 | SPWEB440C - WMA control, PG 58-34; sent to U of M for LTC fracture. DURING PAVING | 06/19/2009 | University of Minnesota | L | -12 |  | 5299866 | 6 | 1.89e-07 |  |  | Zhang-Drescher-Newcomb Method
2408BM012 | 24-I-2008 | 24 | 16083.8 | 0 | 2008_10_16 | 45.2663 | Bituminous Mix | -93.7176 | SPWEB440C - WMA control, PG 58-34; sent to U of M for LTC fracture. DURING PAVING | 06/19/2009 | University of Minnesota | L | -12 |  | 4804115 | 8 | 2.08e-07 |  |  | Zhang-Drescher-Newcomb Method
2408BM012 | 24-I-2008 | 24 | 16083.8 | 0 | 2008_10_16 | 45.2663 | Bituminous Mix | -93.7176 | SPWEB440C - WMA control, PG 58-34; sent to U of M for LTC fracture. DURING PAVING | 06/19/2009 | University of Minnesota | L | -12 |  | 4407044 | 11 | 2.27e-07 |  |  | Zhang-Drescher-Newcomb Method
2408BM012 | 24-I-2008 | 24 | 16083.8 | 0 | 2008_10_16 | 45.2663 | Bituminous Mix | -93.7176 | SPWEB440C - WMA control, PG 58-34; sent to U of M for LTC fracture. DURING PAVING | 06/19/2009 | University of Minnesota | L | -12 |  | 4043216 | 16 | 2.47e-07 |  |  | Zhang-Drescher-Newcomb Method
2408BM012 | 24-I-2008 | 24 | 16083.8 | 0 | 2008_10_16 | 45.2663 | Bituminous Mix | -93.7176 | SPWEB440C - WMA control, PG 58-34; sent to U of M for LTC fracture. DURING PAVING | 06/19/2009 | University of Minnesota | L | -12 |  | 3782905 | 23 | 2.64e-07 |  |  | Zhang-Drescher-Newcomb Method
2408BM012 | 24-I-2008 | 24 | 16083.8 | 0 | 2008_10_16 | 45.2663 | Bituminous Mix | -93.7176 | SPWEB440C - WMA control, PG 58-34; sent to U of M for LTC fracture. DURING PAVING | 06/19/2009 | University of Minnesota | L | -12 |  | 3263776 | 32 | 3.06e-07 |  |  | Zhang-Drescher-Newcomb Method
2408BM012 | 24-I-2008 | 24 | 16083.8 | 0 | 2008_10_16 | 45.2663 | Bituminous Mix | -93.7176 | SPWEB440C - WMA control, PG 58-34; sent to U of M for LTC fracture. DURING PAVING | 06/19/2009 | University of Minnesota | L | -12 |  | 2968611 | 45 | 3.37e-07 |  |  | Zhang-Drescher-Newcomb Method
2408BM012 | 24-I-2008 | 24 | 16083.8 | 0 | 2008_10_16 | 45.2663 | Bituminous Mix | -93.7176 | SPWEB440C - WMA control, PG 58-34; sent to U of M for LTC fracture. DURING PAVING | 06/19/2009 | University of Minnesota | L | -12 |  | 2788267 | 60 | 3.59e-07 |  |  | Zhang-Drescher-Newcomb Method
2408BM012 | 24-I-2008 | 24 | 16083.8 | 0 | 2008_10_16 | 45.2663 | Bituminous Mix | -93.7176 | SPWEB440C - WMA control, PG 58-34; sent to U of M for LTC fracture. DURING PAVING | 06/19/2009 | University of Minnesota | L | -12 |  | 2365195 | 89 | 4.23e-07 |  |  | Zhang-Drescher-Newcomb Method
2408BM012 | 24-I-2008 | 24 | 16083.8 | 0 | 2008_10_16 | 45.2663 | Bituminous Mix | -93.7176 | SPWEB440C - WMA control, PG 58-34; sent to U of M for LTC fracture. DURING PAVING | 06/19/2009 | University of Minnesota | L | -12 |  | 2189538 | 120 | 4.57e-07 |  |  | Zhang-Drescher-Newcomb Method
2408BM012 | 24-I-2008 | 24 | 16083.8 | 0 | 2008_10_16 | 45.2663 | Bituminous Mix | -93.7176 | SPWEB440C - WMA control, PG 58-34; sent to U of M for LTC fracture. DURING PAVING | 06/19/2009 | University of Minnesota | L | -12 |  | 1859477 | 178 | 5.38e-07 |  |  | Zhang-Drescher-Newcomb Method
2408BM012 | 24-I-2008 | 24 | 16083.8 | 0 | 2008_10_16 | 45.2663 | Bituminous Mix | -93.7176 | SPWEB440C - WMA control, PG 58-34; sent to U of M for LTC fracture. DURING PAVING | 06/19/2009 | University of Minnesota | L | -12 |  | 1625593 | 240 | 6.15e-07 |  |  | Zhang-Drescher-Newcomb Method
2408BM012 | 24-I-2008 | 24 | 16083.8 | 0 | 2008_10_16 | 45.2663 | Bituminous Mix | -93.7176 | SPWEB440C - WMA control, PG 58-34; sent to U of M for LTC fracture. DURING PAVING | 06/19/2009 | University of Minnesota | L | -12 |  | 1364959 | 355 | 7.33e-07 |  |  | Zhang-Drescher-Newcomb Method
2408BM012 | 24-I-2008 | 24 | 16083.8 | 0 | 2008_10_16 | 45.2663 | Bituminous Mix | -93.7176 | SPWEB440C - WMA control, PG 58-34; sent to U of M for LTC fracture. DURING PAVING | 06/19/2009 | University of Minnesota | L | -12 |  | 1178283 | 500 | 8.49e-07 |  |  | Zhang-Drescher-Newcomb Method
2408BM012 | 24-I-2008 | 24 | 16083.8 | 0 | 2008_10_16 | 45.2663 | Bituminous Mix | -93.7176 | SPWEB440C - WMA control, PG 58-34; sent to U of M for LTC fracture. DURING PAVING | 06/19/2009 | University of Minnesota | L | -12 |  | 1028084 | 708 | 9.73e-07 |  |  | Zhang-Drescher-Newcomb Method
2408BM012 | 24-I-2008 | 24 | 16083.8 | 0 | 2008_10_16 | 45.2663 | Bituminous Mix | -93.7176 | SPWEB440C - WMA control, PG 58-34; sent to U of M for LTC fracture. DURING PAVING | 06/19/2009 | University of Minnesota | L | -12 |  | 898261 | 1000 | 1.11e-06 |  |  | Zhang-Drescher-Newcomb Method
2408BM012 | 24-I-2008 | 24 | 16083.8 | 0 | 2008_10_16 | 45.2663 | Bituminous Mix | -93.7176 | SPWEB440C - WMA control, PG 58-34; sent to U of M for LTC fracture. DURING PAVING | 06/19/2009 | University of Minnesota | L | -12 |  | 8892361 | 1 | 1.12e-07 |  |  | Zhang-Drescher-Newcomb Method
2408BM012 | 24-I-2008 | 24 | 16083.8 | 0 | 2008_10_16 | 45.2663 | Bituminous Mix | -93.7176 | SPWEB440C - WMA control, PG 58-34; sent to U of M for LTC fracture. DURING PAVING | 06/19/2009 | University of Minnesota | L | -12 |  | 7445982 | 1 | 1.34e-07 |  |  | AASHTO T322 Method
2408BM012 | 24-I-2008 | 24 | 16083.8 | 0 | 2008_10_16 | 45.2663 | Bituminous Mix | -93.7176 | SPWEB440C - WMA control, PG 58-34; sent to U of M for LTC fracture. DURING PAVING | 06/19/2009 | University of Minnesota | L | -12 |  | 6833337 | 2 | 1.46e-07 |  |  | AASHTO T322 Method
2408BM012 | 24-I-2008 | 24 | 16083.8 | 0 | 2008_10_16 | 45.2663 | Bituminous Mix | -93.7176 | SPWEB440C - WMA control, PG 58-34; sent to U of M for LTC fracture. DURING PAVING | 06/19/2009 | University of Minnesota | L | -12 |  | 6350984 | 3 | 1.57e-07 |  |  | AASHTO T322 Method
2408BM012 | 24-I-2008 | 24 | 16083.8 | 0 | 2008_10_16 | 45.2663 | Bituminous Mix | -93.7176 | SPWEB440C - WMA control, PG 58-34; sent to U of M for LTC fracture. DURING PAVING | 06/19/2009 | University of Minnesota | L | -12 |  | 5998152 | 4 | 1.67e-07 |  |  | AASHTO T322 Method
2408BM012 | 24-I-2008 | 24 | 16083.8 | 0 | 2008_10_16 | 45.2663 | Bituminous Mix | -93.7176 | SPWEB440C - WMA control, PG 58-34; sent to U of M for LTC fracture. DURING PAVING | 06/19/2009 | University of Minnesota | L | -12 |  | 5623267 | 6 | 1.78e-07 |  |  | AASHTO T322 Method
2408BM012 | 24-I-2008 | 24 | 16083.8 | 0 | 2008_10_16 | 45.2663 | Bituminous Mix | -93.7176 | SPWEB440C - WMA control, PG 58-34; sent to U of M for LTC fracture. DURING PAVING | 06/19/2009 | University of Minnesota | L | -12 |  | 5318558 | 8 | 1.88e-07 |  |  | AASHTO T322 Method
2408BM012 | 24-I-2008 | 24 | 16083.8 | 0 | 2008_10_16 | 45.2663 | Bituminous Mix | -93.7176 | SPWEB440C - WMA control, PG 58-34; sent to U of M for LTC fracture. DURING PAVING | 06/19/2009 | University of Minnesota | L | -12 |  | 4841557 | 11 | 2.07e-07 |  |  | AASHTO T322 Method
2408BM012 | 24-I-2008 | 24 | 16083.8 | 0 | 2008_10_16 | 45.2663 | Bituminous Mix | -93.7176 | SPWEB440C - WMA control, PG 58-34; sent to U of M for LTC fracture. DURING PAVING | 06/19/2009 | University of Minnesota | L | -12 |  | 4318669 | 16 | 2.32e-07 |  |  | AASHTO T322 Method
2408BM012 | 24-I-2008 | 24 | 16083.8 | 0 | 2008_10_16 | 45.2663 | Bituminous Mix | -93.7176 | SPWEB440C - WMA control, PG 58-34; sent to U of M for LTC fracture. DURING PAVING | 06/19/2009 | University of Minnesota | L | -12 |  | 3969365 | 23 | 2.52e-07 |  |  | AASHTO T322 Method
2408BM012 | 24-I-2008 | 24 | 16083.8 | 0 | 2008_10_16 | 45.2663 | Bituminous Mix | -93.7176 | SPWEB440C - WMA control, PG 58-34; sent to U of M for LTC fracture. DURING PAVING | 06/19/2009 | University of Minnesota | L | -12 |  | 1296951 | 1000 | 7.71e-07 |  |  | Zhang-Drescher-Newcomb Method
2408BM012 | 24-I-2008 | 24 | 16083.8 | 0 | 2008_10_16 | 45.2663 | Bituminous Mix | -93.7176 | SPWEB440C - WMA control, PG 58-34; sent to U of M for LTC fracture. DURING PAVING | 06/19/2009 | University of Minnesota | L | -12 |  | 7317978 | 1 | 1.37e-07 |  |  | Zhang-Drescher-Newcomb Method
2408BM012 | 24-I-2008 | 24 | 16083.8 | 0 | 2008_10_16 | 45.2663 | Bituminous Mix | -93.7176 | SPWEB440C - WMA control, PG 58-34; sent to U of M for LTC fracture. DURING PAVING | 06/19/2009 | University of Minnesota | L | -12 |  | 6702669 | 2 | 1.49e-07 |  |  | Zhang-Drescher-Newcomb Method
2408BM012 | 24-I-2008 | 24 | 16083.8 | 0 | 2008_10_16 | 45.2663 | Bituminous Mix | -93.7176 | SPWEB440C - WMA control, PG 58-34; sent to U of M for LTC fracture. DURING PAVING | 06/19/2009 | University of Minnesota | L | -12 |  | 6288162 | 3 | 1.59e-07 |  |  | Zhang-Drescher-Newcomb Method
2408BM012 | 24-I-2008 | 24 | 16083.8 | 0 | 2008_10_16 | 45.2663 | Bituminous Mix | -93.7176 | SPWEB440C - WMA control, PG 58-34; sent to U of M for LTC fracture. DURING PAVING | 06/19/2009 | University of Minnesota | L | -24 |  | 15222222 | 4 | 6.6e-08 |  |  | AASHTO T322 Method
2408BM012 | 24-I-2008 | 24 | 16083.8 | 0 | 2008_10_16 | 45.2663 | Bituminous Mix | -93.7176 | SPWEB440C - WMA control, PG 58-34; sent to U of M for LTC fracture. DURING PAVING | 06/19/2009 | University of Minnesota | L | -24 |  | 14729858 | 6 | 6.8e-08 |  |  | AASHTO T322 Method
2408BM012 | 24-I-2008 | 24 | 16083.8 | 0 | 2008_10_16 | 45.2663 | Bituminous Mix | -93.7176 | SPWEB440C - WMA control, PG 58-34; sent to U of M for LTC fracture. DURING PAVING | 06/19/2009 | University of Minnesota | L | -24 |  | 13940759 | 8 | 7.2e-08 |  |  | AASHTO T322 Method
2408BM012 | 24-I-2008 | 24 | 16083.8 | 0 | 2008_10_16 | 45.2663 | Bituminous Mix | -93.7176 | SPWEB440C - WMA control, PG 58-34; sent to U of M for LTC fracture. DURING PAVING | 06/19/2009 | University of Minnesota | L | -24 |  | 13231907 | 11 | 7.6e-08 |  |  | AASHTO T322 Method
2408BM012 | 24-I-2008 | 24 | 16083.8 | 0 | 2008_10_16 | 45.2663 | Bituminous Mix | -93.7176 | SPWEB440C - WMA control, PG 58-34; sent to U of M for LTC fracture. DURING PAVING | 06/19/2009 | University of Minnesota | L | -24 |  | 12448240 | 16 | 8e-08 |  |  | AASHTO T322 Method
2408BM012 | 24-I-2008 | 24 | 16083.8 | 0 | 2008_10_16 | 45.2663 | Bituminous Mix | -93.7176 | SPWEB440C - WMA control, PG 58-34; sent to U of M for LTC fracture. DURING PAVING | 06/19/2009 | University of Minnesota | L | -24 |  | 11802975 | 23 | 8.5e-08 |  |  | AASHTO T322 Method
2408BM012 | 24-I-2008 | 24 | 16083.8 | 0 | 2008_10_16 | 45.2663 | Bituminous Mix | -93.7176 | SPWEB440C - WMA control, PG 58-34; sent to U of M for LTC fracture. DURING PAVING | 06/19/2009 | University of Minnesota | L | -24 |  | 11152607 | 32 | 9e-08 |  |  | AASHTO T322 Method
2408BM012 | 24-I-2008 | 24 | 16083.8 | 0 | 2008_10_16 | 45.2663 | Bituminous Mix | -93.7176 | SPWEB440C - WMA control, PG 58-34; sent to U of M for LTC fracture. DURING PAVING | 06/19/2009 | University of Minnesota | L | -24 |  | 10252865 | 45 | 9.8e-08 |  |  | AASHTO T322 Method
2408BM012 | 24-I-2008 | 24 | 16083.8 | 0 | 2008_10_16 | 45.2663 | Bituminous Mix | -93.7176 | SPWEB440C - WMA control, PG 58-34; sent to U of M for LTC fracture. DURING PAVING | 06/19/2009 | University of Minnesota | L | -24 |  | 9604178 | 60 | 1.04e-07 |  |  | AASHTO T322 Method
2408BM012 | 24-I-2008 | 24 | 16083.8 | 0 | 2008_10_16 | 45.2663 | Bituminous Mix | -93.7176 | SPWEB440C - WMA control, PG 58-34; sent to U of M for LTC fracture. DURING PAVING | 06/19/2009 | University of Minnesota | L | -24 |  | 8605948 | 89 | 1.16e-07 |  |  | AASHTO T322 Method
2408BM012 | 24-I-2008 | 24 | 16083.8 | 0 | 2008_10_16 | 45.2663 | Bituminous Mix | -93.7176 | SPWEB440C - WMA control, PG 58-34; sent to U of M for LTC fracture. DURING PAVING | 06/19/2009 | University of Minnesota | L | -24 |  | 8120026 | 120 | 1.23e-07 |  |  | AASHTO T322 Method
2408BM012 | 24-I-2008 | 24 | 16083.8 | 0 | 2008_10_16 | 45.2663 | Bituminous Mix | -93.7176 | SPWEB440C - WMA control, PG 58-34; sent to U of M for LTC fracture. DURING PAVING | 06/19/2009 | University of Minnesota | L | -24 |  | 7190496 | 178 | 1.39e-07 |  |  | AASHTO T322 Method
2408BM012 | 24-I-2008 | 24 | 16083.8 | 0 | 2008_10_16 | 45.2663 | Bituminous Mix | -93.7176 | SPWEB440C - WMA control, PG 58-34; sent to U of M for LTC fracture. DURING PAVING | 06/19/2009 | University of Minnesota | L | -24 |  | 6648147 | 240 | 1.5e-07 |  |  | AASHTO T322 Method
2408BM012 | 24-I-2008 | 24 | 16083.8 | 0 | 2008_10_16 | 45.2663 | Bituminous Mix | -93.7176 | SPWEB440C - WMA control, PG 58-34; sent to U of M for LTC fracture. DURING PAVING | 06/19/2009 | University of Minnesota | L | -24 |  | 6071975 | 355 | 1.65e-07 |  |  | AASHTO T322 Method
2408BM012 | 24-I-2008 | 24 | 16083.8 | 0 | 2008_10_16 | 45.2663 | Bituminous Mix | -93.7176 | SPWEB440C - WMA control, PG 58-34; sent to U of M for LTC fracture. DURING PAVING | 06/19/2009 | University of Minnesota | L | -24 |  | 5622199 | 500 | 1.78e-07 |  |  | AASHTO T322 Method
2408BM012 | 24-I-2008 | 24 | 16083.8 | 0 | 2008_10_16 | 45.2663 | Bituminous Mix | -93.7176 | SPWEB440C - WMA control, PG 58-34; sent to U of M for LTC fracture. DURING PAVING | 06/19/2009 | University of Minnesota | L | -24 |  | 5219463 | 708 | 1.92e-07 |  |  | AASHTO T322 Method
2408BM012 | 24-I-2008 | 24 | 16083.8 | 0 | 2008_10_16 | 45.2663 | Bituminous Mix | -93.7176 | SPWEB440C - WMA control, PG 58-34; sent to U of M for LTC fracture. DURING PAVING | 06/19/2009 | University of Minnesota | L | -24 |  | 4819027 | 1000 | 2.08e-07 |  |  | AASHTO T322 Method
2408BM012 | 24-I-2008 | 24 | 16083.8 | 0 | 2008_10_16 | 45.2663 | Bituminous Mix | -93.7176 | SPWEB440C - WMA control, PG 58-34; sent to U of M for LTC fracture. DURING PAVING | 06/19/2009 | University of Minnesota | L | -24 |  | 18655086 | 1 | 5.4e-08 |  |  | Zhang-Drescher-Newcomb Method
2408BM012 | 24-I-2008 | 24 | 16083.8 | 0 | 2008_10_16 | 45.2663 | Bituminous Mix | -93.7176 | SPWEB440C - WMA control, PG 58-34; sent to U of M for LTC fracture. DURING PAVING | 06/19/2009 | University of Minnesota | L | -12 | 4406984
2408BM012 | 24-I-2008 | 24 | 16083.8 | 0 | 2008_10_16 | 45.2663 | Bituminous Mix | -93.7176 | SPWEB440C - WMA control, PG 58-34; sent to U of M for LTC fracture. DURING PAVING | 06/19/2009 | University of Minnesota | L | -12 | 3952330
2408BM012 | 24-I-2008 | 24 | 16083.8 | 0 | 2008_10_16 | 45.2663 | Bituminous Mix | -93.7176 | SPWEB440C - WMA control, PG 58-34; sent to U of M for LTC fracture. DURING PAVING | 06/19/2009 | University of Minnesota | L | -12 | 3723662
2408BM012 | 24-I-2008 | 24 | 16083.8 | 0 | 2008_10_16 | 45.2663 | Bituminous Mix | -93.7176 | SPWEB440C - WMA control, PG 58-34; sent to U of M for LTC fracture. DURING PAVING | 06/19/2009 | University of Minnesota | L | -24 | 4295487
2408BM012 | 24-I-2008 | 24 | 16083.8 | 0 | 2008_10_16 | 45.2663 | Bituminous Mix | -93.7176 | SPWEB440C - WMA control, PG 58-34; sent to U of M for LTC fracture. DURING PAVING | 06/19/2009 | University of Minnesota | L | -24 | 4728752
2408BM012 | 24-I-2008 | 24 | 16083.8 | 0 | 2008_10_16 | 45.2663 | Bituminous Mix | -93.7176 | SPWEB440C - WMA control, PG 58-34; sent to U of M for LTC fracture. DURING PAVING | 06/19/2009 | University of Minnesota | L | -24 | 4047984
2408BM012 | 24-I-2008 | 24 | 16083.8 | 0 | 2008_10_16 | 45.2663 | Bituminous Mix | -93.7176 | SPWEB440C - WMA control, PG 58-34; sent to U of M for LTC fracture. DURING PAVING | 06/19/2009 | University of Minnesota | L | -36 | 4771445
2408BM012 | 24-I-2008 | 24 | 16083.8 | 0 | 2008_10_16 | 45.2663 | Bituminous Mix | -93.7176 | SPWEB440C - WMA control, PG 58-34; sent to U of M for LTC fracture. DURING PAVING | 06/19/2009 | University of Minnesota | L | -36 | 4669756
2408BM012 | 24-I-2008 | 24 | 16083.8 | 0 | 2008_10_16 | 45.2663 | Bituminous Mix | -93.7176 | SPWEB440C - WMA control, PG 58-34; sent to U of M for LTC fracture. DURING PAVING | 06/19/2009 | University of Minnesota | L | -36 | 4163218
2408BM012 | 24-I-2008 | 24 | 16083.8 | 0 | 2008_10_16 | 45.2663 | Bituminous Mix | -93.7176 | SPWEB440C - WMA control, PG 58-34; sent to U of M for LTC fracture. DURING PAVING | 06/19/2009 | University of Minnesota | L | -24 |  | 17141450 | 2 | 5.8e-08 |  |  | Zhang-Drescher-Newcomb Method
2408BM012 | 24-I-2008 | 24 | 16083.8 | 0 | 2008_10_16 | 45.2663 | Bituminous Mix | -93.7176 | SPWEB440C - WMA control, PG 58-34; sent to U of M for LTC fracture. DURING PAVING | 06/19/2009 | University of Minnesota | L | -24 |  | 16468837 | 3 | 6.1e-08 |  |  | Zhang-Drescher-Newcomb Method
2408BM012 | 24-I-2008 | 24 | 16083.8 | 0 | 2008_10_16 | 45.2663 | Bituminous Mix | -93.7176 | SPWEB440C - WMA control, PG 58-34; sent to U of M for LTC fracture. DURING PAVING | 06/19/2009 | University of Minnesota | L | -24 |  | 15819144 | 4 | 6.3e-08 |  |  | Zhang-Drescher-Newcomb Method
2408BM012 | 24-I-2008 | 24 | 16083.8 | 0 | 2008_10_16 | 45.2663 | Bituminous Mix | -93.7176 | SPWEB440C - WMA control, PG 58-34; sent to U of M for LTC fracture. DURING PAVING | 06/19/2009 | University of Minnesota | L | -24 |  | 15180240 | 6 | 6.6e-08 |  |  | Zhang-Drescher-Newcomb Method
2408BM012 | 24-I-2008 | 24 | 16083.8 | 0 | 2008_10_16 | 45.2663 | Bituminous Mix | -93.7176 | SPWEB440C - WMA control, PG 58-34; sent to U of M for LTC fracture. DURING PAVING | 06/19/2009 | University of Minnesota | L | -24 |  | 14413885 | 8 | 6.9e-08 |  |  | Zhang-Drescher-Newcomb Method
2408BM012 | 24-I-2008 | 24 | 16083.8 | 0 | 2008_10_16 | 45.2663 | Bituminous Mix | -93.7176 | SPWEB440C - WMA control, PG 58-34; sent to U of M for LTC fracture. DURING PAVING | 06/19/2009 | University of Minnesota | L | -24 |  | 13852901 | 11 | 7.2e-08 |  |  | Zhang-Drescher-Newcomb Method
2408BM012 | 24-I-2008 | 24 | 16083.8 | 0 | 2008_10_16 | 45.2663 | Bituminous Mix | -93.7176 | SPWEB440C - WMA control, PG 58-34; sent to U of M for LTC fracture. DURING PAVING | 06/19/2009 | University of Minnesota | L | -24 |  | 13196636 | 16 | 7.6e-08 |  |  | Zhang-Drescher-Newcomb Method
2408BM012 | 24-I-2008 | 24 | 16083.8 | 0 | 2008_10_16 | 45.2663 | Bituminous Mix | -93.7176 | SPWEB440C - WMA control, PG 58-34; sent to U of M for LTC fracture. DURING PAVING | 06/19/2009 | University of Minnesota | L | -24 |  | 12233715 | 23 | 8.2e-08 |  |  | Zhang-Drescher-Newcomb Method
2408BM012 | 24-I-2008 | 24 | 16083.8 | 0 | 2008_10_16 | 45.2663 | Bituminous Mix | -93.7176 | SPWEB440C - WMA control, PG 58-34; sent to U of M for LTC fracture. DURING PAVING | 06/19/2009 | University of Minnesota | L | -24 |  | 11711420 | 32 | 8.5e-08 |  |  | Zhang-Drescher-Newcomb Method
2408BM012 | 24-I-2008 | 24 | 16083.8 | 0 | 2008_10_16 | 45.2663 | Bituminous Mix | -93.7176 | SPWEB440C - WMA control, PG 58-34; sent to U of M for LTC fracture. DURING PAVING | 06/19/2009 | University of Minnesota | L | -24 |  | 10820707 | 45 | 9.2e-08 |  |  | Zhang-Drescher-Newcomb Method
2408BM012 | 24-I-2008 | 24 | 16083.8 | 0 | 2008_10_16 | 45.2663 | Bituminous Mix | -93.7176 | SPWEB440C - WMA control, PG 58-34; sent to U of M for LTC fracture. DURING PAVING | 06/19/2009 | University of Minnesota | L | -24 |  | 10090351 | 60 | 9.9e-08 |  |  | Zhang-Drescher-Newcomb Method
2408BM012 | 24-I-2008 | 24 | 16083.8 | 0 | 2008_10_16 | 45.2663 | Bituminous Mix | -93.7176 | SPWEB440C - WMA control, PG 58-34; sent to U of M for LTC fracture. DURING PAVING | 06/19/2009 | University of Minnesota | L | -24 |  | 9396799 | 89 | 1.06e-07 |  |  | Zhang-Drescher-Newcomb Method
2408BM012 | 24-I-2008 | 24 | 16083.8 | 0 | 2008_10_16 | 45.2663 | Bituminous Mix | -93.7176 | SPWEB440C - WMA control, PG 58-34; sent to U of M for LTC fracture. DURING PAVING | 06/19/2009 | University of Minnesota | L | -24 |  | 8713362 | 120 | 1.15e-07 |  |  | Zhang-Drescher-Newcomb Method
2408BM012 | 24-I-2008 | 24 | 16083.8 | 0 | 2008_10_16 | 45.2663 | Bituminous Mix | -93.7176 | SPWEB440C - WMA control, PG 58-34; sent to U of M for LTC fracture. DURING PAVING | 06/19/2009 | University of Minnesota | L | -24 |  | 8073763 | 178 | 1.24e-07 |  |  | Zhang-Drescher-Newcomb Method
2408BM012 | 24-I-2008 | 24 | 16083.8 | 0 | 2008_10_16 | 45.2663 | Bituminous Mix | -93.7176 | SPWEB440C - WMA control, PG 58-34; sent to U of M for LTC fracture. DURING PAVING | 06/19/2009 | University of Minnesota | L | -24 |  | 7413809 | 240 | 1.35e-07 |  |  | Zhang-Drescher-Newcomb Method
2408BM012 | 24-I-2008 | 24 | 16083.8 | 0 | 2008_10_16 | 45.2663 | Bituminous Mix | -93.7176 | SPWEB440C - WMA control, PG 58-34; sent to U of M for LTC fracture. DURING PAVING | 06/19/2009 | University of Minnesota | L | -24 |  | 6777317 | 355 | 1.48e-07 |  |  | Zhang-Drescher-Newcomb Method
2408BM012 | 24-I-2008 | 24 | 16083.8 | 0 | 2008_10_16 | 45.2663 | Bituminous Mix | -93.7176 | SPWEB440C - WMA control, PG 58-34; sent to U of M for LTC fracture. DURING PAVING | 06/19/2009 | University of Minnesota | L | -24 |  | 6221353 | 500 | 1.61e-07 |  |  | Zhang-Drescher-Newcomb Method
2408BM012 | 24-I-2008 | 24 | 16083.8 | 0 | 2008_10_16 | 45.2663 | Bituminous Mix | -93.7176 | SPWEB440C - WMA control, PG 58-34; sent to U of M for LTC fracture. DURING PAVING | 06/19/2009 | University of Minnesota | L | -24 |  | 5645097 | 708 | 1.77e-07 |  |  | Zhang-Drescher-Newcomb Method
2408BM012 | 24-I-2008 | 24 | 16083.8 | 0 | 2008_10_16 | 45.2663 | Bituminous Mix | -93.7176 | SPWEB440C - WMA control, PG 58-34; sent to U of M for LTC fracture. DURING PAVING | 06/19/2009 | University of Minnesota | L | -24 |  | 5084040 | 1000 | 1.97e-07 |  |  | Zhang-Drescher-Newcomb Method
2408BM012 | 24-I-2008 | 24 | 16083.8 | 0 | 2008_10_16 | 45.2663 | Bituminous Mix | -93.7176 | SPWEB440C - WMA control, PG 58-34; sent to U of M for LTC fracture. DURING PAVING | 06/19/2009 | University of Minnesota | L | -12 |  | 8397544 | 2 | 1.19e-07 |  |  | Zhang-Drescher-Newcomb Method
2408BM012 | 24-I-2008 | 24 | 16083.8 | 0 | 2008_10_16 | 45.2663 | Bituminous Mix | -93.7176 | SPWEB440C - WMA control, PG 58-34; sent to U of M for LTC fracture. DURING PAVING | 06/19/2009 | University of Minnesota | L | -12 |  | 7585143 | 3 | 1.32e-07 |  |  | Zhang-Drescher-Newcomb Method
2408BM012 | 24-I-2008 | 24 | 16083.8 | 0 | 2008_10_16 | 45.2663 | Bituminous Mix | -93.7176 | SPWEB440C - WMA control, PG 58-34; sent to U of M for LTC fracture. DURING PAVING | 06/19/2009 | University of Minnesota | L | -12 |  | 7183381 | 4 | 1.39e-07 |  |  | Zhang-Drescher-Newcomb Method
2408BM012 | 24-I-2008 | 24 | 16083.8 | 0 | 2008_10_16 | 45.2663 | Bituminous Mix | -93.7176 | SPWEB440C - WMA control, PG 58-34; sent to U of M for LTC fracture. DURING PAVING | 06/19/2009 | University of Minnesota | L | -12 |  | 6662022 | 6 | 1.5e-07 |  |  | Zhang-Drescher-Newcomb Method
2408BM012 | 24-I-2008 | 24 | 16083.8 | 0 | 2008_10_16 | 45.2663 | Bituminous Mix | -93.7176 | SPWEB440C - WMA control, PG 58-34; sent to U of M for LTC fracture. DURING PAVING | 06/19/2009 | University of Minnesota | L | -12 |  | 6067889 | 8 | 1.65e-07 |  |  | Zhang-Drescher-Newcomb Method
2408BM012 | 24-I-2008 | 24 | 16083.8 | 0 | 2008_10_16 | 45.2663 | Bituminous Mix | -93.7176 | SPWEB440C - WMA control, PG 58-34; sent to U of M for LTC fracture. DURING PAVING | 06/19/2009 | University of Minnesota | L | -12 |  | 5592005 | 11 | 1.79e-07 |  |  | Zhang-Drescher-Newcomb Method
2408BM012 | 24-I-2008 | 24 | 16083.8 | 0 | 2008_10_16 | 45.2663 | Bituminous Mix | -93.7176 | SPWEB440C - WMA control, PG 58-34; sent to U of M for LTC fracture. DURING PAVING | 06/19/2009 | University of Minnesota | L | -12 |  | 5211812 | 16 | 1.92e-07 |  |  | Zhang-Drescher-Newcomb Method
2408BM012 | 24-I-2008 | 24 | 16083.8 | 0 | 2008_10_16 | 45.2663 | Bituminous Mix | -93.7176 | SPWEB440C - WMA control, PG 58-34; sent to U of M for LTC fracture. DURING PAVING | 06/19/2009 | University of Minnesota | L | -12 |  | 4772884 | 23 | 2.1e-07 |  |  | Zhang-Drescher-Newcomb Method
2408BM012 | 24-I-2008 | 24 | 16083.8 | 0 | 2008_10_16 | 45.2663 | Bituminous Mix | -93.7176 | SPWEB440C - WMA control, PG 58-34; sent to U of M for LTC fracture. DURING PAVING | 06/19/2009 | University of Minnesota | L | -12 |  | 4335425 | 32 | 2.31e-07 |  |  | Zhang-Drescher-Newcomb Method
2408BM012 | 24-I-2008 | 24 | 16083.8 | 0 | 2008_10_16 | 45.2663 | Bituminous Mix | -93.7176 | SPWEB440C - WMA control, PG 58-34; sent to U of M for LTC fracture. DURING PAVING | 06/19/2009 | University of Minnesota | L | -12 |  | 3865740 | 45 | 2.59e-07 |  |  | Zhang-Drescher-Newcomb Method
2408BM012 | 24-I-2008 | 24 | 16083.8 | 0 | 2008_10_16 | 45.2663 | Bituminous Mix | -93.7176 | SPWEB440C - WMA control, PG 58-34; sent to U of M for LTC fracture. DURING PAVING | 06/19/2009 | University of Minnesota | L | -12 |  | 3525144 | 60 | 2.84e-07 |  |  | Zhang-Drescher-Newcomb Method
2408BM012 | 24-I-2008 | 24 | 16083.8 | 0 | 2008_10_16 | 45.2663 | Bituminous Mix | -93.7176 | SPWEB440C - WMA control, PG 58-34; sent to U of M for LTC fracture. DURING PAVING | 06/19/2009 | University of Minnesota | L | -12 |  | 3169194 | 89 | 3.16e-07 |  |  | Zhang-Drescher-Newcomb Method
2408BM012 | 24-I-2008 | 24 | 16083.8 | 0 | 2008_10_16 | 45.2663 | Bituminous Mix | -93.7176 | SPWEB440C - WMA control, PG 58-34; sent to U of M for LTC fracture. DURING PAVING | 06/19/2009 | University of Minnesota | L | -12 |  | 2835770 | 120 | 3.53e-07 |  |  | Zhang-Drescher-Newcomb Method
2408BM012 | 24-I-2008 | 24 | 16083.8 | 0 | 2008_10_16 | 45.2663 | Bituminous Mix | -93.7176 | SPWEB440C - WMA control, PG 58-34; sent to U of M for LTC fracture. DURING PAVING | 06/19/2009 | University of Minnesota | L | -12 |  | 2515655 | 178 | 3.98e-07 |  |  | Zhang-Drescher-Newcomb Method
2408BM012 | 24-I-2008 | 24 | 16083.8 | 0 | 2008_10_16 | 45.2663 | Bituminous Mix | -93.7176 | SPWEB440C - WMA control, PG 58-34; sent to U of M for LTC fracture. DURING PAVING | 06/19/2009 | University of Minnesota | L | -12 |  | 2249589 | 240 | 4.45e-07 |  |  | Zhang-Drescher-Newcomb Method
2408BM012 | 24-I-2008 | 24 | 16083.8 | 0 | 2008_10_16 | 45.2663 | Bituminous Mix | -93.7176 | SPWEB440C - WMA control, PG 58-34; sent to U of M for LTC fracture. DURING PAVING | 06/19/2009 | University of Minnesota | L | -12 |  | 1957249 | 355 | 5.11e-07 |  |  | Zhang-Drescher-Newcomb Method
2408BM012 | 24-I-2008 | 24 | 16083.8 | 0 | 2008_10_16 | 45.2663 | Bituminous Mix | -93.7176 | SPWEB440C - WMA control, PG 58-34; sent to U of M for LTC fracture. DURING PAVING | 06/19/2009 | University of Minnesota | L | -12 |  | 1707954 | 500 | 5.85e-07 |  |  | Zhang-Drescher-Newcomb Method
2408BM012 | 24-I-2008 | 24 | 16083.8 | 0 | 2008_10_16 | 45.2663 | Bituminous Mix | -93.7176 | SPWEB440C - WMA control, PG 58-34; sent to U of M for LTC fracture. DURING PAVING | 06/19/2009 | University of Minnesota | L | -12 |  | 1510960 | 708 | 6.62e-07 |  |  | Zhang-Drescher-Newcomb Method
2408BM012 | 24-I-2008 | 24 | 16083.8 | 0 | 2008_10_16 | 45.2663 | Bituminous Mix | -93.7176 | SPWEB440C - WMA control, PG 58-34; sent to U of M for LTC fracture. DURING PAVING | 06/19/2009 | University of Minnesota | L | -24 |  | 7635099 | 708 | 1.31e-07 |  |  | Zhang-Drescher-Newcomb Method
2408BM012 | 24-I-2008 | 24 | 16083.8 | 0 | 2008_10_16 | 45.2663 | Bituminous Mix | -93.7176 | SPWEB440C - WMA control, PG 58-34; sent to U of M for LTC fracture. DURING PAVING | 06/19/2009 | University of Minnesota | L | -24 |  | 6987025 | 1000 | 1.43e-07 |  |  | Zhang-Drescher-Newcomb Method
2408BM012 | 24-I-2008 | 24 | 16083.8 | 0 | 2008_10_16 | 45.2663 | Bituminous Mix | -93.7176 | SPWEB440C - WMA control, PG 58-34; sent to U of M for LTC fracture. DURING PAVING | 06/19/2009 | University of Minnesota | L | -24 |  | 16634302 | 1 | 6e-08 |  |  | Zhang-Drescher-Newcomb Method
2408BM012 | 24-I-2008 | 24 | 16083.8 | 0 | 2008_10_16 | 45.2663 | Bituminous Mix | -93.7176 | SPWEB440C - WMA control, PG 58-34; sent to U of M for LTC fracture. DURING PAVING | 06/19/2009 | University of Minnesota | L | -24 |  | 15548592 | 2 | 6.4e-08 |  |  | Zhang-Drescher-Newcomb Method
2408BM012 | 24-I-2008 | 24 | 16083.8 | 0 | 2008_10_16 | 45.2663 | Bituminous Mix | -93.7176 | SPWEB440C - WMA control, PG 58-34; sent to U of M for LTC fracture. DURING PAVING | 06/19/2009 | University of Minnesota | L | -24 |  | 14916451 | 3 | 6.7e-08 |  |  | Zhang-Drescher-Newcomb Method
2408BM012 | 24-I-2008 | 24 | 16083.8 | 0 | 2008_10_16 | 45.2663 | Bituminous Mix | -93.7176 | SPWEB440C - WMA control, PG 58-34; sent to U of M for LTC fracture. DURING PAVING | 06/19/2009 | University of Minnesota | L | -24 |  | 14345976 | 4 | 7e-08 |  |  | Zhang-Drescher-Newcomb Method
2408BM012 | 24-I-2008 | 24 | 16083.8 | 0 | 2008_10_16 | 45.2663 | Bituminous Mix | -93.7176 | SPWEB440C - WMA control, PG 58-34; sent to U of M for LTC fracture. DURING PAVING | 06/19/2009 | University of Minnesota | L | -24 |  | 13876654 | 6 | 7.2e-08 |  |  | Zhang-Drescher-Newcomb Method
2408BM012 | 24-I-2008 | 24 | 16083.8 | 0 | 2008_10_16 | 45.2663 | Bituminous Mix | -93.7176 | SPWEB440C - WMA control, PG 58-34; sent to U of M for LTC fracture. DURING PAVING | 06/19/2009 | University of Minnesota | L | -24 |  | 13118806 | 8 | 7.6e-08 |  |  | Zhang-Drescher-Newcomb Method
2408BM012 | 24-I-2008 | 24 | 16083.8 | 0 | 2008_10_16 | 45.2663 | Bituminous Mix | -93.7176 | SPWEB440C - WMA control, PG 58-34; sent to U of M for LTC fracture. DURING PAVING | 06/19/2009 | University of Minnesota | L | -24 |  | 12467219 | 11 | 8e-08 |  |  | Zhang-Drescher-Newcomb Method
2408BM012 | 24-I-2008 | 24 | 16083.8 | 0 | 2008_10_16 | 45.2663 | Bituminous Mix | -93.7176 | SPWEB440C - WMA control, PG 58-34; sent to U of M for LTC fracture. DURING PAVING | 06/19/2009 | University of Minnesota | L | -24 |  | 11722180 | 16 | 8.5e-08 |  |  | Zhang-Drescher-Newcomb Method
2408BM012 | 24-I-2008 | 24 | 16083.8 | 0 | 2008_10_16 | 45.2663 | Bituminous Mix | -93.7176 | SPWEB440C - WMA control, PG 58-34; sent to U of M for LTC fracture. DURING PAVING | 06/19/2009 | University of Minnesota | L | -24 |  | 11108222 | 23 | 9e-08 |  |  | Zhang-Drescher-Newcomb Method
2408BM012 | 24-I-2008 | 24 | 16083.8 | 0 | 2008_10_16 | 45.2663 | Bituminous Mix | -93.7176 | SPWEB440C - WMA control, PG 58-34; sent to U of M for LTC fracture. DURING PAVING | 06/19/2009 | University of Minnesota | L | -24 |  | 10528848 | 32 | 9.5e-08 |  |  | Zhang-Drescher-Newcomb Method
2408BM012 | 24-I-2008 | 24 | 16083.8 | 0 | 2008_10_16 | 45.2663 | Bituminous Mix | -93.7176 | SPWEB440C - WMA control, PG 58-34; sent to U of M for LTC fracture. DURING PAVING | 06/19/2009 | University of Minnesota | L | -24 |  | 9650514 | 45 | 1.04e-07 |  |  | Zhang-Drescher-Newcomb Method
2408BM012 | 24-I-2008 | 24 | 16083.8 | 0 | 2008_10_16 | 45.2663 | Bituminous Mix | -93.7176 | SPWEB440C - WMA control, PG 58-34; sent to U of M for LTC fracture. DURING PAVING | 06/19/2009 | University of Minnesota | L | -24 |  | 9021753 | 60 | 1.11e-07 |  |  | Zhang-Drescher-Newcomb Method
2408BM012 | 24-I-2008 | 24 | 16083.8 | 0 | 2008_10_16 | 45.2663 | Bituminous Mix | -93.7176 | SPWEB440C - WMA control, PG 58-34; sent to U of M for LTC fracture. DURING PAVING | 06/19/2009 | University of Minnesota | L | -24 |  | 8068167 | 89 | 1.24e-07 |  |  | Zhang-Drescher-Newcomb Method
2408BM012 | 24-I-2008 | 24 | 16083.8 | 0 | 2008_10_16 | 45.2663 | Bituminous Mix | -93.7176 | SPWEB440C - WMA control, PG 58-34; sent to U of M for LTC fracture. DURING PAVING | 06/19/2009 | University of Minnesota | L | -24 |  | 7617304 | 120 | 1.31e-07 |  |  | Zhang-Drescher-Newcomb Method
2408BM012 | 24-I-2008 | 24 | 16083.8 | 0 | 2008_10_16 | 45.2663 | Bituminous Mix | -93.7176 | SPWEB440C - WMA control, PG 58-34; sent to U of M for LTC fracture. DURING PAVING | 06/19/2009 | University of Minnesota | L | -24 |  | 6723920 | 178 | 1.49e-07 |  |  | Zhang-Drescher-Newcomb Method
2408BM012 | 24-I-2008 | 24 | 16083.8 | 0 | 2008_10_16 | 45.2663 | Bituminous Mix | -93.7176 | SPWEB440C - WMA control, PG 58-34; sent to U of M for LTC fracture. DURING PAVING | 06/19/2009 | University of Minnesota | L | -24 |  | 6226269 | 240 | 1.61e-07 |  |  | Zhang-Drescher-Newcomb Method
2408BM012 | 24-I-2008 | 24 | 16083.8 | 0 | 2008_10_16 | 45.2663 | Bituminous Mix | -93.7176 | SPWEB440C - WMA control, PG 58-34; sent to U of M for LTC fracture. DURING PAVING | 06/19/2009 | University of Minnesota | L | -24 |  | 5702339 | 355 | 1.75e-07 |  |  | Zhang-Drescher-Newcomb Method
2408BM012 | 24-I-2008 | 24 | 16083.8 | 0 | 2008_10_16 | 45.2663 | Bituminous Mix | -93.7176 | SPWEB440C - WMA control, PG 58-34; sent to U of M for LTC fracture. DURING PAVING | 06/19/2009 | University of Minnesota | L | -24 |  | 5294644 | 500 | 1.89e-07 |  |  | Zhang-Drescher-Newcomb Method
2408BM012 | 24-I-2008 | 24 | 16083.8 | 0 | 2008_10_16 | 45.2663 | Bituminous Mix | -93.7176 | SPWEB440C - WMA control, PG 58-34; sent to U of M for LTC fracture. DURING PAVING | 06/19/2009 | University of Minnesota | L | -24 |  | 4936626 | 708 | 2.03e-07 |  |  | Zhang-Drescher-Newcomb Method
2408BM012 | 24-I-2008 | 24 | 16083.8 | 0 | 2008_10_16 | 45.2663 | Bituminous Mix | -93.7176 | SPWEB440C - WMA control, PG 58-34; sent to U of M for LTC fracture. DURING PAVING | 06/19/2009 | University of Minnesota | L | -24 |  | 4567861 | 1000 | 2.19e-07 |  |  | Zhang-Drescher-Newcomb Method
2408BM012 | 24-I-2008 | 24 | 16083.8 | 0 | 2008_10_16 | 45.2663 | Bituminous Mix | -93.7176 | SPWEB440C - WMA control, PG 58-34; sent to U of M for LTC fracture. DURING PAVING | 06/19/2009 | University of Minnesota | L | -36 |  | 34222747 | 1 | 2.9e-08 |  |  | AASHTO T322 Method
2408BM012 | 24-I-2008 | 24 | 16083.8 | 0 | 2008_10_16 | 45.2663 | Bituminous Mix | -93.7176 | SPWEB440C - WMA control, PG 58-34; sent to U of M for LTC fracture. DURING PAVING | 06/19/2009 | University of Minnesota | L | -36 |  | 33047157 | 2 | 3e-08 |  |  | AASHTO T322 Method
2408BM012 | 24-I-2008 | 24 | 16083.8 | 0 | 2008_10_16 | 45.2663 | Bituminous Mix | -93.7176 | SPWEB440C - WMA control, PG 58-34; sent to U of M for LTC fracture. DURING PAVING | 06/19/2009 | University of Minnesota | L | -36 |  | 32067983 | 3 | 3.1e-08 |  |  | AASHTO T322 Method
2408BM012 | 24-I-2008 | 24 | 16083.8 | 0 | 2008_10_16 | 45.2663 | Bituminous Mix | -93.7176 | SPWEB440C - WMA control, PG 58-34; sent to U of M for LTC fracture. DURING PAVING | 06/19/2009 | University of Minnesota | L | -36 |  | 32067982 | 4 | 3.1e-08 |  |  | AASHTO T322 Method
2408BM012 | 24-I-2008 | 24 | 16083.8 | 0 | 2008_10_16 | 45.2663 | Bituminous Mix | -93.7176 | SPWEB440C - WMA control, PG 58-34; sent to U of M for LTC fracture. DURING PAVING | 06/19/2009 | University of Minnesota | L | -36 |  | 31257601 | 6 | 3.2e-08 |  |  | AASHTO T322 Method
2408BM012 | 24-I-2008 | 24 | 16083.8 | 0 | 2008_10_16 | 45.2663 | Bituminous Mix | -93.7176 | SPWEB440C - WMA control, PG 58-34; sent to U of M for LTC fracture. DURING PAVING | 06/19/2009 | University of Minnesota | L | -36 |  | 30594896 | 8 | 3.3e-08 |  |  | AASHTO T322 Method
2408BM012 | 24-I-2008 | 24 | 16083.8 | 0 | 2008_10_16 | 45.2663 | Bituminous Mix | -93.7176 | SPWEB440C - WMA control, PG 58-34; sent to U of M for LTC fracture. DURING PAVING | 06/19/2009 | University of Minnesota | L | -36 |  | 29350357 | 11 | 3.4e-08 |  |  | AASHTO T322 Method
2408BM012 | 24-I-2008 | 24 | 16083.8 | 0 | 2008_10_16 | 45.2663 | Bituminous Mix | -93.7176 | SPWEB440C - WMA control, PG 58-34; sent to U of M for LTC fracture. DURING PAVING | 06/19/2009 | University of Minnesota | L | -36 |  | 28575429 | 16 | 3.5e-08 |  |  | AASHTO T322 Method
2408BM012 | 24-I-2008 | 24 | 16083.8 | 0 | 2008_10_16 | 45.2663 | Bituminous Mix | -93.7176 | SPWEB440C - WMA control, PG 58-34; sent to U of M for LTC fracture. DURING PAVING | 06/19/2009 | University of Minnesota | L | -36 |  | 28111542 | 23 | 3.6e-08 |  |  | AASHTO T322 Method
2408BM012 | 24-I-2008 | 24 | 16083.8 | 0 | 2008_10_16 | 45.2663 | Bituminous Mix | -93.7176 | SPWEB440C - WMA control, PG 58-34; sent to U of M for LTC fracture. DURING PAVING | 06/19/2009 | University of Minnesota | L | -36 |  | 26723319 | 32 | 3.7e-08 |  |  | AASHTO T322 Method
2408BM012 | 24-I-2008 | 24 | 16083.8 | 0 | 2008_10_16 | 45.2663 | Bituminous Mix | -93.7176 | SPWEB440C - WMA control, PG 58-34; sent to U of M for LTC fracture. DURING PAVING | 06/19/2009 | University of Minnesota | L | -36 |  | 25768914 | 45 | 3.9e-08 |  |  | AASHTO T322 Method
2408BM012 | 24-I-2008 | 24 | 16083.8 | 0 | 2008_10_16 | 45.2663 | Bituminous Mix | -93.7176 | SPWEB440C - WMA control, PG 58-34; sent to U of M for LTC fracture. DURING PAVING | 06/19/2009 | University of Minnesota | L | -36 |  | 24880330 | 60 | 4e-08 |  |  | AASHTO T322 Method
2408BM012 | 24-I-2008 | 24 | 16083.8 | 0 | 2008_10_16 | 45.2663 | Bituminous Mix | -93.7176 | SPWEB440C - WMA control, PG 58-34; sent to U of M for LTC fracture. DURING PAVING | 06/19/2009 | University of Minnesota | L | -36 |  | 23656708 | 89 | 4.2e-08 |  |  | AASHTO T322 Method
2408BM012 | 24-I-2008 | 24 | 16083.8 | 0 | 2008_10_16 | 45.2663 | Bituminous Mix | -93.7176 | SPWEB440C - WMA control, PG 58-34; sent to U of M for LTC fracture. DURING PAVING | 06/19/2009 | University of Minnesota | L | -36 |  | 22489234 | 120 | 4.5e-08 |  |  | AASHTO T322 Method
2408BM012 | 24-I-2008 | 24 | 16083.8 | 0 | 2008_10_16 | 45.2663 | Bituminous Mix | -93.7176 | SPWEB440C - WMA control, PG 58-34; sent to U of M for LTC fracture. DURING PAVING | 06/19/2009 | University of Minnesota | L | -36 |  | 21591908 | 178 | 4.6e-08 |  |  | AASHTO T322 Method
2408BM012 | 24-I-2008 | 24 | 16083.8 | 0 | 2008_10_16 | 45.2663 | Bituminous Mix | -93.7176 | SPWEB440C - WMA control, PG 58-34; sent to U of M for LTC fracture. DURING PAVING | 06/19/2009 | University of Minnesota | L | -36 |  | 20713768 | 240 | 4.8e-08 |  |  | AASHTO T322 Method
2408BM012 | 24-I-2008 | 24 | 16083.8 | 0 | 2008_10_16 | 45.2663 | Bituminous Mix | -93.7176 | SPWEB440C - WMA control, PG 58-34; sent to U of M for LTC fracture. DURING PAVING | 06/19/2009 | University of Minnesota | L | -36 |  | 20763441 | 355 | 4.8e-08 |  |  | AASHTO T322 Method
2408BM012 | 24-I-2008 | 24 | 16083.8 | 0 | 2008_10_16 | 45.2663 | Bituminous Mix | -93.7176 | SPWEB440C - WMA control, PG 58-34; sent to U of M for LTC fracture. DURING PAVING | 06/19/2009 | University of Minnesota | L | -36 |  | 20664332 | 500 | 4.8e-08 |  |  | AASHTO T322 Method
2408BM012 | 24-I-2008 | 24 | 16083.8 | 0 | 2008_10_16 | 45.2663 | Bituminous Mix | -93.7176 | SPWEB440C - WMA control, PG 58-34; sent to U of M for LTC fracture. DURING PAVING | 06/19/2009 | University of Minnesota | L | -36 |  | 20372600 | 708 | 4.9e-08 |  |  | AASHTO T322 Method
2408BM012 | 24-I-2008 | 24 | 16083.8 | 0 | 2008_10_16 | 45.2663 | Bituminous Mix | -93.7176 | SPWEB440C - WMA control, PG 58-34; sent to U of M for LTC fracture. DURING PAVING | 06/19/2009 | University of Minnesota | L | -36 |  | 20420649 | 1000 | 4.9e-08 |  |  | AASHTO T322 Method
2408BM012 | 24-I-2008 | 24 | 16083.8 | 0 | 2008_10_16 | 45.2663 | Bituminous Mix | -93.7176 | SPWEB440C - WMA control, PG 58-34; sent to U of M for LTC fracture. DURING PAVING | 06/19/2009 | University of Minnesota | L | -36 |  | 28417354 | 1 | 3.5e-08 |  |  | AASHTO T322 Method
2408BM012 | 24-I-2008 | 24 | 16083.8 | 0 | 2008_10_16 | 45.2663 | Bituminous Mix | -93.7176 | SPWEB440C - WMA control, PG 58-34; sent to U of M for LTC fracture. DURING PAVING | 06/19/2009 | University of Minnesota | L | -36 |  | 27872960 | 2 | 3.6e-08 |  |  | AASHTO T322 Method
2408BM012 | 24-I-2008 | 24 | 16083.8 | 0 | 2008_10_16 | 45.2663 | Bituminous Mix | -93.7176 | SPWEB440C - WMA control, PG 58-34; sent to U of M for LTC fracture. DURING PAVING | 06/19/2009 | University of Minnesota | L | -36 |  | 27144934 | 3 | 3.7e-08 |  |  | AASHTO T322 Method
2408BM012 | 24-I-2008 | 24 | 16083.8 | 0 | 2008_10_16 | 45.2663 | Bituminous Mix | -93.7176 | SPWEB440C - WMA control, PG 58-34; sent to U of M for LTC fracture. DURING PAVING | 06/19/2009 | University of Minnesota | L | -36 |  | 26550518 | 4 | 3.8e-08 |  |  | AASHTO T322 Method
2408BM012 | 24-I-2008 | 24 | 16083.8 | 0 | 2008_10_16 | 45.2663 | Bituminous Mix | -93.7176 | SPWEB440C - WMA control, PG 58-34; sent to U of M for LTC fracture. DURING PAVING | 06/19/2009 | University of Minnesota | L | -24 |  | 21139145 | 8 | 4.7e-08 |  |  | AASHTO T322 Method
2408BM012 | 24-I-2008 | 24 | 16083.8 | 0 | 2008_10_16 | 45.2663 | Bituminous Mix | -93.7176 | SPWEB440C - WMA control, PG 58-34; sent to U of M for LTC fracture. DURING PAVING | 06/19/2009 | University of Minnesota | L | -24 |  | 20430570 | 11 | 4.9e-08 |  |  | AASHTO T322 Method
2408BM012 | 24-I-2008 | 24 | 16083.8 | 0 | 2008_10_16 | 45.2663 | Bituminous Mix | -93.7176 | SPWEB440C - WMA control, PG 58-34; sent to U of M for LTC fracture. DURING PAVING | 06/19/2009 | University of Minnesota | L | -24 |  | 19247747 | 16 | 5.2e-08 |  |  | AASHTO T322 Method
2408BM012 | 24-I-2008 | 24 | 16083.8 | 0 | 2008_10_16 | 45.2663 | Bituminous Mix | -93.7176 | SPWEB440C - WMA control, PG 58-34; sent to U of M for LTC fracture. DURING PAVING | 06/19/2009 | University of Minnesota | L | -24 |  | 18149241 | 23 | 5.5e-08 |  |  | AASHTO T322 Method
2408BM012 | 24-I-2008 | 24 | 16083.8 | 0 | 2008_10_16 | 45.2663 | Bituminous Mix | -93.7176 | SPWEB440C - WMA control, PG 58-34; sent to U of M for LTC fracture. DURING PAVING | 06/19/2009 | University of Minnesota | L | -24 |  | 16623055 | 32 | 6e-08 |  |  | AASHTO T322 Method
2408BM012 | 24-I-2008 | 24 | 16083.8 | 0 | 2008_10_16 | 45.2663 | Bituminous Mix | -93.7176 | SPWEB440C - WMA control, PG 58-34; sent to U of M for LTC fracture. DURING PAVING | 06/19/2009 | University of Minnesota | L | -24 |  | 15831481 | 45 | 6.3e-08 |  |  | AASHTO T322 Method
2408BM012 | 24-I-2008 | 24 | 16083.8 | 0 | 2008_10_16 | 45.2663 | Bituminous Mix | -93.7176 | SPWEB440C - WMA control, PG 58-34; sent to U of M for LTC fracture. DURING PAVING | 06/19/2009 | University of Minnesota | L | -24 |  | 14957350 | 60 | 6.7e-08 |  |  | AASHTO T322 Method
2408BM012 | 24-I-2008 | 24 | 16083.8 | 0 | 2008_10_16 | 45.2663 | Bituminous Mix | -93.7176 | SPWEB440C - WMA control, PG 58-34; sent to U of M for LTC fracture. DURING PAVING | 06/19/2009 | University of Minnesota | L | -24 |  | 13722596 | 89 | 7.3e-08 |  |  | AASHTO T322 Method
2408BM012 | 24-I-2008 | 24 | 16083.8 | 0 | 2008_10_16 | 45.2663 | Bituminous Mix | -93.7176 | SPWEB440C - WMA control, PG 58-34; sent to U of M for LTC fracture. DURING PAVING | 06/19/2009 | University of Minnesota | L | -24 |  | 12676160 | 120 | 7.9e-08 |  |  | AASHTO T322 Method
2408BM012 | 24-I-2008 | 24 | 16083.8 | 0 | 2008_10_16 | 45.2663 | Bituminous Mix | -93.7176 | SPWEB440C - WMA control, PG 58-34; sent to U of M for LTC fracture. DURING PAVING | 06/19/2009 | University of Minnesota | L | -24 |  | 11721385 | 178 | 8.5e-08 |  |  | AASHTO T322 Method
2408BM012 | 24-I-2008 | 24 | 16083.8 | 0 | 2008_10_16 | 45.2663 | Bituminous Mix | -93.7176 | SPWEB440C - WMA control, PG 58-34; sent to U of M for LTC fracture. DURING PAVING | 06/19/2009 | University of Minnesota | L | -24 |  | 10787823 | 240 | 9.3e-08 |  |  | AASHTO T322 Method
2408BM012 | 24-I-2008 | 24 | 16083.8 | 0 | 2008_10_16 | 45.2663 | Bituminous Mix | -93.7176 | SPWEB440C - WMA control, PG 58-34; sent to U of M for LTC fracture. DURING PAVING | 06/19/2009 | University of Minnesota | L | -24 |  | 9817643 | 355 | 1.02e-07 |  |  | AASHTO T322 Method
2408BM012 | 24-I-2008 | 24 | 16083.8 | 0 | 2008_10_16 | 45.2663 | Bituminous Mix | -93.7176 | SPWEB440C - WMA control, PG 58-34; sent to U of M for LTC fracture. DURING PAVING | 06/19/2009 | University of Minnesota | L | -24 |  | 8952441 | 500 | 1.12e-07 |  |  | AASHTO T322 Method
2408BM012 | 24-I-2008 | 24 | 16083.8 | 0 | 2008_10_16 | 45.2663 | Bituminous Mix | -93.7176 | SPWEB440C - WMA control, PG 58-34; sent to U of M for LTC fracture. DURING PAVING | 06/19/2009 | University of Minnesota | L | -24 |  | 8081927 | 708 | 1.24e-07 |  |  | AASHTO T322 Method
2408BM012 | 24-I-2008 | 24 | 16083.8 | 0 | 2008_10_16 | 45.2663 | Bituminous Mix | -93.7176 | SPWEB440C - WMA control, PG 58-34; sent to U of M for LTC fracture. DURING PAVING | 06/19/2009 | University of Minnesota | L | -24 |  | 7380570 | 1000 | 1.35e-07 |  |  | AASHTO T322 Method
2408BM012 | 24-I-2008 | 24 | 16083.8 | 0 | 2008_10_16 | 45.2663 | Bituminous Mix | -93.7176 | SPWEB440C - WMA control, PG 58-34; sent to U of M for LTC fracture. DURING PAVING | 06/19/2009 | University of Minnesota | L | -24 |  | 17685364 | 1 | 5.7e-08 |  |  | AASHTO T322 Method
2408BM012 | 24-I-2008 | 24 | 16083.8 | 0 | 2008_10_16 | 45.2663 | Bituminous Mix | -93.7176 | SPWEB440C - WMA control, PG 58-34; sent to U of M for LTC fracture. DURING PAVING | 06/19/2009 | University of Minnesota | L | -24 |  | 16509902 | 2 | 6.1e-08 |  |  | AASHTO T322 Method
2408BM012 | 24-I-2008 | 24 | 16083.8 | 0 | 2008_10_16 | 45.2663 | Bituminous Mix | -93.7176 | SPWEB440C - WMA control, PG 58-34; sent to U of M for LTC fracture. DURING PAVING | 06/19/2009 | University of Minnesota | L | -24 |  | 15839935 | 3 | 6.3e-08 |  |  | AASHTO T322 Method
2408BM012 | 24-I-2008 | 24 | 16083.8 | 0 | 2008_10_16 | 45.2663 | Bituminous Mix | -93.7176 | SPWEB440C - WMA control, PG 58-34; sent to U of M for LTC fracture. DURING PAVING | 06/19/2009 | University of Minnesota | L | -36 |  | 32466606 | 3 | 3.1e-08 |  |  | AASHTO T322 Method
2408BM012 | 24-I-2008 | 24 | 16083.8 | 0 | 2008_10_16 | 45.2663 | Bituminous Mix | -93.7176 | SPWEB440C - WMA control, PG 58-34; sent to U of M for LTC fracture. DURING PAVING | 06/19/2009 | University of Minnesota | L | -36 |  | 32346803 | 4 | 3.1e-08 |  |  | AASHTO T322 Method
2408BM012 | 24-I-2008 | 24 | 16083.8 | 0 | 2008_10_16 | 45.2663 | Bituminous Mix | -93.7176 | SPWEB440C - WMA control, PG 58-34; sent to U of M for LTC fracture. DURING PAVING | 06/19/2009 | University of Minnesota | L | -36 |  | 31646150 | 6 | 3.2e-08 |  |  | AASHTO T322 Method
2408BM012 | 24-I-2008 | 24 | 16083.8 | 0 | 2008_10_16 | 45.2663 | Bituminous Mix | -93.7176 | SPWEB440C - WMA control, PG 58-34; sent to U of M for LTC fracture. DURING PAVING | 06/19/2009 | University of Minnesota | L | -36 |  | 30650292 | 8 | 3.3e-08 |  |  | AASHTO T322 Method
2408BM012 | 24-I-2008 | 24 | 16083.8 | 0 | 2008_10_16 | 45.2663 | Bituminous Mix | -93.7176 | SPWEB440C - WMA control, PG 58-34; sent to U of M for LTC fracture. DURING PAVING | 06/19/2009 | University of Minnesota | L | -36 |  | 30123655 | 11 | 3.3e-08 |  |  | AASHTO T322 Method
2408BM012 | 24-I-2008 | 24 | 16083.8 | 0 | 2008_10_16 | 45.2663 | Bituminous Mix | -93.7176 | SPWEB440C - WMA control, PG 58-34; sent to U of M for LTC fracture. DURING PAVING | 06/19/2009 | University of Minnesota | L | -36 |  | 28277366 | 16 | 3.5e-08 |  |  | AASHTO T322 Method
2408BM012 | 24-I-2008 | 24 | 16083.8 | 0 | 2008_10_16 | 45.2663 | Bituminous Mix | -93.7176 | SPWEB440C - WMA control, PG 58-34; sent to U of M for LTC fracture. DURING PAVING | 06/19/2009 | University of Minnesota | L | -36 |  | 27828519 | 23 | 3.6e-08 |  |  | AASHTO T322 Method
2408BM012 | 24-I-2008 | 24 | 16083.8 | 0 | 2008_10_16 | 45.2663 | Bituminous Mix | -93.7176 | SPWEB440C - WMA control, PG 58-34; sent to U of M for LTC fracture. DURING PAVING | 06/19/2009 | University of Minnesota | L | -36 |  | 27393698 | 32 | 3.7e-08 |  |  | AASHTO T322 Method
2408BM012 | 24-I-2008 | 24 | 16083.8 | 0 | 2008_10_16 | 45.2663 | Bituminous Mix | -93.7176 | SPWEB440C - WMA control, PG 58-34; sent to U of M for LTC fracture. DURING PAVING | 06/19/2009 | University of Minnesota | L | -36 |  | 26324275 | 45 | 3.8e-08 |  |  | AASHTO T322 Method
2408BM012 | 24-I-2008 | 24 | 16083.8 | 0 | 2008_10_16 | 45.2663 | Bituminous Mix | -93.7176 | SPWEB440C - WMA control, PG 58-34; sent to U of M for LTC fracture. DURING PAVING | 06/19/2009 | University of Minnesota | L | -36 |  | 25335211 | 60 | 4e-08 |  |  | AASHTO T322 Method
2408BM012 | 24-I-2008 | 24 | 16083.8 | 0 | 2008_10_16 | 45.2663 | Bituminous Mix | -93.7176 | SPWEB440C - WMA control, PG 58-34; sent to U of M for LTC fracture. DURING PAVING | 06/19/2009 | University of Minnesota | L | -36 |  | 23885512 | 89 | 4.2e-08 |  |  | AASHTO T322 Method
2408BM012 | 24-I-2008 | 24 | 16083.8 | 0 | 2008_10_16 | 45.2663 | Bituminous Mix | -93.7176 | SPWEB440C - WMA control, PG 58-34; sent to U of M for LTC fracture. DURING PAVING | 06/19/2009 | University of Minnesota | L | -36 |  | 22947600 | 120 | 4.4e-08 |  |  | AASHTO T322 Method
2408BM012 | 24-I-2008 | 24 | 16083.8 | 0 | 2008_10_16 | 45.2663 | Bituminous Mix | -93.7176 | SPWEB440C - WMA control, PG 58-34; sent to U of M for LTC fracture. DURING PAVING | 06/19/2009 | University of Minnesota | L | -36 |  | 22709801 | 178 | 4.4e-08 |  |  | AASHTO T322 Method
2408BM012 | 24-I-2008 | 24 | 16083.8 | 0 | 2008_10_16 | 45.2663 | Bituminous Mix | -93.7176 | SPWEB440C - WMA control, PG 58-34; sent to U of M for LTC fracture. DURING PAVING | 06/19/2009 | University of Minnesota | L | -36 |  | 21860307 | 240 | 4.6e-08 |  |  | AASHTO T322 Method
2408BM012 | 24-I-2008 | 24 | 16083.8 | 0 | 2008_10_16 | 45.2663 | Bituminous Mix | -93.7176 | SPWEB440C - WMA control, PG 58-34; sent to U of M for LTC fracture. DURING PAVING | 06/19/2009 | University of Minnesota | L | -36 |  | 21432721 | 355 | 4.7e-08 |  |  | AASHTO T322 Method
2408BM012 | 24-I-2008 | 24 | 16083.8 | 0 | 2008_10_16 | 45.2663 | Bituminous Mix | -93.7176 | SPWEB440C - WMA control, PG 58-34; sent to U of M for LTC fracture. DURING PAVING | 06/19/2009 | University of Minnesota | L | -36 |  | 20723364 | 500 | 4.8e-08 |  |  | AASHTO T322 Method
2408BM012 | 24-I-2008 | 24 | 16083.8 | 0 | 2008_10_16 | 45.2663 | Bituminous Mix | -93.7176 | SPWEB440C - WMA control, PG 58-34; sent to U of M for LTC fracture. DURING PAVING | 06/19/2009 | University of Minnesota | L | -36 |  | 20971251 | 708 | 4.8e-08 |  |  | AASHTO T322 Method
2408BM012 | 24-I-2008 | 24 | 16083.8 | 0 | 2008_10_16 | 45.2663 | Bituminous Mix | -93.7176 | SPWEB440C - WMA control, PG 58-34; sent to U of M for LTC fracture. DURING PAVING | 06/19/2009 | University of Minnesota | L | -36 |  | 21485252 | 1000 | 4.7e-08 |  |  | AASHTO T322 Method
2408BM012 | 24-I-2008 | 24 | 16083.8 | 0 | 2008_10_16 | 45.2663 | Bituminous Mix | -93.7176 | SPWEB440C - WMA control, PG 58-34; sent to U of M for LTC fracture. DURING PAVING | 06/19/2009 | University of Minnesota | L | -36 |  | 29858054 | 1 | 3.4e-08 |  |  | Zhang-Drescher-Newcomb Method
2408BM012 | 24-I-2008 | 24 | 16083.8 | 0 | 2008_10_16 | 45.2663 | Bituminous Mix | -93.7176 | SPWEB440C - WMA control, PG 58-34; sent to U of M for LTC fracture. DURING PAVING | 06/19/2009 | University of Minnesota | L | -36 |  | 29008205 | 2 | 3.5e-08 |  |  | Zhang-Drescher-Newcomb Method
2408BM012 | 24-I-2008 | 24 | 16083.8 | 0 | 2008_10_16 | 45.2663 | Bituminous Mix | -93.7176 | SPWEB440C - WMA control, PG 58-34; sent to U of M for LTC fracture. DURING PAVING | 06/19/2009 | University of Minnesota | L | -36 |  | 28416486 | 3 | 3.5e-08 |  |  | Zhang-Drescher-Newcomb Method
2408BM012 | 24-I-2008 | 24 | 16083.8 | 0 | 2008_10_16 | 45.2663 | Bituminous Mix | -93.7176 | SPWEB440C - WMA control, PG 58-34; sent to U of M for LTC fracture. DURING PAVING | 06/19/2009 | University of Minnesota | L | -36 |  | 27637254 | 4 | 3.6e-08 |  |  | Zhang-Drescher-Newcomb Method
2408BM012 | 24-I-2008 | 24 | 16083.8 | 0 | 2008_10_16 | 45.2663 | Bituminous Mix | -93.7176 | SPWEB440C - WMA control, PG 58-34; sent to U of M for LTC fracture. DURING PAVING | 06/19/2009 | University of Minnesota | L | -36 |  | 27220709 | 6 | 3.7e-08 |  |  | Zhang-Drescher-Newcomb Method
2408BM012 | 24-I-2008 | 24 | 16083.8 | 0 | 2008_10_16 | 45.2663 | Bituminous Mix | -93.7176 | SPWEB440C - WMA control, PG 58-34; sent to U of M for LTC fracture. DURING PAVING | 06/19/2009 | University of Minnesota | L | -36 |  | 26371275 | 8 | 3.8e-08 |  |  | Zhang-Drescher-Newcomb Method
2408BM012 | 24-I-2008 | 24 | 16083.8 | 0 | 2008_10_16 | 45.2663 | Bituminous Mix | -93.7176 | SPWEB440C - WMA control, PG 58-34; sent to U of M for LTC fracture. DURING PAVING | 06/19/2009 | University of Minnesota | L | -36 |  | 26244092 | 11 | 3.8e-08 |  |  | Zhang-Drescher-Newcomb Method
2408BM012 | 24-I-2008 | 24 | 16083.8 | 0 | 2008_10_16 | 45.2663 | Bituminous Mix | -93.7176 | SPWEB440C - WMA control, PG 58-34; sent to U of M for LTC fracture. DURING PAVING | 06/19/2009 | University of Minnesota | L | -36 |  | 25824824 | 16 | 3.9e-08 |  |  | Zhang-Drescher-Newcomb Method
2408BM012 | 24-I-2008 | 24 | 16083.8 | 0 | 2008_10_16 | 45.2663 | Bituminous Mix | -93.7176 | SPWEB440C - WMA control, PG 58-34; sent to U of M for LTC fracture. DURING PAVING | 06/19/2009 | University of Minnesota | L | -36 |  | 25162551 | 23 | 4e-08 |  |  | Zhang-Drescher-Newcomb Method
2408BM012 | 24-I-2008 | 24 | 16083.8 | 0 | 2008_10_16 | 45.2663 | Bituminous Mix | -93.7176 | SPWEB440C - WMA control, PG 58-34; sent to U of M for LTC fracture. DURING PAVING | 06/19/2009 | University of Minnesota | L | -36 |  | 25070574 | 32 | 4e-08 |  |  | Zhang-Drescher-Newcomb Method
2408BM012 | 24-I-2008 | 24 | 16083.8 | 0 | 2008_10_16 | 45.2663 | Bituminous Mix | -93.7176 | SPWEB440C - WMA control, PG 58-34; sent to U of M for LTC fracture. DURING PAVING | 06/19/2009 | University of Minnesota | L | -36 |  | 24650411 | 45 | 4.1e-08 |  |  | Zhang-Drescher-Newcomb Method
2408BM012 | 24-I-2008 | 24 | 16083.8 | 0 | 2008_10_16 | 45.2663 | Bituminous Mix | -93.7176 | SPWEB440C - WMA control, PG 58-34; sent to U of M for LTC fracture. DURING PAVING | 06/19/2009 | University of Minnesota | L | -36 |  | 24329706 | 60 | 4.1e-08 |  |  | Zhang-Drescher-Newcomb Method
2408BM012 | 24-I-2008 | 24 | 16083.8 | 0 | 2008_10_16 | 45.2663 | Bituminous Mix | -93.7176 | SPWEB440C - WMA control, PG 58-34; sent to U of M for LTC fracture. DURING PAVING | 06/19/2009 | University of Minnesota | L | -36 |  | 23071267 | 89 | 4.3e-08 |  |  | Zhang-Drescher-Newcomb Method
2408BM012 | 24-I-2008 | 24 | 16083.8 | 0 | 2008_10_16 | 45.2663 | Bituminous Mix | -93.7176 | SPWEB440C - WMA control, PG 58-34; sent to U of M for LTC fracture. DURING PAVING | 06/19/2009 | University of Minnesota | L | -36 |  | 21842298 | 120 | 4.6e-08 |  |  | Zhang-Drescher-Newcomb Method
2408BM012 | 24-I-2008 | 24 | 16083.8 | 0 | 2008_10_16 | 45.2663 | Bituminous Mix | -93.7176 | SPWEB440C - WMA control, PG 58-34; sent to U of M for LTC fracture. DURING PAVING | 06/19/2009 | University of Minnesota | L | -36 |  | 20954134 | 178 | 4.8e-08 |  |  | Zhang-Drescher-Newcomb Method
2408BM012 | 24-I-2008 | 24 | 16083.8 | 0 | 2008_10_16 | 45.2663 | Bituminous Mix | -93.7176 | SPWEB440C - WMA control, PG 58-34; sent to U of M for LTC fracture. DURING PAVING | 06/19/2009 | University of Minnesota | L | -36 |  | 20070749 | 240 | 5e-08 |  |  | Zhang-Drescher-Newcomb Method
2408BM012 | 24-I-2008 | 24 | 16083.8 | 0 | 2008_10_16 | 45.2663 | Bituminous Mix | -93.7176 | SPWEB440C - WMA control, PG 58-34; sent to U of M for LTC fracture. DURING PAVING | 06/19/2009 | University of Minnesota | L | -36 |  | 20248236 | 355 | 4.9e-08 |  |  | Zhang-Drescher-Newcomb Method
2408BM012 | 24-I-2008 | 24 | 16083.8 | 0 | 2008_10_16 | 45.2663 | Bituminous Mix | -93.7176 | SPWEB440C - WMA control, PG 58-34; sent to U of M for LTC fracture. DURING PAVING | 06/19/2009 | University of Minnesota | L | -36 |  | 19716639 | 500 | 5.1e-08 |  |  | Zhang-Drescher-Newcomb Method
2408BM012 | 24-I-2008 | 24 | 16083.8 | 0 | 2008_10_16 | 45.2663 | Bituminous Mix | -93.7176 | SPWEB440C - WMA control, PG 58-34; sent to U of M for LTC fracture. DURING PAVING | 06/19/2009 | University of Minnesota | L | -36 |  | 18905701 | 708 | 5.3e-08 |  |  | Zhang-Drescher-Newcomb Method
2408BM012 | 24-I-2008 | 24 | 16083.8 | 0 | 2008_10_16 | 45.2663 | Bituminous Mix | -93.7176 | SPWEB440C - WMA control, PG 58-34; sent to U of M for LTC fracture. DURING PAVING | 06/19/2009 | University of Minnesota | L | -36 |  | 17983235 | 1000 | 5.6e-08 |  |  | Zhang-Drescher-Newcomb Method
2408BM012 | 24-I-2008 | 24 | 16083.8 | 0 | 2008_10_16 | 45.2663 | Bituminous Mix | -93.7176 | SPWEB440C - WMA control, PG 58-34; sent to U of M for LTC fracture. DURING PAVING | 06/19/2009 | University of Minnesota | L | -36 |  | 28599857 | 1 | 3.5e-08 |  |  | Zhang-Drescher-Newcomb Method
2408BM012 | 24-I-2008 | 24 | 16083.8 | 0 | 2008_10_16 | 45.2663 | Bituminous Mix | -93.7176 | SPWEB440C - WMA control, PG 58-34; sent to U of M for LTC fracture. DURING PAVING | 06/19/2009 | University of Minnesota | L | -36 |  | 27637727 | 2 | 3.6e-08 |  |  | Zhang-Drescher-Newcomb Method
2408BM012 | 24-I-2008 | 24 | 16083.8 | 0 | 2008_10_16 | 45.2663 | Bituminous Mix | -93.7176 | SPWEB440C - WMA control, PG 58-34; sent to U of M for LTC fracture. DURING PAVING | 06/19/2009 | University of Minnesota | L | -36 |  | 27002575 | 3 | 3.7e-08 |  |  | Zhang-Drescher-Newcomb Method
2408BM012 | 24-I-2008 | 24 | 16083.8 | 0 | 2008_10_16 | 45.2663 | Bituminous Mix | -93.7176 | SPWEB440C - WMA control, PG 58-34; sent to U of M for LTC fracture. DURING PAVING | 06/19/2009 | University of Minnesota | L | -36 |  | 26792602 | 4 | 3.7e-08 |  |  | Zhang-Drescher-Newcomb Method
2408BM012 | 24-I-2008 | 24 | 16083.8 | 0 | 2008_10_16 | 45.2663 | Bituminous Mix | -93.7176 | SPWEB440C - WMA control, PG 58-34; sent to U of M for LTC fracture. DURING PAVING | 06/19/2009 | University of Minnesota | L | -36 |  | 25874912 | 6 | 3.9e-08 |  |  | Zhang-Drescher-Newcomb Method
2408BM012 | 24-I-2008 | 24 | 16083.8 | 0 | 2008_10_16 | 45.2663 | Bituminous Mix | -93.7176 | SPWEB440C - WMA control, PG 58-34; sent to U of M for LTC fracture. DURING PAVING | 06/19/2009 | University of Minnesota | L | -36 |  | 25465019 | 8 | 3.9e-08 |  |  | Zhang-Drescher-Newcomb Method
2408BM012 | 24-I-2008 | 24 | 16083.8 | 0 | 2008_10_16 | 45.2663 | Bituminous Mix | -93.7176 | SPWEB440C - WMA control, PG 58-34; sent to U of M for LTC fracture. DURING PAVING | 06/19/2009 | University of Minnesota | L | -36 |  | 25432483 | 11 | 3.9e-08 |  |  | Zhang-Drescher-Newcomb Method
2408BM012 | 24-I-2008 | 24 | 16083.8 | 0 | 2008_10_16 | 45.2663 | Bituminous Mix | -93.7176 | SPWEB440C - WMA control, PG 58-34; sent to U of M for LTC fracture. DURING PAVING | 06/19/2009 | University of Minnesota | L | -36 |  | 24691932 | 16 | 4.1e-08 |  |  | Zhang-Drescher-Newcomb Method
2408BM012 | 24-I-2008 | 24 | 16083.8 | 0 | 2008_10_16 | 45.2663 | Bituminous Mix | -93.7176 | SPWEB440C - WMA control, PG 58-34; sent to U of M for LTC fracture. DURING PAVING | 06/19/2009 | University of Minnesota | L | -24 |  | 25590136 | 1 | 3.9e-08 |  |  | Zhang-Drescher-Newcomb Method
2408BM012 | 24-I-2008 | 24 | 16083.8 | 0 | 2008_10_16 | 45.2663 | Bituminous Mix | -93.7176 | SPWEB440C - WMA control, PG 58-34; sent to U of M for LTC fracture. DURING PAVING | 06/19/2009 | University of Minnesota | L | -24 |  | 23704991 | 2 | 4.2e-08 |  |  | Zhang-Drescher-Newcomb Method
2408BM012 | 24-I-2008 | 24 | 16083.8 | 0 | 2008_10_16 | 45.2663 | Bituminous Mix | -93.7176 | SPWEB440C - WMA control, PG 58-34; sent to U of M for LTC fracture. DURING PAVING | 06/19/2009 | University of Minnesota | L | -24 |  | 22510326 | 3 | 4.4e-08 |  |  | Zhang-Drescher-Newcomb Method
2408BM012 | 24-I-2008 | 24 | 16083.8 | 0 | 2008_10_16 | 45.2663 | Bituminous Mix | -93.7176 | SPWEB440C - WMA control, PG 58-34; sent to U of M for LTC fracture. DURING PAVING | 06/19/2009 | University of Minnesota | L | -24 |  | 22027977 | 4 | 4.5e-08 |  |  | Zhang-Drescher-Newcomb Method
2408BM012 | 24-I-2008 | 24 | 16083.8 | 0 | 2008_10_16 | 45.2663 | Bituminous Mix | -93.7176 | SPWEB440C - WMA control, PG 58-34; sent to U of M for LTC fracture. DURING PAVING | 06/19/2009 | University of Minnesota | L | -24 |  | 20992675 | 6 | 4.8e-08 |  |  | Zhang-Drescher-Newcomb Method
2408BM012 | 24-I-2008 | 24 | 16083.8 | 0 | 2008_10_16 | 45.2663 | Bituminous Mix | -93.7176 | SPWEB440C - WMA control, PG 58-34; sent to U of M for LTC fracture. DURING PAVING | 06/19/2009 | University of Minnesota | L | -24 |  | 20141790 | 8 | 5e-08 |  |  | Zhang-Drescher-Newcomb Method
2408BM012 | 24-I-2008 | 24 | 16083.8 | 0 | 2008_10_16 | 45.2663 | Bituminous Mix | -93.7176 | SPWEB440C - WMA control, PG 58-34; sent to U of M for LTC fracture. DURING PAVING | 06/19/2009 | University of Minnesota | L | -24 |  | 19490271 | 11 | 5.1e-08 |  |  | Zhang-Drescher-Newcomb Method
2408BM012 | 24-I-2008 | 24 | 16083.8 | 0 | 2008_10_16 | 45.2663 | Bituminous Mix | -93.7176 | SPWEB440C - WMA control, PG 58-34; sent to U of M for LTC fracture. DURING PAVING | 06/19/2009 | University of Minnesota | L | -24 |  | 18330906 | 16 | 5.5e-08 |  |  | Zhang-Drescher-Newcomb Method
2408BM012 | 24-I-2008 | 24 | 16083.8 | 0 | 2008_10_16 | 45.2663 | Bituminous Mix | -93.7176 | SPWEB440C - WMA control, PG 58-34; sent to U of M for LTC fracture. DURING PAVING | 06/19/2009 | University of Minnesota | L | -24 |  | 17257382 | 23 | 5.8e-08 |  |  | Zhang-Drescher-Newcomb Method
2408BM012 | 24-I-2008 | 24 | 16083.8 | 0 | 2008_10_16 | 45.2663 | Bituminous Mix | -93.7176 | SPWEB440C - WMA control, PG 58-34; sent to U of M for LTC fracture. DURING PAVING | 06/19/2009 | University of Minnesota | L | -24 |  | 15712956 | 32 | 6.4e-08 |  |  | Zhang-Drescher-Newcomb Method
2408BM012 | 24-I-2008 | 24 | 16083.8 | 0 | 2008_10_16 | 45.2663 | Bituminous Mix | -93.7176 | SPWEB440C - WMA control, PG 58-34; sent to U of M for LTC fracture. DURING PAVING | 06/19/2009 | University of Minnesota | L | -24 |  | 14978079 | 45 | 6.7e-08 |  |  | Zhang-Drescher-Newcomb Method
2408BM012 | 24-I-2008 | 24 | 16083.8 | 0 | 2008_10_16 | 45.2663 | Bituminous Mix | -93.7176 | SPWEB440C - WMA control, PG 58-34; sent to U of M for LTC fracture. DURING PAVING | 06/19/2009 | University of Minnesota | L | -24 |  | 14145045 | 60 | 7.1e-08 |  |  | Zhang-Drescher-Newcomb Method
2408BM012 | 24-I-2008 | 24 | 16083.8 | 0 | 2008_10_16 | 45.2663 | Bituminous Mix | -93.7176 | SPWEB440C - WMA control, PG 58-34; sent to U of M for LTC fracture. DURING PAVING | 06/19/2009 | University of Minnesota | L | -24 |  | 12965041 | 89 | 7.7e-08 |  |  | Zhang-Drescher-Newcomb Method
2408BM012 | 24-I-2008 | 24 | 16083.8 | 0 | 2008_10_16 | 45.2663 | Bituminous Mix | -93.7176 | SPWEB440C - WMA control, PG 58-34; sent to U of M for LTC fracture. DURING PAVING | 06/19/2009 | University of Minnesota | L | -24 |  | 11939697 | 120 | 8.4e-08 |  |  | Zhang-Drescher-Newcomb Method
2408BM012 | 24-I-2008 | 24 | 16083.8 | 0 | 2008_10_16 | 45.2663 | Bituminous Mix | -93.7176 | SPWEB440C - WMA control, PG 58-34; sent to U of M for LTC fracture. DURING PAVING | 06/19/2009 | University of Minnesota | L | -24 |  | 11057836 | 178 | 9e-08 |  |  | Zhang-Drescher-Newcomb Method
2408BM012 | 24-I-2008 | 24 | 16083.8 | 0 | 2008_10_16 | 45.2663 | Bituminous Mix | -93.7176 | SPWEB440C - WMA control, PG 58-34; sent to U of M for LTC fracture. DURING PAVING | 06/19/2009 | University of Minnesota | L | -24 |  | 10159393 | 240 | 9.8e-08 |  |  | Zhang-Drescher-Newcomb Method
2408BM012 | 24-I-2008 | 24 | 16083.8 | 0 | 2008_10_16 | 45.2663 | Bituminous Mix | -93.7176 | SPWEB440C - WMA control, PG 58-34; sent to U of M for LTC fracture. DURING PAVING | 06/19/2009 | University of Minnesota | L | -24 |  | 9259978 | 355 | 1.08e-07 |  |  | Zhang-Drescher-Newcomb Method
2408BM012 | 24-I-2008 | 24 | 16083.8 | 0 | 2008_10_16 | 45.2663 | Bituminous Mix | -93.7176 | SPWEB440C - WMA control, PG 58-34; sent to U of M for LTC fracture. DURING PAVING | 06/19/2009 | University of Minnesota | L | -24 |  | 8455054 | 500 | 1.18e-07 |  |  | Zhang-Drescher-Newcomb Method
2408BM012 | 24-I-2008 | 24 | 16083.8 | 0 | 2008_10_16 | 45.2663 | Bituminous Mix | -93.7176 | SPWEB440C - WMA control, PG 58-34; sent to U of M for LTC fracture. DURING PAVING | 06/19/2009 | University of Minnesota | L | -36 |  | 24008816 | 23 | 4.2e-08 |  |  | Zhang-Drescher-Newcomb Method
2408BM012 | 24-I-2008 | 24 | 16083.8 | 0 | 2008_10_16 | 45.2663 | Bituminous Mix | -93.7176 | SPWEB440C - WMA control, PG 58-34; sent to U of M for LTC fracture. DURING PAVING | 06/19/2009 | University of Minnesota | L | -36 |  | 24021503 | 32 | 4.2e-08 |  |  | Zhang-Drescher-Newcomb Method
2408BM012 | 24-I-2008 | 24 | 16083.8 | 0 | 2008_10_16 | 45.2663 | Bituminous Mix | -93.7176 | SPWEB440C - WMA control, PG 58-34; sent to U of M for LTC fracture. DURING PAVING | 06/19/2009 | University of Minnesota | L | -36 |  | 23710422 | 45 | 4.2e-08 |  |  | Zhang-Drescher-Newcomb Method
2408BM012 | 24-I-2008 | 24 | 16083.8 | 0 | 2008_10_16 | 45.2663 | Bituminous Mix | -93.7176 | SPWEB440C - WMA control, PG 58-34; sent to U of M for LTC fracture. DURING PAVING | 06/19/2009 | University of Minnesota | L | -36 |  | 23261941 | 60 | 4.3e-08 |  |  | Zhang-Drescher-Newcomb Method
2408BM012 | 24-I-2008 | 24 | 16083.8 | 0 | 2008_10_16 | 45.2663 | Bituminous Mix | -93.7176 | SPWEB440C - WMA control, PG 58-34; sent to U of M for LTC fracture. DURING PAVING | 06/19/2009 | University of Minnesota | L | -36 |  | 21932455 | 89 | 4.6e-08 |  |  | Zhang-Drescher-Newcomb Method
2408BM012 | 24-I-2008 | 24 | 16083.8 | 0 | 2008_10_16 | 45.2663 | Bituminous Mix | -93.7176 | SPWEB440C - WMA control, PG 58-34; sent to U of M for LTC fracture. DURING PAVING | 06/19/2009 | University of Minnesota | L | -36 |  | 21549871 | 120 | 4.6e-08 |  |  | Zhang-Drescher-Newcomb Method
2408BM012 | 24-I-2008 | 24 | 16083.8 | 0 | 2008_10_16 | 45.2663 | Bituminous Mix | -93.7176 | SPWEB440C - WMA control, PG 58-34; sent to U of M for LTC fracture. DURING PAVING | 06/19/2009 | University of Minnesota | L | -36 |  | 20775723 | 178 | 4.8e-08 |  |  | Zhang-Drescher-Newcomb Method
2408BM012 | 24-I-2008 | 24 | 16083.8 | 0 | 2008_10_16 | 45.2663 | Bituminous Mix | -93.7176 | SPWEB440C - WMA control, PG 58-34; sent to U of M for LTC fracture. DURING PAVING | 06/19/2009 | University of Minnesota | L | -36 |  | 19771234 | 240 | 5.1e-08 |  |  | Zhang-Drescher-Newcomb Method
2408BM012 | 24-I-2008 | 24 | 16083.8 | 0 | 2008_10_16 | 45.2663 | Bituminous Mix | -93.7176 | SPWEB440C - WMA control, PG 58-34; sent to U of M for LTC fracture. DURING PAVING | 06/19/2009 | University of Minnesota | L | -36 |  | 19092636 | 355 | 5.2e-08 |  |  | Zhang-Drescher-Newcomb Method
2408BM012 | 24-I-2008 | 24 | 16083.8 | 0 | 2008_10_16 | 45.2663 | Bituminous Mix | -93.7176 | SPWEB440C - WMA control, PG 58-34; sent to U of M for LTC fracture. DURING PAVING | 06/19/2009 | University of Minnesota | L | -36 |  | 17809740 | 500 | 5.6e-08 |  |  | Zhang-Drescher-Newcomb Method
2408BM012 | 24-I-2008 | 24 | 16083.8 | 0 | 2008_10_16 | 45.2663 | Bituminous Mix | -93.7176 | SPWEB440C - WMA control, PG 58-34; sent to U of M for LTC fracture. DURING PAVING | 06/19/2009 | University of Minnesota | L | -36 |  | 16513921 | 708 | 6.1e-08 |  |  | Zhang-Drescher-Newcomb Method
2408BM012 | 24-I-2008 | 24 | 16083.8 | 0 | 2008_10_16 | 45.2663 | Bituminous Mix | -93.7176 | SPWEB440C - WMA control, PG 58-34; sent to U of M for LTC fracture. DURING PAVING | 06/19/2009 | University of Minnesota | L | -36 |  | 15642749 | 1000 | 6.4e-08 |  |  | Zhang-Drescher-Newcomb Method
2408BM012 | 24-I-2008 | 24 | 16083.8 | 0 | 2008_10_16 | 45.2663 | Bituminous Mix | -93.7176 | SPWEB440C - WMA control, PG 58-34; sent to U of M for LTC fracture. DURING PAVING | 06/19/2009 | University of Minnesota | L | -36 |  | 33075229 | 1 | 3e-08 |  |  | Zhang-Drescher-Newcomb Method
2408BM012 | 24-I-2008 | 24 | 16083.8 | 0 | 2008_10_16 | 45.2663 | Bituminous Mix | -93.7176 | SPWEB440C - WMA control, PG 58-34; sent to U of M for LTC fracture. DURING PAVING | 06/19/2009 | University of Minnesota | L | -36 |  | 31781288 | 2 | 3.2e-08 |  |  | Zhang-Drescher-Newcomb Method
2408BM012 | 24-I-2008 | 24 | 16083.8 | 0 | 2008_10_16 | 45.2663 | Bituminous Mix | -93.7176 | SPWEB440C - WMA control, PG 58-34; sent to U of M for LTC fracture. DURING PAVING | 06/19/2009 | University of Minnesota | L | -36 |  | 30927931 | 3 | 3.2e-08 |  |  | Zhang-Drescher-Newcomb Method
2408BM012 | 24-I-2008 | 24 | 16083.8 | 0 | 2008_10_16 | 45.2663 | Bituminous Mix | -93.7176 | SPWEB440C - WMA control, PG 58-34; sent to U of M for LTC fracture. DURING PAVING | 06/19/2009 | University of Minnesota | L | -36 |  | 30871689 | 4 | 3.2e-08 |  |  | Zhang-Drescher-Newcomb Method
2408BM012 | 24-I-2008 | 24 | 16083.8 | 0 | 2008_10_16 | 45.2663 | Bituminous Mix | -93.7176 | SPWEB440C - WMA control, PG 58-34; sent to U of M for LTC fracture. DURING PAVING | 06/19/2009 | University of Minnesota | L | -36 |  | 30195349 | 6 | 3.3e-08 |  |  | Zhang-Drescher-Newcomb Method
2408BM012 | 24-I-2008 | 24 | 16083.8 | 0 | 2008_10_16 | 45.2663 | Bituminous Mix | -93.7176 | SPWEB440C - WMA control, PG 58-34; sent to U of M for LTC fracture. DURING PAVING | 06/19/2009 | University of Minnesota | L | -36 |  | 29187009 | 8 | 3.4e-08 |  |  | Zhang-Drescher-Newcomb Method
2408BM012 | 24-I-2008 | 24 | 16083.8 | 0 | 2008_10_16 | 45.2663 | Bituminous Mix | -93.7176 | SPWEB440C - WMA control, PG 58-34; sent to U of M for LTC fracture. DURING PAVING | 06/19/2009 | University of Minnesota | L | -36 |  | 28683426 | 11 | 3.5e-08 |  |  | Zhang-Drescher-Newcomb Method
2408BM012 | 24-I-2008 | 24 | 16083.8 | 0 | 2008_10_16 | 45.2663 | Bituminous Mix | -93.7176 | SPWEB440C - WMA control, PG 58-34; sent to U of M for LTC fracture. DURING PAVING | 06/19/2009 | University of Minnesota | L | -36 |  | 26780391 | 16 | 3.7e-08 |  |  | Zhang-Drescher-Newcomb Method
2408BM012 | 24-I-2008 | 24 | 16083.8 | 0 | 2008_10_16 | 45.2663 | Bituminous Mix | -93.7176 | SPWEB440C - WMA control, PG 58-34; sent to U of M for LTC fracture. DURING PAVING | 06/19/2009 | University of Minnesota | L | -36 |  | 26407625 | 23 | 3.8e-08 |  |  | Zhang-Drescher-Newcomb Method
2408BM012 | 24-I-2008 | 24 | 16083.8 | 0 | 2008_10_16 | 45.2663 | Bituminous Mix | -93.7176 | SPWEB440C - WMA control, PG 58-34; sent to U of M for LTC fracture. DURING PAVING | 06/19/2009 | University of Minnesota | L | -36 |  | 26026175 | 32 | 3.8e-08 |  |  | Zhang-Drescher-Newcomb Method
2408BM012 | 24-I-2008 | 24 | 16083.8 | 0 | 2008_10_16 | 45.2663 | Bituminous Mix | -93.7176 | SPWEB440C - WMA control, PG 58-34; sent to U of M for LTC fracture. DURING PAVING | 06/19/2009 | University of Minnesota | L | -36 |  | 24960629 | 45 | 4e-08 |  |  | Zhang-Drescher-Newcomb Method
2408BM012 | 24-I-2008 | 24 | 16083.8 | 0 | 2008_10_16 | 45.2663 | Bituminous Mix | -93.7176 | SPWEB440C - WMA control, PG 58-34; sent to U of M for LTC fracture. DURING PAVING | 06/19/2009 | University of Minnesota | L | -36 |  | 23984251 | 60 | 4.2e-08 |  |  | Zhang-Drescher-Newcomb Method
2408BM012 | 24-I-2008 | 24 | 16083.8 | 0 | 2008_10_16 | 45.2663 | Bituminous Mix | -93.7176 | SPWEB440C - WMA control, PG 58-34; sent to U of M for LTC fracture. DURING PAVING | 06/19/2009 | University of Minnesota | L | -36 |  | 22517354 | 89 | 4.4e-08 |  |  | Zhang-Drescher-Newcomb Method
2408BM012 | 24-I-2008 | 24 | 16083.8 | 0 | 2008_10_16 | 45.2663 | Bituminous Mix | -93.7176 | SPWEB440C - WMA control, PG 58-34; sent to U of M for LTC fracture. DURING PAVING | 06/19/2009 | University of Minnesota | L | -36 |  | 21585971 | 120 | 4.6e-08 |  |  | Zhang-Drescher-Newcomb Method
2408BM012 | 24-I-2008 | 24 | 16083.8 | 0 | 2008_10_16 | 45.2663 | Bituminous Mix | -93.7176 | SPWEB440C - WMA control, PG 58-34; sent to U of M for LTC fracture. DURING PAVING | 06/19/2009 | University of Minnesota | L | -36 |  | 21459588 | 178 | 4.7e-08 |  |  | Zhang-Drescher-Newcomb Method
2408BM012 | 24-I-2008 | 24 | 16083.8 | 0 | 2008_10_16 | 45.2663 | Bituminous Mix | -93.7176 | SPWEB440C - WMA control, PG 58-34; sent to U of M for LTC fracture. DURING PAVING | 06/19/2009 | University of Minnesota | L | -36 |  | 20623871 | 240 | 4.9e-08 |  |  | Zhang-Drescher-Newcomb Method
2408BM012 | 24-I-2008 | 24 | 16083.8 | 0 | 2008_10_16 | 45.2663 | Bituminous Mix | -93.7176 | SPWEB440C - WMA control, PG 58-34; sent to U of M for LTC fracture. DURING PAVING | 06/19/2009 | University of Minnesota | L | -36 |  | 20256007 | 355 | 4.9e-08 |  |  | Zhang-Drescher-Newcomb Method
2408BM012 | 24-I-2008 | 24 | 16083.8 | 0 | 2008_10_16 | 45.2663 | Bituminous Mix | -93.7176 | SPWEB440C - WMA control, PG 58-34; sent to U of M for LTC fracture. DURING PAVING | 06/19/2009 | University of Minnesota | L | -36 |  | 19582037 | 500 | 5.1e-08 |  |  | Zhang-Drescher-Newcomb Method
2408BM012 | 24-I-2008 | 24 | 16083.8 | 0 | 2008_10_16 | 45.2663 | Bituminous Mix | -93.7176 | SPWEB440C - WMA control, PG 58-34; sent to U of M for LTC fracture. DURING PAVING | 06/19/2009 | University of Minnesota | L | -36 |  | 19962640 | 708 | 5e-08 |  |  | Zhang-Drescher-Newcomb Method
2408BM012 | 24-I-2008 | 24 | 16083.8 | 0 | 2008_10_16 | 45.2663 | Bituminous Mix | -93.7176 | SPWEB440C - WMA control, PG 58-34; sent to U of M for LTC fracture. DURING PAVING | 06/19/2009 | University of Minnesota | L | -36 |  | 20195920 | 1000 | 5e-08 |  |  | Zhang-Drescher-Newcomb Method
2408BM012 | 24-I-2008 | 24 | 16083.8 | 0 | 2008_10_16 | 45.2663 | Bituminous Mix | -93.7176 | SPWEB440C - WMA control, PG 58-34; sent to U of M for LTC fracture. DURING PAVING | 06/19/2009 | University of Minnesota | L | -36 |  | 26647775 | 6 | 3.8e-08 |  |  | AASHTO T322 Method
2408BM012 | 24-I-2008 | 24 | 16083.8 | 0 | 2008_10_16 | 45.2663 | Bituminous Mix | -93.7176 | SPWEB440C - WMA control, PG 58-34; sent to U of M for LTC fracture. DURING PAVING | 06/19/2009 | University of Minnesota | L | -36 |  | 26168497 | 8 | 3.8e-08 |  |  | AASHTO T322 Method
2408BM012 | 24-I-2008 | 24 | 16083.8 | 0 | 2008_10_16 | 45.2663 | Bituminous Mix | -93.7176 | SPWEB440C - WMA control, PG 58-34; sent to U of M for LTC fracture. DURING PAVING | 06/19/2009 | University of Minnesota | L | -36 |  | 24999457 | 11 | 4e-08 |  |  | AASHTO T322 Method
2408BM012 | 24-I-2008 | 24 | 16083.8 | 0 | 2008_10_16 | 45.2663 | Bituminous Mix | -93.7176 | SPWEB440C - WMA control, PG 58-34; sent to U of M for LTC fracture. DURING PAVING | 06/19/2009 | University of Minnesota | L | -36 |  | 24249473 | 16 | 4.1e-08 |  |  | AASHTO T322 Method
2408BM012 | 24-I-2008 | 24 | 16083.8 | 0 | 2008_10_16 | 45.2663 | Bituminous Mix | -93.7176 | SPWEB440C - WMA control, PG 58-34; sent to U of M for LTC fracture. DURING PAVING | 06/19/2009 | University of Minnesota | L | -36 |  | 23930401 | 23 | 4.2e-08 |  |  | AASHTO T322 Method
2408BM012 | 24-I-2008 | 24 | 16083.8 | 0 | 2008_10_16 | 45.2663 | Bituminous Mix | -93.7176 | SPWEB440C - WMA control, PG 58-34; sent to U of M for LTC fracture. DURING PAVING | 06/19/2009 | University of Minnesota | L | -36 |  | 22592677 | 32 | 4.4e-08 |  |  | AASHTO T322 Method
2408BM012 | 24-I-2008 | 24 | 16083.8 | 0 | 2008_10_16 | 45.2663 | Bituminous Mix | -93.7176 | SPWEB440C - WMA control, PG 58-34; sent to U of M for LTC fracture. DURING PAVING | 06/19/2009 | University of Minnesota | L | -36 |  | 21715947 | 45 | 4.6e-08 |  |  | AASHTO T322 Method
2408BM012 | 24-I-2008 | 24 | 16083.8 | 0 | 2008_10_16 | 45.2663 | Bituminous Mix | -93.7176 | SPWEB440C - WMA control, PG 58-34; sent to U of M for LTC fracture. DURING PAVING | 06/19/2009 | University of Minnesota | L | -36 |  | 21025554 | 60 | 4.8e-08 |  |  | AASHTO T322 Method
2408BM012 | 24-I-2008 | 24 | 16083.8 | 0 | 2008_10_16 | 45.2663 | Bituminous Mix | -93.7176 | SPWEB440C - WMA control, PG 58-34; sent to U of M for LTC fracture. DURING PAVING | 06/19/2009 | University of Minnesota | L | -36 |  | 20726046 | 89 | 4.8e-08 |  |  | AASHTO T322 Method
2408BM012 | 24-I-2008 | 24 | 16083.8 | 0 | 2008_10_16 | 45.2663 | Bituminous Mix | -93.7176 | SPWEB440C - WMA control, PG 58-34; sent to U of M for LTC fracture. DURING PAVING | 06/19/2009 | University of Minnesota | L | -36 |  | 19931073 | 120 | 5e-08 |  |  | AASHTO T322 Method
2408BM012 | 24-I-2008 | 24 | 16083.8 | 0 | 2008_10_16 | 45.2663 | Bituminous Mix | -93.7176 | SPWEB440C - WMA control, PG 58-34; sent to U of M for LTC fracture. DURING PAVING | 06/19/2009 | University of Minnesota | L | -36 |  | 18944900 | 178 | 5.3e-08 |  |  | AASHTO T322 Method
2408BM012 | 24-I-2008 | 24 | 16083.8 | 0 | 2008_10_16 | 45.2663 | Bituminous Mix | -93.7176 | SPWEB440C - WMA control, PG 58-34; sent to U of M for LTC fracture. DURING PAVING | 06/19/2009 | University of Minnesota | L | -36 |  | 18895693 | 240 | 5.3e-08 |  |  | AASHTO T322 Method
2408BM012 | 24-I-2008 | 24 | 16083.8 | 0 | 2008_10_16 | 45.2663 | Bituminous Mix | -93.7176 | SPWEB440C - WMA control, PG 58-34; sent to U of M for LTC fracture. DURING PAVING | 06/19/2009 | University of Minnesota | L | -36 |  | 18096621 | 355 | 5.5e-08 |  |  | AASHTO T322 Method
2408BM012 | 24-I-2008 | 24 | 16083.8 | 0 | 2008_10_16 | 45.2663 | Bituminous Mix | -93.7176 | SPWEB440C - WMA control, PG 58-34; sent to U of M for LTC fracture. DURING PAVING | 06/19/2009 | University of Minnesota | L | -36 |  | 18232685 | 500 | 5.5e-08 |  |  | AASHTO T322 Method
2408BM012 | 24-I-2008 | 24 | 16083.8 | 0 | 2008_10_16 | 45.2663 | Bituminous Mix | -93.7176 | SPWEB440C - WMA control, PG 58-34; sent to U of M for LTC fracture. DURING PAVING | 06/19/2009 | University of Minnesota | L | -36 |  | 18558269 | 708 | 5.4e-08 |  |  | AASHTO T322 Method
2408BM012 | 24-I-2008 | 24 | 16083.8 | 0 | 2008_10_16 | 45.2663 | Bituminous Mix | -93.7176 | SPWEB440C - WMA control, PG 58-34; sent to U of M for LTC fracture. DURING PAVING | 06/19/2009 | University of Minnesota | L | -36 |  | 18558269 | 1000 | 5.4e-08 |  |  | AASHTO T322 Method
2408BM012 | 24-I-2008 | 24 | 16083.8 | 0 | 2008_10_16 | 45.2663 | Bituminous Mix | -93.7176 | SPWEB440C - WMA control, PG 58-34; sent to U of M for LTC fracture. DURING PAVING | 06/19/2009 | University of Minnesota | L | -36 |  | 34648158 | 1 | 2.9e-08 |  |  | AASHTO T322 Method
2408BM012 | 24-I-2008 | 24 | 16083.8 | 0 | 2008_10_16 | 45.2663 | Bituminous Mix | -93.7176 | SPWEB440C - WMA control, PG 58-34; sent to U of M for LTC fracture. DURING PAVING | 06/19/2009 | University of Minnesota | L | -36 |  | 33330737 | 2 | 3e-08 |  |  | AASHTO T322 Method
2408BM012 | 24-I-2008 | 24 | 16083.8 | 0 | 2008_10_16 | 45.2663 | Bituminous Mix | -93.7176 | SPWEB440C - WMA control, PG 58-34; sent to U of M for LTC fracture. DURING PAVING | 06/19/2009 | University of Minnesota | L | -12 |  | 844922 | 1000 | 1.18e-06 |  |  | Zhang-Drescher-Newcomb Method
2408BM012 | 24-I-2008 | 24 | 16083.8 | 0 | 2008_10_16 | 45.2663 | Bituminous Mix | -93.7176 | SPWEB440C - WMA control, PG 58-34; sent to U of M for LTC fracture. DURING PAVING | 06/19/2009 | University of Minnesota | L | -24 |  | 20408005 | 1 | 4.9e-08 |  |  | AASHTO T322 Method
2408BM012 | 24-I-2008 | 24 | 16083.8 | 0 | 2008_10_16 | 45.2663 | Bituminous Mix | -93.7176 | SPWEB440C - WMA control, PG 58-34; sent to U of M for LTC fracture. DURING PAVING | 06/19/2009 | University of Minnesota | L | -24 |  | 18939247 | 2 | 5.3e-08 |  |  | AASHTO T322 Method
2408BM012 | 24-I-2008 | 24 | 16083.8 | 0 | 2008_10_16 | 45.2663 | Bituminous Mix | -93.7176 | SPWEB440C - WMA control, PG 58-34; sent to U of M for LTC fracture. DURING PAVING | 06/19/2009 | University of Minnesota | L | -24 |  | 17921008 | 3 | 5.6e-08 |  |  | AASHTO T322 Method
2408BM012 | 24-I-2008 | 24 | 16083.8 | 0 | 2008_10_16 | 45.2663 | Bituminous Mix | -93.7176 | SPWEB440C - WMA control, PG 58-34; sent to U of M for LTC fracture. DURING PAVING | 06/19/2009 | University of Minnesota | L | -24 |  | 17123155 | 4 | 5.8e-08 |  |  | AASHTO T322 Method
2408BM012 | 24-I-2008 | 24 | 16083.8 | 0 | 2008_10_16 | 45.2663 | Bituminous Mix | -93.7176 | SPWEB440C - WMA control, PG 58-34; sent to U of M for LTC fracture. DURING PAVING | 06/19/2009 | University of Minnesota | L | -24 |  | 16556163 | 6 | 6e-08 |  |  | AASHTO T322 Method
2408BM012 | 24-I-2008 | 24 | 16083.8 | 0 | 2008_10_16 | 45.2663 | Bituminous Mix | -93.7176 | SPWEB440C - WMA control, PG 58-34; sent to U of M for LTC fracture. DURING PAVING | 06/19/2009 | University of Minnesota | L | -24 |  | 15624879 | 8 | 6.4e-08 |  |  | AASHTO T322 Method
2408BM012 | 24-I-2008 | 24 | 16083.8 | 0 | 2008_10_16 | 45.2663 | Bituminous Mix | -93.7176 | SPWEB440C - WMA control, PG 58-34; sent to U of M for LTC fracture. DURING PAVING | 06/19/2009 | University of Minnesota | L | -24 |  | 14880837 | 11 | 6.7e-08 |  |  | AASHTO T322 Method
2408BM012 | 24-I-2008 | 24 | 16083.8 | 0 | 2008_10_16 | 45.2663 | Bituminous Mix | -93.7176 | SPWEB440C - WMA control, PG 58-34; sent to U of M for LTC fracture. DURING PAVING | 06/19/2009 | University of Minnesota | L | -24 |  | 13736157 | 16 | 7.3e-08 |  |  | AASHTO T322 Method
2408BM012 | 24-I-2008 | 24 | 16083.8 | 0 | 2008_10_16 | 45.2663 | Bituminous Mix | -93.7176 | SPWEB440C - WMA control, PG 58-34; sent to U of M for LTC fracture. DURING PAVING | 06/19/2009 | University of Minnesota | L | -24 |  | 13020732 | 23 | 7.7e-08 |  |  | AASHTO T322 Method
2408BM012 | 24-I-2008 | 24 | 16083.8 | 0 | 2008_10_16 | 45.2663 | Bituminous Mix | -93.7176 | SPWEB440C - WMA control, PG 58-34; sent to U of M for LTC fracture. DURING PAVING | 06/19/2009 | University of Minnesota | L | -24 |  | 12165356 | 32 | 8.2e-08 |  |  | AASHTO T322 Method
2408BM012 | 24-I-2008 | 24 | 16083.8 | 0 | 2008_10_16 | 45.2663 | Bituminous Mix | -93.7176 | SPWEB440C - WMA control, PG 58-34; sent to U of M for LTC fracture. DURING PAVING | 06/19/2009 | University of Minnesota | L | -24 |  | 11494164 | 45 | 8.7e-08 |  |  | AASHTO T322 Method
2408BM012 | 24-I-2008 | 24 | 16083.8 | 0 | 2008_10_16 | 45.2663 | Bituminous Mix | -93.7176 | SPWEB440C - WMA control, PG 58-34; sent to U of M for LTC fracture. DURING PAVING | 06/19/2009 | University of Minnesota | L | -24 |  | 10683678 | 60 | 9.4e-08 |  |  | AASHTO T322 Method
2408BM012 | 24-I-2008 | 24 | 16083.8 | 0 | 2008_10_16 | 45.2663 | Bituminous Mix | -93.7176 | SPWEB440C - WMA control, PG 58-34; sent to U of M for LTC fracture. DURING PAVING | 06/19/2009 | University of Minnesota | L | -24 |  | 9803845 | 89 | 1.02e-07 |  |  | AASHTO T322 Method
2408BM012 | 24-I-2008 | 24 | 16083.8 | 0 | 2008_10_16 | 45.2663 | Bituminous Mix | -93.7176 | SPWEB440C - WMA control, PG 58-34; sent to U of M for LTC fracture. DURING PAVING | 06/19/2009 | University of Minnesota | L | -24 |  | 9174241 | 120 | 1.09e-07 |  |  | AASHTO T322 Method
2408BM012 | 24-I-2008 | 24 | 16083.8 | 0 | 2008_10_16 | 45.2663 | Bituminous Mix | -93.7176 | SPWEB440C - WMA control, PG 58-34; sent to U of M for LTC fracture. DURING PAVING | 06/19/2009 | University of Minnesota | L | -24 |  | 8196658 | 178 | 1.22e-07 |  |  | AASHTO T322 Method
2408BM012 | 24-I-2008 | 24 | 16083.8 | 0 | 2008_10_16 | 45.2663 | Bituminous Mix | -93.7176 | SPWEB440C - WMA control, PG 58-34; sent to U of M for LTC fracture. DURING PAVING | 06/19/2009 | University of Minnesota | L | -24 |  | 7739878 | 240 | 1.29e-07 |  |  | AASHTO T322 Method
2408BM012 | 24-I-2008 | 24 | 16083.8 | 0 | 2008_10_16 | 45.2663 | Bituminous Mix | -93.7176 | SPWEB440C - WMA control, PG 58-34; sent to U of M for LTC fracture. DURING PAVING | 06/19/2009 | University of Minnesota | L | -24 |  | 6954049 | 355 | 1.44e-07 |  |  | AASHTO T322 Method
2408BM012 | 24-I-2008 | 24 | 16083.8 | 0 | 2008_10_16 | 45.2663 | Bituminous Mix | -93.7176 | SPWEB440C - WMA control, PG 58-34; sent to U of M for LTC fracture. DURING PAVING | 06/19/2009 | University of Minnesota | L | -24 |  | 6459898 | 500 | 1.55e-07 |  |  | AASHTO T322 Method
2408BM012 | 24-I-2008 | 24 | 16083.8 | 0 | 2008_10_16 | 45.2663 | Bituminous Mix | -93.7176 | SPWEB440C - WMA control, PG 58-34; sent to U of M for LTC fracture. DURING PAVING | 06/19/2009 | University of Minnesota | L | -24 |  | 6053222 | 708 | 1.65e-07 |  |  | AASHTO T322 Method
2408BM012 | 24-I-2008 | 24 | 16083.8 | 0 | 2008_10_16 | 45.2663 | Bituminous Mix | -93.7176 | SPWEB440C - WMA control, PG 58-34; sent to U of M for LTC fracture. DURING PAVING | 06/19/2009 | University of Minnesota | L | -24 |  | 5800419 | 1000 | 1.72e-07 |  |  | AASHTO T322 Method
2408BM012 | 24-I-2008 | 24 | 16083.8 | 0 | 2008_10_16 | 45.2663 | Bituminous Mix | -93.7176 | SPWEB440C - WMA control, PG 58-34; sent to U of M for LTC fracture. DURING PAVING | 06/19/2009 | University of Minnesota | L | -24 |  | 26693955 | 1 | 3.8e-08 |  |  | AASHTO T322 Method
2408BM012 | 24-I-2008 | 24 | 16083.8 | 0 | 2008_10_16 | 45.2663 | Bituminous Mix | -93.7176 | SPWEB440C - WMA control, PG 58-34; sent to U of M for LTC fracture. DURING PAVING | 06/19/2009 | University of Minnesota | L | -24 |  | 24793708 | 2 | 4e-08 |  |  | AASHTO T322 Method
2408BM012 | 24-I-2008 | 24 | 16083.8 | 0 | 2008_10_16 | 45.2663 | Bituminous Mix | -93.7176 | SPWEB440C - WMA control, PG 58-34; sent to U of M for LTC fracture. DURING PAVING | 06/19/2009 | University of Minnesota | L | -24 |  | 23594013 | 3 | 4.2e-08 |  |  | AASHTO T322 Method
2408BM012 | 24-I-2008 | 24 | 16083.8 | 0 | 2008_10_16 | 45.2663 | Bituminous Mix | -93.7176 | SPWEB440C - WMA control, PG 58-34; sent to U of M for LTC fracture. DURING PAVING | 06/19/2009 | University of Minnesota | L | -24 |  | 23073010 | 4 | 4.3e-08 |  |  | AASHTO T322 Method
2408BM012 | 24-I-2008 | 24 | 16083.8 | 0 | 2008_10_16 | 45.2663 | Bituminous Mix | -93.7176 | SPWEB440C - WMA control, PG 58-34; sent to U of M for LTC fracture. DURING PAVING | 06/19/2009 | University of Minnesota | L | -24 |  | 22030555 | 6 | 4.5e-08 |  |  | AASHTO T322 Method
2408BM012 | 24-I-2008 | 24 | 16083.8 | 0 | 2008_10_16 | 45.2663 | Bituminous Mix | -93.7176 | SPWEB440C - WMA control, PG 58-34; sent to U of M for LTC fracture. DURING PAVING | 06/19/2009 | University of Minnesota | L | -12 |  | 1200965 | 500 | 8.33e-07 |  |  | AASHTO T322 Method
2408BM012 | 24-I-2008 | 24 | 16083.8 | 0 | 2008_10_16 | 45.2663 | Bituminous Mix | -93.7176 | SPWEB440C - WMA control, PG 58-34; sent to U of M for LTC fracture. DURING PAVING | 06/19/2009 | University of Minnesota | L | -12 |  | 1041145 | 708 | 9.6e-07 |  |  | AASHTO T322 Method
2408BM012 | 24-I-2008 | 24 | 16083.8 | 0 | 2008_10_16 | 45.2663 | Bituminous Mix | -93.7176 | SPWEB440C - WMA control, PG 58-34; sent to U of M for LTC fracture. DURING PAVING | 06/19/2009 | University of Minnesota | L | -12 |  | 922793 | 1000 | 1.08e-06 |  |  | AASHTO T322 Method
2408BM012 | 24-I-2008 | 24 | 16083.8 | 0 | 2008_10_16 | 45.2663 | Bituminous Mix | -93.7176 | SPWEB440C - WMA control, PG 58-34; sent to U of M for LTC fracture. DURING PAVING | 06/19/2009 | University of Minnesota | L | -12 |  | 9238138 | 1 | 1.08e-07 |  |  | AASHTO T322 Method
2408BM012 | 24-I-2008 | 24 | 16083.8 | 0 | 2008_10_16 | 45.2663 | Bituminous Mix | -93.7176 | SPWEB440C - WMA control, PG 58-34; sent to U of M for LTC fracture. DURING PAVING | 06/19/2009 | University of Minnesota | L | -12 |  | 8172198 | 2 | 1.22e-07 |  |  | AASHTO T322 Method
2408BM012 | 24-I-2008 | 24 | 16083.8 | 0 | 2008_10_16 | 45.2663 | Bituminous Mix | -93.7176 | SPWEB440C - WMA control, PG 58-34; sent to U of M for LTC fracture. DURING PAVING | 06/19/2009 | University of Minnesota | L | -12 |  | 7943071 | 3 | 1.26e-07 |  |  | AASHTO T322 Method
2408BM012 | 24-I-2008 | 24 | 16083.8 | 0 | 2008_10_16 | 45.2663 | Bituminous Mix | -93.7176 | SPWEB440C - WMA control, PG 58-34; sent to U of M for LTC fracture. DURING PAVING | 06/19/2009 | University of Minnesota | L | -12 |  | 7726441 | 4 | 1.29e-07 |  |  | AASHTO T322 Method
2408BM012 | 24-I-2008 | 24 | 16083.8 | 0 | 2008_10_16 | 45.2663 | Bituminous Mix | -93.7176 | SPWEB440C - WMA control, PG 58-34; sent to U of M for LTC fracture. DURING PAVING | 06/19/2009 | University of Minnesota | L | -12 |  | 7024037 | 6 | 1.42e-07 |  |  | AASHTO T322 Method
2408BM012 | 24-I-2008 | 24 | 16083.8 | 0 | 2008_10_16 | 45.2663 | Bituminous Mix | -93.7176 | SPWEB440C - WMA control, PG 58-34; sent to U of M for LTC fracture. DURING PAVING | 06/19/2009 | University of Minnesota | L | -12 |  | 6390289 | 8 | 1.56e-07 |  |  | AASHTO T322 Method
2408BM012 | 24-I-2008 | 24 | 16083.8 | 0 | 2008_10_16 | 45.2663 | Bituminous Mix | -93.7176 | SPWEB440C - WMA control, PG 58-34; sent to U of M for LTC fracture. DURING PAVING | 06/19/2009 | University of Minnesota | L | -12 |  | 5861437 | 11 | 1.71e-07 |  |  | AASHTO T322 Method
2408BM012 | 24-I-2008 | 24 | 16083.8 | 0 | 2008_10_16 | 45.2663 | Bituminous Mix | -93.7176 | SPWEB440C - WMA control, PG 58-34; sent to U of M for LTC fracture. DURING PAVING | 06/19/2009 | University of Minnesota | L | -12 |  | 5089271 | 16 | 1.96e-07 |  |  | AASHTO T322 Method
2408BM012 | 24-I-2008 | 24 | 16083.8 | 0 | 2008_10_16 | 45.2663 | Bituminous Mix | -93.7176 | SPWEB440C - WMA control, PG 58-34; sent to U of M for LTC fracture. DURING PAVING | 06/19/2009 | University of Minnesota | L | -12 |  | 4856618 | 23 | 2.06e-07 |  |  | AASHTO T322 Method
2408BM012 | 24-I-2008 | 24 | 16083.8 | 0 | 2008_10_16 | 45.2663 | Bituminous Mix | -93.7176 | SPWEB440C - WMA control, PG 58-34; sent to U of M for LTC fracture. DURING PAVING | 06/19/2009 | University of Minnesota | L | -12 |  | 4380970 | 32 | 2.28e-07 |  |  | AASHTO T322 Method
2408BM012 | 24-I-2008 | 24 | 16083.8 | 0 | 2008_10_16 | 45.2663 | Bituminous Mix | -93.7176 | SPWEB440C - WMA control, PG 58-34; sent to U of M for LTC fracture. DURING PAVING | 06/19/2009 | University of Minnesota | L | -12 |  | 3845738 | 45 | 2.6e-07 |  |  | AASHTO T322 Method
2408BM012 | 24-I-2008 | 24 | 16083.8 | 0 | 2008_10_16 | 45.2663 | Bituminous Mix | -93.7176 | SPWEB440C - WMA control, PG 58-34; sent to U of M for LTC fracture. DURING PAVING | 06/19/2009 | University of Minnesota | L | -12 |  | 3616630 | 60 | 2.77e-07 |  |  | AASHTO T322 Method
2408BM012 | 24-I-2008 | 24 | 16083.8 | 0 | 2008_10_16 | 45.2663 | Bituminous Mix | -93.7176 | SPWEB440C - WMA control, PG 58-34; sent to U of M for LTC fracture. DURING PAVING | 06/19/2009 | University of Minnesota | L | -12 |  | 2971707 | 89 | 3.37e-07 |  |  | AASHTO T322 Method
2408BM012 | 24-I-2008 | 24 | 16083.8 | 0 | 2008_10_16 | 45.2663 | Bituminous Mix | -93.7176 | SPWEB440C - WMA control, PG 58-34; sent to U of M for LTC fracture. DURING PAVING | 06/19/2009 | University of Minnesota | L | -12 |  | 2833027 | 120 | 3.53e-07 |  |  | AASHTO T322 Method
2408BM012 | 24-I-2008 | 24 | 16083.8 | 0 | 2008_10_16 | 45.2663 | Bituminous Mix | -93.7176 | SPWEB440C - WMA control, PG 58-34; sent to U of M for LTC fracture. DURING PAVING | 06/19/2009 | University of Minnesota | L | -12 |  | 2428309 | 178 | 4.12e-07 |  |  | AASHTO T322 Method
2408BM012 | 24-I-2008 | 24 | 16083.8 | 0 | 2008_10_16 | 45.2663 | Bituminous Mix | -93.7176 | SPWEB440C - WMA control, PG 58-34; sent to U of M for LTC fracture. DURING PAVING | 06/19/2009 | University of Minnesota | L | -12 |  | 2207553 | 240 | 4.53e-07 |  |  | AASHTO T322 Method
2408BM012 | 24-I-2008 | 24 | 16083.8 | 0 | 2008_10_16 | 45.2663 | Bituminous Mix | -93.7176 | SPWEB440C - WMA control, PG 58-34; sent to U of M for LTC fracture. DURING PAVING | 06/19/2009 | University of Minnesota | L | -12 |  | 5877828 | 4 | 1.7e-07 |  |  | Zhang-Drescher-Newcomb Method
2408BM012 | 24-I-2008 | 24 | 16083.8 | 0 | 2008_10_16 | 45.2663 | Bituminous Mix | -93.7176 | SPWEB440C - WMA control, PG 58-34; sent to U of M for LTC fracture. DURING PAVING | 06/19/2009 | University of Minnesota | L | -12 |  | 5708548 | 6 | 1.75e-07 |  |  | Zhang-Drescher-Newcomb Method
2408BM012 | 24-I-2008 | 24 | 16083.8 | 0 | 2008_10_16 | 45.2663 | Bituminous Mix | -93.7176 | SPWEB440C - WMA control, PG 58-34; sent to U of M for LTC fracture. DURING PAVING | 06/19/2009 | University of Minnesota | L | -12 |  | 5182519 | 8 | 1.93e-07 |  |  | Zhang-Drescher-Newcomb Method
2408BM012 | 24-I-2008 | 24 | 16083.8 | 0 | 2008_10_16 | 45.2663 | Bituminous Mix | -93.7176 | SPWEB440C - WMA control, PG 58-34; sent to U of M for LTC fracture. DURING PAVING | 06/19/2009 | University of Minnesota | L | -12 |  | 4659614 | 11 | 2.15e-07 |  |  | Zhang-Drescher-Newcomb Method
2408BM012 | 24-I-2008 | 24 | 16083.8 | 0 | 2008_10_16 | 45.2663 | Bituminous Mix | -93.7176 | SPWEB440C - WMA control, PG 58-34; sent to U of M for LTC fracture. DURING PAVING | 06/19/2009 | University of Minnesota | L | -12 |  | 4374963 | 16 | 2.29e-07 |  |  | Zhang-Drescher-Newcomb Method
2408BM012 | 24-I-2008 | 24 | 16083.8 | 0 | 2008_10_16 | 45.2663 | Bituminous Mix | -93.7176 | SPWEB440C - WMA control, PG 58-34; sent to U of M for LTC fracture. DURING PAVING | 06/19/2009 | University of Minnesota | L | -12 |  | 3978499 | 23 | 2.51e-07 |  |  | Zhang-Drescher-Newcomb Method
2408BM012 | 24-I-2008 | 24 | 16083.8 | 0 | 2008_10_16 | 45.2663 | Bituminous Mix | -93.7176 | SPWEB440C - WMA control, PG 58-34; sent to U of M for LTC fracture. DURING PAVING | 06/19/2009 | University of Minnesota | L | -12 |  | 3483549 | 32 | 2.87e-07 |  |  | Zhang-Drescher-Newcomb Method
2408BM012 | 24-I-2008 | 24 | 16083.8 | 0 | 2008_10_16 | 45.2663 | Bituminous Mix | -93.7176 | SPWEB440C - WMA control, PG 58-34; sent to U of M for LTC fracture. DURING PAVING | 06/19/2009 | University of Minnesota | L | -12 |  | 3091940 | 45 | 3.23e-07 |  |  | Zhang-Drescher-Newcomb Method
2408BM012 | 24-I-2008 | 24 | 16083.8 | 0 | 2008_10_16 | 45.2663 | Bituminous Mix | -93.7176 | SPWEB440C - WMA control, PG 58-34; sent to U of M for LTC fracture. DURING PAVING | 06/19/2009 | University of Minnesota | L | -12 |  | 2770091 | 60 | 3.61e-07 |  |  | Zhang-Drescher-Newcomb Method
2408BM012 | 24-I-2008 | 24 | 16083.8 | 0 | 2008_10_16 | 45.2663 | Bituminous Mix | -93.7176 | SPWEB440C - WMA control, PG 58-34; sent to U of M for LTC fracture. DURING PAVING | 06/19/2009 | University of Minnesota | L | -12 |  | 2393766 | 89 | 4.18e-07 |  |  | Zhang-Drescher-Newcomb Method
2408BM012 | 24-I-2008 | 24 | 16083.8 | 0 | 2008_10_16 | 45.2663 | Bituminous Mix | -93.7176 | SPWEB440C - WMA control, PG 58-34; sent to U of M for LTC fracture. DURING PAVING | 06/19/2009 | University of Minnesota | L | -12 |  | 2103187 | 120 | 4.75e-07 |  |  | Zhang-Drescher-Newcomb Method
2408BM012 | 24-I-2008 | 24 | 16083.8 | 0 | 2008_10_16 | 45.2663 | Bituminous Mix | -93.7176 | SPWEB440C - WMA control, PG 58-34; sent to U of M for LTC fracture. DURING PAVING | 06/19/2009 | University of Minnesota | L | -12 |  | 1800925 | 178 | 5.55e-07 |  |  | Zhang-Drescher-Newcomb Method
2408BM012 | 24-I-2008 | 24 | 16083.8 | 0 | 2008_10_16 | 45.2663 | Bituminous Mix | -93.7176 | SPWEB440C - WMA control, PG 58-34; sent to U of M for LTC fracture. DURING PAVING | 06/19/2009 | University of Minnesota | L | -12 |  | 1571077 | 240 | 6.37e-07 |  |  | Zhang-Drescher-Newcomb Method
2408BM012 | 24-I-2008 | 24 | 16083.8 | 0 | 2008_10_16 | 45.2663 | Bituminous Mix | -93.7176 | SPWEB440C - WMA control, PG 58-34; sent to U of M for LTC fracture. DURING PAVING | 06/19/2009 | University of Minnesota | L | -12 |  | 1303424 | 355 | 7.67e-07 |  |  | Zhang-Drescher-Newcomb Method
2408BM012 | 24-I-2008 | 24 | 16083.8 | 0 | 2008_10_16 | 45.2663 | Bituminous Mix | -93.7176 | SPWEB440C - WMA control, PG 58-34; sent to U of M for LTC fracture. DURING PAVING | 06/19/2009 | University of Minnesota | L | -12 |  | 1135317 | 500 | 8.81e-07 |  |  | Zhang-Drescher-Newcomb Method
2408BM012 | 24-I-2008 | 24 | 16083.8 | 0 | 2008_10_16 | 45.2663 | Bituminous Mix | -93.7176 | SPWEB440C - WMA control, PG 58-34; sent to U of M for LTC fracture. DURING PAVING | 06/19/2009 | University of Minnesota | L | -12 |  | 977289 | 708 | 1.02e-06 |  |  | Zhang-Drescher-Newcomb Method
3399AC003 | 33-I-1999 | 33 | 6630 | 0 | 1999_08_25 | 45.2656 | Asphalt Cement | -93.7158 |  | 06/05/2000 | MTE Services, Inc. |  | -20 |  |  | 40 | 0 | 0.4841 | 0.50844
3399AC003 | 33-I-1999 | 33 | 6630 | 0 | 1999_08_25 | 45.2656 | Asphalt Cement | -93.7158 |  | 06/05/2000 | MTE Services, Inc. |  | -10 |  |  | 40 | 0 | 0.5218 | 0.3789
3399AC003 | 33-I-1999 | 33 | 6630 | 0 | 1999_08_25 | 45.2656 | Asphalt Cement | -93.7158 |  | 06/05/2000 | MTE Services, Inc. |  | 0 |  |  | 40 | 0 | 0.6352 | 0.41972
3307BM011 | 33-I-2007 | 33 | 6630 | 0 | 2007_09_13 | 45.2656 | Bituminous Mix | -93.7158 | 58-34 Acid only, top lift, sampled from truck box - for U of M LTC #2. DURING PAVING | 05/01/2012 | University of Minnesota | Cell 33-1 | -24 | 4960000 | 9430000000 | 500 |  |  |  | 4% air voids
3307BM011 | 33-I-2007 | 33 | 6630 | 0 | 2007_09_13 | 45.2656 | Bituminous Mix | -93.7158 | 58-34 Acid only, top lift, sampled from truck box - for U of M LTC #2. DURING PAVING | 05/01/2012 | University of Minnesota | Cell 33-2 | -24 | 4910000 | 11450000000 | 500 |  |  |  | 4% air voids
3307BM011 | 33-I-2007 | 33 | 6630 | 0 | 2007_09_13 | 45.2656 | Bituminous Mix | -93.7158 | 58-34 Acid only, top lift, sampled from truck box - for U of M LTC #2. DURING PAVING | 05/01/2012 | University of Minnesota | Cell 33-14 | -34 | 3630000 | 15090000000 | 500 |  |  |  | 7% air voids, conditioned 5 days at 85 deg C
3307BM011 | 33-I-2007 | 33 | 6630 | 0 | 2007_09_13 | 45.2656 | Bituminous Mix | -93.7158 | 58-34 Acid only, top lift, sampled from truck box - for U of M LTC #2. DURING PAVING | 05/01/2012 | University of Minnesota | Cell 33-13 | -34 | 3190000 | 21140000000 | 500 |  |  |  | 7% air voids, conditioned 5 days at 85 deg C
3307BM011 | 33-I-2007 | 33 | 6630 | 0 | 2007_09_13 | 45.2656 | Bituminous Mix | -93.7158 | 58-34 Acid only, top lift, sampled from truck box - for U of M LTC #2. DURING PAVING | 05/01/2012 | University of Minnesota | Cell 33-12 | -34 | 2300000 | 18480000000 | 500 |  |  |  | 7% air voids
3307BM011 | 33-I-2007 | 33 | 6630 | 0 | 2007_09_13 | 45.2656 | Bituminous Mix | -93.7158 | 58-34 Acid only, top lift, sampled from truck box - for U of M LTC #2. DURING PAVING | 05/01/2012 | University of Minnesota | Cell 33-11 | -34 | 3370000 | 13880000000 | 500 |  |  |  | 7% air voids
3307BM011 | 33-I-2007 | 33 | 6630 | 0 | 2007_09_13 | 45.2656 | Bituminous Mix | -93.7158 | 58-34 Acid only, top lift, sampled from truck box - for U of M LTC #2. DURING PAVING | 05/01/2012 | University of Minnesota | Cell 33-10 | -34 | 3740000 | 13730000000 | 500 |  |  |  | 7% air voids
3307BM011 | 33-I-2007 | 33 | 6630 | 0 | 2007_09_13 | 45.2656 | Bituminous Mix | -93.7158 | 58-34 Acid only, top lift, sampled from truck box - for U of M LTC #2. DURING PAVING | 05/01/2012 | University of Minnesota | Cell 33-9 | -24 | 3780000 | 8740000000 | 500 |  |  |  | 7% air voids (modulus outlier)
3307BM011 | 33-I-2007 | 33 | 6630 | 0 | 2007_09_13 | 45.2656 | Bituminous Mix | -93.7158 | 58-34 Acid only, top lift, sampled from truck box - for U of M LTC #2. DURING PAVING | 05/01/2012 | University of Minnesota | Cell 33-8 | -24 | 4060000 | 5440000000 | 500 |  |  |  | 7% air voids
3307BM011 | 33-I-2007 | 33 | 6630 | 0 | 2007_09_13 | 45.2656 | Bituminous Mix | -93.7158 | 58-34 Acid only, top lift, sampled from truck box - for U of M LTC #2. DURING PAVING | 05/01/2012 | University of Minnesota | Cell 33-7 | -24 | 3560000 | 5030000000 | 500 |  |  |  | 7% air voids
3307BM011 | 33-I-2007 | 33 | 6630 | 0 | 2007_09_13 | 45.2656 | Bituminous Mix | -93.7158 | 58-34 Acid only, top lift, sampled from truck box - for U of M LTC #2. DURING PAVING | 05/01/2012 | University of Minnesota | Cell 33-6 | -34 | 4370000 | 13300000000 | 500 |  |  |  | 4% air voids
3307BM011 | 33-I-2007 | 33 | 6630 | 0 | 2007_09_13 | 45.2656 | Bituminous Mix | -93.7158 | 58-34 Acid only, top lift, sampled from truck box - for U of M LTC #2. DURING PAVING | 05/01/2012 | University of Minnesota | Cell 33-5 | -34 | 4160000 | 15880000000 | 500 |  |  |  | 4% air voids
3307BM011 | 33-I-2007 | 33 | 6630 | 0 | 2007_09_13 | 45.2656 | Bituminous Mix | -93.7158 | 58-34 Acid only, top lift, sampled from truck box - for U of M LTC #2. DURING PAVING | 05/01/2012 | University of Minnesota | Cell 33-4 | -34 | 4830000 | 18250000000 | 500 |  |  |  | 4% air voids
3307BM011 | 33-I-2007 | 33 | 6630 | 0 | 2007_09_13 | 45.2656 | Bituminous Mix | -93.7158 | 58-34 Acid only, top lift, sampled from truck box - for U of M LTC #2. DURING PAVING | 05/01/2012 | University of Minnesota | Cell 33-3 | -24 | 4100000 | 11380000000 | 500 |  |  |  | 4% air voids
3307BM011 | 33-I-2007 | 33 | 6630 | 0 | 2007_09_13 | 45.2656 | Bituminous Mix | -93.7158 | 58-34 Acid only, top lift, sampled from truck box - for U of M LTC #2. DURING PAVING | 05/01/2012 | University of Minnesota | Cell 33-15 | -34 | 3880000 | 16820000000 | 500 |  |  |  | 7% air voids, conditioned 5 days at 85 deg C
3305BC001 | 33-I-1999 | 33 | 6876 | 6.5 | 2005_05_23 | 45.2652 | Bituminous Core | -93.715 | """6"""" core, for pooled fund LTC. """ | 12/01/2006 | University of Minnesota | MnRoad Cell 33 | -30 |  |  | 60 | 4.5e-08 |  |  | compliance = 1/(creep stiffness); AASHTO trimmed mean method
3305BC001 | 33-I-1999 | 33 | 6876 | 6.5 | 2005_05_23 | 45.2652 | Bituminous Core | -93.715 | """6"""" core, for pooled fund LTC. """ | 12/01/2006 | University of Minnesota | MnRoad Cell 33 | -30 |  |  | 500 | 6.1e-08 |  |  | compliance = 1/(creep stiffness); AASHTO trimmed mean method
3305BC001 | 33-I-1999 | 33 | 6876 | 6.5 | 2005_05_23 | 45.2652 | Bituminous Core | -93.715 | """6"""" core, for pooled fund LTC. """ | 12/01/2006 | University of Minnesota | MnRoad Cell 33 | -18 |  |  | 60 | 7.4e-08 |  |  | compliance = 1/(creep stiffness)
3305BC001 | 33-I-1999 | 33 | 6876 | 6.5 | 2005_05_23 | 45.2652 | Bituminous Core | -93.715 | """6"""" core, for pooled fund LTC. """ | 12/01/2006 | University of Minnesota | MnRoad Cell 33 | -18 |  |  | 60 | 7.8e-08 |  |  | compliance = 1/(creep stiffness)
3305BC001 | 33-I-1999 | 33 | 6876 | 6.5 | 2005_05_23 | 45.2652 | Bituminous Core | -93.715 | """6"""" core, for pooled fund LTC. """ | 12/01/2006 | University of Minnesota | MnRoad Cell 33 | -18 |  |  | 60 | 5.9e-08 |  |  | compliance = 1/(creep stiffness)
3305BC001 | 33-I-1999 | 33 | 6876 | 6.5 | 2005_05_23 | 45.2652 | Bituminous Core | -93.715 | """6"""" core, for pooled fund LTC. """ | 12/01/2006 | University of Minnesota | MnRoad Cell 33 | -18 |  |  | 500 | 1.09e-07 |  |  | compliance = 1/(creep stiffness)
3305BC001 | 33-I-1999 | 33 | 6876 | 6.5 | 2005_05_23 | 45.2652 | Bituminous Core | -93.715 | """6"""" core, for pooled fund LTC. """ | 12/01/2006 | University of Minnesota | MnRoad Cell 33 | -18 |  |  | 500 | 1.17e-07 |  |  | compliance = 1/(creep stiffness)
3305BC001 | 33-I-1999 | 33 | 6876 | 6.5 | 2005_05_23 | 45.2652 | Bituminous Core | -93.715 | """6"""" core, for pooled fund LTC. """ | 12/01/2006 | University of Minnesota | MnRoad Cell 33 | -18 |  |  | 500 | 8.3e-08 |  |  | compliance = 1/(creep stiffness)
3305BC001 | 33-I-1999 | 33 | 6876 | 6.5 | 2005_05_23 | 45.2652 | Bituminous Core | -93.715 | """6"""" core, for pooled fund LTC. """ | 12/01/2006 | University of Minnesota | MnRoad Cell 33 | -18 | 5339054 | [5 empty] | 12.5 mm/min RAM; AASHTO T322
3305BC001 | 33-I-1999 | 33 | 6876 | 6.5 | 2005_05_23 | 45.2652 | Bituminous Core | -93.715 | """6"""" core, for pooled fund LTC. """ | 12/01/2006 | University of Minnesota | MnRoad Cell 33 | -18 | 5259685 | [5 empty] | 12.5 mm/min RAM; AASHTO T322
3305BC001 | 33-I-1999 | 33 | 6876 | 6.5 | 2005_05_23 | 45.2652 | Bituminous Core | -93.715 | """6"""" core, for pooled fund LTC. """ | 12/01/2006 | University of Minnesota | MnRoad Cell 33 | -18 | 5153116 | [5 empty] | 12.5 mm/min RAM; AASHTO T322
3305BC001 | 33-I-1999 | 33 | 6876 | 6.5 | 2005_05_23 | 45.2652 | Bituminous Core | -93.715 | """6"""" core, for pooled fund LTC. """ | 12/01/2006 | University of Minnesota | MnRoad Cell 33 | -18 |  |  | 60 | 6.2e-08 |  |  | compliance = 1/(creep stiffness); AASHTO trimmed mean method
3305BC001 | 33-I-1999 | 33 | 6876 | 6.5 | 2005_05_23 | 45.2652 | Bituminous Core | -93.715 | """6"""" core, for pooled fund LTC. """ | 12/01/2006 | University of Minnesota | MnRoad Cell 33 | -18 |  |  | 500 | 9e-08 |  |  | compliance = 1/(creep stiffness); AASHTO trimmed mean method
3305BC001 | 33-I-1999 | 33 | 6876 | 6.5 | 2005_05_23 | 45.2652 | Bituminous Core | -93.715 | """6"""" core, for pooled fund LTC. """ | 12/01/2006 | University of Minnesota | MnRoad Cell 33 | -6 |  |  | 60 | 9.6e-08 |  |  | compliance = 1/(creep stiffness)
3305BC001 | 33-I-1999 | 33 | 6876 | 6.5 | 2005_05_23 | 45.2652 | Bituminous Core | -93.715 | """6"""" core, for pooled fund LTC. """ | 12/01/2006 | University of Minnesota | MnRoad Cell 33 | -6 |  |  | 60 | 1.59e-07 |  |  | compliance = 1/(creep stiffness)
3305BC001 | 33-I-1999 | 33 | 6876 | 6.5 | 2005_05_23 | 45.2652 | Bituminous Core | -93.715 | """6"""" core, for pooled fund LTC. """ | 12/01/2006 | University of Minnesota | MnRoad Cell 33 | -6 |  |  | 60 | 1.03e-07 |  |  | compliance = 1/(creep stiffness)
3305BC001 | 33-I-1999 | 33 | 6876 | 6.5 | 2005_05_23 | 45.2652 | Bituminous Core | -93.715 | """6"""" core, for pooled fund LTC. """ | 12/01/2006 | University of Minnesota | MnRoad Cell 33 | -6 |  |  | 500 | 1.95e-07 |  |  | compliance = 1/(creep stiffness)
3305BC001 | 33-I-1999 | 33 | 6876 | 6.5 | 2005_05_23 | 45.2652 | Bituminous Core | -93.715 | """6"""" core, for pooled fund LTC. """ | 12/01/2006 | University of Minnesota | MnRoad Cell 33 | -6 |  |  | 500 | 4e-07 |  |  | compliance = 1/(creep stiffness)
3305BC001 | 33-I-1999 | 33 | 6876 | 6.5 | 2005_05_23 | 45.2652 | Bituminous Core | -93.715 | """6"""" core, for pooled fund LTC. """ | 12/01/2006 | University of Minnesota | MnRoad Cell 33 | -6 |  |  | 500 | 1.93e-07 |  |  | compliance = 1/(creep stiffness)
3305BC001 | 33-I-1999 | 33 | 6876 | 6.5 | 2005_05_23 | 45.2652 | Bituminous Core | -93.715 | """6"""" core, for pooled fund LTC. """ | 12/01/2006 | University of Minnesota | MnRoad Cell 33 | -6 | 4724971 | [5 empty] | 12.5 mm/min RAM; AASHTO T322
3305BC001 | 33-I-1999 | 33 | 6876 | 6.5 | 2005_05_23 | 45.2652 | Bituminous Core | -93.715 | """6"""" core, for pooled fund LTC. """ | 12/01/2006 | University of Minnesota | MnRoad Cell 33 | -6 | 4463630 | [5 empty] | 12.5 mm/min RAM; AASHTO T322
3305BC001 | 33-I-1999 | 33 | 6876 | 6.5 | 2005_05_23 | 45.2652 | Bituminous Core | -93.715 | """6"""" core, for pooled fund LTC. """ | 12/01/2006 | University of Minnesota | MnRoad Cell 33 | -6 | 4299165 | [5 empty] | 12.5 mm/min RAM; AASHTO T322
3305BC001 | 33-I-1999 | 33 | 6876 | 6.5 | 2005_05_23 | 45.2652 | Bituminous Core | -93.715 | """6"""" core, for pooled fund LTC. """ | 12/01/2006 | University of Minnesota | MnRoad Cell 33 | -6 |  |  | 60 | 1.04e-07 |  |  | compliance = 1/(creep stiffness); AASHTO trimmed mean method
3305BC001 | 33-I-1999 | 33 | 6876 | 6.5 | 2005_05_23 | 45.2652 | Bituminous Core | -93.715 | """6"""" core, for pooled fund LTC. """ | 12/01/2006 | University of Minnesota | MnRoad Cell 33 | -6 |  |  | 500 | 2.26e-07 |  |  | compliance = 1/(creep stiffness); AASHTO trimmed mean method
3305BC001 | 33-I-1999 | 33 | 6876 | 6.5 | 2005_05_23 | 45.2652 | Bituminous Core | -93.715 | """6"""" core, for pooled fund LTC. """ | 12/01/2006 | University of Minnesota | MnRoad Cell 33 | -30 |  |  | 60 | 4e-08 |  |  | compliance = 1/(creep stiffness)
3305BC001 | 33-I-1999 | 33 | 6876 | 6.5 | 2005_05_23 | 45.2652 | Bituminous Core | -93.715 | """6"""" core, for pooled fund LTC. """ | 12/01/2006 | University of Minnesota | MnRoad Cell 33 | -30 |  |  | 60 | 4.9e-08 |  |  | compliance = 1/(creep stiffness)
3305BC001 | 33-I-1999 | 33 | 6876 | 6.5 | 2005_05_23 | 45.2652 | Bituminous Core | -93.715 | """6"""" core, for pooled fund LTC. """ | 12/01/2006 | University of Minnesota | MnRoad Cell 33 | -30 |  |  | 60 | 5.2e-08 |  |  | compliance = 1/(creep stiffness)
3305BC001 | 33-I-1999 | 33 | 6876 | 6.5 | 2005_05_23 | 45.2652 | Bituminous Core | -93.715 | """6"""" core, for pooled fund LTC. """ | 12/01/2006 | University of Minnesota | MnRoad Cell 33 | -30 |  |  | 500 | 5.2e-08 |  |  | compliance = 1/(creep stiffness)
3305BC001 | 33-I-1999 | 33 | 6876 | 6.5 | 2005_05_23 | 45.2652 | Bituminous Core | -93.715 | """6"""" core, for pooled fund LTC. """ | 12/01/2006 | University of Minnesota | MnRoad Cell 33 | -30 |  |  | 500 | 6.9e-08 |  |  | compliance = 1/(creep stiffness)
3305BC001 | 33-I-1999 | 33 | 6876 | 6.5 | 2005_05_23 | 45.2652 | Bituminous Core | -93.715 | """6"""" core, for pooled fund LTC. """ | 12/01/2006 | University of Minnesota | MnRoad Cell 33 | -30 |  |  | 500 | 7.3e-08 |  |  | compliance = 1/(creep stiffness)
3305BC001 | 33-I-1999 | 33 | 6876 | 6.5 | 2005_05_23 | 45.2652 | Bituminous Core | -93.715 | """6"""" core, for pooled fund LTC. """ | 12/01/2006 | University of Minnesota | MnRoad Cell 33 | -30 | 4516227 | [5 empty] | 12.5 mm/min RAM; AASHTO T322
3305BC001 | 33-I-1999 | 33 | 6876 | 6.5 | 2005_05_23 | 45.2652 | Bituminous Core | -93.715 | """6"""" core, for pooled fund LTC. """ | 12/01/2006 | University of Minnesota | MnRoad Cell 33 | -30 | 4160733 | [5 empty] | 12.5 mm/min RAM; AASHTO T322
3305BC001 | 33-I-1999 | 33 | 6876 | 6.5 | 2005_05_23 | 45.2652 | Bituminous Core | -93.715 | """6"""" core, for pooled fund LTC. """ | 12/01/2006 | University of Minnesota | MnRoad Cell 33 | -30 | 3108247 | [5 empty] | 12.5 mm/min RAM; AASHTO T322
3310BC004 | 33-I-2007 | 33 | 6879 | 5.5 | 2010_06_02 | 45.2652 | Bituminous Core | -93.715 | Sent to the University of Minnesota. | 05/01/2012 | University of Minnesota | Cell 33-16 | -34 | 3470000 | 19710000000 | 500 |  |  |  | field cores, 5.3% air voids
3310BC005 | 33-I-2007 | 33 | 6879 | 6 | 2010_06_02 | 45.2652 | Bituminous Core | -93.715 | Sent to the University of Minnesota. | 05/01/2012 | University of Minnesota | Cell 33-17 | -34 | 3580000 | 16840000000 | 500 |  |  |  | field cores, 5.3% air voids
3310BC006 | 33-I-2007 | 33 | 6879 | 6.5 | 2010_06_02 | 45.2652 | Bituminous Core | -93.715 | Sent to the University of Minnesota. | 05/01/2012 | University of Minnesota | Cell 33-18 | -34 | 3760000 | 18740000000 | 500 |  |  |  | field cores, 5.3% air voids
3399AC003 | 33-I-1999 | 33 | 6630 | 0 | 1999_08_25 | 45.2656 | Asphalt Cement | -93.7158 |  | 06/05/2000 | MTE Services, Inc. |  | -10 |  |  | 20 | 0 | 0.5735 | 0.42563
3399AC003 | 33-I-1999 | 33 | 6630 | 0 | 1999_08_25 | 45.2656 | Asphalt Cement | -93.7158 |  | 06/05/2000 | MTE Services, Inc. |  | -30 | 3080000 | 10000000000
3399AC003 | 33-I-1999 | 33 | 6630 | 0 | 1999_08_25 | 45.2656 | Asphalt Cement | -93.7158 |  | 06/05/2000 | MTE Services, Inc. |  | -39.5 | 2640000 | 33500000000
3399AC003 | 33-I-1999 | 33 | 6630 | 0 | 1999_08_25 | 45.2656 | Asphalt Cement | -93.7158 |  | 06/05/2000 | MTE Services, Inc. |  | 0 |  |  | 100 | 0 | 0.6071 | 0.43389
3399AC003 | 33-I-1999 | 33 | 6630 | 0 | 1999_08_25 | 45.2656 | Asphalt Cement | -93.7158 |  | 06/05/2000 | MTE Services, Inc. |  | -10 |  |  | 100 | 0 | 0.4535 | 0.39186
3399AC003 | 33-I-1999 | 33 | 6630 | 0 | 1999_08_25 | 45.2656 | Asphalt Cement | -93.7158 |  | 06/05/2000 | MTE Services, Inc. |  | -20 |  |  | 100 | 0 | 0.3933 | 0.49545
3399AC003 | 33-I-1999 | 33 | 6630 | 0 | 1999_08_25 | 45.2656 | Asphalt Cement | -93.7158 |  | 06/05/2000 | MTE Services, Inc. |  | 0 |  |  | 79 | 0 | 0.6143 | 0.43626
3399AC003 | 33-I-1999 | 33 | 6630 | 0 | 1999_08_25 | 45.2656 | Asphalt Cement | -93.7158 |  | 06/05/2000 | MTE Services, Inc. |  | -10 |  |  | 79 | 0 | 0.471 | 0.38689
3399AC003 | 33-I-1999 | 33 | 6630 | 0 | 1999_08_25 | 45.2656 | Asphalt Cement | -93.7158 |  | 06/05/2000 | MTE Services, Inc. |  | -20 |  |  | 79 | 0 | 0.4167 | 0.4664
3399AC003 | 33-I-1999 | 33 | 6630 | 0 | 1999_08_25 | 45.2656 | Asphalt Cement | -93.7158 |  | 06/05/2000 | MTE Services, Inc. |  | 0 |  |  | 63 | 0 | 0.6213 | 0.43527
3399AC003 | 33-I-1999 | 33 | 6630 | 0 | 1999_08_25 | 45.2656 | Asphalt Cement | -93.7158 |  | 06/05/2000 | MTE Services, Inc. |  | -10 |  |  | 63 | 0 | 0.4879 | 0.37457
3399AC003 | 33-I-1999 | 33 | 6630 | 0 | 1999_08_25 | 45.2656 | Asphalt Cement | -93.7158 |  | 06/05/2000 | MTE Services, Inc. |  | -20 |  |  | 63 | 0 | 0.4391 | 0.46775
3399AC003 | 33-I-1999 | 33 | 6630 | 0 | 1999_08_25 | 45.2656 | Asphalt Cement | -93.7158 |  | 06/05/2000 | MTE Services, Inc. |  | 0 |  |  | 50 | 0 | 0.6283 | 0.43341
3399AC003 | 33-I-1999 | 33 | 6630 | 0 | 1999_08_25 | 45.2656 | Asphalt Cement | -93.7158 |  | 06/05/2000 | MTE Services, Inc. |  | -10 |  |  | 50 | 0 | 0.5051 | 0.37334
3399AC003 | 33-I-1999 | 33 | 6630 | 0 | 1999_08_25 | 45.2656 | Asphalt Cement | -93.7158 |  | 06/05/2000 | MTE Services, Inc. |  | -20 |  |  | 50 | 0 | 0.462 | 0.48952
3399AC003 | 33-I-1999 | 33 | 6630 | 0 | 1999_08_25 | 45.2656 | Asphalt Cement | -93.7158 |  | 06/05/2000 | MTE Services, Inc. |  | -20 |  |  | 10 | 0 | 0.6214 | 0.48451
3399AC003 | 33-I-1999 | 33 | 6630 | 0 | 1999_08_25 | 45.2656 | Asphalt Cement | -93.7158 |  | 06/05/2000 | MTE Services, Inc. |  | -10 |  |  | 10 | 0 | 0.6251 | 0.40565
3399AC003 | 33-I-1999 | 33 | 6630 | 0 | 1999_08_25 | 45.2656 | Asphalt Cement | -93.7158 |  | 06/05/2000 | MTE Services, Inc. |  | 0 |  |  | 10 | 0 | 0.6776 | 0.41666
3399AC003 | 33-I-1999 | 33 | 6630 | 0 | 1999_08_25 | 45.2656 | Asphalt Cement | -93.7158 |  | 06/05/2000 | MTE Services, Inc. |  | -20 |  |  | 13 | 0 | 0.5954 | 0.51084
3399AC003 | 33-I-1999 | 33 | 6630 | 0 | 1999_08_25 | 45.2656 | Asphalt Cement | -93.7158 |  | 06/05/2000 | MTE Services, Inc. |  | -10 |  |  | 13 | 0 | 0.6056 | 0.4076
3399AC003 | 33-I-1999 | 33 | 6630 | 0 | 1999_08_25 | 45.2656 | Asphalt Cement | -93.7158 |  | 06/05/2000 | MTE Services, Inc. |  | 0 |  |  | 13 | 0 | 0.6696 | 0.41678
3399AC003 | 33-I-1999 | 33 | 6630 | 0 | 1999_08_25 | 45.2656 | Asphalt Cement | -93.7158 |  | 06/05/2000 | MTE Services, Inc. |  | -20 |  |  | 16 | 0 | 0.5748 | 0.51928
3399AC003 | 33-I-1999 | 33 | 6630 | 0 | 1999_08_25 | 45.2656 | Asphalt Cement | -93.7158 |  | 06/05/2000 | MTE Services, Inc. |  | -10 |  |  | 16 | 0 | 0.5901 | 0.41813
3399AC003 | 33-I-1999 | 33 | 6630 | 0 | 1999_08_25 | 45.2656 | Asphalt Cement | -93.7158 |  | 06/05/2000 | MTE Services, Inc. |  | 0 |  |  | 16 | 0 | 0.6632 | 0.42116
3399AC003 | 33-I-1999 | 33 | 6630 | 0 | 1999_08_25 | 45.2656 | Asphalt Cement | -93.7158 |  | 06/05/2000 | MTE Services, Inc. |  | -20 |  |  | 20 | 0 | 0.5527 | 0.51475
3399AC003 | 33-I-1999 | 33 | 6630 | 0 | 1999_08_25 | 45.2656 | Asphalt Cement | -93.7158 |  | 06/05/2000 | MTE Services, Inc. |  | -20 | 3540000 | 108100000000
3399AC003 | 33-I-1999 | 33 | 6630 | 0 | 1999_08_25 | 45.2656 | Asphalt Cement | -93.7158 |  | 06/05/2000 | MTE Services, Inc. |  | 0 |  |  | 20 | 0 | 0.6564 | 0.41647
3399AC003 | 33-I-1999 | 33 | 6630 | 0 | 1999_08_25 | 45.2656 | Asphalt Cement | -93.7158 |  | 06/05/2000 | MTE Services, Inc. |  | -20 |  |  | 25 | 0 | 0.5306 | 0.51028
3399AC003 | 33-I-1999 | 33 | 6630 | 0 | 1999_08_25 | 45.2656 | Asphalt Cement | -93.7158 |  | 06/05/2000 | MTE Services, Inc. |  | -10 |  |  | 25 | 0 | 0.5568 | 0.4125
3399AC003 | 33-I-1999 | 33 | 6630 | 0 | 1999_08_25 | 45.2656 | Asphalt Cement | -93.7158 |  | 06/05/2000 | MTE Services, Inc. |  | 0 |  |  | 25 | 0 | 0.6495 | 0.41414
3399AC003 | 33-I-1999 | 33 | 6630 | 0 | 1999_08_25 | 45.2656 | Asphalt Cement | -93.7158 |  | 06/05/2000 | MTE Services, Inc. |  | -20 |  |  | 32 | 0 | 0.5062 | 0.51404
3399AC003 | 33-I-1999 | 33 | 6630 | 0 | 1999_08_25 | 45.2656 | Asphalt Cement | -93.7158 |  | 06/05/2000 | MTE Services, Inc. |  | -10 |  |  | 32 | 0 | 0.5384 | 0.40388
3399AC003 | 33-I-1999 | 33 | 6630 | 0 | 1999_08_25 | 45.2656 | Asphalt Cement | -93.7158 |  | 06/05/2000 | MTE Services, Inc. |  | 0 |  |  | 32 | 0 | 0.642 | 0.41668
3499AC009 | 34-I-1999 | 34 | 7190 | 0 | 1999_08_25 | 45.2646 | Asphalt Cement | -93.7141 | PG 58-34. | 06/23/2000 | MTE Services, Inc. |  | -20 |  |  | 32 | 0 | 0.5505 | 0.46584
3499AC009 | 34-I-1999 | 34 | 7190 | 0 | 1999_08_25 | 45.2646 | Asphalt Cement | -93.7141 | PG 58-34. | 06/23/2000 | MTE Services, Inc. |  | -10 |  |  | 32 | 0 | 0.6002 | 0.36629
3499AC009 | 34-I-1999 | 34 | 7190 | 0 | 1999_08_25 | 45.2646 | Asphalt Cement | -93.7141 | PG 58-34. | 06/23/2000 | MTE Services, Inc. |  | 0 |  |  | 32 | 0 | 0.6509 | 0.27386
3499AC009 | 34-I-1999 | 34 | 7190 | 0 | 1999_08_25 | 45.2646 | Asphalt Cement | -93.7141 | PG 58-34. | 06/23/2000 | MTE Services, Inc. |  | -20 |  |  | 40 | 0 | 0.5408 | 0.49433
3499AC009 | 34-I-1999 | 34 | 7190 | 0 | 1999_08_25 | 45.2646 | Asphalt Cement | -93.7141 | PG 58-34. | 06/23/2000 | MTE Services, Inc. |  | -10 |  |  | 40 | 0 | 0.5807 | 0.36597
3499AC009 | 34-I-1999 | 34 | 7190 | 0 | 1999_08_25 | 45.2646 | Asphalt Cement | -93.7141 | PG 58-34. | 06/23/2000 | MTE Services, Inc. |  | 0 |  |  | 40 | 0 | 0.6495 | 0.27361
3499AC009 | 34-I-1999 | 34 | 7190 | 0 | 1999_08_25 | 45.2646 | Asphalt Cement | -93.7141 | PG 58-34. | 06/23/2000 | MTE Services, Inc. |  | -20 |  |  | 50 | 0 | 0.531 | 0.52164
3499AC009 | 34-I-1999 | 34 | 7190 | 0 | 1999_08_25 | 45.2646 | Asphalt Cement | -93.7141 | PG 58-34. | 06/23/2000 | MTE Services, Inc. |  | -10 |  |  | 50 | 0 | 0.5612 | 0.37483
3499AC009 | 34-I-1999 | 34 | 7190 | 0 | 1999_08_25 | 45.2646 | Asphalt Cement | -93.7141 | PG 58-34. | 06/23/2000 | MTE Services, Inc. |  | 0 |  |  | 50 | 0 | 0.6482 | 0.2754
3499AC009 | 34-I-1999 | 34 | 7190 | 0 | 1999_08_25 | 45.2646 | Asphalt Cement | -93.7141 | PG 58-34. | 06/23/2000 | MTE Services, Inc. |  | -20 |  |  | 63 | 0 | 0.521 | 0.53842
3499AC009 | 34-I-1999 | 34 | 7190 | 0 | 1999_08_25 | 45.2646 | Asphalt Cement | -93.7141 | PG 58-34. | 06/23/2000 | MTE Services, Inc. |  | -10 |  |  | 63 | 0 | 0.5411 | 0.36852
3499AC009 | 34-I-1999 | 34 | 7190 | 0 | 1999_08_25 | 45.2646 | Asphalt Cement | -93.7141 | PG 58-34. | 06/23/2000 | MTE Services, Inc. |  | 0 |  |  | 63 | 0 | 0.6467 | 0.29325
3499AC009 | 34-I-1999 | 34 | 7190 | 0 | 1999_08_25 | 45.2646 | Asphalt Cement | -93.7141 | PG 58-34. | 06/23/2000 | MTE Services, Inc. |  | -20 |  |  | 79 | 0 | 0.5111 | 0.52305
3499AC009 | 34-I-1999 | 34 | 7190 | 0 | 1999_08_25 | 45.2646 | Asphalt Cement | -93.7141 | PG 58-34. | 06/23/2000 | MTE Services, Inc. |  | -10 |  |  | 79 | 0 | 0.5213 | 0.37708
3499AC009 | 34-I-1999 | 34 | 7190 | 0 | 1999_08_25 | 45.2646 | Asphalt Cement | -93.7141 | PG 58-34. | 06/23/2000 | MTE Services, Inc. |  | 0 |  |  | 79 | 0 | 0.6454 | 0.30771
3499AC009 | 34-I-1999 | 34 | 7190 | 0 | 1999_08_25 | 45.2646 | Asphalt Cement | -93.7141 | PG 58-34. | 06/23/2000 | MTE Services, Inc. |  | -20 |  |  | 100 | 0 | 0.5008 | 0.50284
3499AC009 | 34-I-1999 | 34 | 7190 | 0 | 1999_08_25 | 45.2646 | Asphalt Cement | -93.7141 | PG 58-34. | 06/23/2000 | MTE Services, Inc. |  | -10 |  |  | 100 | 0 | 0.5008 | 0.37533
3499AC009 | 34-I-1999 | 34 | 7190 | 0 | 1999_08_25 | 45.2646 | Asphalt Cement | -93.7141 | PG 58-34. | 06/23/2000 | MTE Services, Inc. |  | 0 |  |  | 100 | 0 | 0.6439 | 0.31478
3499AC009 | 34-I-1999 | 34 | 7190 | 0 | 1999_08_25 | 45.2646 | Asphalt Cement | -93.7141 | PG 58-34. | 06/23/2000 | MTE Services, Inc. |  | -39.5 | 3420000 | 17890000000
3499AC009 | 34-I-1999 | 34 | 7190 | 0 | 1999_08_25 | 45.2646 | Asphalt Cement | -93.7141 | PG 58-34. | 06/23/2000 | MTE Services, Inc. |  | -30 | 4020000 | 4170000000
3499AC009 | 34-I-1999 | 34 | 7190 | 0 | 1999_08_25 | 45.2646 | Asphalt Cement | -93.7141 | PG 58-34. | 06/23/2000 | MTE Services, Inc. |  | -20 | 4210000 | 64470000000
3499AC009 | 34-I-1999 | 34 | 7190 | 0 | 1999_08_25 | 45.2646 | Asphalt Cement | -93.7141 | PG 58-34. | 06/23/2000 | MTE Services, Inc. |  | -20 |  |  | 10 | 0 | 0.6013 | 0.46887
3499AC009 | 34-I-1999 | 34 | 7190 | 0 | 1999_08_25 | 45.2646 | Asphalt Cement | -93.7141 | PG 58-34. | 06/23/2000 | MTE Services, Inc. |  | -10 |  |  | 10 | 0 | 0.7016 | 0.37386
3499AC009 | 34-I-1999 | 34 | 7190 | 0 | 1999_08_25 | 45.2646 | Asphalt Cement | -93.7141 | PG 58-34. | 06/23/2000 | MTE Services, Inc. |  | 0 |  |  | 10 | 0 | 0.6579 | 0.29042
3499AC009 | 34-I-1999 | 34 | 7190 | 0 | 1999_08_25 | 45.2646 | Asphalt Cement | -93.7141 | PG 58-34. | 06/23/2000 | MTE Services, Inc. |  | -20 |  |  | 13 | 0 | 0.5899 | 0.4605
3499AC009 | 34-I-1999 | 34 | 7190 | 0 | 1999_08_25 | 45.2646 | Asphalt Cement | -93.7141 | PG 58-34. | 06/23/2000 | MTE Services, Inc. |  | -10 |  |  | 13 | 0 | 0.6787 | 0.35811
3499AC009 | 34-I-1999 | 34 | 7190 | 0 | 1999_08_25 | 45.2646 | Asphalt Cement | -93.7141 | PG 58-34. | 06/23/2000 | MTE Services, Inc. |  | 0 |  |  | 13 | 0 | 0.6563 | 0.28275
3499AC009 | 34-I-1999 | 34 | 7190 | 0 | 1999_08_25 | 45.2646 | Asphalt Cement | -93.7141 | PG 58-34. | 06/23/2000 | MTE Services, Inc. |  | -20 |  |  | 16 | 0 | 0.5808 | 0.48213
3499AC009 | 34-I-1999 | 34 | 7190 | 0 | 1999_08_25 | 45.2646 | Asphalt Cement | -93.7141 | PG 58-34. | 06/23/2000 | MTE Services, Inc. |  | -10 |  |  | 16 | 0 | 0.6606 | 0.36416
3407BM011 | 34-I-2007 | 34 | 7190 | 0 | 2007_09_13 | 45.2646 | Bituminous Mix | -93.7141 | 58-34 SBS + Acid, top lift, sampled from truck box - for U of M LTC #2. DURING PAVING | 05/01/2012 | University of Minnesota | Cell 34-14 | -34 | 3850000 | 20140000000 | 500 |  |  |  | 7% air voids, conditioned 5 days at 85 deg C
3407BM011 | 34-I-2007 | 34 | 7190 | 0 | 2007_09_13 | 45.2646 | Bituminous Mix | -93.7141 | 58-34 SBS + Acid, top lift, sampled from truck box - for U of M LTC #2. DURING PAVING | 05/01/2012 | University of Minnesota | Cell 34-15 | -34 | 4020000 | 19850000000 | 500 |  |  |  | 7% air voids, conditioned 5 days at 85 deg C
3407BM011 | 34-I-2007 | 34 | 7190 | 0 | 2007_09_13 | 45.2646 | Bituminous Mix | -93.7141 | 58-34 SBS + Acid, top lift, sampled from truck box - for U of M LTC #2. DURING PAVING | 05/01/2012 | University of Minnesota | Cell 34-12 | -34 | 3700000 | 13990000000 | 500 |  |  |  | 7% air voids
3407BM011 | 34-I-2007 | 34 | 7190 | 0 | 2007_09_13 | 45.2646 | Bituminous Mix | -93.7141 | 58-34 SBS + Acid, top lift, sampled from truck box - for U of M LTC #2. DURING PAVING | 05/01/2012 | University of Minnesota | Cell 34-11 | -34 | 3820000 | 30320000000 | 500 |  |  |  | 7% air voids (modulus outlier)
3407BM011 | 34-I-2007 | 34 | 7190 | 0 | 2007_09_13 | 45.2646 | Bituminous Mix | -93.7141 | 58-34 SBS + Acid, top lift, sampled from truck box - for U of M LTC #2. DURING PAVING | 05/01/2012 | University of Minnesota | Cell 34-10 | -34 | 3320000 | 13110000000 | 500 |  |  |  | 7% air voids
3407BM011 | 34-I-2007 | 34 | 7190 | 0 | 2007_09_13 | 45.2646 | Bituminous Mix | -93.7141 | 58-34 SBS + Acid, top lift, sampled from truck box - for U of M LTC #2. DURING PAVING | 05/01/2012 | University of Minnesota | Cell 34-9 | -24 | 4580000 | 6820000000 | 500 |  |  |  | 7% air voids
3407BM011 | 34-I-2007 | 34 | 7190 | 0 | 2007_09_13 | 45.2646 | Bituminous Mix | -93.7141 | 58-34 SBS + Acid, top lift, sampled from truck box - for U of M LTC #2. DURING PAVING | 05/01/2012 | University of Minnesota | Cell 34-8 | -24 | 4700000 | 6740000000 | 500 |  |  |  | 7% air voids
3407BM011 | 34-I-2007 | 34 | 7190 | 0 | 2007_09_13 | 45.2646 | Bituminous Mix | -93.7141 | 58-34 SBS + Acid, top lift, sampled from truck box - for U of M LTC #2. DURING PAVING | 05/01/2012 | University of Minnesota | Cell 34-7 | -24 | 4250000 | 9310000000 | 500 |  |  |  | 7% air voids
3407BM011 | 34-I-2007 | 34 | 7190 | 0 | 2007_09_13 | 45.2646 | Bituminous Mix | -93.7141 | 58-34 SBS + Acid, top lift, sampled from truck box - for U of M LTC #2. DURING PAVING | 05/01/2012 | University of Minnesota | Cell 34-6 | -34 | 4590000 | 18520000000 | 500 |  |  |  | 4% air voids
3407BM011 | 34-I-2007 | 34 | 7190 | 0 | 2007_09_13 | 45.2646 | Bituminous Mix | -93.7141 | 58-34 SBS + Acid, top lift, sampled from truck box - for U of M LTC #2. DURING PAVING | 05/01/2012 | University of Minnesota | Cell 34-5 | -34 | 4910000 | 22040000000 | 500 |  |  |  | 4% air voids
3407BM011 | 34-I-2007 | 34 | 7190 | 0 | 2007_09_13 | 45.2646 | Bituminous Mix | -93.7141 | 58-34 SBS + Acid, top lift, sampled from truck box - for U of M LTC #2. DURING PAVING | 05/01/2012 | University of Minnesota | Cell 34-4 | -34 | 5140000 | 15690000000 | 500 |  |  |  | 4% air voids
3407BM011 | 34-I-2007 | 34 | 7190 | 0 | 2007_09_13 | 45.2646 | Bituminous Mix | -93.7141 | 58-34 SBS + Acid, top lift, sampled from truck box - for U of M LTC #2. DURING PAVING | 05/01/2012 | University of Minnesota | Cell 34-3 | -24 | 5300000 | 10440000000 | 500 |  |  |  | 4% air voids
3407BM011 | 34-I-2007 | 34 | 7190 | 0 | 2007_09_13 | 45.2646 | Bituminous Mix | -93.7141 | 58-34 SBS + Acid, top lift, sampled from truck box - for U of M LTC #2. DURING PAVING | 05/01/2012 | University of Minnesota | Cell 34-2 | -24 | 4860000 | 10260000000 | 500 |  |  |  | 4% air voids
3407BM011 | 34-I-2007 | 34 | 7190 | 0 | 2007_09_13 | 45.2646 | Bituminous Mix | -93.7141 | 58-34 SBS + Acid, top lift, sampled from truck box - for U of M LTC #2. DURING PAVING | 05/01/2012 | University of Minnesota | Cell 34-1 | -24 | 5640000 | 12670000000 | 500 |  |  |  | 4% air voids
3407BM011 | 34-I-2007 | 34 | 7190 | 0 | 2007_09_13 | 45.2646 | Bituminous Mix | -93.7141 | 58-34 SBS + Acid, top lift, sampled from truck box - for U of M LTC #2. DURING PAVING | 05/01/2012 | University of Minnesota | Cell 34-13 | -34 |  | 19740000000 | 500 |  |  |  | 7% air voids, conditioned 5 days at 85 deg C
3405BC001 | 34-I-1999 | 34 | 7455 | 6.5 | 2005_05_23 | 45.2642 | Bituminous Core | -93.7133 | """6"""" core, for pooled fund LTC. """ | 12/01/2006 | University of Minnesota | MnRoad Cell 34 | -24 |  |  | 500 | 6e-08 |  |  | compliance = 1/(creep stiffness)
3405BC001 | 34-I-1999 | 34 | 7455 | 6.5 | 2005_05_23 | 45.2642 | Bituminous Core | -93.7133 | """6"""" core, for pooled fund LTC. """ | 12/01/2006 | University of Minnesota | MnRoad Cell 34 | -24 | 6068295 | [5 empty] | 12.5 mm/min RAM; AASHTO T322
3405BC001 | 34-I-1999 | 34 | 7455 | 6.5 | 2005_05_23 | 45.2642 | Bituminous Core | -93.7133 | """6"""" core, for pooled fund LTC. """ | 12/01/2006 | University of Minnesota | MnRoad Cell 34 | -24 | 6879294 | [5 empty] | 12.5 mm/min RAM; AASHTO T322
3405BC001 | 34-I-1999 | 34 | 7455 | 6.5 | 2005_05_23 | 45.2642 | Bituminous Core | -93.7133 | """6"""" core, for pooled fund LTC. """ | 12/01/2006 | University of Minnesota | MnRoad Cell 34 | -24 | 7000833 | [5 empty] | 12.5 mm/min RAM; AASHTO T322
3405BC001 | 34-I-1999 | 34 | 7455 | 6.5 | 2005_05_23 | 45.2642 | Bituminous Core | -93.7133 | """6"""" core, for pooled fund LTC. """ | 12/01/2006 | University of Minnesota | MnRoad Cell 34 | -24 |  |  | 60 | 5.7e-08 |  |  | compliance = 1/(creep stiffness); AASHTO trimmed mean method
3405BC001 | 34-I-1999 | 34 | 7455 | 6.5 | 2005_05_23 | 45.2642 | Bituminous Core | -93.7133 | """6"""" core, for pooled fund LTC. """ | 12/01/2006 | University of Minnesota | MnRoad Cell 34 | -24 |  |  | 500 | 7.5e-08 |  |  | compliance = 1/(creep stiffness); AASHTO trimmed mean method
3405BC001 | 34-I-1999 | 34 | 7455 | 6.5 | 2005_05_23 | 45.2642 | Bituminous Core | -93.7133 | """6"""" core, for pooled fund LTC. """ | 12/01/2006 | University of Minnesota | MnRoad Cell 34 | -12 |  |  | 60 | 1.15e-07 |  |  | compliance = 1/(creep stiffness)
3405BC001 | 34-I-1999 | 34 | 7455 | 6.5 | 2005_05_23 | 45.2642 | Bituminous Core | -93.7133 | """6"""" core, for pooled fund LTC. """ | 12/01/2006 | University of Minnesota | MnRoad Cell 34 | -12 |  |  | 60 | 9.3e-08 |  |  | compliance = 1/(creep stiffness)
3405BC001 | 34-I-1999 | 34 | 7455 | 6.5 | 2005_05_23 | 45.2642 | Bituminous Core | -93.7133 | """6"""" core, for pooled fund LTC. """ | 12/01/2006 | University of Minnesota | MnRoad Cell 34 | -12 |  |  | 60 | 1.4e-07 |  |  | compliance = 1/(creep stiffness)
3405BC001 | 34-I-1999 | 34 | 7455 | 6.5 | 2005_05_23 | 45.2642 | Bituminous Core | -93.7133 | """6"""" core, for pooled fund LTC. """ | 12/01/2006 | University of Minnesota | MnRoad Cell 34 | -12 |  |  | 500 | 2.57e-07 |  |  | compliance = 1/(creep stiffness)
3405BC001 | 34-I-1999 | 34 | 7455 | 6.5 | 2005_05_23 | 45.2642 | Bituminous Core | -93.7133 | """6"""" core, for pooled fund LTC. """ | 12/01/2006 | University of Minnesota | MnRoad Cell 34 | -12 |  |  | 500 | 1.64e-07 |  |  | compliance = 1/(creep stiffness)
3405BC001 | 34-I-1999 | 34 | 7455 | 6.5 | 2005_05_23 | 45.2642 | Bituminous Core | -93.7133 | """6"""" core, for pooled fund LTC. """ | 12/01/2006 | University of Minnesota | MnRoad Cell 34 | -12 |  |  | 500 | 2.49e-07 |  |  | compliance = 1/(creep stiffness)
3405BC001 | 34-I-1999 | 34 | 7455 | 6.5 | 2005_05_23 | 45.2642 | Bituminous Core | -93.7133 | """6"""" core, for pooled fund LTC. """ | 12/01/2006 | University of Minnesota | MnRoad Cell 34 | -12 | 5490323 | [5 empty] | 12.5 mm/min RAM; AASHTO T322
3405BC001 | 34-I-1999 | 34 | 7455 | 6.5 | 2005_05_23 | 45.2642 | Bituminous Core | -93.7133 | """6"""" core, for pooled fund LTC. """ | 12/01/2006 | University of Minnesota | MnRoad Cell 34 | -12 | 6036480 | [5 empty] | 12.5 mm/min RAM; AASHTO T322
3405BC001 | 34-I-1999 | 34 | 7455 | 6.5 | 2005_05_23 | 45.2642 | Bituminous Core | -93.7133 | """6"""" core, for pooled fund LTC. """ | 12/01/2006 | University of Minnesota | MnRoad Cell 34 | -12 | 5492330 | [5 empty] | 12.5 mm/min RAM; AASHTO T322
3405BC001 | 34-I-1999 | 34 | 7455 | 6.5 | 2005_05_23 | 45.2642 | Bituminous Core | -93.7133 | """6"""" core, for pooled fund LTC. """ | 12/01/2006 | University of Minnesota | MnRoad Cell 34 | -12 |  |  | 60 | 1.11e-07 |  |  | compliance = 1/(creep stiffness); AASHTO trimmed mean method
3405BC001 | 34-I-1999 | 34 | 7455 | 6.5 | 2005_05_23 | 45.2642 | Bituminous Core | -93.7133 | """6"""" core, for pooled fund LTC. """ | 12/01/2006 | University of Minnesota | MnRoad Cell 34 | -12 |  |  | 500 | 2.14e-07 |  |  | compliance = 1/(creep stiffness); AASHTO trimmed mean method
3405BC001 | 34-I-1999 | 34 | 7455 | 6.5 | 2005_05_23 | 45.2642 | Bituminous Core | -93.7133 | """6"""" core, for pooled fund LTC. """ | 12/01/2006 | University of Minnesota | MnRoad Cell 34 | -24 |  |  | 500 | 6.9e-08 |  |  | compliance = 1/(creep stiffness)
3405BC001 | 34-I-1999 | 34 | 7455 | 6.5 | 2005_05_23 | 45.2642 | Bituminous Core | -93.7133 | """6"""" core, for pooled fund LTC. """ | 12/01/2006 | University of Minnesota | MnRoad Cell 34 | -24 |  |  | 500 | 6.3e-08 |  |  | compliance = 1/(creep stiffness)
3405BC001 | 34-I-1999 | 34 | 7455 | 6.5 | 2005_05_23 | 45.2642 | Bituminous Core | -93.7133 | """6"""" core, for pooled fund LTC. """ | 12/01/2006 | University of Minnesota | MnRoad Cell 34 | -24 |  |  | 60 | 4.9e-08 |  |  | compliance = 1/(creep stiffness)
3405BC001 | 34-I-1999 | 34 | 7455 | 6.5 | 2005_05_23 | 45.2642 | Bituminous Core | -93.7133 | """6"""" core, for pooled fund LTC. """ | 12/01/2006 | University of Minnesota | MnRoad Cell 34 | -24 |  |  | 60 | 4.9e-08 |  |  | compliance = 1/(creep stiffness)
3405BC001 | 34-I-1999 | 34 | 7455 | 6.5 | 2005_05_23 | 45.2642 | Bituminous Core | -93.7133 | """6"""" core, for pooled fund LTC. """ | 12/01/2006 | University of Minnesota | MnRoad Cell 34 | -24 |  |  | 60 | 5.2e-08 |  |  | compliance = 1/(creep stiffness)
3405BC001 | 34-I-1999 | 34 | 7455 | 6.5 | 2005_05_23 | 45.2642 | Bituminous Core | -93.7133 | """6"""" core, for pooled fund LTC. """ | 12/01/2006 | University of Minnesota | MnRoad Cell 34 | -36 |  |  | 500 | 3.4e-08 |  |  | compliance = 1/(creep stiffness); AASHTO trimmed mean method
3405BC001 | 34-I-1999 | 34 | 7455 | 6.5 | 2005_05_23 | 45.2642 | Bituminous Core | -93.7133 | """6"""" core, for pooled fund LTC. """ | 12/01/2006 | University of Minnesota | MnRoad Cell 34 | -36 |  |  | 60 | 2.7e-08 |  |  | compliance = 1/(creep stiffness); AASHTO trimmed mean method
3405BC001 | 34-I-1999 | 34 | 7455 | 6.5 | 2005_05_23 | 45.2642 | Bituminous Core | -93.7133 | """6"""" core, for pooled fund LTC. """ | 12/01/2006 | University of Minnesota | MnRoad Cell 34 | -36 | 5558551 | [5 empty] | 12.5 mm/min RAM; AASHTO T322
3405BC001 | 34-I-1999 | 34 | 7455 | 6.5 | 2005_05_23 | 45.2642 | Bituminous Core | -93.7133 | """6"""" core, for pooled fund LTC. """ | 12/01/2006 | University of Minnesota | MnRoad Cell 34 | -36 | 5748265 | [5 empty] | 12.5 mm/min RAM; AASHTO T322
3405BC001 | 34-I-1999 | 34 | 7455 | 6.5 | 2005_05_23 | 45.2642 | Bituminous Core | -93.7133 | """6"""" core, for pooled fund LTC. """ | 12/01/2006 | University of Minnesota | MnRoad Cell 34 | -36 | 5169228 | [5 empty] | 12.5 mm/min RAM; AASHTO T322
3405BC001 | 34-I-1999 | 34 | 7455 | 6.5 | 2005_05_23 | 45.2642 | Bituminous Core | -93.7133 | """6"""" core, for pooled fund LTC. """ | 12/01/2006 | University of Minnesota | MnRoad Cell 34 | -36 |  |  | 500 | 3.7e-08 |  |  | compliance = 1/(creep stiffness)
3405BC001 | 34-I-1999 | 34 | 7455 | 6.5 | 2005_05_23 | 45.2642 | Bituminous Core | -93.7133 | """6"""" core, for pooled fund LTC. """ | 12/01/2006 | University of Minnesota | MnRoad Cell 34 | -36 |  |  | 500 | 3.2e-08 |  |  | compliance = 1/(creep stiffness)
3405BC001 | 34-I-1999 | 34 | 7455 | 6.5 | 2005_05_23 | 45.2642 | Bituminous Core | -93.7133 | """6"""" core, for pooled fund LTC. """ | 12/01/2006 | University of Minnesota | MnRoad Cell 34 | -36 |  |  | 500 | 3.4e-08 |  |  | compliance = 1/(creep stiffness)
3405BC001 | 34-I-1999 | 34 | 7455 | 6.5 | 2005_05_23 | 45.2642 | Bituminous Core | -93.7133 | """6"""" core, for pooled fund LTC. """ | 12/01/2006 | University of Minnesota | MnRoad Cell 34 | -36 |  |  | 60 | 2.9e-08 |  |  | compliance = 1/(creep stiffness)
3405BC001 | 34-I-1999 | 34 | 7455 | 6.5 | 2005_05_23 | 45.2642 | Bituminous Core | -93.7133 | """6"""" core, for pooled fund LTC. """ | 12/01/2006 | University of Minnesota | MnRoad Cell 34 | -36 |  |  | 60 | 2.8e-08 |  |  | compliance = 1/(creep stiffness)
3405BC001 | 34-I-1999 | 34 | 7455 | 6.5 | 2005_05_23 | 45.2642 | Bituminous Core | -93.7133 | """6"""" core, for pooled fund LTC. """ | 12/01/2006 | University of Minnesota | MnRoad Cell 34 | -36 |  |  | 60 | 2.7e-08 |  |  | compliance = 1/(creep stiffness)
3410BC006 | 34-I-2007 | 34 | 6938 | 5.5 | 2010_06_02 | 45.2651 | Bituminous Core | -93.7149 | Sent to University of Minnesota. | 05/01/2012 | University of Minnesota | Cell 34-18 | -34 | 3790000 | 21220000000 | 500 |  |  |  | field cores, 5.9% air voids
3410BC005 | 34-I-2007 | 34 | 6938 | 6 | 2010_06_02 | 45.2651 | Bituminous Core | -93.7149 | Sent to University of Minnesota. | 05/01/2012 | University of Minnesota | Cell 34-17 | -34 | 3530000 | 15880000000 | 500 |  |  |  | field cores, 5.9% air voids
3410BC004 | 34-I-2007 | 34 | 6938 | 6.5 | 2010_06_02 | 45.2651 | Bituminous Core | -93.7149 | Sent to University of Minnesota. | 05/01/2012 | University of Minnesota | Cell 34-16 | -34 | 3830000 | 18240000000 | 500 |  |  |  | field cores, 5.9% air voids
3499AC009 | 34-I-1999 | 34 | 7190 | 0 | 1999_08_25 | 45.2646 | Asphalt Cement | -93.7141 | PG 58-34. | 06/23/2000 | MTE Services, Inc. |  | 0 |  |  | 16 | 0 | 0.6551 | 0.2845
3499AC009 | 34-I-1999 | 34 | 7190 | 0 | 1999_08_25 | 45.2646 | Asphalt Cement | -93.7141 | PG 58-34. | 06/23/2000 | MTE Services, Inc. |  | -20 |  |  | 20 | 0 | 0.5711 | 0.46244
3499AC009 | 34-I-1999 | 34 | 7190 | 0 | 1999_08_25 | 45.2646 | Asphalt Cement | -93.7141 | PG 58-34. | 06/23/2000 | MTE Services, Inc. |  | -10 |  |  | 20 | 0 | 0.6412 | 0.36767
3499AC009 | 34-I-1999 | 34 | 7190 | 0 | 1999_08_25 | 45.2646 | Asphalt Cement | -93.7141 | PG 58-34. | 06/23/2000 | MTE Services, Inc. |  | 0 |  |  | 20 | 0 | 0.6537 | 0.27254
3499AC009 | 34-I-1999 | 34 | 7190 | 0 | 1999_08_25 | 45.2646 | Asphalt Cement | -93.7141 | PG 58-34. | 06/23/2000 | MTE Services, Inc. |  | -20 |  |  | 25 | 0 | 0.5613 | 0.47032
3499AC009 | 34-I-1999 | 34 | 7190 | 0 | 1999_08_25 | 45.2646 | Asphalt Cement | -93.7141 | PG 58-34. | 06/23/2000 | MTE Services, Inc. |  | -10 |  |  | 25 | 0 | 0.6217 | 0.36159
3499AC009 | 34-I-1999 | 34 | 7190 | 0 | 1999_08_25 | 45.2646 | Asphalt Cement | -93.7141 | PG 58-34. | 06/23/2000 | MTE Services, Inc. |  | 0 |  |  | 25 | 0 | 0.6524 | 0.27361
3599AC015 | 35-I-1999 | 35 | 7766 | 0 | 1999_08_25 | 45.2637 | Asphalt Cement | -93.7123 | PG 58-40; sent to UN-Reno for ARC Critical Mixtures validation. | 07/06/2000 | MTE Services, Inc. | 6 Day Aged Material | 0 |  |  | 25 | 0 | 0.557 | 0.64324
3599AC015 | 35-I-1999 | 35 | 7766 | 0 | 1999_08_25 | 45.2637 | Asphalt Cement | -93.7123 | PG 58-40; sent to UN-Reno for ARC Critical Mixtures validation. | 07/06/2000 | MTE Services, Inc. | 6 Day Aged Material | -20 |  |  | 32 | 0 | 0.5089 | 0.4367
3599AC015 | 35-I-1999 | 35 | 7766 | 0 | 1999_08_25 | 45.2637 | Asphalt Cement | -93.7123 | PG 58-40; sent to UN-Reno for ARC Critical Mixtures validation. | 07/06/2000 | MTE Services, Inc. | 6 Day Aged Material | -10 |  |  | 32 | 0 | 0.5843 | 0.22342
3599AC015 | 35-I-1999 | 35 | 7766 | 0 | 1999_08_25 | 45.2637 | Asphalt Cement | -93.7123 | PG 58-40; sent to UN-Reno for ARC Critical Mixtures validation. | 07/06/2000 | MTE Services, Inc. | 6 Day Aged Material | 0 |  |  | 32 | 0 | 0.5326 | 0.61418
3599AC015 | 35-I-1999 | 35 | 7766 | 0 | 1999_08_25 | 45.2637 | Asphalt Cement | -93.7123 | PG 58-40; sent to UN-Reno for ARC Critical Mixtures validation. | 07/06/2000 | MTE Services, Inc. | 6 Day Aged Material | -20 |  |  | 40 | 0 | 0.4939 | 0.44736
3599AC015 | 35-I-1999 | 35 | 7766 | 0 | 1999_08_25 | 45.2637 | Asphalt Cement | -93.7123 | PG 58-40; sent to UN-Reno for ARC Critical Mixtures validation. | 07/06/2000 | MTE Services, Inc. | 6 Day Aged Material | -10 |  |  | 40 | 0 | 0.5638 | 0.22323
3599AC015 | 35-I-1999 | 35 | 7766 | 0 | 1999_08_25 | 45.2637 | Asphalt Cement | -93.7123 | PG 58-40; sent to UN-Reno for ARC Critical Mixtures validation. | 07/06/2000 | MTE Services, Inc. | 6 Day Aged Material | 0 |  |  | 40 | 0 | 0.5105 | 0.61388
3599AC015 | 35-I-1999 | 35 | 7766 | 0 | 1999_08_25 | 45.2637 | Asphalt Cement | -93.7123 | PG 58-40; sent to UN-Reno for ARC Critical Mixtures validation. | 07/06/2000 | MTE Services, Inc. | 6 Day Aged Material | -20 |  |  | 50 | 0 | 0.4788 | 0.44889
3599AC015 | 35-I-1999 | 35 | 7766 | 0 | 1999_08_25 | 45.2637 | Asphalt Cement | -93.7123 | PG 58-40; sent to UN-Reno for ARC Critical Mixtures validation. | 07/06/2000 | MTE Services, Inc. | 6 Day Aged Material | -10 |  |  | 50 | 0 | 0.5432 | 0.20934
3599AC015 | 35-I-1999 | 35 | 7766 | 0 | 1999_08_25 | 45.2637 | Asphalt Cement | -93.7123 | PG 58-40; sent to UN-Reno for ARC Critical Mixtures validation. | 07/06/2000 | MTE Services, Inc. | 6 Day Aged Material | 0 |  |  | 50 | 0 | 0.4884 | 0.58225
3599AC015 | 35-I-1999 | 35 | 7766 | 0 | 1999_08_25 | 45.2637 | Asphalt Cement | -93.7123 | PG 58-40; sent to UN-Reno for ARC Critical Mixtures validation. | 07/06/2000 | MTE Services, Inc. | 6 Day Aged Material | -20 |  |  | 63 | 0 | 0.4632 | 0.44424
3599AC015 | 35-I-1999 | 35 | 7766 | 0 | 1999_08_25 | 45.2637 | Asphalt Cement | -93.7123 | PG 58-40; sent to UN-Reno for ARC Critical Mixtures validation. | 07/06/2000 | MTE Services, Inc. | 6 Day Aged Material | -10 |  |  | 63 | 0 | 0.5219 | 0.21078
3599AC015 | 35-I-1999 | 35 | 7766 | 0 | 1999_08_25 | 45.2637 | Asphalt Cement | -93.7123 | PG 58-40; sent to UN-Reno for ARC Critical Mixtures validation. | 07/06/2000 | MTE Services, Inc. | 6 Day Aged Material | 0 |  |  | 63 | 0 | 0.4655 | 0.53358
3599AC015 | 35-I-1999 | 35 | 7766 | 0 | 1999_08_25 | 45.2637 | Asphalt Cement | -93.7123 | PG 58-40; sent to UN-Reno for ARC Critical Mixtures validation. | 07/06/2000 | MTE Services, Inc. | 6 Day Aged Material | -20 |  |  | 79 | 0 | 0.448 | 0.45943
3599AC015 | 35-I-1999 | 35 | 7766 | 0 | 1999_08_25 | 45.2637 | Asphalt Cement | -93.7123 | PG 58-40; sent to UN-Reno for ARC Critical Mixtures validation. | 07/06/2000 | MTE Services, Inc. | 6 Day Aged Material | -10 |  |  | 79 | 0 | 0.501 | 0.21742
3599AC015 | 35-I-1999 | 35 | 7766 | 0 | 1999_08_25 | 45.2637 | Asphalt Cement | -93.7123 | PG 58-40; sent to UN-Reno for ARC Critical Mixtures validation. | 07/06/2000 | MTE Services, Inc. | 6 Day Aged Material | 0 |  |  | 79 | 0 | 0.443 | 0.49918
3599AC015 | 35-I-1999 | 35 | 7766 | 0 | 1999_08_25 | 45.2637 | Asphalt Cement | -93.7123 | PG 58-40; sent to UN-Reno for ARC Critical Mixtures validation. | 07/06/2000 | MTE Services, Inc. | 6 Day Aged Material | -20 |  |  | 100 | 0 | 0.4321 | 0.47085
3599AC015 | 35-I-1999 | 35 | 7766 | 0 | 1999_08_25 | 45.2637 | Asphalt Cement | -93.7123 | PG 58-40; sent to UN-Reno for ARC Critical Mixtures validation. | 07/06/2000 | MTE Services, Inc. | 6 Day Aged Material | -10 |  |  | 100 | 0 | 0.4793 | 0.22138
3599AC015 | 35-I-1999 | 35 | 7766 | 0 | 1999_08_25 | 45.2637 | Asphalt Cement | -93.7123 | PG 58-40; sent to UN-Reno for ARC Critical Mixtures validation. | 07/06/2000 | MTE Services, Inc. | 6 Day Aged Material | 0 |  |  | 100 | 0 | 0.4197 | 0.48332
3599AC015 | 35-I-1999 | 35 | 7766 | 0 | 1999_08_25 | 45.2637 | Asphalt Cement | -93.7123 | PG 58-40; sent to UN-Reno for ARC Critical Mixtures validation. | 07/06/2000 | MTE Services, Inc. | 6 Day Aged Material | -39.5 | 4020000 | 10590000000
3599AC015 | 35-I-1999 | 35 | 7766 | 0 | 1999_08_25 | 45.2637 | Asphalt Cement | -93.7123 | PG 58-40; sent to UN-Reno for ARC Critical Mixtures validation. | 07/06/2000 | MTE Services, Inc. | 6 Day Aged Material | -30 | 4070000 | 4206000000
3599AC015 | 35-I-1999 | 35 | 7766 | 0 | 1999_08_25 | 45.2637 | Asphalt Cement | -93.7123 | PG 58-40; sent to UN-Reno for ARC Critical Mixtures validation. | 07/06/2000 | MTE Services, Inc. | 6 Day Aged Material | -20 | 3760000 | 26600000000
3599AC015 | 35-I-1999 | 35 | 7766 | 0 | 1999_08_25 | 45.2637 | Asphalt Cement | -93.7123 | PG 58-40; sent to UN-Reno for ARC Critical Mixtures validation. | 07/24/2000 | MTE Services, Inc. | 5 Day Aged Material | -20 |  |  | 10 | 0 | 0.646 | 0.33095
3599AC015 | 35-I-1999 | 35 | 7766 | 0 | 1999_08_25 | 45.2637 | Asphalt Cement | -93.7123 | PG 58-40; sent to UN-Reno for ARC Critical Mixtures validation. | 07/24/2000 | MTE Services, Inc. | 5 Day Aged Material | -10 |  |  | 10 | 0 | 0.6719 | 0.47059
3599AC015 | 35-I-1999 | 35 | 7766 | 0 | 1999_08_25 | 45.2637 | Asphalt Cement | -93.7123 | PG 58-40; sent to UN-Reno for ARC Critical Mixtures validation. | 07/24/2000 | MTE Services, Inc. | 5 Day Aged Material | 0 |  |  | 10 | 0 | 0.6613 | 0.37098
3599AC015 | 35-I-1999 | 35 | 7766 | 0 | 1999_08_25 | 45.2637 | Asphalt Cement | -93.7123 | PG 58-40; sent to UN-Reno for ARC Critical Mixtures validation. | 07/24/2000 | MTE Services, Inc. | 5 Day Aged Material | -20 |  |  | 13 | 0 | 0.6272 | 0.31545
3599AC015 | 35-I-1999 | 35 | 7766 | 0 | 1999_08_25 | 45.2637 | Asphalt Cement | -93.7123 | PG 58-40; sent to UN-Reno for ARC Critical Mixtures validation. | 07/24/2000 | MTE Services, Inc. | 5 Day Aged Material | -10 |  |  | 13 | 0 | 0.6596 | 0.47434
3599AC015 | 35-I-1999 | 35 | 7766 | 0 | 1999_08_25 | 45.2637 | Asphalt Cement | -93.7123 | PG 58-40; sent to UN-Reno for ARC Critical Mixtures validation. | 07/24/2000 | MTE Services, Inc. | 5 Day Aged Material | 0 |  |  | 13 | 0 | 0.6397 | 0.39369
3599AC015 | 35-I-1999 | 35 | 7766 | 0 | 1999_08_25 | 45.2637 | Asphalt Cement | -93.7123 | PG 58-40; sent to UN-Reno for ARC Critical Mixtures validation. | 07/24/2000 | MTE Services, Inc. | 5 Day Aged Material | -20 |  |  | 16 | 0 | 0.6124 | 0.3173
3599AC015 | 35-I-1999 | 35 | 7766 | 0 | 1999_08_25 | 45.2637 | Asphalt Cement | -93.7123 | PG 58-40; sent to UN-Reno for ARC Critical Mixtures validation. | 07/24/2000 | MTE Services, Inc. | 5 Day Aged Material | -10 |  |  | 16 | 0 | 0.6498 | 0.45606
3599AC015 | 35-I-1999 | 35 | 7766 | 0 | 1999_08_25 | 45.2637 | Asphalt Cement | -93.7123 | PG 58-40; sent to UN-Reno for ARC Critical Mixtures validation. | 07/24/2000 | MTE Services, Inc. | 5 Day Aged Material | 0 |  |  | 16 | 0 | 0.6226 | 0.38987
3599AC015 | 35-I-1999 | 35 | 7766 | 0 | 1999_08_25 | 45.2637 | Asphalt Cement | -93.7123 | PG 58-40; sent to UN-Reno for ARC Critical Mixtures validation. | 07/24/2000 | MTE Services, Inc. | 5 Day Aged Material | -20 |  |  | 20 | 0 | 0.5965 | 0.31516
3599AC015 | 35-I-1999 | 35 | 7766 | 0 | 1999_08_25 | 45.2637 | Asphalt Cement | -93.7123 | PG 58-40; sent to UN-Reno for ARC Critical Mixtures validation. | 07/24/2000 | MTE Services, Inc. | 5 Day Aged Material | -10 |  |  | 20 | 0 | 0.6393 | 0.46548
3599AC015 | 35-I-1999 | 35 | 7766 | 0 | 1999_08_25 | 45.2637 | Asphalt Cement | -93.7123 | PG 58-40; sent to UN-Reno for ARC Critical Mixtures validation. | 07/24/2000 | MTE Services, Inc. | 5 Day Aged Material | 0 |  |  | 20 | 0 | 0.6043 | 0.39638
3599AC015 | 35-I-1999 | 35 | 7766 | 0 | 1999_08_25 | 45.2637 | Asphalt Cement | -93.7123 | PG 58-40; sent to UN-Reno for ARC Critical Mixtures validation. | 07/24/2000 | MTE Services, Inc. | 5 Day Aged Material | -20 |  |  | 25 | 0 | 0.5805 | 0.31894
3599AC015 | 35-I-1999 | 35 | 7766 | 0 | 1999_08_25 | 45.2637 | Asphalt Cement | -93.7123 | PG 58-40; sent to UN-Reno for ARC Critical Mixtures validation. | 07/24/2000 | MTE Services, Inc. | 5 Day Aged Material | -10 |  |  | 25 | 0 | 0.6289 | 0.45706
3599AC015 | 35-I-1999 | 35 | 7766 | 0 | 1999_08_25 | 45.2637 | Asphalt Cement | -93.7123 | PG 58-40; sent to UN-Reno for ARC Critical Mixtures validation. | 07/24/2000 | MTE Services, Inc. | 5 Day Aged Material | 0 |  |  | 25 | 0 | 0.5859 | 0.4107
3599AC015 | 35-I-1999 | 35 | 7766 | 0 | 1999_08_25 | 45.2637 | Asphalt Cement | -93.7123 | PG 58-40; sent to UN-Reno for ARC Critical Mixtures validation. | 07/24/2000 | MTE Services, Inc. | 5 Day Aged Material | -20 |  |  | 32 | 0 | 0.5629 | 0.32482
3599AC015 | 35-I-1999 | 35 | 7766 | 0 | 1999_08_25 | 45.2637 | Asphalt Cement | -93.7123 | PG 58-40; sent to UN-Reno for ARC Critical Mixtures validation. | 07/24/2000 | MTE Services, Inc. | 5 Day Aged Material | -10 |  |  | 32 | 0 | 0.6173 | 0.45539
3599AC015 | 35-I-1999 | 35 | 7766 | 0 | 1999_08_25 | 45.2637 | Asphalt Cement | -93.7123 | PG 58-40; sent to UN-Reno for ARC Critical Mixtures validation. | 07/24/2000 | MTE Services, Inc. | 5 Day Aged Material | 0 |  |  | 32 | 0 | 0.5656 | 0.43262
3599AC015 | 35-I-1999 | 35 | 7766 | 0 | 1999_08_25 | 45.2637 | Asphalt Cement | -93.7123 | PG 58-40; sent to UN-Reno for ARC Critical Mixtures validation. | 07/24/2000 | MTE Services, Inc. | 5 Day Aged Material | -20 |  |  | 40 | 0 | 0.5469 | 0.32635
3599AC015 | 35-I-1999 | 35 | 7766 | 0 | 1999_08_25 | 45.2637 | Asphalt Cement | -93.7123 | PG 58-40; sent to UN-Reno for ARC Critical Mixtures validation. | 07/24/2000 | MTE Services, Inc. | 5 Day Aged Material | -10 |  |  | 40 | 0 | 0.6068 | 0.46142
3599AC015 | 35-I-1999 | 35 | 7766 | 0 | 1999_08_25 | 45.2637 | Asphalt Cement | -93.7123 | PG 58-40; sent to UN-Reno for ARC Critical Mixtures validation. | 07/24/2000 | MTE Services, Inc. | 5 Day Aged Material | 0 |  |  | 40 | 0 | 0.5472 | 0.44314
3599AC015 | 35-I-1999 | 35 | 7766 | 0 | 1999_08_25 | 45.2637 | Asphalt Cement | -93.7123 | PG 58-40; sent to UN-Reno for ARC Critical Mixtures validation. | 07/24/2000 | MTE Services, Inc. | 5 Day Aged Material | -20 |  |  | 50 | 0 | 0.531 | 0.32536
3599AC015 | 35-I-1999 | 35 | 7766 | 0 | 1999_08_25 | 45.2637 | Asphalt Cement | -93.7123 | PG 58-40; sent to UN-Reno for ARC Critical Mixtures validation. | 07/24/2000 | MTE Services, Inc. | 5 Day Aged Material | -10 |  |  | 50 | 0 | 0.5963 | 0.47383
3599AC015 | 35-I-1999 | 35 | 7766 | 0 | 1999_08_25 | 45.2637 | Asphalt Cement | -93.7123 | PG 58-40; sent to UN-Reno for ARC Critical Mixtures validation. | 07/24/2000 | MTE Services, Inc. | 5 Day Aged Material | 0 |  |  | 50 | 0 | 0.5289 | 0.44694
3599AC015 | 35-I-1999 | 35 | 7766 | 0 | 1999_08_25 | 45.2637 | Asphalt Cement | -93.7123 | PG 58-40; sent to UN-Reno for ARC Critical Mixtures validation. | 07/24/2000 | MTE Services, Inc. | 5 Day Aged Material | -20 |  |  | 63 | 0 | 0.5144 | 0.33024
3599AC015 | 35-I-1999 | 35 | 7766 | 0 | 1999_08_25 | 45.2637 | Asphalt Cement | -93.7123 | PG 58-40; sent to UN-Reno for ARC Critical Mixtures validation. | 07/24/2000 | MTE Services, Inc. | 5 Day Aged Material | -10 |  |  | 63 | 0 | 0.5855 | 0.48805
3599AC015 | 35-I-1999 | 35 | 7766 | 0 | 1999_08_25 | 45.2637 | Asphalt Cement | -93.7123 | PG 58-40; sent to UN-Reno for ARC Critical Mixtures validation. | 07/24/2000 | MTE Services, Inc. | 5 Day Aged Material | 0 |  |  | 63 | 1e-09 | 0.5099 | 0.43994
3510BC004 | 35-I-2007 | 35 | 7486 | 5.5 | 2010_06_02 | 45.2641 | Bituminous Core | -93.7132 | Sent to University of Minnesota. | 05/01/2012 | University of Minnesota | Cell 35-16 | -34 | 4130000 | 19750000000 | 500 |  |  |  | field cores, 6.4% air voids
3510BC005 | 35-I-2007 | 35 | 7486 | 6 | 2010_06_02 | 45.2641 | Bituminous Core | -93.7132 | Sent to University of Minnesota. | 05/01/2012 | University of Minnesota | Cell 35-17 | -34 | 3900000 | 16520000000 | 500 |  |  |  | field cores, 6.4% air voids
3510BC006 | 35-I-2007 | 35 | 7486 | 6.5 | 2010_06_02 | 45.2641 | Bituminous Core | -93.7132 | Sent to University of Minnesota. | 05/01/2012 | University of Minnesota | Cell 35-18 | -34 | 3490000 | 15130000000 | 500 |  |  |  | field cores, 6.4% air voids
3599AC015 | 35-I-1999 | 35 | 7766 | 0 | 1999_08_25 | 45.2637 | Asphalt Cement | -93.7123 | PG 58-40; sent to UN-Reno for ARC Critical Mixtures validation. | 07/24/2000 | MTE Services, Inc. | 5 Day Aged Material | -10 |  |  | 79 | 0 | 0.5749 | 0.50207
3599AC015 | 35-I-1999 | 35 | 7766 | 0 | 1999_08_25 | 45.2637 | Asphalt Cement | -93.7123 | PG 58-40; sent to UN-Reno for ARC Critical Mixtures validation. | 07/24/2000 | MTE Services, Inc. | 5 Day Aged Material | 0 |  |  | 79 | 1e-09 | 0.4912 | 0.4309
3599AC015 | 35-I-1999 | 35 | 7766 | 0 | 1999_08_25 | 45.2637 | Asphalt Cement | -93.7123 | PG 58-40; sent to UN-Reno for ARC Critical Mixtures validation. | 07/24/2000 | MTE Services, Inc. | 5 Day Aged Material | -20 |  |  | 100 | 0 | 0.4814 | 0.33705
3599AC015 | 35-I-1999 | 35 | 7766 | 0 | 1999_08_25 | 45.2637 | Asphalt Cement | -93.7123 | PG 58-40; sent to UN-Reno for ARC Critical Mixtures validation. | 07/24/2000 | MTE Services, Inc. | 5 Day Aged Material | -10 |  |  | 100 | 0 | 0.5638 | 0.50335
3599AC015 | 35-I-1999 | 35 | 7766 | 0 | 1999_08_25 | 45.2637 | Asphalt Cement | -93.7123 | PG 58-40; sent to UN-Reno for ARC Critical Mixtures validation. | 07/24/2000 | MTE Services, Inc. | 5 Day Aged Material | 0 |  |  | 100 | 1e-09 | 0.4718 | 0.4373
3599AC015 | 35-I-1999 | 35 | 7766 | 0 | 1999_08_25 | 45.2637 | Asphalt Cement | -93.7123 | PG 58-40; sent to UN-Reno for ARC Critical Mixtures validation. | 07/24/2000 | MTE Services, Inc. | 5 Day Aged Material | -39.5 | 4560000 | 7029000000
3599AC015 | 35-I-1999 | 35 | 7766 | 0 | 1999_08_25 | 45.2637 | Asphalt Cement | -93.7123 | PG 58-40; sent to UN-Reno for ARC Critical Mixtures validation. | 07/24/2000 | MTE Services, Inc. | 5 Day Aged Material | -30 | 4100000 | 2519000000
3599AC015 | 35-I-1999 | 35 | 7766 | 0 | 1999_08_25 | 45.2637 | Asphalt Cement | -93.7123 | PG 58-40; sent to UN-Reno for ARC Critical Mixtures validation. | 07/24/2000 | MTE Services, Inc. | 5 Day Aged Material | -20 |  |  | 79 | 0 | 0.4983 | 0.3274
3507BM014 | 35-I-2007 | 35 | 7766 | 0 | 2007_09_11 | 45.2637 | Bituminous Mix | -93.7123 | 58-34 SBS only, top lift, sampled from truck box - for U of M LTC #2. DURING PAVING | 05/01/2012 | University of Minnesota | Cell 35-7 | -24 | 4600000 | 7590000000 | 500 |  |  |  | 7% air voids
3507BM014 | 35-I-2007 | 35 | 7766 | 0 | 2007_09_11 | 45.2637 | Bituminous Mix | -93.7123 | 58-34 SBS only, top lift, sampled from truck box - for U of M LTC #2. DURING PAVING | 05/01/2012 | University of Minnesota | Cell 35-8 | -24 | 4630000 | 9150000000 | 500 |  |  |  | 7% air voids
3507BM014 | 35-I-2007 | 35 | 7766 | 0 | 2007_09_11 | 45.2637 | Bituminous Mix | -93.7123 | 58-34 SBS only, top lift, sampled from truck box - for U of M LTC #2. DURING PAVING | 05/01/2012 | University of Minnesota | Cell 35-9 | -24 | 4280000 | 6850000000 | 500 |  |  |  | 7% air voids
3507BM014 | 35-I-2007 | 35 | 7766 | 0 | 2007_09_11 | 45.2637 | Bituminous Mix | -93.7123 | 58-34 SBS only, top lift, sampled from truck box - for U of M LTC #2. DURING PAVING | 05/01/2012 | University of Minnesota | Cell 35-10 | -34 | 4650000 | 21070000000 | 500 |  |  |  | 7% air voids
3507BM014 | 35-I-2007 | 35 | 7766 | 0 | 2007_09_11 | 45.2637 | Bituminous Mix | -93.7123 | 58-34 SBS only, top lift, sampled from truck box - for U of M LTC #2. DURING PAVING | 05/01/2012 | University of Minnesota | Cell 35-11 | -34 | 4390000 | 13890000000 | 500 |  |  |  | 7% air voids
3507BM014 | 35-I-2007 | 35 | 7766 | 0 | 2007_09_11 | 45.2637 | Bituminous Mix | -93.7123 | 58-34 SBS only, top lift, sampled from truck box - for U of M LTC #2. DURING PAVING | 05/01/2012 | University of Minnesota | Cell 35-12 | -34 | 4590000 | 13760000000 | 500 |  |  |  | 7% air voids
3507BM014 | 35-I-2007 | 35 | 7766 | 0 | 2007_09_11 | 45.2637 | Bituminous Mix | -93.7123 | 58-34 SBS only, top lift, sampled from truck box - for U of M LTC #2. DURING PAVING | 05/01/2012 | University of Minnesota | Cell 35-13 | -34 | 4590000 | 14380000000 | 500 |  |  |  | 7% air voids, conditioned 5 days at 85 deg C
3507BM014 | 35-I-2007 | 35 | 7766 | 0 | 2007_09_11 | 45.2637 | Bituminous Mix | -93.7123 | 58-34 SBS only, top lift, sampled from truck box - for U of M LTC #2. DURING PAVING | 05/01/2012 | University of Minnesota | Cell 35-14 | -34 | 4560000 | 15060000000 | 500 |  |  |  | 7% air voids, conditioned 5 days at 85 deg C
3507BM014 | 35-I-2007 | 35 | 7766 | 0 | 2007_09_11 | 45.2637 | Bituminous Mix | -93.7123 | 58-34 SBS only, top lift, sampled from truck box - for U of M LTC #2. DURING PAVING | 05/01/2012 | University of Minnesota | Cell 35-15 | -34 | 5020000 | 14430000000 | 500 |  |  |  | 7% air voids, conditioned 5 days at 85 deg C
3507BM014 | 35-I-2007 | 35 | 7766 | 0 | 2007_09_11 | 45.2637 | Bituminous Mix | -93.7123 | 58-34 SBS only, top lift, sampled from truck box - for U of M LTC #2. DURING PAVING | 05/01/2012 | University of Minnesota | Cell 35-1 | -24 | 5580000 | 11460000000 | 500 |  |  |  | 4% air voids
3507BM014 | 35-I-2007 | 35 | 7766 | 0 | 2007_09_11 | 45.2637 | Bituminous Mix | -93.7123 | 58-34 SBS only, top lift, sampled from truck box - for U of M LTC #2. DURING PAVING | 05/01/2012 | University of Minnesota | Cell 35-2 | -24 | 5700000 | 11130000000 | 500 |  |  |  | 4% air voids
3507BM014 | 35-I-2007 | 35 | 7766 | 0 | 2007_09_11 | 45.2637 | Bituminous Mix | -93.7123 | 58-34 SBS only, top lift, sampled from truck box - for U of M LTC #2. DURING PAVING | 05/01/2012 | University of Minnesota | Cell 35-3 | -24 | 5710000 | 10730000000 | 500 |  |  |  | 4% air voids
3507BM014 | 35-I-2007 | 35 | 7766 | 0 | 2007_09_11 | 45.2637 | Bituminous Mix | -93.7123 | 58-34 SBS only, top lift, sampled from truck box - for U of M LTC #2. DURING PAVING | 05/01/2012 | University of Minnesota | Cell 35-4 | -34 | 5130000 | 21210000000 | 500 |  |  |  | 4% air voids
3507BM014 | 35-I-2007 | 35 | 7766 | 0 | 2007_09_11 | 45.2637 | Bituminous Mix | -93.7123 | 58-34 SBS only, top lift, sampled from truck box - for U of M LTC #2. DURING PAVING | 05/01/2012 | University of Minnesota | Cell 35-5 | -34 | 5870000 | 21440000000 | 500 |  |  |  | 4% air voids
3507BM014 | 35-I-2007 | 35 | 7766 | 0 | 2007_09_11 | 45.2637 | Bituminous Mix | -93.7123 | 58-34 SBS only, top lift, sampled from truck box - for U of M LTC #2. DURING PAVING | 05/01/2012 | University of Minnesota | Cell 35-6 | -34 | 5280000 | 19170000000 | 500 |  |  |  | 4% air voids
3505BC001 | 35-I-1999 | 35 | 7990.5 | 6.4 | 2005_05_23 | 45.2633 | Bituminous Core | -93.7116 | """6"""" core, for pooled fund LTC. """ | 12/01/2006 | University of Minnesota | MnRoad Cell 35 | -42 |  |  | 60 | 3.4e-08 |  |  | compliance = 1/(creep stiffness)
3505BC001 | 35-I-1999 | 35 | 7990.5 | 6.4 | 2005_05_23 | 45.2633 | Bituminous Core | -93.7116 | """6"""" core, for pooled fund LTC. """ | 12/01/2006 | University of Minnesota | MnRoad Cell 35 | -18 |  |  | 500 | 1.32e-07 |  |  | compliance = 1/(creep stiffness); AASHTO trimmed mean method
3505BC001 | 35-I-1999 | 35 | 7990.5 | 6.4 | 2005_05_23 | 45.2633 | Bituminous Core | -93.7116 | """6"""" core, for pooled fund LTC. """ | 12/01/2006 | University of Minnesota | MnRoad Cell 35 | -42 |  |  | 60 | 3.9e-08 |  |  | compliance = 1/(creep stiffness)
3505BC001 | 35-I-1999 | 35 | 7990.5 | 6.4 | 2005_05_23 | 45.2633 | Bituminous Core | -93.7116 | """6"""" core, for pooled fund LTC. """ | 12/01/2006 | University of Minnesota | MnRoad Cell 35 | -42 |  |  | 500 | 4.2e-08 |  |  | compliance = 1/(creep stiffness)
3505BC001 | 35-I-1999 | 35 | 7990.5 | 6.4 | 2005_05_23 | 45.2633 | Bituminous Core | -93.7116 | """6"""" core, for pooled fund LTC. """ | 12/01/2006 | University of Minnesota | MnRoad Cell 35 | -42 |  |  | 500 | 3.4e-08 |  |  | compliance = 1/(creep stiffness)
3505BC001 | 35-I-1999 | 35 | 7990.5 | 6.4 | 2005_05_23 | 45.2633 | Bituminous Core | -93.7116 | """6"""" core, for pooled fund LTC. """ | 12/01/2006 | University of Minnesota | MnRoad Cell 35 | -42 |  |  | 500 | 4.6e-08 |  |  | compliance = 1/(creep stiffness)
3505BC001 | 35-I-1999 | 35 | 7990.5 | 6.4 | 2005_05_23 | 45.2633 | Bituminous Core | -93.7116 | """6"""" core, for pooled fund LTC. """ | 12/01/2006 | University of Minnesota | MnRoad Cell 35 | -42 | 5488782 | [5 empty] | 12.5 mm/min RAM; AASHTO T322
3505BC001 | 35-I-1999 | 35 | 7990.5 | 6.4 | 2005_05_23 | 45.2633 | Bituminous Core | -93.7116 | """6"""" core, for pooled fund LTC. """ | 12/01/2006 | University of Minnesota | MnRoad Cell 35 | -42 | 5656948 | [5 empty] | 12.5 mm/min RAM; AASHTO T322
3505BC001 | 35-I-1999 | 35 | 7990.5 | 6.4 | 2005_05_23 | 45.2633 | Bituminous Core | -93.7116 | """6"""" core, for pooled fund LTC. """ | 12/01/2006 | University of Minnesota | MnRoad Cell 35 | -42 | 5410575 | [5 empty] | 12.5 mm/min RAM; AASHTO T322
3505BC001 | 35-I-1999 | 35 | 7990.5 | 6.4 | 2005_05_23 | 45.2633 | Bituminous Core | -93.7116 | """6"""" core, for pooled fund LTC. """ | 12/01/2006 | University of Minnesota | MnRoad Cell 35 | -42 |  |  | 60 | 2.9e-08 |  |  | compliance = 1/(creep stiffness); AASHTO trimmed mean method
3505BC001 | 35-I-1999 | 35 | 7990.5 | 6.4 | 2005_05_23 | 45.2633 | Bituminous Core | -93.7116 | """6"""" core, for pooled fund LTC. """ | 12/01/2006 | University of Minnesota | MnRoad Cell 35 | -42 |  |  | 500 | 3.5e-08 |  |  | compliance = 1/(creep stiffness); AASHTO trimmed mean method
3505BC001 | 35-I-1999 | 35 | 7990.5 | 6.4 | 2005_05_23 | 45.2633 | Bituminous Core | -93.7116 | """6"""" core, for pooled fund LTC. """ | 12/01/2006 | University of Minnesota | MnRoad Cell 35 | -30 |  |  | 60 | 6.5e-08 |  |  | compliance = 1/(creep stiffness)
3505BC001 | 35-I-1999 | 35 | 7990.5 | 6.4 | 2005_05_23 | 45.2633 | Bituminous Core | -93.7116 | """6"""" core, for pooled fund LTC. """ | 12/01/2006 | University of Minnesota | MnRoad Cell 35 | -30 |  |  | 60 | 6.3e-08 |  |  | compliance = 1/(creep stiffness)
3505BC001 | 35-I-1999 | 35 | 7990.5 | 6.4 | 2005_05_23 | 45.2633 | Bituminous Core | -93.7116 | """6"""" core, for pooled fund LTC. """ | 12/01/2006 | University of Minnesota | MnRoad Cell 35 | -30 |  |  | 60 | 6.5e-08 |  |  | compliance = 1/(creep stiffness)
3505BC001 | 35-I-1999 | 35 | 7990.5 | 6.4 | 2005_05_23 | 45.2633 | Bituminous Core | -93.7116 | """6"""" core, for pooled fund LTC. """ | 12/01/2006 | University of Minnesota | MnRoad Cell 35 | -30 |  |  | 500 | 8.5e-08 |  |  | compliance = 1/(creep stiffness)
3505BC001 | 35-I-1999 | 35 | 7990.5 | 6.4 | 2005_05_23 | 45.2633 | Bituminous Core | -93.7116 | """6"""" core, for pooled fund LTC. """ | 12/01/2006 | University of Minnesota | MnRoad Cell 35 | -30 |  |  | 500 | 8.9e-08 |  |  | compliance = 1/(creep stiffness)
3505BC001 | 35-I-1999 | 35 | 7990.5 | 6.4 | 2005_05_23 | 45.2633 | Bituminous Core | -93.7116 | """6"""" core, for pooled fund LTC. """ | 12/01/2006 | University of Minnesota | MnRoad Cell 35 | -30 |  |  | 500 | 8.5e-08 |  |  | compliance = 1/(creep stiffness)
3505BC001 | 35-I-1999 | 35 | 7990.5 | 6.4 | 2005_05_23 | 45.2633 | Bituminous Core | -93.7116 | """6"""" core, for pooled fund LTC. """ | 12/01/2006 | University of Minnesota | MnRoad Cell 35 | -30 | 5499821 | [5 empty] | 12.5 mm/min RAM; AASHTO T322
3505BC001 | 35-I-1999 | 35 | 7990.5 | 6.4 | 2005_05_23 | 45.2633 | Bituminous Core | -93.7116 | """6"""" core, for pooled fund LTC. """ | 12/01/2006 | University of Minnesota | MnRoad Cell 35 | -30 | 5720553 | [5 empty] | 12.5 mm/min RAM; AASHTO T322
3505BC001 | 35-I-1999 | 35 | 7990.5 | 6.4 | 2005_05_23 | 45.2633 | Bituminous Core | -93.7116 | """6"""" core, for pooled fund LTC. """ | 12/01/2006 | University of Minnesota | MnRoad Cell 35 | -30 | 5228809 | [5 empty] | 12.5 mm/min RAM; AASHTO T322
3505BC001 | 35-I-1999 | 35 | 7990.5 | 6.4 | 2005_05_23 | 45.2633 | Bituminous Core | -93.7116 | """6"""" core, for pooled fund LTC. """ | 12/01/2006 | University of Minnesota | MnRoad Cell 35 | -30 |  |  | 60 | 7.1e-08 |  |  | compliance = 1/(creep stiffness); AASHTO trimmed mean method
3505BC001 | 35-I-1999 | 35 | 7990.5 | 6.4 | 2005_05_23 | 45.2633 | Bituminous Core | -93.7116 | """6"""" core, for pooled fund LTC. """ | 12/01/2006 | University of Minnesota | MnRoad Cell 35 | -30 |  |  | 500 | 9.6e-08 |  |  | compliance = 1/(creep stiffness); AASHTO trimmed mean method
3505BC001 | 35-I-1999 | 35 | 7990.5 | 6.4 | 2005_05_23 | 45.2633 | Bituminous Core | -93.7116 | """6"""" core, for pooled fund LTC. """ | 12/01/2006 | University of Minnesota | MnRoad Cell 35 | -18 |  |  | 60 | 1.15e-07 |  |  | compliance = 1/(creep stiffness)
3505BC001 | 35-I-1999 | 35 | 7990.5 | 6.4 | 2005_05_23 | 45.2633 | Bituminous Core | -93.7116 | """6"""" core, for pooled fund LTC. """ | 12/01/2006 | University of Minnesota | MnRoad Cell 35 | -18 |  |  | 60 | 1.05e-07 |  |  | compliance = 1/(creep stiffness)
3505BC001 | 35-I-1999 | 35 | 7990.5 | 6.4 | 2005_05_23 | 45.2633 | Bituminous Core | -93.7116 | """6"""" core, for pooled fund LTC. """ | 12/01/2006 | University of Minnesota | MnRoad Cell 35 | -18 |  |  | 60 | 9e-08 |  |  | compliance = 1/(creep stiffness)
3505BC001 | 35-I-1999 | 35 | 7990.5 | 6.4 | 2005_05_23 | 45.2633 | Bituminous Core | -93.7116 | """6"""" core, for pooled fund LTC. """ | 12/01/2006 | University of Minnesota | MnRoad Cell 35 | -18 |  |  | 500 | 2.15e-07 |  |  | compliance = 1/(creep stiffness)
3505BC001 | 35-I-1999 | 35 | 7990.5 | 6.4 | 2005_05_23 | 45.2633 | Bituminous Core | -93.7116 | """6"""" core, for pooled fund LTC. """ | 12/01/2006 | University of Minnesota | MnRoad Cell 35 | -18 |  |  | 500 | 1.63e-07 |  |  | compliance = 1/(creep stiffness)
3505BC001 | 35-I-1999 | 35 | 7990.5 | 6.4 | 2005_05_23 | 45.2633 | Bituminous Core | -93.7116 | """6"""" core, for pooled fund LTC. """ | 12/01/2006 | University of Minnesota | MnRoad Cell 35 | -18 |  |  | 500 | 1.07e-07 |  |  | compliance = 1/(creep stiffness)
3505BC001 | 35-I-1999 | 35 | 7990.5 | 6.4 | 2005_05_23 | 45.2633 | Bituminous Core | -93.7116 | """6"""" core, for pooled fund LTC. """ | 12/01/2006 | University of Minnesota | MnRoad Cell 35 | -18 | 3599165 | [5 empty] | 12.5 mm/min RAM; AASHTO T322
3505BC001 | 35-I-1999 | 35 | 7990.5 | 6.4 | 2005_05_23 | 45.2633 | Bituminous Core | -93.7116 | """6"""" core, for pooled fund LTC. """ | 12/01/2006 | University of Minnesota | MnRoad Cell 35 | -18 | 4552680 | [5 empty] | 12.5 mm/min RAM; AASHTO T322
3505BC001 | 35-I-1999 | 35 | 7990.5 | 6.4 | 2005_05_23 | 45.2633 | Bituminous Core | -93.7116 | """6"""" core, for pooled fund LTC. """ | 12/01/2006 | University of Minnesota | MnRoad Cell 35 | -18 | 4693704 | [5 empty] | 12.5 mm/min RAM; AASHTO T322
3505BC001 | 35-I-1999 | 35 | 7990.5 | 6.4 | 2005_05_23 | 45.2633 | Bituminous Core | -93.7116 | """6"""" core, for pooled fund LTC. """ | 12/01/2006 | University of Minnesota | MnRoad Cell 35 | -18 |  |  | 60 | 9.1e-08 |  |  | compliance = 1/(creep stiffness); AASHTO trimmed mean method
3505BC001 | 35-I-1999 | 35 | 7990.5 | 6.4 | 2005_05_23 | 45.2633 | Bituminous Core | -93.7116 | """6"""" core, for pooled fund LTC. """ | 12/01/2006 | University of Minnesota | MnRoad Cell 35 | -42 |  |  | 60 | 2.8e-08 |  |  | compliance = 1/(creep stiffness)
3599AC015 | 35-I-1999 | 35 | 7766 | 0 | 1999_08_25 | 45.2637 | Asphalt Cement | -93.7123 | PG 58-40; sent to UN-Reno for ARC Critical Mixtures validation. | 07/24/2000 | MTE Services, Inc. | 5 Day Aged Material | -20 | 3880000 | 19180000000
3599AC015 | 35-I-1999 | 35 | 7766 | 0 | 1999_08_25 | 45.2637 | Asphalt Cement | -93.7123 | PG 58-40; sent to UN-Reno for ARC Critical Mixtures validation. | 07/06/2000 | MTE Services, Inc. | 6 Day Aged Material | -20 |  |  | 10 | 0 | 0.5873 | 0.45597
3599AC015 | 35-I-1999 | 35 | 7766 | 0 | 1999_08_25 | 45.2637 | Asphalt Cement | -93.7123 | PG 58-40; sent to UN-Reno for ARC Critical Mixtures validation. | 07/06/2000 | MTE Services, Inc. | 6 Day Aged Material | -10 |  |  | 10 | 0 | 0.6916 | 0.21557
3599AC015 | 35-I-1999 | 35 | 7766 | 0 | 1999_08_25 | 45.2637 | Asphalt Cement | -93.7123 | PG 58-40; sent to UN-Reno for ARC Critical Mixtures validation. | 07/06/2000 | MTE Services, Inc. | 6 Day Aged Material | 0 |  |  | 10 | 0 | 0.6478 | 0.6083
3599AC015 | 35-I-1999 | 35 | 7766 | 0 | 1999_08_25 | 45.2637 | Asphalt Cement | -93.7123 | PG 58-40; sent to UN-Reno for ARC Critical Mixtures validation. | 07/06/2000 | MTE Services, Inc. | 6 Day Aged Material | -20 |  |  | 13 | 0 | 0.5696 | 0.44211
3599AC015 | 35-I-1999 | 35 | 7766 | 0 | 1999_08_25 | 45.2637 | Asphalt Cement | -93.7123 | PG 58-40; sent to UN-Reno for ARC Critical Mixtures validation. | 07/06/2000 | MTE Services, Inc. | 6 Day Aged Material | -10 |  |  | 13 | 0 | 0.6674 | 0.2159
3599AC015 | 35-I-1999 | 35 | 7766 | 0 | 1999_08_25 | 45.2637 | Asphalt Cement | -93.7123 | PG 58-40; sent to UN-Reno for ARC Critical Mixtures validation. | 07/06/2000 | MTE Services, Inc. | 6 Day Aged Material | 0 |  |  | 13 | 0 | 0.6218 | 0.64301
3599AC015 | 35-I-1999 | 35 | 7766 | 0 | 1999_08_25 | 45.2637 | Asphalt Cement | -93.7123 | PG 58-40; sent to UN-Reno for ARC Critical Mixtures validation. | 07/06/2000 | MTE Services, Inc. | 6 Day Aged Material | -20 |  |  | 16 | 0 | 0.5556 | 0.45143
3599AC015 | 35-I-1999 | 35 | 7766 | 0 | 1999_08_25 | 45.2637 | Asphalt Cement | -93.7123 | PG 58-40; sent to UN-Reno for ARC Critical Mixtures validation. | 07/06/2000 | MTE Services, Inc. | 6 Day Aged Material | -10 |  |  | 16 | 0 | 0.6482 | 0.20745
3599AC015 | 35-I-1999 | 35 | 7766 | 0 | 1999_08_25 | 45.2637 | Asphalt Cement | -93.7123 | PG 58-40; sent to UN-Reno for ARC Critical Mixtures validation. | 07/06/2000 | MTE Services, Inc. | 6 Day Aged Material | 0 |  |  | 16 | 0 | 0.6012 | 0.65818
3599AC015 | 35-I-1999 | 35 | 7766 | 0 | 1999_08_25 | 45.2637 | Asphalt Cement | -93.7123 | PG 58-40; sent to UN-Reno for ARC Critical Mixtures validation. | 07/06/2000 | MTE Services, Inc. | 6 Day Aged Material | -20 |  |  | 20 | 0 | 0.5406 | 0.44296
3599AC015 | 35-I-1999 | 35 | 7766 | 0 | 1999_08_25 | 45.2637 | Asphalt Cement | -93.7123 | PG 58-40; sent to UN-Reno for ARC Critical Mixtures validation. | 07/06/2000 | MTE Services, Inc. | 6 Day Aged Material | -10 |  |  | 20 | 0 | 0.6277 | 0.20955
3599AC015 | 35-I-1999 | 35 | 7766 | 0 | 1999_08_25 | 45.2637 | Asphalt Cement | -93.7123 | PG 58-40; sent to UN-Reno for ARC Critical Mixtures validation. | 07/06/2000 | MTE Services, Inc. | 6 Day Aged Material | 0 |  |  | 20 | 0 | 0.5791 | 0.67024
3599AC015 | 35-I-1999 | 35 | 7766 | 0 | 1999_08_25 | 45.2637 | Asphalt Cement | -93.7123 | PG 58-40; sent to UN-Reno for ARC Critical Mixtures validation. | 07/06/2000 | MTE Services, Inc. | 6 Day Aged Material | -20 |  |  | 25 | 0 | 0.5255 | 0.43421
3599AC015 | 35-I-1999 | 35 | 7766 | 0 | 1999_08_25 | 45.2637 | Asphalt Cement | -93.7123 | PG 58-40; sent to UN-Reno for ARC Critical Mixtures validation. | 07/06/2000 | MTE Services, Inc. | 6 Day Aged Material | -10 |  |  | 25 | 0 | 0.6071 | 0.21746
7710BC006 | 77-I-2007 | 77 | 18959 | -6.5 | 2010_06_02 | 45.2615 | Bituminous Core | -93.7088 | Sent to University of Minnesota. | 05/01/2012 | University of Minnesota | Cell 77-18 | -34 | 4230000 | 20120000000 | 500 |  |  |  | field cores, 5.1% air voids
7707BM013 | 77-I-2007 | 77 | 18805 | 0 | 2007_09_11 | 45.2618 | Bituminous Mix | -93.7093 | 58-34 Elvaloy + Acid, top lift, sampled from truck box - for U of M LTC #2. DURING PAVING | 05/01/2012 | University of Minnesota | Cell 77-3 | -24 | 4850000 | 8890000000 | 500 |  |  |  | 4% air voids
7710BC004 | 77-I-2007 | 77 | 18959 | -5.5 | 2010_06_02 | 45.2615 | Bituminous Core | -93.7088 | Sent to University of Minnesota. | 05/01/2012 | University of Minnesota | Cell 77-16 | -34 | 3910000 | 19480000000 | 500 |  |  |  | field cores, 5.1% air voids
7707BM013 | 77-I-2007 | 77 | 18805 | 0 | 2007_09_11 | 45.2618 | Bituminous Mix | -93.7093 | 58-34 Elvaloy + Acid, top lift, sampled from truck box - for U of M LTC #2. DURING PAVING | 05/01/2012 | University of Minnesota | Cell 77-7 | -24 | 3970000 | 9470000000 | 500 |  |  |  | 7% air voids
7707BM013 | 77-I-2007 | 77 | 18805 | 0 | 2007_09_11 | 45.2618 | Bituminous Mix | -93.7093 | 58-34 Elvaloy + Acid, top lift, sampled from truck box - for U of M LTC #2. DURING PAVING | 05/01/2012 | University of Minnesota | Cell 77-6 | -34 | 4500000 | 24440000000 | 500 |  |  |  | 4% air voids
7707BM013 | 77-I-2007 | 77 | 18805 | 0 | 2007_09_11 | 45.2618 | Bituminous Mix | -93.7093 | 58-34 Elvaloy + Acid, top lift, sampled from truck box - for U of M LTC #2. DURING PAVING | 05/01/2012 | University of Minnesota | Cell 77-9 | -24 |  | 7800000000 | 500 |  |  |  | 7% air voids
7707BM013 | 77-I-2007 | 77 | 18805 | 0 | 2007_09_11 | 45.2618 | Bituminous Mix | -93.7093 | 58-34 Elvaloy + Acid, top lift, sampled from truck box - for U of M LTC #2. DURING PAVING | 05/01/2012 | University of Minnesota | Cell 77-10 | -34 | 3710000 | 16810000000 | 500 |  |  |  | 7% air voids
7707BM013 | 77-I-2007 | 77 | 18805 | 0 | 2007_09_11 | 45.2618 | Bituminous Mix | -93.7093 | 58-34 Elvaloy + Acid, top lift, sampled from truck box - for U of M LTC #2. DURING PAVING | 05/01/2012 | University of Minnesota | Cell 77-11 | -34 | 3770000 | 16940000000 | 500 |  |  |  | 7% air voids
7707BM013 | 77-I-2007 | 77 | 18805 | 0 | 2007_09_11 | 45.2618 | Bituminous Mix | -93.7093 | 58-34 Elvaloy + Acid, top lift, sampled from truck box - for U of M LTC #2. DURING PAVING | 05/01/2012 | University of Minnesota | Cell 77-12 | -34 | 3780000 | 18470000000 | 500 |  |  |  | 7% air voids
7707BM013 | 77-I-2007 | 77 | 18805 | 0 | 2007_09_11 | 45.2618 | Bituminous Mix | -93.7093 | 58-34 Elvaloy + Acid, top lift, sampled from truck box - for U of M LTC #2. DURING PAVING | 05/01/2012 | University of Minnesota | Cell 77-13 | -34 | 3480000 | 21070000000 | 500 |  |  |  | 7% air voids, conditioned 5 days at 85 deg C
7707BM013 | 77-I-2007 | 77 | 18805 | 0 | 2007_09_11 | 45.2618 | Bituminous Mix | -93.7093 | 58-34 Elvaloy + Acid, top lift, sampled from truck box - for U of M LTC #2. DURING PAVING | 05/01/2012 | University of Minnesota | Cell 77-14 | -34 | 3110000 | 20140000000 | 500 |  |  |  | 7% air voids, conditioned 5 days at 85 deg C
7707BM013 | 77-I-2007 | 77 | 18805 | 0 | 2007_09_11 | 45.2618 | Bituminous Mix | -93.7093 | 58-34 Elvaloy + Acid, top lift, sampled from truck box - for U of M LTC #2. DURING PAVING | 05/01/2012 | University of Minnesota | Cell 77-15 | -34 | 3340000 | 21210000000 | 500 |  |  |  | 7% air voids, conditioned 5 days at 85 deg C
7707BM013 | 77-I-2007 | 77 | 18805 | 0 | 2007_09_11 | 45.2618 | Bituminous Mix | -93.7093 | 58-34 Elvaloy + Acid, top lift, sampled from truck box - for U of M LTC #2. DURING PAVING | 05/01/2012 | University of Minnesota | Cell 77-8 | -24 | 3460000 | 9460000000 | 500 |  |  |  | 7% air voids
7707BM013 | 77-I-2007 | 77 | 18805 | 0 | 2007_09_11 | 45.2618 | Bituminous Mix | -93.7093 | 58-34 Elvaloy + Acid, top lift, sampled from truck box - for U of M LTC #2. DURING PAVING | 05/01/2012 | University of Minnesota | Cell 77-5 | -34 | 3720000 | 20320000000 | 500 |  |  |  | 4% air voids
7707BM013 | 77-I-2007 | 77 | 18805 | 0 | 2007_09_11 | 45.2618 | Bituminous Mix | -93.7093 | 58-34 Elvaloy + Acid, top lift, sampled from truck box - for U of M LTC #2. DURING PAVING | 05/01/2012 | University of Minnesota | Cell 77-4 | -34 | 4740000 | 20200000000 | 500 |  |  |  | 4% air voids
7707BM013 | 77-I-2007 | 77 | 18805 | 0 | 2007_09_11 | 45.2618 | Bituminous Mix | -93.7093 | 58-34 Elvaloy + Acid, top lift, sampled from truck box - for U of M LTC #2. DURING PAVING | 05/01/2012 | University of Minnesota | Cell 77-1 | -24 | 4450000 | 9210000000 | 500 |  |  |  | 4% air voids
7707BM013 | 77-I-2007 | 77 | 18805 | 0 | 2007_09_11 | 45.2618 | Bituminous Mix | -93.7093 | 58-34 Elvaloy + Acid, top lift, sampled from truck box - for U of M LTC #2. DURING PAVING | 05/01/2012 | University of Minnesota | Cell 77-2 | -24 | 4880000 | 8480000000 | 500 |  |  |  | 4% air voids
7710BC005 | 77-I-2007 | 77 | 18959 | -6 | 2010_06_02 | 45.2615 | Bituminous Core | -93.7088 | Sent to University of Minnesota. | 05/01/2012 | University of Minnesota | Cell 77-17 | -34 | 4230000 | 16060000000 | 500 |  |  |  | field cores, 5.1% air voids
8608BM001 | 86-I-2008 | 86 | 16707 | 0 | 2008_10_15 | 45.2653 | Bituminous Mix | -93.7157 | SPWEB440H Sp 1, porous HMA, PG 70-28; sent to U of M for LTC fracture. DURING PAVING | 06/19/2009 | University of Minnesota | J | -36 |  | 14273715 | 45 | 7e-08 |  |  | Zhang-Drescher-Newcomb Method
8608BM001 | 86-I-2008 | 86 | 16707 | 0 | 2008_10_15 | 45.2653 | Bituminous Mix | -93.7157 | SPWEB440H Sp 1, porous HMA, PG 70-28; sent to U of M for LTC fracture. DURING PAVING | 06/19/2009 | University of Minnesota | J | -36 |  | 13852500 | 60 | 7.2e-08 |  |  | Zhang-Drescher-Newcomb Method
8608BM001 | 86-I-2008 | 86 | 16707 | 0 | 2008_10_15 | 45.2653 | Bituminous Mix | -93.7157 | SPWEB440H Sp 1, porous HMA, PG 70-28; sent to U of M for LTC fracture. DURING PAVING | 06/19/2009 | University of Minnesota | J | -36 |  | 13826377 | 89 | 7.2e-08 |  |  | Zhang-Drescher-Newcomb Method
8608BM001 | 86-I-2008 | 86 | 16707 | 0 | 2008_10_15 | 45.2653 | Bituminous Mix | -93.7157 | SPWEB440H Sp 1, porous HMA, PG 70-28; sent to U of M for LTC fracture. DURING PAVING | 06/19/2009 | University of Minnesota | J | -36 |  | 13027740 | 120 | 7.7e-08 |  |  | Zhang-Drescher-Newcomb Method
8608BM001 | 86-I-2008 | 86 | 16707 | 0 | 2008_10_15 | 45.2653 | Bituminous Mix | -93.7157 | SPWEB440H Sp 1, porous HMA, PG 70-28; sent to U of M for LTC fracture. DURING PAVING | 06/19/2009 | University of Minnesota | J | -36 |  | 12471884 | 178 | 8e-08 |  |  | Zhang-Drescher-Newcomb Method
8608BM001 | 86-I-2008 | 86 | 16707 | 0 | 2008_10_15 | 45.2653 | Bituminous Mix | -93.7157 | SPWEB440H Sp 1, porous HMA, PG 70-28; sent to U of M for LTC fracture. DURING PAVING | 06/19/2009 | University of Minnesota | J | -36 |  | 11718082 | 240 | 8.5e-08 |  |  | Zhang-Drescher-Newcomb Method
8608BM001 | 86-I-2008 | 86 | 16707 | 0 | 2008_10_15 | 45.2653 | Bituminous Mix | -93.7157 | SPWEB440H Sp 1, porous HMA, PG 70-28; sent to U of M for LTC fracture. DURING PAVING | 06/19/2009 | University of Minnesota | J | -36 |  | 11284443 | 355 | 8.9e-08 |  |  | Zhang-Drescher-Newcomb Method
8608BM001 | 86-I-2008 | 86 | 16707 | 0 | 2008_10_15 | 45.2653 | Bituminous Mix | -93.7157 | SPWEB440H Sp 1, porous HMA, PG 70-28; sent to U of M for LTC fracture. DURING PAVING | 06/19/2009 | University of Minnesota | J | -36 |  | 10826735 | 500 | 9.2e-08 |  |  | Zhang-Drescher-Newcomb Method
8608BM001 | 86-I-2008 | 86 | 16707 | 0 | 2008_10_15 | 45.2653 | Bituminous Mix | -93.7157 | SPWEB440H Sp 1, porous HMA, PG 70-28; sent to U of M for LTC fracture. DURING PAVING | 06/19/2009 | University of Minnesota | J | -36 |  | 10206344 | 708 | 9.8e-08 |  |  | Zhang-Drescher-Newcomb Method
8608BM001 | 86-I-2008 | 86 | 16707 | 0 | 2008_10_15 | 45.2653 | Bituminous Mix | -93.7157 | SPWEB440H Sp 1, porous HMA, PG 70-28; sent to U of M for LTC fracture. DURING PAVING | 06/19/2009 | University of Minnesota | J | -36 |  | 9917941 | 1000 | 1.01e-07 |  |  | Zhang-Drescher-Newcomb Method
8608BM001 | 86-I-2008 | 86 | 16707 | 0 | 2008_10_15 | 45.2653 | Bituminous Mix | -93.7157 | SPWEB440H Sp 1, porous HMA, PG 70-28; sent to U of M for LTC fracture. DURING PAVING | 06/19/2009 | University of Minnesota | J | -36 |  | 17439613 | 1 | 5.7e-08 |  |  | Zhang-Drescher-Newcomb Method
8608BM001 | 86-I-2008 | 86 | 16707 | 0 | 2008_10_15 | 45.2653 | Bituminous Mix | -93.7157 | SPWEB440H Sp 1, porous HMA, PG 70-28; sent to U of M for LTC fracture. DURING PAVING | 06/19/2009 | University of Minnesota | J | -36 |  | 17290629 | 2 | 5.8e-08 |  |  | Zhang-Drescher-Newcomb Method
8608BM001 | 86-I-2008 | 86 | 16707 | 0 | 2008_10_15 | 45.2653 | Bituminous Mix | -93.7157 | SPWEB440H Sp 1, porous HMA, PG 70-28; sent to U of M for LTC fracture. DURING PAVING | 06/19/2009 | University of Minnesota | J | -36 |  | 17044081 | 3 | 5.9e-08 |  |  | Zhang-Drescher-Newcomb Method
8608BM001 | 86-I-2008 | 86 | 16707 | 0 | 2008_10_15 | 45.2653 | Bituminous Mix | -93.7157 | SPWEB440H Sp 1, porous HMA, PG 70-28; sent to U of M for LTC fracture. DURING PAVING | 06/19/2009 | University of Minnesota | J | -36 |  | 16554279 | 4 | 6e-08 |  |  | Zhang-Drescher-Newcomb Method
8608BM001 | 86-I-2008 | 86 | 16707 | 0 | 2008_10_15 | 45.2653 | Bituminous Mix | -93.7157 | SPWEB440H Sp 1, porous HMA, PG 70-28; sent to U of M for LTC fracture. DURING PAVING | 06/19/2009 | University of Minnesota | J | -36 |  | 16276730 | 6 | 6.1e-08 |  |  | Zhang-Drescher-Newcomb Method
8608BM001 | 86-I-2008 | 86 | 16707 | 0 | 2008_10_15 | 45.2653 | Bituminous Mix | -93.7157 | SPWEB440H Sp 1, porous HMA, PG 70-28; sent to U of M for LTC fracture. DURING PAVING | 06/19/2009 | University of Minnesota | J | -36 |  | 15954916 | 8 | 6.3e-08 |  |  | Zhang-Drescher-Newcomb Method
8608BM001 | 86-I-2008 | 86 | 16707 | 0 | 2008_10_15 | 45.2653 | Bituminous Mix | -93.7157 | SPWEB440H Sp 1, porous HMA, PG 70-28; sent to U of M for LTC fracture. DURING PAVING | 06/19/2009 | University of Minnesota | J | -36 |  | 15783742 | 11 | 6.3e-08 |  |  | Zhang-Drescher-Newcomb Method
8608BM001 | 86-I-2008 | 86 | 16707 | 0 | 2008_10_15 | 45.2653 | Bituminous Mix | -93.7157 | SPWEB440H Sp 1, porous HMA, PG 70-28; sent to U of M for LTC fracture. DURING PAVING | 06/19/2009 | University of Minnesota | J | -36 |  | 15272026 | 16 | 6.6e-08 |  |  | Zhang-Drescher-Newcomb Method
8608BM001 | 86-I-2008 | 86 | 16707 | 0 | 2008_10_15 | 45.2653 | Bituminous Mix | -93.7157 | SPWEB440H Sp 1, porous HMA, PG 70-28; sent to U of M for LTC fracture. DURING PAVING | 06/19/2009 | University of Minnesota | J | -36 |  | 15264711 | 23 | 6.6e-08 |  |  | Zhang-Drescher-Newcomb Method
8608BM001 | 86-I-2008 | 86 | 16707 | 0 | 2008_10_15 | 45.2653 | Bituminous Mix | -93.7157 | SPWEB440H Sp 1, porous HMA, PG 70-28; sent to U of M for LTC fracture. DURING PAVING | 06/19/2009 | University of Minnesota | J | -36 |  | 14840661 | 32 | 6.7e-08 |  |  | Zhang-Drescher-Newcomb Method
8608BM001 | 86-I-2008 | 86 | 16707 | 0 | 2008_10_15 | 45.2653 | Bituminous Mix | -93.7157 | SPWEB440H Sp 1, porous HMA, PG 70-28; sent to U of M for LTC fracture. DURING PAVING | 06/19/2009 | University of Minnesota | J | -36 |  | 14159434 | 45 | 7.1e-08 |  |  | Zhang-Drescher-Newcomb Method
8608BM001 | 86-I-2008 | 86 | 16707 | 0 | 2008_10_15 | 45.2653 | Bituminous Mix | -93.7157 | SPWEB440H Sp 1, porous HMA, PG 70-28; sent to U of M for LTC fracture. DURING PAVING | 06/19/2009 | University of Minnesota | J | -36 |  | 13886980 | 60 | 7.2e-08 |  |  | Zhang-Drescher-Newcomb Method
8608BM001 | 86-I-2008 | 86 | 16707 | 0 | 2008_10_15 | 45.2653 | Bituminous Mix | -93.7157 | SPWEB440H Sp 1, porous HMA, PG 70-28; sent to U of M for LTC fracture. DURING PAVING | 06/19/2009 | University of Minnesota | J | -36 |  | 12858966 | 89 | 7.8e-08 |  |  | Zhang-Drescher-Newcomb Method
8608BM001 | 86-I-2008 | 86 | 16707 | 0 | 2008_10_15 | 45.2653 | Bituminous Mix | -93.7157 | SPWEB440H Sp 1, porous HMA, PG 70-28; sent to U of M for LTC fracture. DURING PAVING | 06/19/2009 | University of Minnesota | J | -36 |  | 12462618 | 120 | 8e-08 |  |  | Zhang-Drescher-Newcomb Method
8608BM001 | 86-I-2008 | 86 | 16707 | 0 | 2008_10_15 | 45.2653 | Bituminous Mix | -93.7157 | SPWEB440H Sp 1, porous HMA, PG 70-28; sent to U of M for LTC fracture. DURING PAVING | 06/19/2009 | University of Minnesota | J | -36 |  | 12004981 | 178 | 8.3e-08 |  |  | Zhang-Drescher-Newcomb Method
8608BM001 | 86-I-2008 | 86 | 16707 | 0 | 2008_10_15 | 45.2653 | Bituminous Mix | -93.7157 | SPWEB440H Sp 1, porous HMA, PG 70-28; sent to U of M for LTC fracture. DURING PAVING | 06/19/2009 | University of Minnesota | J | -36 |  | 11416624 | 240 | 8.8e-08 |  |  | Zhang-Drescher-Newcomb Method
8608BM001 | 86-I-2008 | 86 | 16707 | 0 | 2008_10_15 | 45.2653 | Bituminous Mix | -93.7157 | SPWEB440H Sp 1, porous HMA, PG 70-28; sent to U of M for LTC fracture. DURING PAVING | 06/19/2009 | University of Minnesota | J | -36 |  | 11060106 | 355 | 9e-08 |  |  | Zhang-Drescher-Newcomb Method
8608BM001 | 86-I-2008 | 86 | 16707 | 0 | 2008_10_15 | 45.2653 | Bituminous Mix | -93.7157 | SPWEB440H Sp 1, porous HMA, PG 70-28; sent to U of M for LTC fracture. DURING PAVING | 06/19/2009 | University of Minnesota | J | -36 |  | 10563455 | 500 | 9.5e-08 |  |  | Zhang-Drescher-Newcomb Method
8608BM001 | 86-I-2008 | 86 | 16707 | 0 | 2008_10_15 | 45.2653 | Bituminous Mix | -93.7157 | SPWEB440H Sp 1, porous HMA, PG 70-28; sent to U of M for LTC fracture. DURING PAVING | 06/19/2009 | University of Minnesota | J | -36 |  | 10277913 | 708 | 9.7e-08 |  |  | Zhang-Drescher-Newcomb Method
8608BM001 | 86-I-2008 | 86 | 16707 | 0 | 2008_10_15 | 45.2653 | Bituminous Mix | -93.7157 | SPWEB440H Sp 1, porous HMA, PG 70-28; sent to U of M for LTC fracture. DURING PAVING | 06/19/2009 | University of Minnesota | J | -36 |  | 9821865 | 1000 | 1.02e-07 |  |  | Zhang-Drescher-Newcomb Method
8608BM001 | 86-I-2008 | 86 | 16707 | 0 | 2008_10_15 | 45.2653 | Bituminous Mix | -93.7157 | SPWEB440H Sp 1, porous HMA, PG 70-28; sent to U of M for LTC fracture. DURING PAVING | 06/19/2009 | University of Minnesota | J | -12 | 1416753
8608BM001 | 86-I-2008 | 86 | 16707 | 0 | 2008_10_15 | 45.2653 | Bituminous Mix | -93.7157 | SPWEB440H Sp 1, porous HMA, PG 70-28; sent to U of M for LTC fracture. DURING PAVING | 06/19/2009 | University of Minnesota | J | -12 | 1775773
8608BM001 | 86-I-2008 | 86 | 16707 | 0 | 2008_10_15 | 45.2653 | Bituminous Mix | -93.7157 | SPWEB440H Sp 1, porous HMA, PG 70-28; sent to U of M for LTC fracture. DURING PAVING | 06/19/2009 | University of Minnesota | J | -12 | 1665395
8608BM001 | 86-I-2008 | 86 | 16707 | 0 | 2008_10_15 | 45.2653 | Bituminous Mix | -93.7157 | SPWEB440H Sp 1, porous HMA, PG 70-28; sent to U of M for LTC fracture. DURING PAVING | 06/19/2009 | University of Minnesota | J | -24 | 2526496
8608BM001 | 86-I-2008 | 86 | 16707 | 0 | 2008_10_15 | 45.2653 | Bituminous Mix | -93.7157 | SPWEB440H Sp 1, porous HMA, PG 70-28; sent to U of M for LTC fracture. DURING PAVING | 06/19/2009 | University of Minnesota | J | -24 | 2125654
8608BM001 | 86-I-2008 | 86 | 16707 | 0 | 2008_10_15 | 45.2653 | Bituminous Mix | -93.7157 | SPWEB440H Sp 1, porous HMA, PG 70-28; sent to U of M for LTC fracture. DURING PAVING | 06/19/2009 | University of Minnesota | J | -24 | 1991898
8608BM001 | 86-I-2008 | 86 | 16707 | 0 | 2008_10_15 | 45.2653 | Bituminous Mix | -93.7157 | SPWEB440H Sp 1, porous HMA, PG 70-28; sent to U of M for LTC fracture. DURING PAVING | 06/19/2009 | University of Minnesota | J | -36 | 2162275
8608BM001 | 86-I-2008 | 86 | 16707 | 0 | 2008_10_15 | 45.2653 | Bituminous Mix | -93.7157 | SPWEB440H Sp 1, porous HMA, PG 70-28; sent to U of M for LTC fracture. DURING PAVING | 06/19/2009 | University of Minnesota | J | -36 | 1830951
8608BM001 | 86-I-2008 | 86 | 16707 | 0 | 2008_10_15 | 45.2653 | Bituminous Mix | -93.7157 | SPWEB440H Sp 1, porous HMA, PG 70-28; sent to U of M for LTC fracture. DURING PAVING | 06/19/2009 | University of Minnesota | J | -36 | 1534155
8608BM001 | 86-I-2008 | 86 | 16707 | 0 | 2008_10_15 | 45.2653 | Bituminous Mix | -93.7157 | SPWEB440H Sp 1, porous HMA, PG 70-28; sent to U of M for LTC fracture. DURING PAVING | 06/19/2009 | University of Minnesota | J | -12 |  | 4041018 | 1 | 2.47e-07 |  |  | AASHTO T322 Method
8608BM001 | 86-I-2008 | 86 | 16707 | 0 | 2008_10_15 | 45.2653 | Bituminous Mix | -93.7157 | SPWEB440H Sp 1, porous HMA, PG 70-28; sent to U of M for LTC fracture. DURING PAVING | 06/19/2009 | University of Minnesota | J | -12 |  | 3717737 | 2 | 2.69e-07 |  |  | AASHTO T322 Method
8608BM001 | 86-I-2008 | 86 | 16707 | 0 | 2008_10_15 | 45.2653 | Bituminous Mix | -93.7157 | SPWEB440H Sp 1, porous HMA, PG 70-28; sent to U of M for LTC fracture. DURING PAVING | 06/19/2009 | University of Minnesota | J | -12 |  | 3516778 | 3 | 2.84e-07 |  |  | AASHTO T322 Method
8608BM001 | 86-I-2008 | 86 | 16707 | 0 | 2008_10_15 | 45.2653 | Bituminous Mix | -93.7157 | SPWEB440H Sp 1, porous HMA, PG 70-28; sent to U of M for LTC fracture. DURING PAVING | 06/19/2009 | University of Minnesota | J | -12 |  | 3388562 | 4 | 2.95e-07 |  |  | AASHTO T322 Method
8608BM001 | 86-I-2008 | 86 | 16707 | 0 | 2008_10_15 | 45.2653 | Bituminous Mix | -93.7157 | SPWEB440H Sp 1, porous HMA, PG 70-28; sent to U of M for LTC fracture. DURING PAVING | 06/19/2009 | University of Minnesota | J | -12 |  | 3269366 | 6 | 3.06e-07 |  |  | AASHTO T322 Method
8608BM001 | 86-I-2008 | 86 | 16707 | 0 | 2008_10_15 | 45.2653 | Bituminous Mix | -93.7157 | SPWEB440H Sp 1, porous HMA, PG 70-28; sent to U of M for LTC fracture. DURING PAVING | 06/19/2009 | University of Minnesota | J | -12 |  | 3054478 | 8 | 3.27e-07 |  |  | AASHTO T322 Method
8608BM001 | 86-I-2008 | 86 | 16707 | 0 | 2008_10_15 | 45.2653 | Bituminous Mix | -93.7157 | SPWEB440H Sp 1, porous HMA, PG 70-28; sent to U of M for LTC fracture. DURING PAVING | 06/19/2009 | University of Minnesota | J | -12 |  | 2816467 | 11 | 3.55e-07 |  |  | AASHTO T322 Method
8608BM001 | 86-I-2008 | 86 | 16707 | 0 | 2008_10_15 | 45.2653 | Bituminous Mix | -93.7157 | SPWEB440H Sp 1, porous HMA, PG 70-28; sent to U of M for LTC fracture. DURING PAVING | 06/19/2009 | University of Minnesota | J | -12 |  | 2483221 | 16 | 4.03e-07 |  |  | AASHTO T322 Method
8608BM001 | 86-I-2008 | 86 | 16707 | 0 | 2008_10_15 | 45.2653 | Bituminous Mix | -93.7157 | SPWEB440H Sp 1, porous HMA, PG 70-28; sent to U of M for LTC fracture. DURING PAVING | 06/19/2009 | University of Minnesota | J | -12 |  | 2290858 | 23 | 4.37e-07 |  |  | AASHTO T322 Method
8608BM001 | 86-I-2008 | 86 | 16707 | 0 | 2008_10_15 | 45.2653 | Bituminous Mix | -93.7157 | SPWEB440H Sp 1, porous HMA, PG 70-28; sent to U of M for LTC fracture. DURING PAVING | 06/19/2009 | University of Minnesota | J | -12 |  | 2168679 | 32 | 4.61e-07 |  |  | AASHTO T322 Method
8608BM001 | 86-I-2008 | 86 | 16707 | 0 | 2008_10_15 | 45.2653 | Bituminous Mix | -93.7157 | SPWEB440H Sp 1, porous HMA, PG 70-28; sent to U of M for LTC fracture. DURING PAVING | 06/19/2009 | University of Minnesota | J | -12 |  | 4853330 | 4 | 2.06e-07 |  |  | AASHTO T322 Method
8608BM001 | 86-I-2008 | 86 | 16707 | 0 | 2008_10_15 | 45.2653 | Bituminous Mix | -93.7157 | SPWEB440H Sp 1, porous HMA, PG 70-28; sent to U of M for LTC fracture. DURING PAVING | 06/19/2009 | University of Minnesota | J | -12 |  | 4656240 | 6 | 2.15e-07 |  |  | AASHTO T322 Method
8608BM001 | 86-I-2008 | 86 | 16707 | 0 | 2008_10_15 | 45.2653 | Bituminous Mix | -93.7157 | SPWEB440H Sp 1, porous HMA, PG 70-28; sent to U of M for LTC fracture. DURING PAVING | 06/19/2009 | University of Minnesota | J | -12 |  | 4409997 | 8 | 2.27e-07 |  |  | AASHTO T322 Method
8608BM001 | 86-I-2008 | 86 | 16707 | 0 | 2008_10_15 | 45.2653 | Bituminous Mix | -93.7157 | SPWEB440H Sp 1, porous HMA, PG 70-28; sent to U of M for LTC fracture. DURING PAVING | 06/19/2009 | University of Minnesota | J | -12 |  | 4207704 | 11 | 2.38e-07 |  |  | AASHTO T322 Method
8608BM001 | 86-I-2008 | 86 | 16707 | 0 | 2008_10_15 | 45.2653 | Bituminous Mix | -93.7157 | SPWEB440H Sp 1, porous HMA, PG 70-28; sent to U of M for LTC fracture. DURING PAVING | 06/19/2009 | University of Minnesota | J | -12 |  | 3870377 | 16 | 2.58e-07 |  |  | AASHTO T322 Method
8608BM001 | 86-I-2008 | 86 | 16707 | 0 | 2008_10_15 | 45.2653 | Bituminous Mix | -93.7157 | SPWEB440H Sp 1, porous HMA, PG 70-28; sent to U of M for LTC fracture. DURING PAVING | 06/19/2009 | University of Minnesota | J | -12 |  | 3611336 | 23 | 2.77e-07 |  |  | AASHTO T322 Method
8608BM001 | 86-I-2008 | 86 | 16707 | 0 | 2008_10_15 | 45.2653 | Bituminous Mix | -93.7157 | SPWEB440H Sp 1, porous HMA, PG 70-28; sent to U of M for LTC fracture. DURING PAVING | 06/19/2009 | University of Minnesota | J | -12 |  | 3311478 | 32 | 3.02e-07 |  |  | AASHTO T322 Method
8608BM001 | 86-I-2008 | 86 | 16707 | 0 | 2008_10_15 | 45.2653 | Bituminous Mix | -93.7157 | SPWEB440H Sp 1, porous HMA, PG 70-28; sent to U of M for LTC fracture. DURING PAVING | 06/19/2009 | University of Minnesota | J | -12 |  | 3047440 | 45 | 3.28e-07 |  |  | AASHTO T322 Method
8608BM001 | 86-I-2008 | 86 | 16707 | 0 | 2008_10_15 | 45.2653 | Bituminous Mix | -93.7157 | SPWEB440H Sp 1, porous HMA, PG 70-28; sent to U of M for LTC fracture. DURING PAVING | 06/19/2009 | University of Minnesota | J | -12 |  | 2746346 | 60 | 3.64e-07 |  |  | AASHTO T322 Method
8608BM001 | 86-I-2008 | 86 | 16707 | 0 | 2008_10_15 | 45.2653 | Bituminous Mix | -93.7157 | SPWEB440H Sp 1, porous HMA, PG 70-28; sent to U of M for LTC fracture. DURING PAVING | 06/19/2009 | University of Minnesota | J | -12 |  | 2426666 | 89 | 4.12e-07 |  |  | AASHTO T322 Method
8608BM001 | 86-I-2008 | 86 | 16707 | 0 | 2008_10_15 | 45.2653 | Bituminous Mix | -93.7157 | SPWEB440H Sp 1, porous HMA, PG 70-28; sent to U of M for LTC fracture. DURING PAVING | 06/19/2009 | University of Minnesota | J | -12 |  | 2158305 | 120 | 4.63e-07 |  |  | AASHTO T322 Method
8608BM001 | 86-I-2008 | 86 | 16707 | 0 | 2008_10_15 | 45.2653 | Bituminous Mix | -93.7157 | SPWEB440H Sp 1, porous HMA, PG 70-28; sent to U of M for LTC fracture. DURING PAVING | 06/19/2009 | University of Minnesota | J | -12 |  | 1827250 | 178 | 5.47e-07 |  |  | AASHTO T322 Method
8608BM001 | 86-I-2008 | 86 | 16707 | 0 | 2008_10_15 | 45.2653 | Bituminous Mix | -93.7157 | SPWEB440H Sp 1, porous HMA, PG 70-28; sent to U of M for LTC fracture. DURING PAVING | 06/19/2009 | University of Minnesota | J | -12 |  | 1649783 | 240 | 6.06e-07 |  |  | AASHTO T322 Method
8608BM001 | 86-I-2008 | 86 | 16707 | 0 | 2008_10_15 | 45.2653 | Bituminous Mix | -93.7157 | SPWEB440H Sp 1, porous HMA, PG 70-28; sent to U of M for LTC fracture. DURING PAVING | 06/19/2009 | University of Minnesota | J | -12 |  | 1406871 | 355 | 7.11e-07 |  |  | AASHTO T322 Method
8608BM001 | 86-I-2008 | 86 | 16707 | 0 | 2008_10_15 | 45.2653 | Bituminous Mix | -93.7157 | SPWEB440H Sp 1, porous HMA, PG 70-28; sent to U of M for LTC fracture. DURING PAVING | 06/19/2009 | University of Minnesota | J | -12 |  | 1241244 | 500 | 8.06e-07 |  |  | AASHTO T322 Method
8608BM001 | 86-I-2008 | 86 | 16707 | 0 | 2008_10_15 | 45.2653 | Bituminous Mix | -93.7157 | SPWEB440H Sp 1, porous HMA, PG 70-28; sent to U of M for LTC fracture. DURING PAVING | 06/19/2009 | University of Minnesota | J | -12 |  | 1062897 | 708 | 9.41e-07 |  |  | AASHTO T322 Method
8608BM001 | 86-I-2008 | 86 | 16707 | 0 | 2008_10_15 | 45.2653 | Bituminous Mix | -93.7157 | SPWEB440H Sp 1, porous HMA, PG 70-28; sent to U of M for LTC fracture. DURING PAVING | 06/19/2009 | University of Minnesota | J | -12 |  | 920040 | 1000 | 1.09e-06 |  |  | AASHTO T322 Method
8608BM001 | 86-I-2008 | 86 | 16707 | 0 | 2008_10_15 | 45.2653 | Bituminous Mix | -93.7157 | SPWEB440H Sp 1, porous HMA, PG 70-28; sent to U of M for LTC fracture. DURING PAVING | 06/19/2009 | University of Minnesota | J | -12 |  | 6420294 | 1 | 1.56e-07 |  |  | AASHTO T322 Method
8608BM001 | 86-I-2008 | 86 | 16707 | 0 | 2008_10_15 | 45.2653 | Bituminous Mix | -93.7157 | SPWEB440H Sp 1, porous HMA, PG 70-28; sent to U of M for LTC fracture. DURING PAVING | 06/19/2009 | University of Minnesota | J | -12 |  | 5947634 | 2 | 1.68e-07 |  |  | AASHTO T322 Method
8608BM001 | 86-I-2008 | 86 | 16707 | 0 | 2008_10_15 | 45.2653 | Bituminous Mix | -93.7157 | SPWEB440H Sp 1, porous HMA, PG 70-28; sent to U of M for LTC fracture. DURING PAVING | 06/19/2009 | University of Minnesota | J | -12 |  | 5571634 | 3 | 1.79e-07 |  |  | AASHTO T322 Method
8608BM001 | 86-I-2008 | 86 | 16707 | 0 | 2008_10_15 | 45.2653 | Bituminous Mix | -93.7157 | SPWEB440H Sp 1, porous HMA, PG 70-28; sent to U of M for LTC fracture. DURING PAVING | 06/19/2009 | University of Minnesota | J | -12 |  | 5446429 | 4 | 1.84e-07 |  |  | AASHTO T322 Method
8608BM001 | 86-I-2008 | 86 | 16707 | 0 | 2008_10_15 | 45.2653 | Bituminous Mix | -93.7157 | SPWEB440H Sp 1, porous HMA, PG 70-28; sent to U of M for LTC fracture. DURING PAVING | 06/19/2009 | University of Minnesota | J | -12 |  | 5156726 | 6 | 1.94e-07 |  |  | AASHTO T322 Method
8608BM001 | 86-I-2008 | 86 | 16707 | 0 | 2008_10_15 | 45.2653 | Bituminous Mix | -93.7157 | SPWEB440H Sp 1, porous HMA, PG 70-28; sent to U of M for LTC fracture. DURING PAVING | 06/19/2009 | University of Minnesota | J | -12 |  | 4896285 | 8 | 2.04e-07 |  |  | AASHTO T322 Method
8608BM001 | 86-I-2008 | 86 | 16707 | 0 | 2008_10_15 | 45.2653 | Bituminous Mix | -93.7157 | SPWEB440H Sp 1, porous HMA, PG 70-28; sent to U of M for LTC fracture. DURING PAVING | 06/19/2009 | University of Minnesota | J | -12 |  | 4847322 | 11 | 2.06e-07 |  |  | AASHTO T322 Method
8608BM001 | 86-I-2008 | 86 | 16707 | 0 | 2008_10_15 | 45.2653 | Bituminous Mix | -93.7157 | SPWEB440H Sp 1, porous HMA, PG 70-28; sent to U of M for LTC fracture. DURING PAVING | 06/19/2009 | University of Minnesota | J | -12 |  | 4447085 | 16 | 2.25e-07 |  |  | AASHTO T322 Method
8608BM001 | 86-I-2008 | 86 | 16707 | 0 | 2008_10_15 | 45.2653 | Bituminous Mix | -93.7157 | SPWEB440H Sp 1, porous HMA, PG 70-28; sent to U of M for LTC fracture. DURING PAVING | 06/19/2009 | University of Minnesota | J | -12 |  | 4107900 | 23 | 2.43e-07 |  |  | AASHTO T322 Method
8608BM001 | 86-I-2008 | 86 | 16707 | 0 | 2008_10_15 | 45.2653 | Bituminous Mix | -93.7157 | SPWEB440H Sp 1, porous HMA, PG 70-28; sent to U of M for LTC fracture. DURING PAVING | 06/19/2009 | University of Minnesota | J | -12 |  | 3603957 | 32 | 2.77e-07 |  |  | AASHTO T322 Method
8608BM001 | 86-I-2008 | 86 | 16707 | 0 | 2008_10_15 | 45.2653 | Bituminous Mix | -93.7157 | SPWEB440H Sp 1, porous HMA, PG 70-28; sent to U of M for LTC fracture. DURING PAVING | 06/19/2009 | University of Minnesota | J | -12 |  | 3275218 | 45 | 3.05e-07 |  |  | AASHTO T322 Method
8608BM001 | 86-I-2008 | 86 | 16707 | 0 | 2008_10_15 | 45.2653 | Bituminous Mix | -93.7157 | SPWEB440H Sp 1, porous HMA, PG 70-28; sent to U of M for LTC fracture. DURING PAVING | 06/19/2009 | University of Minnesota | J | -12 |  | 2992174 | 60 | 3.34e-07 |  |  | AASHTO T322 Method
8608BM001 | 86-I-2008 | 86 | 16707 | 0 | 2008_10_15 | 45.2653 | Bituminous Mix | -93.7157 | SPWEB440H Sp 1, porous HMA, PG 70-28; sent to U of M for LTC fracture. DURING PAVING | 06/19/2009 | University of Minnesota | J | -12 |  | 2564721 | 89 | 3.9e-07 |  |  | AASHTO T322 Method
8608BM001 | 86-I-2008 | 86 | 16707 | 0 | 2008_10_15 | 45.2653 | Bituminous Mix | -93.7157 | SPWEB440H Sp 1, porous HMA, PG 70-28; sent to U of M for LTC fracture. DURING PAVING | 06/19/2009 | University of Minnesota | J | -12 |  | 2218454 | 120 | 4.51e-07 |  |  | AASHTO T322 Method
8608BM001 | 86-I-2008 | 86 | 16707 | 0 | 2008_10_15 | 45.2653 | Bituminous Mix | -93.7157 | SPWEB440H Sp 1, porous HMA, PG 70-28; sent to U of M for LTC fracture. DURING PAVING | 06/19/2009 | University of Minnesota | J | -12 |  | 1927365 | 178 | 5.19e-07 |  |  | AASHTO T322 Method
8608BM001 | 86-I-2008 | 86 | 16707 | 0 | 2008_10_15 | 45.2653 | Bituminous Mix | -93.7157 | SPWEB440H Sp 1, porous HMA, PG 70-28; sent to U of M for LTC fracture. DURING PAVING | 06/19/2009 | University of Minnesota | J | -12 |  | 1665747 | 240 | 6e-07 |  |  | AASHTO T322 Method
8608BM001 | 86-I-2008 | 86 | 16707 | 0 | 2008_10_15 | 45.2653 | Bituminous Mix | -93.7157 | SPWEB440H Sp 1, porous HMA, PG 70-28; sent to U of M for LTC fracture. DURING PAVING | 06/19/2009 | University of Minnesota | J | -12 |  | 1400960 | 355 | 7.14e-07 |  |  | AASHTO T322 Method
8608BM001 | 86-I-2008 | 86 | 16707 | 0 | 2008_10_15 | 45.2653 | Bituminous Mix | -93.7157 | SPWEB440H Sp 1, porous HMA, PG 70-28; sent to U of M for LTC fracture. DURING PAVING | 06/19/2009 | University of Minnesota | J | -12 |  | 1177964 | 500 | 8.49e-07 |  |  | AASHTO T322 Method
8608BM001 | 86-I-2008 | 86 | 16707 | 0 | 2008_10_15 | 45.2653 | Bituminous Mix | -93.7157 | SPWEB440H Sp 1, porous HMA, PG 70-28; sent to U of M for LTC fracture. DURING PAVING | 06/19/2009 | University of Minnesota | J | -12 |  | 995343 | 708 | 1e-06 |  |  | AASHTO T322 Method
8608BM001 | 86-I-2008 | 86 | 16707 | 0 | 2008_10_15 | 45.2653 | Bituminous Mix | -93.7157 | SPWEB440H Sp 1, porous HMA, PG 70-28; sent to U of M for LTC fracture. DURING PAVING | 06/19/2009 | University of Minnesota | J | -12 |  | 837912 | 1000 | 1.19e-06 |  |  | AASHTO T322 Method
8608BM001 | 86-I-2008 | 86 | 16707 | 0 | 2008_10_15 | 45.2653 | Bituminous Mix | -93.7157 | SPWEB440H Sp 1, porous HMA, PG 70-28; sent to U of M for LTC fracture. DURING PAVING | 06/19/2009 | University of Minnesota | J | -12 |  | 4187082 | 1 | 2.39e-07 |  |  | Zhang-Drescher-Newcomb Method
8608BM001 | 86-I-2008 | 86 | 16707 | 0 | 2008_10_15 | 45.2653 | Bituminous Mix | -93.7157 | SPWEB440H Sp 1, porous HMA, PG 70-28; sent to U of M for LTC fracture. DURING PAVING | 06/19/2009 | University of Minnesota | J | -12 |  | 3896507 | 2 | 2.57e-07 |  |  | Zhang-Drescher-Newcomb Method
8608BM001 | 86-I-2008 | 86 | 16707 | 0 | 2008_10_15 | 45.2653 | Bituminous Mix | -93.7157 | SPWEB440H Sp 1, porous HMA, PG 70-28; sent to U of M for LTC fracture. DURING PAVING | 06/19/2009 | University of Minnesota | J | -12 |  | 3581592 | 3 | 2.79e-07 |  |  | Zhang-Drescher-Newcomb Method
8608BM001 | 86-I-2008 | 86 | 16707 | 0 | 2008_10_15 | 45.2653 | Bituminous Mix | -93.7157 | SPWEB440H Sp 1, porous HMA, PG 70-28; sent to U of M for LTC fracture. DURING PAVING | 06/19/2009 | University of Minnesota | J | -12 |  | 3392864 | 4 | 2.95e-07 |  |  | Zhang-Drescher-Newcomb Method
8608BM001 | 86-I-2008 | 86 | 16707 | 0 | 2008_10_15 | 45.2653 | Bituminous Mix | -93.7157 | SPWEB440H Sp 1, porous HMA, PG 70-28; sent to U of M for LTC fracture. DURING PAVING | 06/19/2009 | University of Minnesota | J | -12 |  | 3160049 | 6 | 3.16e-07 |  |  | Zhang-Drescher-Newcomb Method
8608BM001 | 86-I-2008 | 86 | 16707 | 0 | 2008_10_15 | 45.2653 | Bituminous Mix | -93.7157 | SPWEB440H Sp 1, porous HMA, PG 70-28; sent to U of M for LTC fracture. DURING PAVING | 06/19/2009 | University of Minnesota | J | -12 |  | 2899710 | 8 | 3.45e-07 |  |  | Zhang-Drescher-Newcomb Method
8608BM001 | 86-I-2008 | 86 | 16707 | 0 | 2008_10_15 | 45.2653 | Bituminous Mix | -93.7157 | SPWEB440H Sp 1, porous HMA, PG 70-28; sent to U of M for LTC fracture. DURING PAVING | 06/19/2009 | University of Minnesota | J | -12 |  | 2687797 | 11 | 3.72e-07 |  |  | Zhang-Drescher-Newcomb Method
8608BM001 | 86-I-2008 | 86 | 16707 | 0 | 2008_10_15 | 45.2653 | Bituminous Mix | -93.7157 | SPWEB440H Sp 1, porous HMA, PG 70-28; sent to U of M for LTC fracture. DURING PAVING | 06/19/2009 | University of Minnesota | J | -12 |  | 2474598 | 16 | 4.04e-07 |  |  | Zhang-Drescher-Newcomb Method
8608BM001 | 86-I-2008 | 86 | 16707 | 0 | 2008_10_15 | 45.2653 | Bituminous Mix | -93.7157 | SPWEB440H Sp 1, porous HMA, PG 70-28; sent to U of M for LTC fracture. DURING PAVING | 06/19/2009 | University of Minnesota | J | -12 |  | 2282974 | 23 | 4.38e-07 |  |  | Zhang-Drescher-Newcomb Method
8608BM001 | 86-I-2008 | 86 | 16707 | 0 | 2008_10_15 | 45.2653 | Bituminous Mix | -93.7157 | SPWEB440H Sp 1, porous HMA, PG 70-28; sent to U of M for LTC fracture. DURING PAVING | 06/19/2009 | University of Minnesota | J | -12 |  | 1988352 | 32 | 5.03e-07 |  |  | Zhang-Drescher-Newcomb Method
8608BM001 | 86-I-2008 | 86 | 16707 | 0 | 2008_10_15 | 45.2653 | Bituminous Mix | -93.7157 | SPWEB440H Sp 1, porous HMA, PG 70-28; sent to U of M for LTC fracture. DURING PAVING | 06/19/2009 | University of Minnesota | J | -12 |  | 1724513 | 45 | 5.8e-07 |  |  | Zhang-Drescher-Newcomb Method
8608BM001 | 86-I-2008 | 86 | 16707 | 0 | 2008_10_15 | 45.2653 | Bituminous Mix | -93.7157 | SPWEB440H Sp 1, porous HMA, PG 70-28; sent to U of M for LTC fracture. DURING PAVING | 06/19/2009 | University of Minnesota | J | -12 |  | 1539878 | 60 | 6.49e-07 |  |  | Zhang-Drescher-Newcomb Method
8608BM001 | 86-I-2008 | 86 | 16707 | 0 | 2008_10_15 | 45.2653 | Bituminous Mix | -93.7157 | SPWEB440H Sp 1, porous HMA, PG 70-28; sent to U of M for LTC fracture. DURING PAVING | 06/19/2009 | University of Minnesota | J | -12 |  | 1335639 | 89 | 7.49e-07 |  |  | Zhang-Drescher-Newcomb Method
8608BM001 | 86-I-2008 | 86 | 16707 | 0 | 2008_10_15 | 45.2653 | Bituminous Mix | -93.7157 | SPWEB440H Sp 1, porous HMA, PG 70-28; sent to U of M for LTC fracture. DURING PAVING | 06/19/2009 | University of Minnesota | J | -12 |  | 1193385 | 120 | 8.38e-07 |  |  | Zhang-Drescher-Newcomb Method
8608BM001 | 86-I-2008 | 86 | 16707 | 0 | 2008_10_15 | 45.2653 | Bituminous Mix | -93.7157 | SPWEB440H Sp 1, porous HMA, PG 70-28; sent to U of M for LTC fracture. DURING PAVING | 06/19/2009 | University of Minnesota | J | -36 |  | 13913700 | 178 | 7.2e-08 |  |  | Zhang-Drescher-Newcomb Method
8608BM001 | 86-I-2008 | 86 | 16707 | 0 | 2008_10_15 | 45.2653 | Bituminous Mix | -93.7157 | SPWEB440H Sp 1, porous HMA, PG 70-28; sent to U of M for LTC fracture. DURING PAVING | 06/19/2009 | University of Minnesota | J | -36 |  | 13533657 | 240 | 7.4e-08 |  |  | Zhang-Drescher-Newcomb Method
8608BM001 | 86-I-2008 | 86 | 16707 | 0 | 2008_10_15 | 45.2653 | Bituminous Mix | -93.7157 | SPWEB440H Sp 1, porous HMA, PG 70-28; sent to U of M for LTC fracture. DURING PAVING | 06/19/2009 | University of Minnesota | J | -36 |  | 13249180 | 355 | 7.6e-08 |  |  | Zhang-Drescher-Newcomb Method
8608BM001 | 86-I-2008 | 86 | 16707 | 0 | 2008_10_15 | 45.2653 | Bituminous Mix | -93.7157 | SPWEB440H Sp 1, porous HMA, PG 70-28; sent to U of M for LTC fracture. DURING PAVING | 06/19/2009 | University of Minnesota | J | -36 |  | 12178997 | 500 | 8.2e-08 |  |  | Zhang-Drescher-Newcomb Method
8608BM001 | 86-I-2008 | 86 | 16707 | 0 | 2008_10_15 | 45.2653 | Bituminous Mix | -93.7157 | SPWEB440H Sp 1, porous HMA, PG 70-28; sent to U of M for LTC fracture. DURING PAVING | 06/19/2009 | University of Minnesota | J | -36 |  | 12217705 | 708 | 8.2e-08 |  |  | Zhang-Drescher-Newcomb Method
8608BM001 | 86-I-2008 | 86 | 16707 | 0 | 2008_10_15 | 45.2653 | Bituminous Mix | -93.7157 | SPWEB440H Sp 1, porous HMA, PG 70-28; sent to U of M for LTC fracture. DURING PAVING | 06/19/2009 | University of Minnesota | J | -36 |  | 12118365 | 1000 | 8.3e-08 |  |  | Zhang-Drescher-Newcomb Method
8608BM001 | 86-I-2008 | 86 | 16707 | 0 | 2008_10_15 | 45.2653 | Bituminous Mix | -93.7157 | SPWEB440H Sp 1, porous HMA, PG 70-28; sent to U of M for LTC fracture. DURING PAVING | 06/19/2009 | University of Minnesota | J | -36 |  | 17896735 | 1 | 5.6e-08 |  |  | Zhang-Drescher-Newcomb Method
8608BM001 | 86-I-2008 | 86 | 16707 | 0 | 2008_10_15 | 45.2653 | Bituminous Mix | -93.7157 | SPWEB440H Sp 1, porous HMA, PG 70-28; sent to U of M for LTC fracture. DURING PAVING | 06/19/2009 | University of Minnesota | J | -36 |  | 17576535 | 2 | 5.7e-08 |  |  | Zhang-Drescher-Newcomb Method
8608BM001 | 86-I-2008 | 86 | 16707 | 0 | 2008_10_15 | 45.2653 | Bituminous Mix | -93.7157 | SPWEB440H Sp 1, porous HMA, PG 70-28; sent to U of M for LTC fracture. DURING PAVING | 06/19/2009 | University of Minnesota | J | -36 |  | 16399835 | 8 | 6.1e-08 |  |  | Zhang-Drescher-Newcomb Method
8608BM001 | 86-I-2008 | 86 | 16707 | 0 | 2008_10_15 | 45.2653 | Bituminous Mix | -93.7157 | SPWEB440H Sp 1, porous HMA, PG 70-28; sent to U of M for LTC fracture. DURING PAVING | 06/19/2009 | University of Minnesota | J | -36 |  | 16114188 | 11 | 6.2e-08 |  |  | Zhang-Drescher-Newcomb Method
8608BM001 | 86-I-2008 | 86 | 16707 | 0 | 2008_10_15 | 45.2653 | Bituminous Mix | -93.7157 | SPWEB440H Sp 1, porous HMA, PG 70-28; sent to U of M for LTC fracture. DURING PAVING | 06/19/2009 | University of Minnesota | J | -36 |  | 15915035 | 16 | 6.3e-08 |  |  | Zhang-Drescher-Newcomb Method
8608BM001 | 86-I-2008 | 86 | 16707 | 0 | 2008_10_15 | 45.2653 | Bituminous Mix | -93.7157 | SPWEB440H Sp 1, porous HMA, PG 70-28; sent to U of M for LTC fracture. DURING PAVING | 06/19/2009 | University of Minnesota | J | -36 |  | 15171357 | 23 | 6.6e-08 |  |  | Zhang-Drescher-Newcomb Method
8608BM001 | 86-I-2008 | 86 | 16707 | 0 | 2008_10_15 | 45.2653 | Bituminous Mix | -93.7157 | SPWEB440H Sp 1, porous HMA, PG 70-28; sent to U of M for LTC fracture. DURING PAVING | 06/19/2009 | University of Minnesota | J | -36 |  | 14994700 | 32 | 6.7e-08 |  |  | Zhang-Drescher-Newcomb Method
8608BM001 | 86-I-2008 | 86 | 16707 | 0 | 2008_10_15 | 45.2653 | Bituminous Mix | -93.7157 | SPWEB440H Sp 1, porous HMA, PG 70-28; sent to U of M for LTC fracture. DURING PAVING | 06/19/2009 | University of Minnesota | J | -12 |  | 3594557 | 16 | 2.78e-07 |  |  | Zhang-Drescher-Newcomb Method
8608BM001 | 86-I-2008 | 86 | 16707 | 0 | 2008_10_15 | 45.2653 | Bituminous Mix | -93.7157 | SPWEB440H Sp 1, porous HMA, PG 70-28; sent to U of M for LTC fracture. DURING PAVING | 06/19/2009 | University of Minnesota | J | -12 |  | 3311299 | 23 | 3.02e-07 |  |  | Zhang-Drescher-Newcomb Method
8608BM001 | 86-I-2008 | 86 | 16707 | 0 | 2008_10_15 | 45.2653 | Bituminous Mix | -93.7157 | SPWEB440H Sp 1, porous HMA, PG 70-28; sent to U of M for LTC fracture. DURING PAVING | 06/19/2009 | University of Minnesota | J | -12 |  | 3137646 | 32 | 3.19e-07 |  |  | Zhang-Drescher-Newcomb Method
8608BM001 | 86-I-2008 | 86 | 16707 | 0 | 2008_10_15 | 45.2653 | Bituminous Mix | -93.7157 | SPWEB440H Sp 1, porous HMA, PG 70-28; sent to U of M for LTC fracture. DURING PAVING | 06/19/2009 | University of Minnesota | J | -12 |  | 2807585 | 45 | 3.56e-07 |  |  | Zhang-Drescher-Newcomb Method
8608BM001 | 86-I-2008 | 86 | 16707 | 0 | 2008_10_15 | 45.2653 | Bituminous Mix | -93.7157 | SPWEB440H Sp 1, porous HMA, PG 70-28; sent to U of M for LTC fracture. DURING PAVING | 06/19/2009 | University of Minnesota | J | -12 |  | 2628896 | 60 | 3.8e-07 |  |  | Zhang-Drescher-Newcomb Method
8608BM001 | 86-I-2008 | 86 | 16707 | 0 | 2008_10_15 | 45.2653 | Bituminous Mix | -93.7157 | SPWEB440H Sp 1, porous HMA, PG 70-28; sent to U of M for LTC fracture. DURING PAVING | 06/19/2009 | University of Minnesota | J | -12 |  | 2343536 | 89 | 4.27e-07 |  |  | Zhang-Drescher-Newcomb Method
8608BM001 | 86-I-2008 | 86 | 16707 | 0 | 2008_10_15 | 45.2653 | Bituminous Mix | -93.7157 | SPWEB440H Sp 1, porous HMA, PG 70-28; sent to U of M for LTC fracture. DURING PAVING | 06/19/2009 | University of Minnesota | J | -12 |  | 2142019 | 120 | 4.67e-07 |  |  | Zhang-Drescher-Newcomb Method
8608BM001 | 86-I-2008 | 86 | 16707 | 0 | 2008_10_15 | 45.2653 | Bituminous Mix | -93.7157 | SPWEB440H Sp 1, porous HMA, PG 70-28; sent to U of M for LTC fracture. DURING PAVING | 06/19/2009 | University of Minnesota | J | -12 |  | 1857858 | 178 | 5.38e-07 |  |  | Zhang-Drescher-Newcomb Method
8608BM001 | 86-I-2008 | 86 | 16707 | 0 | 2008_10_15 | 45.2653 | Bituminous Mix | -93.7157 | SPWEB440H Sp 1, porous HMA, PG 70-28; sent to U of M for LTC fracture. DURING PAVING | 06/19/2009 | University of Minnesota | J | -12 |  | 1638021 | 240 | 6.1e-07 |  |  | Zhang-Drescher-Newcomb Method
8608BM001 | 86-I-2008 | 86 | 16707 | 0 | 2008_10_15 | 45.2653 | Bituminous Mix | -93.7157 | SPWEB440H Sp 1, porous HMA, PG 70-28; sent to U of M for LTC fracture. DURING PAVING | 06/19/2009 | University of Minnesota | J | -12 |  | 1399110 | 355 | 7.15e-07 |  |  | Zhang-Drescher-Newcomb Method
8608BM001 | 86-I-2008 | 86 | 16707 | 0 | 2008_10_15 | 45.2653 | Bituminous Mix | -93.7157 | SPWEB440H Sp 1, porous HMA, PG 70-28; sent to U of M for LTC fracture. DURING PAVING | 06/19/2009 | University of Minnesota | J | -12 |  | 1195268 | 500 | 8.37e-07 |  |  | Zhang-Drescher-Newcomb Method
8608BM001 | 86-I-2008 | 86 | 16707 | 0 | 2008_10_15 | 45.2653 | Bituminous Mix | -93.7157 | SPWEB440H Sp 1, porous HMA, PG 70-28; sent to U of M for LTC fracture. DURING PAVING | 06/19/2009 | University of Minnesota | J | -12 |  | 1017917 | 708 | 9.82e-07 |  |  | Zhang-Drescher-Newcomb Method
8608BM001 | 86-I-2008 | 86 | 16707 | 0 | 2008_10_15 | 45.2653 | Bituminous Mix | -93.7157 | SPWEB440H Sp 1, porous HMA, PG 70-28; sent to U of M for LTC fracture. DURING PAVING | 06/19/2009 | University of Minnesota | J | -12 |  | 853509 | 1000 | 1.17e-06 |  |  | Zhang-Drescher-Newcomb Method
8608BM001 | 86-I-2008 | 86 | 16707 | 0 | 2008_10_15 | 45.2653 | Bituminous Mix | -93.7157 | SPWEB440H Sp 1, porous HMA, PG 70-28; sent to U of M for LTC fracture. DURING PAVING | 06/19/2009 | University of Minnesota | J | -12 |  | 5959154 | 1 | 1.68e-07 |  |  | Zhang-Drescher-Newcomb Method
8608BM001 | 86-I-2008 | 86 | 16707 | 0 | 2008_10_15 | 45.2653 | Bituminous Mix | -93.7157 | SPWEB440H Sp 1, porous HMA, PG 70-28; sent to U of M for LTC fracture. DURING PAVING | 06/19/2009 | University of Minnesota | J | -12 |  | 5451481 | 2 | 1.83e-07 |  |  | Zhang-Drescher-Newcomb Method
8608BM001 | 86-I-2008 | 86 | 16707 | 0 | 2008_10_15 | 45.2653 | Bituminous Mix | -93.7157 | SPWEB440H Sp 1, porous HMA, PG 70-28; sent to U of M for LTC fracture. DURING PAVING | 06/19/2009 | University of Minnesota | J | -12 |  | 5108327 | 3 | 1.96e-07 |  |  | Zhang-Drescher-Newcomb Method
8608BM001 | 86-I-2008 | 86 | 16707 | 0 | 2008_10_15 | 45.2653 | Bituminous Mix | -93.7157 | SPWEB440H Sp 1, porous HMA, PG 70-28; sent to U of M for LTC fracture. DURING PAVING | 06/19/2009 | University of Minnesota | J | -12 |  | 5046960 | 4 | 1.98e-07 |  |  | Zhang-Drescher-Newcomb Method
8608BM001 | 86-I-2008 | 86 | 16707 | 0 | 2008_10_15 | 45.2653 | Bituminous Mix | -93.7157 | SPWEB440H Sp 1, porous HMA, PG 70-28; sent to U of M for LTC fracture. DURING PAVING | 06/19/2009 | University of Minnesota | J | -12 |  | 4744515 | 6 | 2.11e-07 |  |  | Zhang-Drescher-Newcomb Method
8608BM001 | 86-I-2008 | 86 | 16707 | 0 | 2008_10_15 | 45.2653 | Bituminous Mix | -93.7157 | SPWEB440H Sp 1, porous HMA, PG 70-28; sent to U of M for LTC fracture. DURING PAVING | 06/19/2009 | University of Minnesota | J | -12 |  | 4518758 | 8 | 2.21e-07 |  |  | Zhang-Drescher-Newcomb Method
8608BM001 | 86-I-2008 | 86 | 16707 | 0 | 2008_10_15 | 45.2653 | Bituminous Mix | -93.7157 | SPWEB440H Sp 1, porous HMA, PG 70-28; sent to U of M for LTC fracture. DURING PAVING | 06/19/2009 | University of Minnesota | J | -12 |  | 4552180 | 11 | 2.2e-07 |  |  | Zhang-Drescher-Newcomb Method
8608BM001 | 86-I-2008 | 86 | 16707 | 0 | 2008_10_15 | 45.2653 | Bituminous Mix | -93.7157 | SPWEB440H Sp 1, porous HMA, PG 70-28; sent to U of M for LTC fracture. DURING PAVING | 06/19/2009 | University of Minnesota | J | -12 |  | 4176781 | 16 | 2.39e-07 |  |  | Zhang-Drescher-Newcomb Method
8608BM001 | 86-I-2008 | 86 | 16707 | 0 | 2008_10_15 | 45.2653 | Bituminous Mix | -93.7157 | SPWEB440H Sp 1, porous HMA, PG 70-28; sent to U of M for LTC fracture. DURING PAVING | 06/19/2009 | University of Minnesota | J | -12 |  | 3818958 | 23 | 2.62e-07 |  |  | Zhang-Drescher-Newcomb Method
8608BM001 | 86-I-2008 | 86 | 16707 | 0 | 2008_10_15 | 45.2653 | Bituminous Mix | -93.7157 | SPWEB440H Sp 1, porous HMA, PG 70-28; sent to U of M for LTC fracture. DURING PAVING | 06/19/2009 | University of Minnesota | J | -12 |  | 3370201 | 32 | 2.97e-07 |  |  | Zhang-Drescher-Newcomb Method
8608BM001 | 86-I-2008 | 86 | 16707 | 0 | 2008_10_15 | 45.2653 | Bituminous Mix | -93.7157 | SPWEB440H Sp 1, porous HMA, PG 70-28; sent to U of M for LTC fracture. DURING PAVING | 06/19/2009 | University of Minnesota | J | -12 |  | 3055298 | 45 | 3.27e-07 |  |  | Zhang-Drescher-Newcomb Method
8608BM001 | 86-I-2008 | 86 | 16707 | 0 | 2008_10_15 | 45.2653 | Bituminous Mix | -93.7157 | SPWEB440H Sp 1, porous HMA, PG 70-28; sent to U of M for LTC fracture. DURING PAVING | 06/19/2009 | University of Minnesota | J | -12 |  | 2788759 | 60 | 3.59e-07 |  |  | Zhang-Drescher-Newcomb Method
8608BM001 | 86-I-2008 | 86 | 16707 | 0 | 2008_10_15 | 45.2653 | Bituminous Mix | -93.7157 | SPWEB440H Sp 1, porous HMA, PG 70-28; sent to U of M for LTC fracture. DURING PAVING | 06/19/2009 | University of Minnesota | J | -12 |  | 2411352 | 89 | 4.15e-07 |  |  | Zhang-Drescher-Newcomb Method
8608BM001 | 86-I-2008 | 86 | 16707 | 0 | 2008_10_15 | 45.2653 | Bituminous Mix | -93.7157 | SPWEB440H Sp 1, porous HMA, PG 70-28; sent to U of M for LTC fracture. DURING PAVING | 06/19/2009 | University of Minnesota | J | -12 |  | 2066871 | 120 | 4.84e-07 |  |  | Zhang-Drescher-Newcomb Method
8608BM001 | 86-I-2008 | 86 | 16707 | 0 | 2008_10_15 | 45.2653 | Bituminous Mix | -93.7157 | SPWEB440H Sp 1, porous HMA, PG 70-28; sent to U of M for LTC fracture. DURING PAVING | 06/19/2009 | University of Minnesota | J | -12 |  | 1810073 | 178 | 5.52e-07 |  |  | Zhang-Drescher-Newcomb Method
8608BM001 | 86-I-2008 | 86 | 16707 | 0 | 2008_10_15 | 45.2653 | Bituminous Mix | -93.7157 | SPWEB440H Sp 1, porous HMA, PG 70-28; sent to U of M for LTC fracture. DURING PAVING | 06/19/2009 | University of Minnesota | J | -12 |  | 1567141 | 240 | 6.38e-07 |  |  | Zhang-Drescher-Newcomb Method
8608BM001 | 86-I-2008 | 86 | 16707 | 0 | 2008_10_15 | 45.2653 | Bituminous Mix | -93.7157 | SPWEB440H Sp 1, porous HMA, PG 70-28; sent to U of M for LTC fracture. DURING PAVING | 06/19/2009 | University of Minnesota | J | -12 |  | 1327114 | 355 | 7.54e-07 |  |  | Zhang-Drescher-Newcomb Method
8608BM001 | 86-I-2008 | 86 | 16707 | 0 | 2008_10_15 | 45.2653 | Bituminous Mix | -93.7157 | SPWEB440H Sp 1, porous HMA, PG 70-28; sent to U of M for LTC fracture. DURING PAVING | 06/19/2009 | University of Minnesota | J | -12 |  | 1119142 | 500 | 8.94e-07 |  |  | Zhang-Drescher-Newcomb Method
8608BM001 | 86-I-2008 | 86 | 16707 | 0 | 2008_10_15 | 45.2653 | Bituminous Mix | -93.7157 | SPWEB440H Sp 1, porous HMA, PG 70-28; sent to U of M for LTC fracture. DURING PAVING | 06/19/2009 | University of Minnesota | J | -12 |  | 950321 | 708 | 1.05e-06 |  |  | Zhang-Drescher-Newcomb Method
8608BM001 | 86-I-2008 | 86 | 16707 | 0 | 2008_10_15 | 45.2653 | Bituminous Mix | -93.7157 | SPWEB440H Sp 1, porous HMA, PG 70-28; sent to U of M for LTC fracture. DURING PAVING | 06/19/2009 | University of Minnesota | J | -12 |  | 801800 | 1000 | 1.25e-06 |  |  | Zhang-Drescher-Newcomb Method
8608BM001 | 86-I-2008 | 86 | 16707 | 0 | 2008_10_15 | 45.2653 | Bituminous Mix | -93.7157 | SPWEB440H Sp 1, porous HMA, PG 70-28; sent to U of M for LTC fracture. DURING PAVING | 06/19/2009 | University of Minnesota | J | -24 |  | 12863350 | 1 | 7.8e-08 |  |  | AASHTO T322 Method
8608BM001 | 86-I-2008 | 86 | 16707 | 0 | 2008_10_15 | 45.2653 | Bituminous Mix | -93.7157 | SPWEB440H Sp 1, porous HMA, PG 70-28; sent to U of M for LTC fracture. DURING PAVING | 06/19/2009 | University of Minnesota | J | -24 |  | 12261556 | 2 | 8.2e-08 |  |  | AASHTO T322 Method
8608BM001 | 86-I-2008 | 86 | 16707 | 0 | 2008_10_15 | 45.2653 | Bituminous Mix | -93.7157 | SPWEB440H Sp 1, porous HMA, PG 70-28; sent to U of M for LTC fracture. DURING PAVING | 06/19/2009 | University of Minnesota | J | -24 |  | 11879467 | 3 | 8.4e-08 |  |  | AASHTO T322 Method
8608BM001 | 86-I-2008 | 86 | 16707 | 0 | 2008_10_15 | 45.2653 | Bituminous Mix | -93.7157 | SPWEB440H Sp 1, porous HMA, PG 70-28; sent to U of M for LTC fracture. DURING PAVING | 06/19/2009 | University of Minnesota | J | -24 |  | 11616211 | 4 | 8.6e-08 |  |  | AASHTO T322 Method
8608BM001 | 86-I-2008 | 86 | 16707 | 0 | 2008_10_15 | 45.2653 | Bituminous Mix | -93.7157 | SPWEB440H Sp 1, porous HMA, PG 70-28; sent to U of M for LTC fracture. DURING PAVING | 06/19/2009 | University of Minnesota | J | -24 |  | 11123215 | 6 | 9e-08 |  |  | AASHTO T322 Method
8608BM001 | 86-I-2008 | 86 | 16707 | 0 | 2008_10_15 | 45.2653 | Bituminous Mix | -93.7157 | SPWEB440H Sp 1, porous HMA, PG 70-28; sent to U of M for LTC fracture. DURING PAVING | 06/19/2009 | University of Minnesota | J | -24 |  | 10807866 | 8 | 9.3e-08 |  |  | AASHTO T322 Method
8608BM001 | 86-I-2008 | 86 | 16707 | 0 | 2008_10_15 | 45.2653 | Bituminous Mix | -93.7157 | SPWEB440H Sp 1, porous HMA, PG 70-28; sent to U of M for LTC fracture. DURING PAVING | 06/19/2009 | University of Minnesota | J | -24 |  | 10203047 | 11 | 9.8e-08 |  |  | AASHTO T322 Method
8608BM001 | 86-I-2008 | 86 | 16707 | 0 | 2008_10_15 | 45.2653 | Bituminous Mix | -93.7157 | SPWEB440H Sp 1, porous HMA, PG 70-28; sent to U of M for LTC fracture. DURING PAVING | 06/19/2009 | University of Minnesota | J | -24 |  | 9618009 | 16 | 1.04e-07 |  |  | AASHTO T322 Method
8608BM001 | 86-I-2008 | 86 | 16707 | 0 | 2008_10_15 | 45.2653 | Bituminous Mix | -93.7157 | SPWEB440H Sp 1, porous HMA, PG 70-28; sent to U of M for LTC fracture. DURING PAVING | 06/19/2009 | University of Minnesota | J | -24 |  | 9236678 | 23 | 1.08e-07 |  |  | AASHTO T322 Method
8608BM001 | 86-I-2008 | 86 | 16707 | 0 | 2008_10_15 | 45.2653 | Bituminous Mix | -93.7157 | SPWEB440H Sp 1, porous HMA, PG 70-28; sent to U of M for LTC fracture. DURING PAVING | 06/19/2009 | University of Minnesota | J | -24 |  | 8772913 | 32 | 1.14e-07 |  |  | AASHTO T322 Method
8608BM001 | 86-I-2008 | 86 | 16707 | 0 | 2008_10_15 | 45.2653 | Bituminous Mix | -93.7157 | SPWEB440H Sp 1, porous HMA, PG 70-28; sent to U of M for LTC fracture. DURING PAVING | 06/19/2009 | University of Minnesota | J | -24 |  | 8033433 | 45 | 1.24e-07 |  |  | AASHTO T322 Method
8608BM001 | 86-I-2008 | 86 | 16707 | 0 | 2008_10_15 | 45.2653 | Bituminous Mix | -93.7157 | SPWEB440H Sp 1, porous HMA, PG 70-28; sent to U of M for LTC fracture. DURING PAVING | 06/19/2009 | University of Minnesota | J | -24 |  | 7474959 | 60 | 1.34e-07 |  |  | AASHTO T322 Method
8608BM001 | 86-I-2008 | 86 | 16707 | 0 | 2008_10_15 | 45.2653 | Bituminous Mix | -93.7157 | SPWEB440H Sp 1, porous HMA, PG 70-28; sent to U of M for LTC fracture. DURING PAVING | 06/19/2009 | University of Minnesota | J | -24 |  | 6919888 | 89 | 1.45e-07 |  |  | AASHTO T322 Method
8608BM001 | 86-I-2008 | 86 | 16707 | 0 | 2008_10_15 | 45.2653 | Bituminous Mix | -93.7157 | SPWEB440H Sp 1, porous HMA, PG 70-28; sent to U of M for LTC fracture. DURING PAVING | 06/19/2009 | University of Minnesota | J | -24 |  | 6481379 | 120 | 1.54e-07 |  |  | AASHTO T322 Method
8608BM001 | 86-I-2008 | 86 | 16707 | 0 | 2008_10_15 | 45.2653 | Bituminous Mix | -93.7157 | SPWEB440H Sp 1, porous HMA, PG 70-28; sent to U of M for LTC fracture. DURING PAVING | 06/19/2009 | University of Minnesota | J | -24 |  | 5792061 | 178 | 1.73e-07 |  |  | AASHTO T322 Method
8608BM001 | 86-I-2008 | 86 | 16707 | 0 | 2008_10_15 | 45.2653 | Bituminous Mix | -93.7157 | SPWEB440H Sp 1, porous HMA, PG 70-28; sent to U of M for LTC fracture. DURING PAVING | 06/19/2009 | University of Minnesota | J | -24 |  | 5431933 | 240 | 1.84e-07 |  |  | AASHTO T322 Method
8608BM001 | 86-I-2008 | 86 | 16707 | 0 | 2008_10_15 | 45.2653 | Bituminous Mix | -93.7157 | SPWEB440H Sp 1, porous HMA, PG 70-28; sent to U of M for LTC fracture. DURING PAVING | 06/19/2009 | University of Minnesota | J | -24 |  | 4956799 | 355 | 2.02e-07 |  |  | AASHTO T322 Method
8608BM001 | 86-I-2008 | 86 | 16707 | 0 | 2008_10_15 | 45.2653 | Bituminous Mix | -93.7157 | SPWEB440H Sp 1, porous HMA, PG 70-28; sent to U of M for LTC fracture. DURING PAVING | 06/19/2009 | University of Minnesota | J | -24 |  | 4618340 | 500 | 2.17e-07 |  |  | AASHTO T322 Method
8608BM001 | 86-I-2008 | 86 | 16707 | 0 | 2008_10_15 | 45.2653 | Bituminous Mix | -93.7157 | SPWEB440H Sp 1, porous HMA, PG 70-28; sent to U of M for LTC fracture. DURING PAVING | 06/19/2009 | University of Minnesota | J | -12 |  | 1880358 | 45 | 5.32e-07 |  |  | AASHTO T322 Method
8608BM001 | 86-I-2008 | 86 | 16707 | 0 | 2008_10_15 | 45.2653 | Bituminous Mix | -93.7157 | SPWEB440H Sp 1, porous HMA, PG 70-28; sent to U of M for LTC fracture. DURING PAVING | 06/19/2009 | University of Minnesota | J | -12 |  | 1758389 | 60 | 5.69e-07 |  |  | AASHTO T322 Method
8608BM001 | 86-I-2008 | 86 | 16707 | 0 | 2008_10_15 | 45.2653 | Bituminous Mix | -93.7157 | SPWEB440H Sp 1, porous HMA, PG 70-28; sent to U of M for LTC fracture. DURING PAVING | 06/19/2009 | University of Minnesota | J | -12 |  | 1556468 | 89 | 6.42e-07 |  |  | AASHTO T322 Method
8608BM001 | 86-I-2008 | 86 | 16707 | 0 | 2008_10_15 | 45.2653 | Bituminous Mix | -93.7157 | SPWEB440H Sp 1, porous HMA, PG 70-28; sent to U of M for LTC fracture. DURING PAVING | 06/19/2009 | University of Minnesota | J | -12 |  | 1384263 | 120 | 7.22e-07 |  |  | AASHTO T322 Method
8608BM001 | 86-I-2008 | 86 | 16707 | 0 | 2008_10_15 | 45.2653 | Bituminous Mix | -93.7157 | SPWEB440H Sp 1, porous HMA, PG 70-28; sent to U of M for LTC fracture. DURING PAVING | 06/19/2009 | University of Minnesota | J | -12 |  | 1145429 | 178 | 8.73e-07 |  |  | AASHTO T322 Method
8608BM001 | 86-I-2008 | 86 | 16707 | 0 | 2008_10_15 | 45.2653 | Bituminous Mix | -93.7157 | SPWEB440H Sp 1, porous HMA, PG 70-28; sent to U of M for LTC fracture. DURING PAVING | 06/19/2009 | University of Minnesota | J | -12 |  | 1035993 | 240 | 9.65e-07 |  |  | AASHTO T322 Method
8608BM001 | 86-I-2008 | 86 | 16707 | 0 | 2008_10_15 | 45.2653 | Bituminous Mix | -93.7157 | SPWEB440H Sp 1, porous HMA, PG 70-28; sent to U of M for LTC fracture. DURING PAVING | 06/19/2009 | University of Minnesota | J | -12 |  | 883972 | 355 | 1.13e-06 |  |  | AASHTO T322 Method
8608BM001 | 86-I-2008 | 86 | 16707 | 0 | 2008_10_15 | 45.2653 | Bituminous Mix | -93.7157 | SPWEB440H Sp 1, porous HMA, PG 70-28; sent to U of M for LTC fracture. DURING PAVING | 06/19/2009 | University of Minnesota | J | -36 |  | 16980209 | 45 | 5.9e-08 |  |  | AASHTO T322 Method
8608BM001 | 86-I-2008 | 86 | 16707 | 0 | 2008_10_15 | 45.2653 | Bituminous Mix | -93.7157 | SPWEB440H Sp 1, porous HMA, PG 70-28; sent to U of M for LTC fracture. DURING PAVING | 06/19/2009 | University of Minnesota | J | -36 |  | 16441156 | 60 | 6.1e-08 |  |  | AASHTO T322 Method
8608BM001 | 86-I-2008 | 86 | 16707 | 0 | 2008_10_15 | 45.2653 | Bituminous Mix | -93.7157 | SPWEB440H Sp 1, porous HMA, PG 70-28; sent to U of M for LTC fracture. DURING PAVING | 06/19/2009 | University of Minnesota | J | -36 |  | 16337426 | 89 | 6.1e-08 |  |  | AASHTO T322 Method
8608BM001 | 86-I-2008 | 86 | 16707 | 0 | 2008_10_15 | 45.2653 | Bituminous Mix | -93.7157 | SPWEB440H Sp 1, porous HMA, PG 70-28; sent to U of M for LTC fracture. DURING PAVING | 06/19/2009 | University of Minnesota | J | -12 |  | 5492690 | 1 | 1.82e-07 |  |  | AASHTO T322 Method
8608BM001 | 86-I-2008 | 86 | 16707 | 0 | 2008_10_15 | 45.2653 | Bituminous Mix | -93.7157 | SPWEB440H Sp 1, porous HMA, PG 70-28; sent to U of M for LTC fracture. DURING PAVING | 06/19/2009 | University of Minnesota | J | -12 |  | 5271720 | 2 | 1.9e-07 |  |  | AASHTO T322 Method
8608BM001 | 86-I-2008 | 86 | 16707 | 0 | 2008_10_15 | 45.2653 | Bituminous Mix | -93.7157 | SPWEB440H Sp 1, porous HMA, PG 70-28; sent to U of M for LTC fracture. DURING PAVING | 06/19/2009 | University of Minnesota | J | -12 |  | 4958267 | 3 | 2.02e-07 |  |  | AASHTO T322 Method
8608BM001 | 86-I-2008 | 86 | 16707 | 0 | 2008_10_15 | 45.2653 | Bituminous Mix | -93.7157 | SPWEB440H Sp 1, porous HMA, PG 70-28; sent to U of M for LTC fracture. DURING PAVING | 06/19/2009 | University of Minnesota | J | -24 |  | 8597923 | 60 | 1.16e-07 |  |  | AASHTO T322 Method
8608BM001 | 86-I-2008 | 86 | 16707 | 0 | 2008_10_15 | 45.2653 | Bituminous Mix | -93.7157 | SPWEB440H Sp 1, porous HMA, PG 70-28; sent to U of M for LTC fracture. DURING PAVING | 06/19/2009 | University of Minnesota | J | -24 |  | 7972328 | 89 | 1.25e-07 |  |  | AASHTO T322 Method
8608BM001 | 86-I-2008 | 86 | 16707 | 0 | 2008_10_15 | 45.2653 | Bituminous Mix | -93.7157 | SPWEB440H Sp 1, porous HMA, PG 70-28; sent to U of M for LTC fracture. DURING PAVING | 06/19/2009 | University of Minnesota | J | -24 |  | 7380255 | 120 | 1.35e-07 |  |  | AASHTO T322 Method
8608BM001 | 86-I-2008 | 86 | 16707 | 0 | 2008_10_15 | 45.2653 | Bituminous Mix | -93.7157 | SPWEB440H Sp 1, porous HMA, PG 70-28; sent to U of M for LTC fracture. DURING PAVING | 06/19/2009 | University of Minnesota | J | -24 |  | 6553937 | 178 | 1.53e-07 |  |  | AASHTO T322 Method
8608BM001 | 86-I-2008 | 86 | 16707 | 0 | 2008_10_15 | 45.2653 | Bituminous Mix | -93.7157 | SPWEB440H Sp 1, porous HMA, PG 70-28; sent to U of M for LTC fracture. DURING PAVING | 06/19/2009 | University of Minnesota | J | -24 |  | 6044084 | 240 | 1.65e-07 |  |  | AASHTO T322 Method
8608BM001 | 86-I-2008 | 86 | 16707 | 0 | 2008_10_15 | 45.2653 | Bituminous Mix | -93.7157 | SPWEB440H Sp 1, porous HMA, PG 70-28; sent to U of M for LTC fracture. DURING PAVING | 06/19/2009 | University of Minnesota | J | -24 |  | 5478419 | 355 | 1.83e-07 |  |  | AASHTO T322 Method
8608BM001 | 86-I-2008 | 86 | 16707 | 0 | 2008_10_15 | 45.2653 | Bituminous Mix | -93.7157 | SPWEB440H Sp 1, porous HMA, PG 70-28; sent to U of M for LTC fracture. DURING PAVING | 06/19/2009 | University of Minnesota | J | -24 |  | 5087104 | 500 | 1.97e-07 |  |  | AASHTO T322 Method
8608BM001 | 86-I-2008 | 86 | 16707 | 0 | 2008_10_15 | 45.2653 | Bituminous Mix | -93.7157 | SPWEB440H Sp 1, porous HMA, PG 70-28; sent to U of M for LTC fracture. DURING PAVING | 06/19/2009 | University of Minnesota | J | -24 |  | 4649801 | 708 | 2.15e-07 |  |  | AASHTO T322 Method
8608BM001 | 86-I-2008 | 86 | 16707 | 0 | 2008_10_15 | 45.2653 | Bituminous Mix | -93.7157 | SPWEB440H Sp 1, porous HMA, PG 70-28; sent to U of M for LTC fracture. DURING PAVING | 06/19/2009 | University of Minnesota | J | -24 |  | 4239253 | 1000 | 2.36e-07 |  |  | AASHTO T322 Method
8608BM001 | 86-I-2008 | 86 | 16707 | 0 | 2008_10_15 | 45.2653 | Bituminous Mix | -93.7157 | SPWEB440H Sp 1, porous HMA, PG 70-28; sent to U of M for LTC fracture. DURING PAVING | 06/19/2009 | University of Minnesota | J | -24 |  | 17473575 | 1 | 5.7e-08 |  |  | AASHTO T322 Method
8608BM001 | 86-I-2008 | 86 | 16707 | 0 | 2008_10_15 | 45.2653 | Bituminous Mix | -93.7157 | SPWEB440H Sp 1, porous HMA, PG 70-28; sent to U of M for LTC fracture. DURING PAVING | 06/19/2009 | University of Minnesota | J | -24 |  | 16355266 | 2 | 6.1e-08 |  |  | AASHTO T322 Method
8608BM001 | 86-I-2008 | 86 | 16707 | 0 | 2008_10_15 | 45.2653 | Bituminous Mix | -93.7157 | SPWEB440H Sp 1, porous HMA, PG 70-28; sent to U of M for LTC fracture. DURING PAVING | 06/19/2009 | University of Minnesota | J | -24 |  | 15429497 | 3 | 6.5e-08 |  |  | AASHTO T322 Method
8608BM001 | 86-I-2008 | 86 | 16707 | 0 | 2008_10_15 | 45.2653 | Bituminous Mix | -93.7157 | SPWEB440H Sp 1, porous HMA, PG 70-28; sent to U of M for LTC fracture. DURING PAVING | 06/19/2009 | University of Minnesota | J | -24 |  | 15087884 | 4 | 6.6e-08 |  |  | AASHTO T322 Method
8608BM001 | 86-I-2008 | 86 | 16707 | 0 | 2008_10_15 | 45.2653 | Bituminous Mix | -93.7157 | SPWEB440H Sp 1, porous HMA, PG 70-28; sent to U of M for LTC fracture. DURING PAVING | 06/19/2009 | University of Minnesota | J | -24 |  | 14448115 | 6 | 6.9e-08 |  |  | AASHTO T322 Method
8608BM001 | 86-I-2008 | 86 | 16707 | 0 | 2008_10_15 | 45.2653 | Bituminous Mix | -93.7157 | SPWEB440H Sp 1, porous HMA, PG 70-28; sent to U of M for LTC fracture. DURING PAVING | 06/19/2009 | University of Minnesota | J | -24 |  | 13813569 | 8 | 7.2e-08 |  |  | AASHTO T322 Method
8608BM001 | 86-I-2008 | 86 | 16707 | 0 | 2008_10_15 | 45.2653 | Bituminous Mix | -93.7157 | SPWEB440H Sp 1, porous HMA, PG 70-28; sent to U of M for LTC fracture. DURING PAVING | 06/19/2009 | University of Minnesota | J | -24 |  | 13318622 | 11 | 7.5e-08 |  |  | AASHTO T322 Method
8608BM001 | 86-I-2008 | 86 | 16707 | 0 | 2008_10_15 | 45.2653 | Bituminous Mix | -93.7157 | SPWEB440H Sp 1, porous HMA, PG 70-28; sent to U of M for LTC fracture. DURING PAVING | 06/19/2009 | University of Minnesota | J | -24 |  | 12542382 | 16 | 8e-08 |  |  | AASHTO T322 Method
8608BM001 | 86-I-2008 | 86 | 16707 | 0 | 2008_10_15 | 45.2653 | Bituminous Mix | -93.7157 | SPWEB440H Sp 1, porous HMA, PG 70-28; sent to U of M for LTC fracture. DURING PAVING | 06/19/2009 | University of Minnesota | J | -24 |  | 11749473 | 23 | 8.5e-08 |  |  | AASHTO T322 Method
8608BM001 | 86-I-2008 | 86 | 16707 | 0 | 2008_10_15 | 45.2653 | Bituminous Mix | -93.7157 | SPWEB440H Sp 1, porous HMA, PG 70-28; sent to U of M for LTC fracture. DURING PAVING | 06/19/2009 | University of Minnesota | J | -24 |  | 11233013 | 32 | 8.9e-08 |  |  | AASHTO T322 Method
8608BM001 | 86-I-2008 | 86 | 16707 | 0 | 2008_10_15 | 45.2653 | Bituminous Mix | -93.7157 | SPWEB440H Sp 1, porous HMA, PG 70-28; sent to U of M for LTC fracture. DURING PAVING | 06/19/2009 | University of Minnesota | J | -24 |  | 10351434 | 45 | 9.7e-08 |  |  | AASHTO T322 Method
8608BM001 | 86-I-2008 | 86 | 16707 | 0 | 2008_10_15 | 45.2653 | Bituminous Mix | -93.7157 | SPWEB440H Sp 1, porous HMA, PG 70-28; sent to U of M for LTC fracture. DURING PAVING | 06/19/2009 | University of Minnesota | J | -24 |  | 9486814 | 60 | 1.05e-07 |  |  | AASHTO T322 Method
8608BM001 | 86-I-2008 | 86 | 16707 | 0 | 2008_10_15 | 45.2653 | Bituminous Mix | -93.7157 | SPWEB440H Sp 1, porous HMA, PG 70-28; sent to U of M for LTC fracture. DURING PAVING | 06/19/2009 | University of Minnesota | J | -24 |  | 8626196 | 89 | 1.16e-07 |  |  | AASHTO T322 Method
8608BM001 | 86-I-2008 | 86 | 16707 | 0 | 2008_10_15 | 45.2653 | Bituminous Mix | -93.7157 | SPWEB440H Sp 1, porous HMA, PG 70-28; sent to U of M for LTC fracture. DURING PAVING | 06/19/2009 | University of Minnesota | J | -24 |  | 7985970 | 120 | 1.25e-07 |  |  | AASHTO T322 Method
8608BM001 | 86-I-2008 | 86 | 16707 | 0 | 2008_10_15 | 45.2653 | Bituminous Mix | -93.7157 | SPWEB440H Sp 1, porous HMA, PG 70-28; sent to U of M for LTC fracture. DURING PAVING | 06/19/2009 | University of Minnesota | J | -24 |  | 7148281 | 178 | 1.4e-07 |  |  | AASHTO T322 Method
8608BM001 | 86-I-2008 | 86 | 16707 | 0 | 2008_10_15 | 45.2653 | Bituminous Mix | -93.7157 | SPWEB440H Sp 1, porous HMA, PG 70-28; sent to U of M for LTC fracture. DURING PAVING | 06/19/2009 | University of Minnesota | J | -24 |  | 6479900 | 240 | 1.54e-07 |  |  | AASHTO T322 Method
8608BM001 | 86-I-2008 | 86 | 16707 | 0 | 2008_10_15 | 45.2653 | Bituminous Mix | -93.7157 | SPWEB440H Sp 1, porous HMA, PG 70-28; sent to U of M for LTC fracture. DURING PAVING | 06/19/2009 | University of Minnesota | J | -24 |  | 5742720 | 355 | 1.74e-07 |  |  | AASHTO T322 Method
8608BM001 | 86-I-2008 | 86 | 16707 | 0 | 2008_10_15 | 45.2653 | Bituminous Mix | -93.7157 | SPWEB440H Sp 1, porous HMA, PG 70-28; sent to U of M for LTC fracture. DURING PAVING | 06/19/2009 | University of Minnesota | J | -24 |  | 5149644 | 500 | 1.94e-07 |  |  | AASHTO T322 Method
8608BM001 | 86-I-2008 | 86 | 16707 | 0 | 2008_10_15 | 45.2653 | Bituminous Mix | -93.7157 | SPWEB440H Sp 1, porous HMA, PG 70-28; sent to U of M for LTC fracture. DURING PAVING | 06/19/2009 | University of Minnesota | J | -24 |  | 4683639 | 708 | 2.14e-07 |  |  | AASHTO T322 Method
8608BM001 | 86-I-2008 | 86 | 16707 | 0 | 2008_10_15 | 45.2653 | Bituminous Mix | -93.7157 | SPWEB440H Sp 1, porous HMA, PG 70-28; sent to U of M for LTC fracture. DURING PAVING | 06/19/2009 | University of Minnesota | J | -24 |  | 4113498 | 1000 | 2.43e-07 |  |  | AASHTO T322 Method
8608BM001 | 86-I-2008 | 86 | 16707 | 0 | 2008_10_15 | 45.2653 | Bituminous Mix | -93.7157 | SPWEB440H Sp 1, porous HMA, PG 70-28; sent to U of M for LTC fracture. DURING PAVING | 06/19/2009 | University of Minnesota | J | -24 |  | 12003360 | 1 | 8.3e-08 |  |  | Zhang-Drescher-Newcomb Method
8608BM001 | 86-I-2008 | 86 | 16707 | 0 | 2008_10_15 | 45.2653 | Bituminous Mix | -93.7157 | SPWEB440H Sp 1, porous HMA, PG 70-28; sent to U of M for LTC fracture. DURING PAVING | 06/19/2009 | University of Minnesota | J | -24 |  | 11482217 | 2 | 8.7e-08 |  |  | Zhang-Drescher-Newcomb Method
8608BM001 | 86-I-2008 | 86 | 16707 | 0 | 2008_10_15 | 45.2653 | Bituminous Mix | -93.7157 | SPWEB440H Sp 1, porous HMA, PG 70-28; sent to U of M for LTC fracture. DURING PAVING | 06/19/2009 | University of Minnesota | J | -24 |  | 11129951 | 3 | 9e-08 |  |  | Zhang-Drescher-Newcomb Method
8608BM001 | 86-I-2008 | 86 | 16707 | 0 | 2008_10_15 | 45.2653 | Bituminous Mix | -93.7157 | SPWEB440H Sp 1, porous HMA, PG 70-28; sent to U of M for LTC fracture. DURING PAVING | 06/19/2009 | University of Minnesota | J | -24 |  | 10904049 | 4 | 9.2e-08 |  |  | Zhang-Drescher-Newcomb Method
8608BM001 | 86-I-2008 | 86 | 16707 | 0 | 2008_10_15 | 45.2653 | Bituminous Mix | -93.7157 | SPWEB440H Sp 1, porous HMA, PG 70-28; sent to U of M for LTC fracture. DURING PAVING | 06/19/2009 | University of Minnesota | J | -24 |  | 10429766 | 6 | 9.6e-08 |  |  | Zhang-Drescher-Newcomb Method
8608BM001 | 86-I-2008 | 86 | 16707 | 0 | 2008_10_15 | 45.2653 | Bituminous Mix | -93.7157 | SPWEB440H Sp 1, porous HMA, PG 70-28; sent to U of M for LTC fracture. DURING PAVING | 06/19/2009 | University of Minnesota | J | -24 |  | 10160348 | 8 | 9.8e-08 |  |  | Zhang-Drescher-Newcomb Method
8608BM001 | 86-I-2008 | 86 | 16707 | 0 | 2008_10_15 | 45.2653 | Bituminous Mix | -93.7157 | SPWEB440H Sp 1, porous HMA, PG 70-28; sent to U of M for LTC fracture. DURING PAVING | 06/19/2009 | University of Minnesota | J | -24 |  | 9576005 | 11 | 1.04e-07 |  |  | Zhang-Drescher-Newcomb Method
8608BM001 | 86-I-2008 | 86 | 16707 | 0 | 2008_10_15 | 45.2653 | Bituminous Mix | -93.7157 | SPWEB440H Sp 1, porous HMA, PG 70-28; sent to U of M for LTC fracture. DURING PAVING | 06/19/2009 | University of Minnesota | J | -24 |  | 9019201 | 16 | 1.11e-07 |  |  | Zhang-Drescher-Newcomb Method
8608BM001 | 86-I-2008 | 86 | 16707 | 0 | 2008_10_15 | 45.2653 | Bituminous Mix | -93.7157 | SPWEB440H Sp 1, porous HMA, PG 70-28; sent to U of M for LTC fracture. DURING PAVING | 06/19/2009 | University of Minnesota | J | -24 |  | 8672212 | 23 | 1.15e-07 |  |  | Zhang-Drescher-Newcomb Method
8608BM001 | 86-I-2008 | 86 | 16707 | 0 | 2008_10_15 | 45.2653 | Bituminous Mix | -93.7157 | SPWEB440H Sp 1, porous HMA, PG 70-28; sent to U of M for LTC fracture. DURING PAVING | 06/19/2009 | University of Minnesota | J | -24 |  | 8255692 | 32 | 1.21e-07 |  |  | Zhang-Drescher-Newcomb Method
8608BM001 | 86-I-2008 | 86 | 16707 | 0 | 2008_10_15 | 45.2653 | Bituminous Mix | -93.7157 | SPWEB440H Sp 1, porous HMA, PG 70-28; sent to U of M for LTC fracture. DURING PAVING | 06/19/2009 | University of Minnesota | J | -24 |  | 7531420 | 45 | 1.33e-07 |  |  | Zhang-Drescher-Newcomb Method
8608BM001 | 86-I-2008 | 86 | 16707 | 0 | 2008_10_15 | 45.2653 | Bituminous Mix | -93.7157 | SPWEB440H Sp 1, porous HMA, PG 70-28; sent to U of M for LTC fracture. DURING PAVING | 06/19/2009 | University of Minnesota | J | -24 |  | 6983883 | 60 | 1.43e-07 |  |  | Zhang-Drescher-Newcomb Method
8608BM001 | 86-I-2008 | 86 | 16707 | 0 | 2008_10_15 | 45.2653 | Bituminous Mix | -93.7157 | SPWEB440H Sp 1, porous HMA, PG 70-28; sent to U of M for LTC fracture. DURING PAVING | 06/19/2009 | University of Minnesota | J | -24 |  | 6481010 | 89 | 1.54e-07 |  |  | Zhang-Drescher-Newcomb Method
8608BM001 | 86-I-2008 | 86 | 16707 | 0 | 2008_10_15 | 45.2653 | Bituminous Mix | -93.7157 | SPWEB440H Sp 1, porous HMA, PG 70-28; sent to U of M for LTC fracture. DURING PAVING | 06/19/2009 | University of Minnesota | J | -24 |  | 6068055 | 120 | 1.65e-07 |  |  | Zhang-Drescher-Newcomb Method
8608BM001 | 86-I-2008 | 86 | 16707 | 0 | 2008_10_15 | 45.2653 | Bituminous Mix | -93.7157 | SPWEB440H Sp 1, porous HMA, PG 70-28; sent to U of M for LTC fracture. DURING PAVING | 06/19/2009 | University of Minnesota | J | -24 |  | 5397246 | 178 | 1.85e-07 |  |  | Zhang-Drescher-Newcomb Method
8608BM001 | 86-I-2008 | 86 | 16707 | 0 | 2008_10_15 | 45.2653 | Bituminous Mix | -93.7157 | SPWEB440H Sp 1, porous HMA, PG 70-28; sent to U of M for LTC fracture. DURING PAVING | 06/19/2009 | University of Minnesota | J | -24 |  | 5076324 | 240 | 1.97e-07 |  |  | Zhang-Drescher-Newcomb Method
8608BM001 | 86-I-2008 | 86 | 16707 | 0 | 2008_10_15 | 45.2653 | Bituminous Mix | -93.7157 | SPWEB440H Sp 1, porous HMA, PG 70-28; sent to U of M for LTC fracture. DURING PAVING | 06/19/2009 | University of Minnesota | J | -24 |  | 4632212 | 355 | 2.16e-07 |  |  | Zhang-Drescher-Newcomb Method
8608BM001 | 86-I-2008 | 86 | 16707 | 0 | 2008_10_15 | 45.2653 | Bituminous Mix | -93.7157 | SPWEB440H Sp 1, porous HMA, PG 70-28; sent to U of M for LTC fracture. DURING PAVING | 06/19/2009 | University of Minnesota | J | -24 |  | 4321521 | 500 | 2.31e-07 |  |  | Zhang-Drescher-Newcomb Method
8608BM001 | 86-I-2008 | 86 | 16707 | 0 | 2008_10_15 | 45.2653 | Bituminous Mix | -93.7157 | SPWEB440H Sp 1, porous HMA, PG 70-28; sent to U of M for LTC fracture. DURING PAVING | 06/19/2009 | University of Minnesota | J | -24 |  | 4027355 | 708 | 2.48e-07 |  |  | Zhang-Drescher-Newcomb Method
8608BM001 | 86-I-2008 | 86 | 16707 | 0 | 2008_10_15 | 45.2653 | Bituminous Mix | -93.7157 | SPWEB440H Sp 1, porous HMA, PG 70-28; sent to U of M for LTC fracture. DURING PAVING | 06/19/2009 | University of Minnesota | J | -24 |  | 3818782 | 1000 | 2.62e-07 |  |  | Zhang-Drescher-Newcomb Method
8608BM001 | 86-I-2008 | 86 | 16707 | 0 | 2008_10_15 | 45.2653 | Bituminous Mix | -93.7157 | SPWEB440H Sp 1, porous HMA, PG 70-28; sent to U of M for LTC fracture. DURING PAVING | 06/19/2009 | University of Minnesota | J | -24 |  | 11252635 | 1 | 8.9e-08 |  |  | Zhang-Drescher-Newcomb Method
8608BM001 | 86-I-2008 | 86 | 16707 | 0 | 2008_10_15 | 45.2653 | Bituminous Mix | -93.7157 | SPWEB440H Sp 1, porous HMA, PG 70-28; sent to U of M for LTC fracture. DURING PAVING | 06/19/2009 | University of Minnesota | J | -24 |  | 10560058 | 2 | 9.5e-08 |  |  | Zhang-Drescher-Newcomb Method
8608BM001 | 86-I-2008 | 86 | 16707 | 0 | 2008_10_15 | 45.2653 | Bituminous Mix | -93.7157 | SPWEB440H Sp 1, porous HMA, PG 70-28; sent to U of M for LTC fracture. DURING PAVING | 06/19/2009 | University of Minnesota | J | -12 |  | 1069246 | 178 | 9.35e-07 |  |  | Zhang-Drescher-Newcomb Method
8608BM001 | 86-I-2008 | 86 | 16707 | 0 | 2008_10_15 | 45.2653 | Bituminous Mix | -93.7157 | SPWEB440H Sp 1, porous HMA, PG 70-28; sent to U of M for LTC fracture. DURING PAVING | 06/19/2009 | University of Minnesota | J | -12 |  | 955312 | 240 | 1.05e-06 |  |  | Zhang-Drescher-Newcomb Method
8608BM001 | 86-I-2008 | 86 | 16707 | 0 | 2008_10_15 | 45.2653 | Bituminous Mix | -93.7157 | SPWEB440H Sp 1, porous HMA, PG 70-28; sent to U of M for LTC fracture. DURING PAVING | 06/19/2009 | University of Minnesota | J | -12 |  | 839996 | 355 | 1.19e-06 |  |  | Zhang-Drescher-Newcomb Method
8608BM001 | 86-I-2008 | 86 | 16707 | 0 | 2008_10_15 | 45.2653 | Bituminous Mix | -93.7157 | SPWEB440H Sp 1, porous HMA, PG 70-28; sent to U of M for LTC fracture. DURING PAVING | 06/19/2009 | University of Minnesota | J | -12 |  | 760852 | 500 | 1.31e-06 |  |  | Zhang-Drescher-Newcomb Method
8608BM001 | 86-I-2008 | 86 | 16707 | 0 | 2008_10_15 | 45.2653 | Bituminous Mix | -93.7157 | SPWEB440H Sp 1, porous HMA, PG 70-28; sent to U of M for LTC fracture. DURING PAVING | 06/19/2009 | University of Minnesota | J | -12 |  | 687781 | 708 | 1.45e-06 |  |  | Zhang-Drescher-Newcomb Method
8608BM001 | 86-I-2008 | 86 | 16707 | 0 | 2008_10_15 | 45.2653 | Bituminous Mix | -93.7157 | SPWEB440H Sp 1, porous HMA, PG 70-28; sent to U of M for LTC fracture. DURING PAVING | 06/19/2009 | University of Minnesota | J | -12 |  | 617478 | 1000 | 1.62e-06 |  |  | Zhang-Drescher-Newcomb Method
8608BM001 | 86-I-2008 | 86 | 16707 | 0 | 2008_10_15 | 45.2653 | Bituminous Mix | -93.7157 | SPWEB440H Sp 1, porous HMA, PG 70-28; sent to U of M for LTC fracture. DURING PAVING | 06/19/2009 | University of Minnesota | J | -12 |  | 5472371 | 1 | 1.83e-07 |  |  | Zhang-Drescher-Newcomb Method
8608BM001 | 86-I-2008 | 86 | 16707 | 0 | 2008_10_15 | 45.2653 | Bituminous Mix | -93.7157 | SPWEB440H Sp 1, porous HMA, PG 70-28; sent to U of M for LTC fracture. DURING PAVING | 06/19/2009 | University of Minnesota | J | -36 |  | 17393667 | 3 | 5.8e-08 |  |  | Zhang-Drescher-Newcomb Method
8608BM001 | 86-I-2008 | 86 | 16707 | 0 | 2008_10_15 | 45.2653 | Bituminous Mix | -93.7157 | SPWEB440H Sp 1, porous HMA, PG 70-28; sent to U of M for LTC fracture. DURING PAVING | 06/19/2009 | University of Minnesota | J | -36 |  | 17200579 | 4 | 5.8e-08 |  |  | Zhang-Drescher-Newcomb Method
8608BM001 | 86-I-2008 | 86 | 16707 | 0 | 2008_10_15 | 45.2653 | Bituminous Mix | -93.7157 | SPWEB440H Sp 1, porous HMA, PG 70-28; sent to U of M for LTC fracture. DURING PAVING | 06/19/2009 | University of Minnesota | J | -36 |  | 16750083 | 6 | 6e-08 |  |  | Zhang-Drescher-Newcomb Method
8608BM001 | 86-I-2008 | 86 | 16707 | 0 | 2008_10_15 | 45.2653 | Bituminous Mix | -93.7157 | SPWEB440H Sp 1, porous HMA, PG 70-28; sent to U of M for LTC fracture. DURING PAVING | 06/19/2009 | University of Minnesota | J | -12 |  | 4302513 | 6 | 2.32e-07 |  |  | Zhang-Drescher-Newcomb Method
8608BM001 | 86-I-2008 | 86 | 16707 | 0 | 2008_10_15 | 45.2653 | Bituminous Mix | -93.7157 | SPWEB440H Sp 1, porous HMA, PG 70-28; sent to U of M for LTC fracture. DURING PAVING | 06/19/2009 | University of Minnesota | J | -12 |  | 4054593 | 8 | 2.47e-07 |  |  | Zhang-Drescher-Newcomb Method
8608BM001 | 86-I-2008 | 86 | 16707 | 0 | 2008_10_15 | 45.2653 | Bituminous Mix | -93.7157 | SPWEB440H Sp 1, porous HMA, PG 70-28; sent to U of M for LTC fracture. DURING PAVING | 06/19/2009 | University of Minnesota | J | -12 |  | 3855140 | 11 | 2.59e-07 |  |  | Zhang-Drescher-Newcomb Method
8608BM001 | 86-I-2008 | 86 | 16707 | 0 | 2008_10_15 | 45.2653 | Bituminous Mix | -93.7157 | SPWEB440H Sp 1, porous HMA, PG 70-28; sent to U of M for LTC fracture. DURING PAVING | 06/19/2009 | University of Minnesota | J | -24 |  | 7021879 | 89 | 1.42e-07 |  |  | Zhang-Drescher-Newcomb Method
8608BM001 | 86-I-2008 | 86 | 16707 | 0 | 2008_10_15 | 45.2653 | Bituminous Mix | -93.7157 | SPWEB440H Sp 1, porous HMA, PG 70-28; sent to U of M for LTC fracture. DURING PAVING | 06/19/2009 | University of Minnesota | J | -24 |  | 6720668 | 120 | 1.49e-07 |  |  | Zhang-Drescher-Newcomb Method
8608BM001 | 86-I-2008 | 86 | 16707 | 0 | 2008_10_15 | 45.2653 | Bituminous Mix | -93.7157 | SPWEB440H Sp 1, porous HMA, PG 70-28; sent to U of M for LTC fracture. DURING PAVING | 06/19/2009 | University of Minnesota | J | -24 |  | 6276752 | 178 | 1.59e-07 |  |  | Zhang-Drescher-Newcomb Method
8608BM001 | 86-I-2008 | 86 | 16707 | 0 | 2008_10_15 | 45.2653 | Bituminous Mix | -93.7157 | SPWEB440H Sp 1, porous HMA, PG 70-28; sent to U of M for LTC fracture. DURING PAVING | 06/19/2009 | University of Minnesota | J | -24 |  | 5778732 | 240 | 1.73e-07 |  |  | Zhang-Drescher-Newcomb Method
8608BM001 | 86-I-2008 | 86 | 16707 | 0 | 2008_10_15 | 45.2653 | Bituminous Mix | -93.7157 | SPWEB440H Sp 1, porous HMA, PG 70-28; sent to U of M for LTC fracture. DURING PAVING | 06/19/2009 | University of Minnesota | J | -24 |  | 5228540 | 355 | 1.91e-07 |  |  | Zhang-Drescher-Newcomb Method
8608BM001 | 86-I-2008 | 86 | 16707 | 0 | 2008_10_15 | 45.2653 | Bituminous Mix | -93.7157 | SPWEB440H Sp 1, porous HMA, PG 70-28; sent to U of M for LTC fracture. DURING PAVING | 06/19/2009 | University of Minnesota | J | -24 |  | 4858601 | 500 | 2.06e-07 |  |  | Zhang-Drescher-Newcomb Method
8608BM001 | 86-I-2008 | 86 | 16707 | 0 | 2008_10_15 | 45.2653 | Bituminous Mix | -93.7157 | SPWEB440H Sp 1, porous HMA, PG 70-28; sent to U of M for LTC fracture. DURING PAVING | 06/19/2009 | University of Minnesota | J | -24 |  | 4443270 | 708 | 2.25e-07 |  |  | Zhang-Drescher-Newcomb Method
8608BM001 | 86-I-2008 | 86 | 16707 | 0 | 2008_10_15 | 45.2653 | Bituminous Mix | -93.7157 | SPWEB440H Sp 1, porous HMA, PG 70-28; sent to U of M for LTC fracture. DURING PAVING | 06/19/2009 | University of Minnesota | J | -24 |  | 4064708 | 1000 | 2.46e-07 |  |  | Zhang-Drescher-Newcomb Method
8608BM001 | 86-I-2008 | 86 | 16707 | 0 | 2008_10_15 | 45.2653 | Bituminous Mix | -93.7157 | SPWEB440H Sp 1, porous HMA, PG 70-28; sent to U of M for LTC fracture. DURING PAVING | 06/19/2009 | University of Minnesota | J | -24 |  | 11643120 | 1 | 8.6e-08 |  |  | Zhang-Drescher-Newcomb Method
8608BM001 | 86-I-2008 | 86 | 16707 | 0 | 2008_10_15 | 45.2653 | Bituminous Mix | -93.7157 | SPWEB440H Sp 1, porous HMA, PG 70-28; sent to U of M for LTC fracture. DURING PAVING | 06/19/2009 | University of Minnesota | J | -24 |  | 10899214 | 2 | 9.2e-08 |  |  | Zhang-Drescher-Newcomb Method
8608BM001 | 86-I-2008 | 86 | 16707 | 0 | 2008_10_15 | 45.2653 | Bituminous Mix | -93.7157 | SPWEB440H Sp 1, porous HMA, PG 70-28; sent to U of M for LTC fracture. DURING PAVING | 06/19/2009 | University of Minnesota | J | -24 |  | 10664306 | 3 | 9.4e-08 |  |  | Zhang-Drescher-Newcomb Method
8608BM001 | 86-I-2008 | 86 | 16707 | 0 | 2008_10_15 | 45.2653 | Bituminous Mix | -93.7157 | SPWEB440H Sp 1, porous HMA, PG 70-28; sent to U of M for LTC fracture. DURING PAVING | 06/19/2009 | University of Minnesota | J | -24 |  | 10282146 | 4 | 9.7e-08 |  |  | Zhang-Drescher-Newcomb Method
8608BM001 | 86-I-2008 | 86 | 16707 | 0 | 2008_10_15 | 45.2653 | Bituminous Mix | -93.7157 | SPWEB440H Sp 1, porous HMA, PG 70-28; sent to U of M for LTC fracture. DURING PAVING | 06/19/2009 | University of Minnesota | J | -24 |  | 10072056 | 6 | 9.9e-08 |  |  | Zhang-Drescher-Newcomb Method
8608BM001 | 86-I-2008 | 86 | 16707 | 0 | 2008_10_15 | 45.2653 | Bituminous Mix | -93.7157 | SPWEB440H Sp 1, porous HMA, PG 70-28; sent to U of M for LTC fracture. DURING PAVING | 06/19/2009 | University of Minnesota | J | -24 |  | 9877319 | 8 | 1.01e-07 |  |  | Zhang-Drescher-Newcomb Method
8608BM001 | 86-I-2008 | 86 | 16707 | 0 | 2008_10_15 | 45.2653 | Bituminous Mix | -93.7157 | SPWEB440H Sp 1, porous HMA, PG 70-28; sent to U of M for LTC fracture. DURING PAVING | 06/19/2009 | University of Minnesota | J | -24 |  | 9414018 | 11 | 1.06e-07 |  |  | Zhang-Drescher-Newcomb Method
8608BM001 | 86-I-2008 | 86 | 16707 | 0 | 2008_10_15 | 45.2653 | Bituminous Mix | -93.7157 | SPWEB440H Sp 1, porous HMA, PG 70-28; sent to U of M for LTC fracture. DURING PAVING | 06/19/2009 | University of Minnesota | J | -24 |  | 9123408 | 16 | 1.1e-07 |  |  | Zhang-Drescher-Newcomb Method
8608BM001 | 86-I-2008 | 86 | 16707 | 0 | 2008_10_15 | 45.2653 | Bituminous Mix | -93.7157 | SPWEB440H Sp 1, porous HMA, PG 70-28; sent to U of M for LTC fracture. DURING PAVING | 06/19/2009 | University of Minnesota | J | -24 |  | 8739311 | 23 | 1.14e-07 |  |  | Zhang-Drescher-Newcomb Method
8608BM001 | 86-I-2008 | 86 | 16707 | 0 | 2008_10_15 | 45.2653 | Bituminous Mix | -93.7157 | SPWEB440H Sp 1, porous HMA, PG 70-28; sent to U of M for LTC fracture. DURING PAVING | 06/19/2009 | University of Minnesota | J | -24 |  | 7959172 | 32 | 1.26e-07 |  |  | Zhang-Drescher-Newcomb Method
8608BM001 | 86-I-2008 | 86 | 16707 | 0 | 2008_10_15 | 45.2653 | Bituminous Mix | -93.7157 | SPWEB440H Sp 1, porous HMA, PG 70-28; sent to U of M for LTC fracture. DURING PAVING | 06/19/2009 | University of Minnesota | J | -24 |  | 7489272 | 45 | 1.34e-07 |  |  | Zhang-Drescher-Newcomb Method
8608BM001 | 86-I-2008 | 86 | 16707 | 0 | 2008_10_15 | 45.2653 | Bituminous Mix | -93.7157 | SPWEB440H Sp 1, porous HMA, PG 70-28; sent to U of M for LTC fracture. DURING PAVING | 06/19/2009 | University of Minnesota | J | -24 |  | 7588076 | 60 | 1.32e-07 |  |  | Zhang-Drescher-Newcomb Method
8608BM001 | 86-I-2008 | 86 | 16707 | 0 | 2008_10_15 | 45.2653 | Bituminous Mix | -93.7157 | SPWEB440H Sp 1, porous HMA, PG 70-28; sent to U of M for LTC fracture. DURING PAVING | 06/19/2009 | University of Minnesota | J | -24 |  | 7047049 | 89 | 1.42e-07 |  |  | Zhang-Drescher-Newcomb Method
8608BM001 | 86-I-2008 | 86 | 16707 | 0 | 2008_10_15 | 45.2653 | Bituminous Mix | -93.7157 | SPWEB440H Sp 1, porous HMA, PG 70-28; sent to U of M for LTC fracture. DURING PAVING | 06/19/2009 | University of Minnesota | J | -24 |  | 6707701 | 120 | 1.49e-07 |  |  | Zhang-Drescher-Newcomb Method
8608BM001 | 86-I-2008 | 86 | 16707 | 0 | 2008_10_15 | 45.2653 | Bituminous Mix | -93.7157 | SPWEB440H Sp 1, porous HMA, PG 70-28; sent to U of M for LTC fracture. DURING PAVING | 06/19/2009 | University of Minnesota | J | -24 |  | 6421573 | 178 | 1.56e-07 |  |  | Zhang-Drescher-Newcomb Method
8608BM001 | 86-I-2008 | 86 | 16707 | 0 | 2008_10_15 | 45.2653 | Bituminous Mix | -93.7157 | SPWEB440H Sp 1, porous HMA, PG 70-28; sent to U of M for LTC fracture. DURING PAVING | 06/19/2009 | University of Minnesota | J | -24 |  | 5775466 | 240 | 1.73e-07 |  |  | Zhang-Drescher-Newcomb Method
8608BM001 | 86-I-2008 | 86 | 16707 | 0 | 2008_10_15 | 45.2653 | Bituminous Mix | -93.7157 | SPWEB440H Sp 1, porous HMA, PG 70-28; sent to U of M for LTC fracture. DURING PAVING | 06/19/2009 | University of Minnesota | J | -24 |  | 5308313 | 355 | 1.88e-07 |  |  | Zhang-Drescher-Newcomb Method
8608BM001 | 86-I-2008 | 86 | 16707 | 0 | 2008_10_15 | 45.2653 | Bituminous Mix | -93.7157 | SPWEB440H Sp 1, porous HMA, PG 70-28; sent to U of M for LTC fracture. DURING PAVING | 06/19/2009 | University of Minnesota | J | -24 |  | 4927748 | 500 | 2.03e-07 |  |  | Zhang-Drescher-Newcomb Method
8608BM001 | 86-I-2008 | 86 | 16707 | 0 | 2008_10_15 | 45.2653 | Bituminous Mix | -93.7157 | SPWEB440H Sp 1, porous HMA, PG 70-28; sent to U of M for LTC fracture. DURING PAVING | 06/19/2009 | University of Minnesota | J | -24 |  | 4370368 | 708 | 2.29e-07 |  |  | Zhang-Drescher-Newcomb Method
8608BM001 | 86-I-2008 | 86 | 16707 | 0 | 2008_10_15 | 45.2653 | Bituminous Mix | -93.7157 | SPWEB440H Sp 1, porous HMA, PG 70-28; sent to U of M for LTC fracture. DURING PAVING | 06/19/2009 | University of Minnesota | J | -24 |  | 4035620 | 1000 | 2.48e-07 |  |  | Zhang-Drescher-Newcomb Method
8608BM001 | 86-I-2008 | 86 | 16707 | 0 | 2008_10_15 | 45.2653 | Bituminous Mix | -93.7157 | SPWEB440H Sp 1, porous HMA, PG 70-28; sent to U of M for LTC fracture. DURING PAVING | 06/19/2009 | University of Minnesota | J | -36 |  | 22401404 | 1 | 4.5e-08 |  |  | AASHTO T322 Method
8608BM001 | 86-I-2008 | 86 | 16707 | 0 | 2008_10_15 | 45.2653 | Bituminous Mix | -93.7157 | SPWEB440H Sp 1, porous HMA, PG 70-28; sent to U of M for LTC fracture. DURING PAVING | 06/19/2009 | University of Minnesota | J | -36 |  | 22595356 | 2 | 4.4e-08 |  |  | AASHTO T322 Method
8608BM001 | 86-I-2008 | 86 | 16707 | 0 | 2008_10_15 | 45.2653 | Bituminous Mix | -93.7157 | SPWEB440H Sp 1, porous HMA, PG 70-28; sent to U of M for LTC fracture. DURING PAVING | 06/19/2009 | University of Minnesota | J | -36 |  | 22210754 | 3 | 4.5e-08 |  |  | AASHTO T322 Method
8608BM001 | 86-I-2008 | 86 | 16707 | 0 | 2008_10_15 | 45.2653 | Bituminous Mix | -93.7157 | SPWEB440H Sp 1, porous HMA, PG 70-28; sent to U of M for LTC fracture. DURING PAVING | 06/19/2009 | University of Minnesota | J | -36 |  | 22023322 | 4 | 4.5e-08 |  |  | AASHTO T322 Method
8608BM001 | 86-I-2008 | 86 | 16707 | 0 | 2008_10_15 | 45.2653 | Bituminous Mix | -93.7157 | SPWEB440H Sp 1, porous HMA, PG 70-28; sent to U of M for LTC fracture. DURING PAVING | 06/19/2009 | University of Minnesota | J | -36 |  | 21748031 | 6 | 4.6e-08 |  |  | AASHTO T322 Method
8608BM001 | 86-I-2008 | 86 | 16707 | 0 | 2008_10_15 | 45.2653 | Bituminous Mix | -93.7157 | SPWEB440H Sp 1, porous HMA, PG 70-28; sent to U of M for LTC fracture. DURING PAVING | 06/19/2009 | University of Minnesota | J | -36 |  | 21131689 | 8 | 4.7e-08 |  |  | AASHTO T322 Method
8608BM001 | 86-I-2008 | 86 | 16707 | 0 | 2008_10_15 | 45.2653 | Bituminous Mix | -93.7157 | SPWEB440H Sp 1, porous HMA, PG 70-28; sent to U of M for LTC fracture. DURING PAVING | 06/19/2009 | University of Minnesota | J | -36 |  | 20230727 | 11 | 4.9e-08 |  |  | AASHTO T322 Method
8608BM001 | 86-I-2008 | 86 | 16707 | 0 | 2008_10_15 | 45.2653 | Bituminous Mix | -93.7157 | SPWEB440H Sp 1, porous HMA, PG 70-28; sent to U of M for LTC fracture. DURING PAVING | 06/19/2009 | University of Minnesota | J | -36 |  | 19846112 | 16 | 5e-08 |  |  | AASHTO T322 Method
8608BM001 | 86-I-2008 | 86 | 16707 | 0 | 2008_10_15 | 45.2653 | Bituminous Mix | -93.7157 | SPWEB440H Sp 1, porous HMA, PG 70-28; sent to U of M for LTC fracture. DURING PAVING | 06/19/2009 | University of Minnesota | J | -36 |  | 19260249 | 23 | 5.2e-08 |  |  | AASHTO T322 Method
8608BM001 | 86-I-2008 | 86 | 16707 | 0 | 2008_10_15 | 45.2653 | Bituminous Mix | -93.7157 | SPWEB440H Sp 1, porous HMA, PG 70-28; sent to U of M for LTC fracture. DURING PAVING | 06/19/2009 | University of Minnesota | J | -36 |  | 18775279 | 32 | 5.3e-08 |  |  | AASHTO T322 Method
8608BM001 | 86-I-2008 | 86 | 16707 | 0 | 2008_10_15 | 45.2653 | Bituminous Mix | -93.7157 | SPWEB440H Sp 1, porous HMA, PG 70-28; sent to U of M for LTC fracture. DURING PAVING | 06/19/2009 | University of Minnesota | J | -36 |  | 17574166 | 45 | 5.7e-08 |  |  | AASHTO T322 Method
8608BM001 | 86-I-2008 | 86 | 16707 | 0 | 2008_10_15 | 45.2653 | Bituminous Mix | -93.7157 | SPWEB440H Sp 1, porous HMA, PG 70-28; sent to U of M for LTC fracture. DURING PAVING | 06/19/2009 | University of Minnesota | J | -36 |  | 17226163 | 60 | 5.8e-08 |  |  | AASHTO T322 Method
8608BM001 | 86-I-2008 | 86 | 16707 | 0 | 2008_10_15 | 45.2653 | Bituminous Mix | -93.7157 | SPWEB440H Sp 1, porous HMA, PG 70-28; sent to U of M for LTC fracture. DURING PAVING | 06/19/2009 | University of Minnesota | J | -36 |  | 16675806 | 89 | 6e-08 |  |  | AASHTO T322 Method
8608BM001 | 86-I-2008 | 86 | 16707 | 0 | 2008_10_15 | 45.2653 | Bituminous Mix | -93.7157 | SPWEB440H Sp 1, porous HMA, PG 70-28; sent to U of M for LTC fracture. DURING PAVING | 06/19/2009 | University of Minnesota | J | -36 |  | 15721468 | 120 | 6.4e-08 |  |  | AASHTO T322 Method
8608BM001 | 86-I-2008 | 86 | 16707 | 0 | 2008_10_15 | 45.2653 | Bituminous Mix | -93.7157 | SPWEB440H Sp 1, porous HMA, PG 70-28; sent to U of M for LTC fracture. DURING PAVING | 06/19/2009 | University of Minnesota | J | -36 |  | 14786197 | 178 | 6.8e-08 |  |  | AASHTO T322 Method
8608BM001 | 86-I-2008 | 86 | 16707 | 0 | 2008_10_15 | 45.2653 | Bituminous Mix | -93.7157 | SPWEB440H Sp 1, porous HMA, PG 70-28; sent to U of M for LTC fracture. DURING PAVING | 06/19/2009 | University of Minnesota | J | -36 |  | 14378864 | 240 | 7e-08 |  |  | AASHTO T322 Method
8608BM001 | 86-I-2008 | 86 | 16707 | 0 | 2008_10_15 | 45.2653 | Bituminous Mix | -93.7157 | SPWEB440H Sp 1, porous HMA, PG 70-28; sent to U of M for LTC fracture. DURING PAVING | 06/19/2009 | University of Minnesota | J | -36 |  | 14068807 | 355 | 7.1e-08 |  |  | AASHTO T322 Method
8608BM001 | 86-I-2008 | 86 | 16707 | 0 | 2008_10_15 | 45.2653 | Bituminous Mix | -93.7157 | SPWEB440H Sp 1, porous HMA, PG 70-28; sent to U of M for LTC fracture. DURING PAVING | 06/19/2009 | University of Minnesota | J | -36 |  | 13016278 | 500 | 7.7e-08 |  |  | AASHTO T322 Method
8608BM001 | 86-I-2008 | 86 | 16707 | 0 | 2008_10_15 | 45.2653 | Bituminous Mix | -93.7157 | SPWEB440H Sp 1, porous HMA, PG 70-28; sent to U of M for LTC fracture. DURING PAVING | 06/19/2009 | University of Minnesota | J | -36 |  | 12983899 | 708 | 7.7e-08 |  |  | AASHTO T322 Method
8608BM001 | 86-I-2008 | 86 | 16707 | 0 | 2008_10_15 | 45.2653 | Bituminous Mix | -93.7157 | SPWEB440H Sp 1, porous HMA, PG 70-28; sent to U of M for LTC fracture. DURING PAVING | 06/19/2009 | University of Minnesota | J | -36 |  | 12792960 | 1000 | 7.8e-08 |  |  | AASHTO T322 Method
8608BM001 | 86-I-2008 | 86 | 16707 | 0 | 2008_10_15 | 45.2653 | Bituminous Mix | -93.7157 | SPWEB440H Sp 1, porous HMA, PG 70-28; sent to U of M for LTC fracture. DURING PAVING | 06/19/2009 | University of Minnesota | J | -36 |  | 21669306 | 1 | 4.6e-08 |  |  | AASHTO T322 Method
8608BM001 | 86-I-2008 | 86 | 16707 | 0 | 2008_10_15 | 45.2653 | Bituminous Mix | -93.7157 | SPWEB440H Sp 1, porous HMA, PG 70-28; sent to U of M for LTC fracture. DURING PAVING | 06/19/2009 | University of Minnesota | J | -36 |  | 21225262 | 2 | 4.7e-08 |  |  | AASHTO T322 Method
8608BM001 | 86-I-2008 | 86 | 16707 | 0 | 2008_10_15 | 45.2653 | Bituminous Mix | -93.7157 | SPWEB440H Sp 1, porous HMA, PG 70-28; sent to U of M for LTC fracture. DURING PAVING | 06/19/2009 | University of Minnesota | J | -36 |  | 20967466 | 3 | 4.8e-08 |  |  | AASHTO T322 Method
8608BM001 | 86-I-2008 | 86 | 16707 | 0 | 2008_10_15 | 45.2653 | Bituminous Mix | -93.7157 | SPWEB440H Sp 1, porous HMA, PG 70-28; sent to U of M for LTC fracture. DURING PAVING | 06/19/2009 | University of Minnesota | J | -24 |  | 4296570 | 708 | 2.33e-07 |  |  | AASHTO T322 Method
8608BM001 | 86-I-2008 | 86 | 16707 | 0 | 2008_10_15 | 45.2653 | Bituminous Mix | -93.7157 | SPWEB440H Sp 1, porous HMA, PG 70-28; sent to U of M for LTC fracture. DURING PAVING | 06/19/2009 | University of Minnesota | J | -24 |  | 4059489 | 1000 | 2.46e-07 |  |  | AASHTO T322 Method
8608BM001 | 86-I-2008 | 86 | 16707 | 0 | 2008_10_15 | 45.2653 | Bituminous Mix | -93.7157 | SPWEB440H Sp 1, porous HMA, PG 70-28; sent to U of M for LTC fracture. DURING PAVING | 06/19/2009 | University of Minnesota | J | -24 |  | 15153080 | 1 | 6.6e-08 |  |  | AASHTO T322 Method
8608BM001 | 86-I-2008 | 86 | 16707 | 0 | 2008_10_15 | 45.2653 | Bituminous Mix | -93.7157 | SPWEB440H Sp 1, porous HMA, PG 70-28; sent to U of M for LTC fracture. DURING PAVING | 06/19/2009 | University of Minnesota | J | -24 |  | 14196573 | 2 | 7e-08 |  |  | AASHTO T322 Method
8608BM001 | 86-I-2008 | 86 | 16707 | 0 | 2008_10_15 | 45.2653 | Bituminous Mix | -93.7157 | SPWEB440H Sp 1, porous HMA, PG 70-28; sent to U of M for LTC fracture. DURING PAVING | 06/19/2009 | University of Minnesota | J | -24 |  | 13608817 | 3 | 7.4e-08 |  |  | AASHTO T322 Method
8608BM001 | 86-I-2008 | 86 | 16707 | 0 | 2008_10_15 | 45.2653 | Bituminous Mix | -93.7157 | SPWEB440H Sp 1, porous HMA, PG 70-28; sent to U of M for LTC fracture. DURING PAVING | 06/19/2009 | University of Minnesota | J | -24 |  | 13312050 | 4 | 7.5e-08 |  |  | AASHTO T322 Method
8608BM001 | 86-I-2008 | 86 | 16707 | 0 | 2008_10_15 | 45.2653 | Bituminous Mix | -93.7157 | SPWEB440H Sp 1, porous HMA, PG 70-28; sent to U of M for LTC fracture. DURING PAVING | 06/19/2009 | University of Minnesota | J | -24 |  | 12909874 | 6 | 7.8e-08 |  |  | AASHTO T322 Method
8608BM001 | 86-I-2008 | 86 | 16707 | 0 | 2008_10_15 | 45.2653 | Bituminous Mix | -93.7157 | SPWEB440H Sp 1, porous HMA, PG 70-28; sent to U of M for LTC fracture. DURING PAVING | 06/19/2009 | University of Minnesota | J | -12 |  | 759164 | 500 | 1.32e-06 |  |  | AASHTO T322 Method
8608BM001 | 86-I-2008 | 86 | 16707 | 0 | 2008_10_15 | 45.2653 | Bituminous Mix | -93.7157 | SPWEB440H Sp 1, porous HMA, PG 70-28; sent to U of M for LTC fracture. DURING PAVING | 06/19/2009 | University of Minnesota | J | -12 |  | 659173 | 708 | 1.52e-06 |  |  | AASHTO T322 Method
8608BM001 | 86-I-2008 | 86 | 16707 | 0 | 2008_10_15 | 45.2653 | Bituminous Mix | -93.7157 | SPWEB440H Sp 1, porous HMA, PG 70-28; sent to U of M for LTC fracture. DURING PAVING | 06/19/2009 | University of Minnesota | J | -12 |  | 568213 | 1000 | 1.76e-06 |  |  | AASHTO T322 Method
8608BM001 | 86-I-2008 | 86 | 16707 | 0 | 2008_10_15 | 45.2653 | Bituminous Mix | -93.7157 | SPWEB440H Sp 1, porous HMA, PG 70-28; sent to U of M for LTC fracture. DURING PAVING | 06/19/2009 | University of Minnesota | J | -24 |  | 10551032 | 23 | 9.5e-08 |  |  | AASHTO T322 Method
8608BM001 | 86-I-2008 | 86 | 16707 | 0 | 2008_10_15 | 45.2653 | Bituminous Mix | -93.7157 | SPWEB440H Sp 1, porous HMA, PG 70-28; sent to U of M for LTC fracture. DURING PAVING | 06/19/2009 | University of Minnesota | J | -24 |  | 9984037 | 32 | 1e-07 |  |  | AASHTO T322 Method
8608BM001 | 86-I-2008 | 86 | 16707 | 0 | 2008_10_15 | 45.2653 | Bituminous Mix | -93.7157 | SPWEB440H Sp 1, porous HMA, PG 70-28; sent to U of M for LTC fracture. DURING PAVING | 06/19/2009 | University of Minnesota | J | -24 |  | 9189608 | 45 | 1.09e-07 |  |  | AASHTO T322 Method
8608BM001 | 86-I-2008 | 86 | 16707 | 0 | 2008_10_15 | 45.2653 | Bituminous Mix | -93.7157 | SPWEB440H Sp 1, porous HMA, PG 70-28; sent to U of M for LTC fracture. DURING PAVING | 06/19/2009 | University of Minnesota | J | -36 |  | 15367846 | 120 | 6.5e-08 |  |  | AASHTO T322 Method
8608BM001 | 86-I-2008 | 86 | 16707 | 0 | 2008_10_15 | 45.2653 | Bituminous Mix | -93.7157 | SPWEB440H Sp 1, porous HMA, PG 70-28; sent to U of M for LTC fracture. DURING PAVING | 06/19/2009 | University of Minnesota | J | -36 |  | 14671286 | 178 | 6.8e-08 |  |  | AASHTO T322 Method
8608BM001 | 86-I-2008 | 86 | 16707 | 0 | 2008_10_15 | 45.2653 | Bituminous Mix | -93.7157 | SPWEB440H Sp 1, porous HMA, PG 70-28; sent to U of M for LTC fracture. DURING PAVING | 06/19/2009 | University of Minnesota | J | -36 |  | 13773840 | 240 | 7.3e-08 |  |  | AASHTO T322 Method
8608BM001 | 86-I-2008 | 86 | 16707 | 0 | 2008_10_15 | 45.2653 | Bituminous Mix | -93.7157 | SPWEB440H Sp 1, porous HMA, PG 70-28; sent to U of M for LTC fracture. DURING PAVING | 06/19/2009 | University of Minnesota | J | -36 |  | 13211643 | 355 | 7.6e-08 |  |  | AASHTO T322 Method
8608BM001 | 86-I-2008 | 86 | 16707 | 0 | 2008_10_15 | 45.2653 | Bituminous Mix | -93.7157 | SPWEB440H Sp 1, porous HMA, PG 70-28; sent to U of M for LTC fracture. DURING PAVING | 06/19/2009 | University of Minnesota | J | -36 |  | 12631619 | 500 | 7.9e-08 |  |  | AASHTO T322 Method
8608BM001 | 86-I-2008 | 86 | 16707 | 0 | 2008_10_15 | 45.2653 | Bituminous Mix | -93.7157 | SPWEB440H Sp 1, porous HMA, PG 70-28; sent to U of M for LTC fracture. DURING PAVING | 06/19/2009 | University of Minnesota | J | -36 |  | 11878358 | 708 | 8.4e-08 |  |  | AASHTO T322 Method
8608BM001 | 86-I-2008 | 86 | 16707 | 0 | 2008_10_15 | 45.2653 | Bituminous Mix | -93.7157 | SPWEB440H Sp 1, porous HMA, PG 70-28; sent to U of M for LTC fracture. DURING PAVING | 06/19/2009 | University of Minnesota | J | -36 |  | 11483290 | 1000 | 8.7e-08 |  |  | AASHTO T322 Method
8608BM001 | 86-I-2008 | 86 | 16707 | 0 | 2008_10_15 | 45.2653 | Bituminous Mix | -93.7157 | SPWEB440H Sp 1, porous HMA, PG 70-28; sent to U of M for LTC fracture. DURING PAVING | 06/19/2009 | University of Minnesota | J | -36 |  | 18694503 | 1 | 5.4e-08 |  |  | AASHTO T322 Method
8608BM001 | 86-I-2008 | 86 | 16707 | 0 | 2008_10_15 | 45.2653 | Bituminous Mix | -93.7157 | SPWEB440H Sp 1, porous HMA, PG 70-28; sent to U of M for LTC fracture. DURING PAVING | 06/19/2009 | University of Minnesota | J | -36 |  | 18045388 | 2 | 5.5e-08 |  |  | AASHTO T322 Method
8608BM001 | 86-I-2008 | 86 | 16707 | 0 | 2008_10_15 | 45.2653 | Bituminous Mix | -93.7157 | SPWEB440H Sp 1, porous HMA, PG 70-28; sent to U of M for LTC fracture. DURING PAVING | 06/19/2009 | University of Minnesota | J | -36 |  | 17798191 | 3 | 5.6e-08 |  |  | AASHTO T322 Method
8608BM001 | 86-I-2008 | 86 | 16707 | 0 | 2008_10_15 | 45.2653 | Bituminous Mix | -93.7157 | SPWEB440H Sp 1, porous HMA, PG 70-28; sent to U of M for LTC fracture. DURING PAVING | 06/19/2009 | University of Minnesota | J | -36 |  | 17323573 | 4 | 5.8e-08 |  |  | AASHTO T322 Method
8608BM001 | 86-I-2008 | 86 | 16707 | 0 | 2008_10_15 | 45.2653 | Bituminous Mix | -93.7157 | SPWEB440H Sp 1, porous HMA, PG 70-28; sent to U of M for LTC fracture. DURING PAVING | 06/19/2009 | University of Minnesota | J | -36 |  | 17039580 | 6 | 5.9e-08 |  |  | AASHTO T322 Method
8608BM001 | 86-I-2008 | 86 | 16707 | 0 | 2008_10_15 | 45.2653 | Bituminous Mix | -93.7157 | SPWEB440H Sp 1, porous HMA, PG 70-28; sent to U of M for LTC fracture. DURING PAVING | 06/19/2009 | University of Minnesota | J | -36 |  | 16710842 | 8 | 6e-08 |  |  | AASHTO T322 Method
8608BM001 | 86-I-2008 | 86 | 16707 | 0 | 2008_10_15 | 45.2653 | Bituminous Mix | -93.7157 | SPWEB440H Sp 1, porous HMA, PG 70-28; sent to U of M for LTC fracture. DURING PAVING | 06/19/2009 | University of Minnesota | J | -36 |  | 16498641 | 11 | 6.1e-08 |  |  | AASHTO T322 Method
8608BM001 | 86-I-2008 | 86 | 16707 | 0 | 2008_10_15 | 45.2653 | Bituminous Mix | -93.7157 | SPWEB440H Sp 1, porous HMA, PG 70-28; sent to U of M for LTC fracture. DURING PAVING | 06/19/2009 | University of Minnesota | J | -36 |  | 15990991 | 16 | 6.3e-08 |  |  | AASHTO T322 Method
8608BM001 | 86-I-2008 | 86 | 16707 | 0 | 2008_10_15 | 45.2653 | Bituminous Mix | -93.7157 | SPWEB440H Sp 1, porous HMA, PG 70-28; sent to U of M for LTC fracture. DURING PAVING | 06/19/2009 | University of Minnesota | J | -36 |  | 15990990 | 23 | 6.3e-08 |  |  | AASHTO T322 Method
8608BM001 | 86-I-2008 | 86 | 16707 | 0 | 2008_10_15 | 45.2653 | Bituminous Mix | -93.7157 | SPWEB440H Sp 1, porous HMA, PG 70-28; sent to U of M for LTC fracture. DURING PAVING | 06/19/2009 | University of Minnesota | J | -36 |  | 15513647 | 32 | 6.5e-08 |  |  | AASHTO T322 Method
8608BM001 | 86-I-2008 | 86 | 16707 | 0 | 2008_10_15 | 45.2653 | Bituminous Mix | -93.7157 | SPWEB440H Sp 1, porous HMA, PG 70-28; sent to U of M for LTC fracture. DURING PAVING | 06/19/2009 | University of Minnesota | J | -36 |  | 14891323 | 45 | 6.7e-08 |  |  | AASHTO T322 Method
8608BM001 | 86-I-2008 | 86 | 16707 | 0 | 2008_10_15 | 45.2653 | Bituminous Mix | -93.7157 | SPWEB440H Sp 1, porous HMA, PG 70-28; sent to U of M for LTC fracture. DURING PAVING | 06/19/2009 | University of Minnesota | J | -36 |  | 14598517 | 60 | 6.9e-08 |  |  | AASHTO T322 Method
8608BM001 | 86-I-2008 | 86 | 16707 | 0 | 2008_10_15 | 45.2653 | Bituminous Mix | -93.7157 | SPWEB440H Sp 1, porous HMA, PG 70-28; sent to U of M for LTC fracture. DURING PAVING | 06/19/2009 | University of Minnesota | J | -36 |  | 13569378 | 89 | 7.4e-08 |  |  | AASHTO T322 Method
8608BM001 | 86-I-2008 | 86 | 16707 | 0 | 2008_10_15 | 45.2653 | Bituminous Mix | -93.7157 | SPWEB440H Sp 1, porous HMA, PG 70-28; sent to U of M for LTC fracture. DURING PAVING | 06/19/2009 | University of Minnesota | J | -36 |  | 13190538 | 120 | 7.6e-08 |  |  | AASHTO T322 Method
8608BM001 | 86-I-2008 | 86 | 16707 | 0 | 2008_10_15 | 45.2653 | Bituminous Mix | -93.7157 | SPWEB440H Sp 1, porous HMA, PG 70-28; sent to U of M for LTC fracture. DURING PAVING | 06/19/2009 | University of Minnesota | J | -36 |  | 12706777 | 178 | 7.9e-08 |  |  | AASHTO T322 Method
8608BM001 | 86-I-2008 | 86 | 16707 | 0 | 2008_10_15 | 45.2653 | Bituminous Mix | -93.7157 | SPWEB440H Sp 1, porous HMA, PG 70-28; sent to U of M for LTC fracture. DURING PAVING | 06/19/2009 | University of Minnesota | J | -36 |  | 12114386 | 240 | 8.3e-08 |  |  | AASHTO T322 Method
8608BM001 | 86-I-2008 | 86 | 16707 | 0 | 2008_10_15 | 45.2653 | Bituminous Mix | -93.7157 | SPWEB440H Sp 1, porous HMA, PG 70-28; sent to U of M for LTC fracture. DURING PAVING | 06/19/2009 | University of Minnesota | J | -36 |  | 11705117 | 355 | 8.5e-08 |  |  | AASHTO T322 Method
8608BM001 | 86-I-2008 | 86 | 16707 | 0 | 2008_10_15 | 45.2653 | Bituminous Mix | -93.7157 | SPWEB440H Sp 1, porous HMA, PG 70-28; sent to U of M for LTC fracture. DURING PAVING | 06/19/2009 | University of Minnesota | J | -36 |  | 11176498 | 500 | 9e-08 |  |  | AASHTO T322 Method
8608BM001 | 86-I-2008 | 86 | 16707 | 0 | 2008_10_15 | 45.2653 | Bituminous Mix | -93.7157 | SPWEB440H Sp 1, porous HMA, PG 70-28; sent to U of M for LTC fracture. DURING PAVING | 06/19/2009 | University of Minnesota | J | -36 |  | 10849837 | 708 | 9.2e-08 |  |  | AASHTO T322 Method
8608BM001 | 86-I-2008 | 86 | 16707 | 0 | 2008_10_15 | 45.2653 | Bituminous Mix | -93.7157 | SPWEB440H Sp 1, porous HMA, PG 70-28; sent to U of M for LTC fracture. DURING PAVING | 06/19/2009 | University of Minnesota | J | -36 |  | 10394144 | 1000 | 9.6e-08 |  |  | AASHTO T322 Method
8608BM001 | 86-I-2008 | 86 | 16707 | 0 | 2008_10_15 | 45.2653 | Bituminous Mix | -93.7157 | SPWEB440H Sp 1, porous HMA, PG 70-28; sent to U of M for LTC fracture. DURING PAVING | 06/19/2009 | University of Minnesota | J | -36 |  | 20585338 | 1 | 4.9e-08 |  |  | Zhang-Drescher-Newcomb Method
8608BM001 | 86-I-2008 | 86 | 16707 | 0 | 2008_10_15 | 45.2653 | Bituminous Mix | -93.7157 | SPWEB440H Sp 1, porous HMA, PG 70-28; sent to U of M for LTC fracture. DURING PAVING | 06/19/2009 | University of Minnesota | J | -36 |  | 19463037 | 2 | 5.1e-08 |  |  | Zhang-Drescher-Newcomb Method
8608BM001 | 86-I-2008 | 86 | 16707 | 0 | 2008_10_15 | 45.2653 | Bituminous Mix | -93.7157 | SPWEB440H Sp 1, porous HMA, PG 70-28; sent to U of M for LTC fracture. DURING PAVING | 06/19/2009 | University of Minnesota | J | -36 |  | 19423868 | 3 | 5.2e-08 |  |  | Zhang-Drescher-Newcomb Method
8608BM001 | 86-I-2008 | 86 | 16707 | 0 | 2008_10_15 | 45.2653 | Bituminous Mix | -93.7157 | SPWEB440H Sp 1, porous HMA, PG 70-28; sent to U of M for LTC fracture. DURING PAVING | 06/19/2009 | University of Minnesota | J | -36 |  | 19154833 | 4 | 5.2e-08 |  |  | Zhang-Drescher-Newcomb Method
8608BM001 | 86-I-2008 | 86 | 16707 | 0 | 2008_10_15 | 45.2653 | Bituminous Mix | -93.7157 | SPWEB440H Sp 1, porous HMA, PG 70-28; sent to U of M for LTC fracture. DURING PAVING | 06/19/2009 | University of Minnesota | J | -36 |  | 18854031 | 6 | 5.3e-08 |  |  | Zhang-Drescher-Newcomb Method
8608BM001 | 86-I-2008 | 86 | 16707 | 0 | 2008_10_15 | 45.2653 | Bituminous Mix | -93.7157 | SPWEB440H Sp 1, porous HMA, PG 70-28; sent to U of M for LTC fracture. DURING PAVING | 06/19/2009 | University of Minnesota | J | -36 |  | 18879097 | 8 | 5.3e-08 |  |  | Zhang-Drescher-Newcomb Method
8608BM001 | 86-I-2008 | 86 | 16707 | 0 | 2008_10_15 | 45.2653 | Bituminous Mix | -93.7157 | SPWEB440H Sp 1, porous HMA, PG 70-28; sent to U of M for LTC fracture. DURING PAVING | 06/19/2009 | University of Minnesota | J | -36 |  | 18867273 | 11 | 5.3e-08 |  |  | Zhang-Drescher-Newcomb Method
8608BM001 | 86-I-2008 | 86 | 16707 | 0 | 2008_10_15 | 45.2653 | Bituminous Mix | -93.7157 | SPWEB440H Sp 1, porous HMA, PG 70-28; sent to U of M for LTC fracture. DURING PAVING | 06/19/2009 | University of Minnesota | J | -36 |  | 19031683 | 16 | 5.3e-08 |  |  | Zhang-Drescher-Newcomb Method
8608BM001 | 86-I-2008 | 86 | 16707 | 0 | 2008_10_15 | 45.2653 | Bituminous Mix | -93.7157 | SPWEB440H Sp 1, porous HMA, PG 70-28; sent to U of M for LTC fracture. DURING PAVING | 06/19/2009 | University of Minnesota | J | -36 |  | 17876358 | 23 | 5.6e-08 |  |  | Zhang-Drescher-Newcomb Method
8608BM001 | 86-I-2008 | 86 | 16707 | 0 | 2008_10_15 | 45.2653 | Bituminous Mix | -93.7157 | SPWEB440H Sp 1, porous HMA, PG 70-28; sent to U of M for LTC fracture. DURING PAVING | 06/19/2009 | University of Minnesota | J | -36 |  | 17951810 | 32 | 5.6e-08 |  |  | Zhang-Drescher-Newcomb Method
8608BM001 | 86-I-2008 | 86 | 16707 | 0 | 2008_10_15 | 45.2653 | Bituminous Mix | -93.7157 | SPWEB440H Sp 1, porous HMA, PG 70-28; sent to U of M for LTC fracture. DURING PAVING | 06/19/2009 | University of Minnesota | J | -36 |  | 16753452 | 45 | 6e-08 |  |  | Zhang-Drescher-Newcomb Method
8608BM001 | 86-I-2008 | 86 | 16707 | 0 | 2008_10_15 | 45.2653 | Bituminous Mix | -93.7157 | SPWEB440H Sp 1, porous HMA, PG 70-28; sent to U of M for LTC fracture. DURING PAVING | 06/19/2009 | University of Minnesota | J | -36 |  | 16410230 | 60 | 6.1e-08 |  |  | Zhang-Drescher-Newcomb Method
8608BM001 | 86-I-2008 | 86 | 16707 | 0 | 2008_10_15 | 45.2653 | Bituminous Mix | -93.7157 | SPWEB440H Sp 1, porous HMA, PG 70-28; sent to U of M for LTC fracture. DURING PAVING | 06/19/2009 | University of Minnesota | J | -36 |  | 15801885 | 89 | 6.3e-08 |  |  | Zhang-Drescher-Newcomb Method
8608BM001 | 86-I-2008 | 86 | 16707 | 0 | 2008_10_15 | 45.2653 | Bituminous Mix | -93.7157 | SPWEB440H Sp 1, porous HMA, PG 70-28; sent to U of M for LTC fracture. DURING PAVING | 06/19/2009 | University of Minnesota | J | -36 |  | 14886613 | 120 | 6.7e-08 |  |  | Zhang-Drescher-Newcomb Method
8608BM001 | 86-I-2008 | 86 | 16707 | 0 | 2008_10_15 | 45.2653 | Bituminous Mix | -93.7157 | SPWEB440H Sp 1, porous HMA, PG 70-28; sent to U of M for LTC fracture. DURING PAVING | 06/19/2009 | University of Minnesota | J | -36 |  | 20715855 | 4 | 4.8e-08 |  |  | AASHTO T322 Method
8608BM001 | 86-I-2008 | 86 | 16707 | 0 | 2008_10_15 | 45.2653 | Bituminous Mix | -93.7157 | SPWEB440H Sp 1, porous HMA, PG 70-28; sent to U of M for LTC fracture. DURING PAVING | 06/19/2009 | University of Minnesota | J | -36 |  | 20151611 | 6 | 5e-08 |  |  | AASHTO T322 Method
8608BM001 | 86-I-2008 | 86 | 16707 | 0 | 2008_10_15 | 45.2653 | Bituminous Mix | -93.7157 | SPWEB440H Sp 1, porous HMA, PG 70-28; sent to U of M for LTC fracture. DURING PAVING | 06/19/2009 | University of Minnesota | J | -36 |  | 19691878 | 8 | 5.1e-08 |  |  | AASHTO T322 Method
8608BM001 | 86-I-2008 | 86 | 16707 | 0 | 2008_10_15 | 45.2653 | Bituminous Mix | -93.7157 | SPWEB440H Sp 1, porous HMA, PG 70-28; sent to U of M for LTC fracture. DURING PAVING | 06/19/2009 | University of Minnesota | J | -36 |  | 19324492 | 11 | 5.2e-08 |  |  | AASHTO T322 Method
8608BM001 | 86-I-2008 | 86 | 16707 | 0 | 2008_10_15 | 45.2653 | Bituminous Mix | -93.7157 | SPWEB440H Sp 1, porous HMA, PG 70-28; sent to U of M for LTC fracture. DURING PAVING | 06/19/2009 | University of Minnesota | J | -36 |  | 19040309 | 16 | 5.3e-08 |  |  | AASHTO T322 Method
8608BM001 | 86-I-2008 | 86 | 16707 | 0 | 2008_10_15 | 45.2653 | Bituminous Mix | -93.7157 | SPWEB440H Sp 1, porous HMA, PG 70-28; sent to U of M for LTC fracture. DURING PAVING | 06/19/2009 | University of Minnesota | J | -36 |  | 18108265 | 23 | 5.5e-08 |  |  | AASHTO T322 Method
8608BM001 | 86-I-2008 | 86 | 16707 | 0 | 2008_10_15 | 45.2653 | Bituminous Mix | -93.7157 | SPWEB440H Sp 1, porous HMA, PG 70-28; sent to U of M for LTC fracture. DURING PAVING | 06/19/2009 | University of Minnesota | J | -36 |  | 17858497 | 32 | 5.6e-08 |  |  | AASHTO T322 Method
8608BM001 | 86-I-2008 | 86 | 16707 | 0 | 2008_10_15 | 45.2653 | Bituminous Mix | -93.7157 | SPWEB440H Sp 1, porous HMA, PG 70-28; sent to U of M for LTC fracture. DURING PAVING | 06/19/2009 | University of Minnesota | J | -24 |  | 12568141 | 8 | 8e-08 |  |  | AASHTO T322 Method
8608BM001 | 86-I-2008 | 86 | 16707 | 0 | 2008_10_15 | 45.2653 | Bituminous Mix | -93.7157 | SPWEB440H Sp 1, porous HMA, PG 70-28; sent to U of M for LTC fracture. DURING PAVING | 06/19/2009 | University of Minnesota | J | -24 |  | 11902975 | 11 | 8.4e-08 |  |  | AASHTO T322 Method
8608BM001 | 86-I-2008 | 86 | 16707 | 0 | 2008_10_15 | 45.2653 | Bituminous Mix | -93.7157 | SPWEB440H Sp 1, porous HMA, PG 70-28; sent to U of M for LTC fracture. DURING PAVING | 06/19/2009 | University of Minnesota | J | -24 |  | 11099137 | 16 | 9e-08 |  |  | AASHTO T322 Method
8608BM001 | 86-I-2008 | 86 | 16707 | 0 | 2008_10_15 | 45.2653 | Bituminous Mix | -93.7157 | SPWEB440H Sp 1, porous HMA, PG 70-28; sent to U of M for LTC fracture. DURING PAVING | 06/19/2009 | University of Minnesota | J | -24 |  | 10347128 | 3 | 9.7e-08 |  |  | Zhang-Drescher-Newcomb Method
8608BM001 | 86-I-2008 | 86 | 16707 | 0 | 2008_10_15 | 45.2653 | Bituminous Mix | -93.7157 | SPWEB440H Sp 1, porous HMA, PG 70-28; sent to U of M for LTC fracture. DURING PAVING | 06/19/2009 | University of Minnesota | J | -24 |  | 10057427 | 4 | 9.9e-08 |  |  | Zhang-Drescher-Newcomb Method
8608BM001 | 86-I-2008 | 86 | 16707 | 0 | 2008_10_15 | 45.2653 | Bituminous Mix | -93.7157 | SPWEB440H Sp 1, porous HMA, PG 70-28; sent to U of M for LTC fracture. DURING PAVING | 06/19/2009 | University of Minnesota | J | -24 |  | 9843458 | 6 | 1.02e-07 |  |  | Zhang-Drescher-Newcomb Method
8608BM001 | 86-I-2008 | 86 | 16707 | 0 | 2008_10_15 | 45.2653 | Bituminous Mix | -93.7157 | SPWEB440H Sp 1, porous HMA, PG 70-28; sent to U of M for LTC fracture. DURING PAVING | 06/19/2009 | University of Minnesota | J | -24 |  | 9354773 | 8 | 1.07e-07 |  |  | Zhang-Drescher-Newcomb Method
8608BM001 | 86-I-2008 | 86 | 16707 | 0 | 2008_10_15 | 45.2653 | Bituminous Mix | -93.7157 | SPWEB440H Sp 1, porous HMA, PG 70-28; sent to U of M for LTC fracture. DURING PAVING | 06/19/2009 | University of Minnesota | J | -24 |  | 9119858 | 11 | 1.1e-07 |  |  | Zhang-Drescher-Newcomb Method
8608BM001 | 86-I-2008 | 86 | 16707 | 0 | 2008_10_15 | 45.2653 | Bituminous Mix | -93.7157 | SPWEB440H Sp 1, porous HMA, PG 70-28; sent to U of M for LTC fracture. DURING PAVING | 06/19/2009 | University of Minnesota | J | -24 |  | 8838739 | 16 | 1.13e-07 |  |  | Zhang-Drescher-Newcomb Method
8608BM001 | 86-I-2008 | 86 | 16707 | 0 | 2008_10_15 | 45.2653 | Bituminous Mix | -93.7157 | SPWEB440H Sp 1, porous HMA, PG 70-28; sent to U of M for LTC fracture. DURING PAVING | 06/19/2009 | University of Minnesota | J | -24 |  | 8498640 | 23 | 1.18e-07 |  |  | Zhang-Drescher-Newcomb Method
8608BM001 | 86-I-2008 | 86 | 16707 | 0 | 2008_10_15 | 45.2653 | Bituminous Mix | -93.7157 | SPWEB440H Sp 1, porous HMA, PG 70-28; sent to U of M for LTC fracture. DURING PAVING | 06/19/2009 | University of Minnesota | J | -12 |  | 4958587 | 2 | 2.02e-07 |  |  | Zhang-Drescher-Newcomb Method
8608BM001 | 86-I-2008 | 86 | 16707 | 0 | 2008_10_15 | 45.2653 | Bituminous Mix | -93.7157 | SPWEB440H Sp 1, porous HMA, PG 70-28; sent to U of M for LTC fracture. DURING PAVING | 06/19/2009 | University of Minnesota | J | -12 |  | 4747941 | 3 | 2.11e-07 |  |  | Zhang-Drescher-Newcomb Method
8608BM001 | 86-I-2008 | 86 | 16707 | 0 | 2008_10_15 | 45.2653 | Bituminous Mix | -93.7157 | SPWEB440H Sp 1, porous HMA, PG 70-28; sent to U of M for LTC fracture. DURING PAVING | 06/19/2009 | University of Minnesota | J | -12 |  | 4639377 | 4 | 2.16e-07 |  |  | Zhang-Drescher-Newcomb Method
8608BM001 | 86-I-2008 | 86 | 16707 | 0 | 2008_10_15 | 45.2653 | Bituminous Mix | -93.7157 | SPWEB440H Sp 1, porous HMA, PG 70-28; sent to U of M for LTC fracture. DURING PAVING | 06/19/2009 | University of Minnesota | J | -24 |  | 8089253 | 32 | 1.24e-07 |  |  | Zhang-Drescher-Newcomb Method
8608BM001 | 86-I-2008 | 86 | 16707 | 0 | 2008_10_15 | 45.2653 | Bituminous Mix | -93.7157 | SPWEB440H Sp 1, porous HMA, PG 70-28; sent to U of M for LTC fracture. DURING PAVING | 06/19/2009 | University of Minnesota | J | -24 |  | 7801908 | 45 | 1.28e-07 |  |  | Zhang-Drescher-Newcomb Method
8608BM001 | 86-I-2008 | 86 | 16707 | 0 | 2008_10_15 | 45.2653 | Bituminous Mix | -93.7157 | SPWEB440H Sp 1, porous HMA, PG 70-28; sent to U of M for LTC fracture. DURING PAVING | 06/19/2009 | University of Minnesota | J | -24 |  | 7514220 | 60 | 1.33e-07 |  |  | Zhang-Drescher-Newcomb Method
0508BM026 | 105-D-2008 | 105 | 112878.8 | 0 | 2008_10_30 | 45.2715 | Bituminous Mix | -93.7277 | shoulder mix - 5% mfr waste shingles, PG 58-28; sent to U of M for LTC fracture. DURING PAVING | 06/19/2009 | University of Minnesota | K | -6 |  | 2234179 | 355 | 4.48e-07 |  |  | AASHTO T322 Method
0508BM026 | 105-D-2008 | 105 | 112878.8 | 0 | 2008_10_30 | 45.2715 | Bituminous Mix | -93.7277 | shoulder mix - 5% mfr waste shingles, PG 58-28; sent to U of M for LTC fracture. DURING PAVING | 06/19/2009 | University of Minnesota | K | -6 |  | 1949746 | 500 | 5.13e-07 |  |  | AASHTO T322 Method
0508BM026 | 105-D-2008 | 105 | 112878.8 | 0 | 2008_10_30 | 45.2715 | Bituminous Mix | -93.7277 | shoulder mix - 5% mfr waste shingles, PG 58-28; sent to U of M for LTC fracture. DURING PAVING | 06/19/2009 | University of Minnesota | K | -6 |  | 1707781 | 708 | 5.86e-07 |  |  | AASHTO T322 Method
0508BM026 | 105-D-2008 | 105 | 112878.8 | 0 | 2008_10_30 | 45.2715 | Bituminous Mix | -93.7277 | shoulder mix - 5% mfr waste shingles, PG 58-28; sent to U of M for LTC fracture. DURING PAVING | 06/19/2009 | University of Minnesota | K | -6 |  | 1514396 | 1000 | 6.6e-07 |  |  | AASHTO T322 Method
0508BM026 | 105-D-2008 | 105 | 112878.8 | 0 | 2008_10_30 | 45.2715 | Bituminous Mix | -93.7277 | shoulder mix - 5% mfr waste shingles, PG 58-28; sent to U of M for LTC fracture. DURING PAVING | 06/19/2009 | University of Minnesota | K | -6 |  | 8907071 | 1 | 1.12e-07 |  |  | Zhang-Drescher-Newcomb Method
0508BM026 | 105-D-2008 | 105 | 112878.8 | 0 | 2008_10_30 | 45.2715 | Bituminous Mix | -93.7277 | shoulder mix - 5% mfr waste shingles, PG 58-28; sent to U of M for LTC fracture. DURING PAVING | 06/19/2009 | University of Minnesota | K | -6 |  | 8456913 | 2 | 1.18e-07 |  |  | Zhang-Drescher-Newcomb Method
0508BM026 | 105-D-2008 | 105 | 112878.8 | 0 | 2008_10_30 | 45.2715 | Bituminous Mix | -93.7277 | shoulder mix - 5% mfr waste shingles, PG 58-28; sent to U of M for LTC fracture. DURING PAVING | 06/19/2009 | University of Minnesota | K | -6 |  | 8109864 | 3 | 1.23e-07 |  |  | Zhang-Drescher-Newcomb Method
0508BM026 | 105-D-2008 | 105 | 112878.8 | 0 | 2008_10_30 | 45.2715 | Bituminous Mix | -93.7277 | shoulder mix - 5% mfr waste shingles, PG 58-28; sent to U of M for LTC fracture. DURING PAVING | 06/19/2009 | University of Minnesota | K | -6 |  | 7650111 | 4 | 1.31e-07 |  |  | Zhang-Drescher-Newcomb Method
0508BM026 | 105-D-2008 | 105 | 112878.8 | 0 | 2008_10_30 | 45.2715 | Bituminous Mix | -93.7277 | shoulder mix - 5% mfr waste shingles, PG 58-28; sent to U of M for LTC fracture. DURING PAVING | 06/19/2009 | University of Minnesota | K | -6 |  | 7583548 | 6 | 1.32e-07 |  |  | Zhang-Drescher-Newcomb Method
0508BM026 | 105-D-2008 | 105 | 112878.8 | 0 | 2008_10_30 | 45.2715 | Bituminous Mix | -93.7277 | shoulder mix - 5% mfr waste shingles, PG 58-28; sent to U of M for LTC fracture. DURING PAVING | 06/19/2009 | University of Minnesota | K | -6 |  | 7183563 | 8 | 1.39e-07 |  |  | Zhang-Drescher-Newcomb Method
0508BM026 | 105-D-2008 | 105 | 112878.8 | 0 | 2008_10_30 | 45.2715 | Bituminous Mix | -93.7277 | shoulder mix - 5% mfr waste shingles, PG 58-28; sent to U of M for LTC fracture. DURING PAVING | 06/19/2009 | University of Minnesota | K | -6 |  | 6502895 | 11 | 1.54e-07 |  |  | Zhang-Drescher-Newcomb Method
0508BM026 | 105-D-2008 | 105 | 112878.8 | 0 | 2008_10_30 | 45.2715 | Bituminous Mix | -93.7277 | shoulder mix - 5% mfr waste shingles, PG 58-28; sent to U of M for LTC fracture. DURING PAVING | 06/19/2009 | University of Minnesota | K | -6 |  | 5920856 | 16 | 1.69e-07 |  |  | Zhang-Drescher-Newcomb Method
0508BM026 | 105-D-2008 | 105 | 112878.8 | 0 | 2008_10_30 | 45.2715 | Bituminous Mix | -93.7277 | shoulder mix - 5% mfr waste shingles, PG 58-28; sent to U of M for LTC fracture. DURING PAVING | 06/19/2009 | University of Minnesota | K | -6 |  | 6049667 | 23 | 1.65e-07 |  |  | Zhang-Drescher-Newcomb Method
0508BM026 | 105-D-2008 | 105 | 112878.8 | 0 | 2008_10_30 | 45.2715 | Bituminous Mix | -93.7277 | shoulder mix - 5% mfr waste shingles, PG 58-28; sent to U of M for LTC fracture. DURING PAVING | 06/19/2009 | University of Minnesota | K | -6 |  | 5058532 | 32 | 1.98e-07 |  |  | Zhang-Drescher-Newcomb Method
0508BM026 | 105-D-2008 | 105 | 112878.8 | 0 | 2008_10_30 | 45.2715 | Bituminous Mix | -93.7277 | shoulder mix - 5% mfr waste shingles, PG 58-28; sent to U of M for LTC fracture. DURING PAVING | 06/19/2009 | University of Minnesota | K | -6 |  | 4929427 | 45 | 2.03e-07 |  |  | Zhang-Drescher-Newcomb Method
0508BM026 | 105-D-2008 | 105 | 112878.8 | 0 | 2008_10_30 | 45.2715 | Bituminous Mix | -93.7277 | shoulder mix - 5% mfr waste shingles, PG 58-28; sent to U of M for LTC fracture. DURING PAVING | 06/19/2009 | University of Minnesota | K | -6 |  | 4663883 | 60 | 2.14e-07 |  |  | Zhang-Drescher-Newcomb Method
0508BM026 | 105-D-2008 | 105 | 112878.8 | 0 | 2008_10_30 | 45.2715 | Bituminous Mix | -93.7277 | shoulder mix - 5% mfr waste shingles, PG 58-28; sent to U of M for LTC fracture. DURING PAVING | 06/19/2009 | University of Minnesota | K | -6 |  | 3877669 | 89 | 2.58e-07 |  |  | Zhang-Drescher-Newcomb Method
0508BM026 | 105-D-2008 | 105 | 112878.8 | 0 | 2008_10_30 | 45.2715 | Bituminous Mix | -93.7277 | shoulder mix - 5% mfr waste shingles, PG 58-28; sent to U of M for LTC fracture. DURING PAVING | 06/19/2009 | University of Minnesota | K | -6 |  | 3711441 | 120 | 2.69e-07 |  |  | Zhang-Drescher-Newcomb Method
0508BM026 | 105-D-2008 | 105 | 112878.8 | 0 | 2008_10_30 | 45.2715 | Bituminous Mix | -93.7277 | shoulder mix - 5% mfr waste shingles, PG 58-28; sent to U of M for LTC fracture. DURING PAVING | 06/19/2009 | University of Minnesota | K | -6 |  | 3322203 | 178 | 3.01e-07 |  |  | Zhang-Drescher-Newcomb Method
0508BM026 | 105-D-2008 | 105 | 112878.8 | 0 | 2008_10_30 | 45.2715 | Bituminous Mix | -93.7277 | shoulder mix - 5% mfr waste shingles, PG 58-28; sent to U of M for LTC fracture. DURING PAVING | 06/19/2009 | University of Minnesota | K | -6 |  | 2921204 | 240 | 3.42e-07 |  |  | Zhang-Drescher-Newcomb Method
0508BM026 | 105-D-2008 | 105 | 112878.8 | 0 | 2008_10_30 | 45.2715 | Bituminous Mix | -93.7277 | shoulder mix - 5% mfr waste shingles, PG 58-28; sent to U of M for LTC fracture. DURING PAVING | 06/19/2009 | University of Minnesota | K | -6 |  | 2427182 | 355 | 4.12e-07 |  |  | Zhang-Drescher-Newcomb Method
0508BM026 | 105-D-2008 | 105 | 112878.8 | 0 | 2008_10_30 | 45.2715 | Bituminous Mix | -93.7277 | shoulder mix - 5% mfr waste shingles, PG 58-28; sent to U of M for LTC fracture. DURING PAVING | 06/19/2009 | University of Minnesota | K | -6 |  | 2080479 | 500 | 4.81e-07 |  |  | Zhang-Drescher-Newcomb Method
0508BM026 | 105-D-2008 | 105 | 112878.8 | 0 | 2008_10_30 | 45.2715 | Bituminous Mix | -93.7277 | shoulder mix - 5% mfr waste shingles, PG 58-28; sent to U of M for LTC fracture. DURING PAVING | 06/19/2009 | University of Minnesota | K | -6 |  | 1805956 | 708 | 5.54e-07 |  |  | Zhang-Drescher-Newcomb Method
0508BM026 | 105-D-2008 | 105 | 112878.8 | 0 | 2008_10_30 | 45.2715 | Bituminous Mix | -93.7277 | shoulder mix - 5% mfr waste shingles, PG 58-28; sent to U of M for LTC fracture. DURING PAVING | 06/19/2009 | University of Minnesota | K | -6 |  | 8370675 | 1 | 1.19e-07 |  |  | AASHTO T322 Method
0508BM026 | 105-D-2008 | 105 | 112878.8 | 0 | 2008_10_30 | 45.2715 | Bituminous Mix | -93.7277 | shoulder mix - 5% mfr waste shingles, PG 58-28; sent to U of M for LTC fracture. DURING PAVING | 06/19/2009 | University of Minnesota | K | -6 |  | 7622079 | 2 | 1.31e-07 |  |  | AASHTO T322 Method
0508BM026 | 105-D-2008 | 105 | 112878.8 | 0 | 2008_10_30 | 45.2715 | Bituminous Mix | -93.7277 | shoulder mix - 5% mfr waste shingles, PG 58-28; sent to U of M for LTC fracture. DURING PAVING | 06/19/2009 | University of Minnesota | K | -6 |  | 7267564 | 3 | 1.38e-07 |  |  | AASHTO T322 Method
0508BM026 | 105-D-2008 | 105 | 112878.8 | 0 | 2008_10_30 | 45.2715 | Bituminous Mix | -93.7277 | shoulder mix - 5% mfr waste shingles, PG 58-28; sent to U of M for LTC fracture. DURING PAVING | 06/19/2009 | University of Minnesota | K | -6 |  | 6944561 | 4 | 1.44e-07 |  |  | AASHTO T322 Method
0508BM026 | 105-D-2008 | 105 | 112878.8 | 0 | 2008_10_30 | 45.2715 | Bituminous Mix | -93.7277 | shoulder mix - 5% mfr waste shingles, PG 58-28; sent to U of M for LTC fracture. DURING PAVING | 06/19/2009 | University of Minnesota | K | -6 |  | 6793593 | 6 | 1.47e-07 |  |  | AASHTO T322 Method
0508BM026 | 105-D-2008 | 105 | 112878.8 | 0 | 2008_10_30 | 45.2715 | Bituminous Mix | -93.7277 | shoulder mix - 5% mfr waste shingles, PG 58-28; sent to U of M for LTC fracture. DURING PAVING | 06/19/2009 | University of Minnesota | K | -6 |  | 6421342 | 8 | 1.56e-07 |  |  | AASHTO T322 Method
0508BM026 | 105-D-2008 | 105 | 112878.8 | 0 | 2008_10_30 | 45.2715 | Bituminous Mix | -93.7277 | shoulder mix - 5% mfr waste shingles, PG 58-28; sent to U of M for LTC fracture. DURING PAVING | 06/19/2009 | University of Minnesota | K | -6 |  | 6250106 | 11 | 1.6e-07 |  |  | AASHTO T322 Method
0508BM026 | 105-D-2008 | 105 | 112878.8 | 0 | 2008_10_30 | 45.2715 | Bituminous Mix | -93.7277 | shoulder mix - 5% mfr waste shingles, PG 58-28; sent to U of M for LTC fracture. DURING PAVING | 06/19/2009 | University of Minnesota | K | -6 |  | 5896327 | 16 | 1.7e-07 |  |  | AASHTO T322 Method
0508BM026 | 105-D-2008 | 105 | 112878.8 | 0 | 2008_10_30 | 45.2715 | Bituminous Mix | -93.7277 | shoulder mix - 5% mfr waste shingles, PG 58-28; sent to U of M for LTC fracture. DURING PAVING | 06/19/2009 | University of Minnesota | K | -6 |  | 5450674 | 23 | 1.83e-07 |  |  | AASHTO T322 Method
0508BM026 | 105-D-2008 | 105 | 112878.8 | 0 | 2008_10_30 | 45.2715 | Bituminous Mix | -93.7277 | shoulder mix - 5% mfr waste shingles, PG 58-28; sent to U of M for LTC fracture. DURING PAVING | 06/19/2009 | University of Minnesota | K | -6 |  | 4986787 | 32 | 2.01e-07 |  |  | AASHTO T322 Method
0508BM026 | 105-D-2008 | 105 | 112878.8 | 0 | 2008_10_30 | 45.2715 | Bituminous Mix | -93.7277 | shoulder mix - 5% mfr waste shingles, PG 58-28; sent to U of M for LTC fracture. DURING PAVING | 06/19/2009 | University of Minnesota | K | -6 |  | 4595667 | 45 | 2.18e-07 |  |  | AASHTO T322 Method
0508BM026 | 105-D-2008 | 105 | 112878.8 | 0 | 2008_10_30 | 45.2715 | Bituminous Mix | -93.7277 | shoulder mix - 5% mfr waste shingles, PG 58-28; sent to U of M for LTC fracture. DURING PAVING | 06/19/2009 | University of Minnesota | K | -6 |  | 4204108 | 60 | 2.38e-07 |  |  | AASHTO T322 Method
0508BM026 | 105-D-2008 | 105 | 112878.8 | 0 | 2008_10_30 | 45.2715 | Bituminous Mix | -93.7277 | shoulder mix - 5% mfr waste shingles, PG 58-28; sent to U of M for LTC fracture. DURING PAVING | 06/19/2009 | University of Minnesota | K | -6 |  | 3735124 | 89 | 2.68e-07 |  |  | AASHTO T322 Method
0508BM026 | 105-D-2008 | 105 | 112878.8 | 0 | 2008_10_30 | 45.2715 | Bituminous Mix | -93.7277 | shoulder mix - 5% mfr waste shingles, PG 58-28; sent to U of M for LTC fracture. DURING PAVING | 06/19/2009 | University of Minnesota | K | -6 |  | 3472282 | 120 | 2.88e-07 |  |  | AASHTO T322 Method
0508BM026 | 105-D-2008 | 105 | 112878.8 | 0 | 2008_10_30 | 45.2715 | Bituminous Mix | -93.7277 | shoulder mix - 5% mfr waste shingles, PG 58-28; sent to U of M for LTC fracture. DURING PAVING | 06/19/2009 | University of Minnesota | K | -6 |  | 2976242 | 178 | 3.36e-07 |  |  | AASHTO T322 Method
0508BM026 | 105-D-2008 | 105 | 112878.8 | 0 | 2008_10_30 | 45.2715 | Bituminous Mix | -93.7277 | shoulder mix - 5% mfr waste shingles, PG 58-28; sent to U of M for LTC fracture. DURING PAVING | 06/19/2009 | University of Minnesota | K | -6 |  | 4845018 | 45 | 2.06e-07 |  |  | Zhang-Drescher-Newcomb Method
0508BM026 | 105-D-2008 | 105 | 112878.8 | 0 | 2008_10_30 | 45.2715 | Bituminous Mix | -93.7277 | shoulder mix - 5% mfr waste shingles, PG 58-28; sent to U of M for LTC fracture. DURING PAVING | 06/19/2009 | University of Minnesota | K | -6 |  | 4370387 | 60 | 2.29e-07 |  |  | Zhang-Drescher-Newcomb Method
0508BM026 | 105-D-2008 | 105 | 112878.8 | 0 | 2008_10_30 | 45.2715 | Bituminous Mix | -93.7277 | shoulder mix - 5% mfr waste shingles, PG 58-28; sent to U of M for LTC fracture. DURING PAVING | 06/19/2009 | University of Minnesota | K | -6 |  | 3854143 | 89 | 2.59e-07 |  |  | Zhang-Drescher-Newcomb Method
0508BM026 | 105-D-2008 | 105 | 112878.8 | 0 | 2008_10_30 | 45.2715 | Bituminous Mix | -93.7277 | shoulder mix - 5% mfr waste shingles, PG 58-28; sent to U of M for LTC fracture. DURING PAVING | 06/19/2009 | University of Minnesota | K | -6 |  | 3489517 | 120 | 2.87e-07 |  |  | Zhang-Drescher-Newcomb Method
0508BM026 | 105-D-2008 | 105 | 112878.8 | 0 | 2008_10_30 | 45.2715 | Bituminous Mix | -93.7277 | shoulder mix - 5% mfr waste shingles, PG 58-28; sent to U of M for LTC fracture. DURING PAVING | 06/19/2009 | University of Minnesota | K | -6 |  | 3078830 | 178 | 3.25e-07 |  |  | Zhang-Drescher-Newcomb Method
0508BM026 | 105-D-2008 | 105 | 112878.8 | 0 | 2008_10_30 | 45.2715 | Bituminous Mix | -93.7277 | shoulder mix - 5% mfr waste shingles, PG 58-28; sent to U of M for LTC fracture. DURING PAVING | 06/19/2009 | University of Minnesota | K | -6 |  | 2652840 | 240 | 3.77e-07 |  |  | Zhang-Drescher-Newcomb Method
0508BM026 | 105-D-2008 | 105 | 112878.8 | 0 | 2008_10_30 | 45.2715 | Bituminous Mix | -93.7277 | shoulder mix - 5% mfr waste shingles, PG 58-28; sent to U of M for LTC fracture. DURING PAVING | 06/19/2009 | University of Minnesota | K | -6 |  | 2221296 | 355 | 4.5e-07 |  |  | Zhang-Drescher-Newcomb Method
0508BM026 | 105-D-2008 | 105 | 112878.8 | 0 | 2008_10_30 | 45.2715 | Bituminous Mix | -93.7277 | shoulder mix - 5% mfr waste shingles, PG 58-28; sent to U of M for LTC fracture. DURING PAVING | 06/19/2009 | University of Minnesota | K | -6 |  | 1905195 | 500 | 5.25e-07 |  |  | Zhang-Drescher-Newcomb Method
0508BM026 | 105-D-2008 | 105 | 112878.8 | 0 | 2008_10_30 | 45.2715 | Bituminous Mix | -93.7277 | shoulder mix - 5% mfr waste shingles, PG 58-28; sent to U of M for LTC fracture. DURING PAVING | 06/19/2009 | University of Minnesota | K | -6 |  | 1615620 | 708 | 6.19e-07 |  |  | Zhang-Drescher-Newcomb Method
0508BM026 | 105-D-2008 | 105 | 112878.8 | 0 | 2008_10_30 | 45.2715 | Bituminous Mix | -93.7277 | shoulder mix - 5% mfr waste shingles, PG 58-28; sent to U of M for LTC fracture. DURING PAVING | 06/19/2009 | University of Minnesota | K | -6 |  | 1372828 | 1000 | 7.28e-07 |  |  | Zhang-Drescher-Newcomb Method
0508BM026 | 105-D-2008 | 105 | 112878.8 | 0 | 2008_10_30 | 45.2715 | Bituminous Mix | -93.7277 | shoulder mix - 5% mfr waste shingles, PG 58-28; sent to U of M for LTC fracture. DURING PAVING | 06/19/2009 | University of Minnesota | K | -18 |  | 11762861 | 45 | 8.5e-08 |  |  | AASHTO T322 Method
0508BM026 | 105-D-2008 | 105 | 112878.8 | 0 | 2008_10_30 | 45.2715 | Bituminous Mix | -93.7277 | shoulder mix - 5% mfr waste shingles, PG 58-28; sent to U of M for LTC fracture. DURING PAVING | 06/19/2009 | University of Minnesota | K | -18 |  | 10775768 | 60 | 9.3e-08 |  |  | AASHTO T322 Method
0508BM026 | 105-D-2008 | 105 | 112878.8 | 0 | 2008_10_30 | 45.2715 | Bituminous Mix | -93.7277 | shoulder mix - 5% mfr waste shingles, PG 58-28; sent to U of M for LTC fracture. DURING PAVING | 06/19/2009 | University of Minnesota | K | -18 |  | 10482550 | 89 | 9.5e-08 |  |  | AASHTO T322 Method
0508BM026 | 105-D-2008 | 105 | 112878.8 | 0 | 2008_10_30 | 45.2715 | Bituminous Mix | -93.7277 | shoulder mix - 5% mfr waste shingles, PG 58-28; sent to U of M for LTC fracture. DURING PAVING | 06/19/2009 | University of Minnesota | K | -18 |  | 9909549 | 120 | 1.01e-07 |  |  | AASHTO T322 Method
0508BM026 | 105-D-2008 | 105 | 112878.8 | 0 | 2008_10_30 | 45.2715 | Bituminous Mix | -93.7277 | shoulder mix - 5% mfr waste shingles, PG 58-28; sent to U of M for LTC fracture. DURING PAVING | 06/19/2009 | University of Minnesota | K | -18 |  | 9064323 | 178 | 1.1e-07 |  |  | AASHTO T322 Method
0508BM026 | 105-D-2008 | 105 | 112878.8 | 0 | 2008_10_30 | 45.2715 | Bituminous Mix | -93.7277 | shoulder mix - 5% mfr waste shingles, PG 58-28; sent to U of M for LTC fracture. DURING PAVING | 06/19/2009 | University of Minnesota | K | -18 |  | 8560749 | 240 | 1.17e-07 |  |  | AASHTO T322 Method
0508BM026 | 105-D-2008 | 105 | 112878.8 | 0 | 2008_10_30 | 45.2715 | Bituminous Mix | -93.7277 | shoulder mix - 5% mfr waste shingles, PG 58-28; sent to U of M for LTC fracture. DURING PAVING | 06/19/2009 | University of Minnesota | K | -18 |  | 7480266 | 355 | 1.34e-07 |  |  | AASHTO T322 Method
0508BM026 | 105-D-2008 | 105 | 112878.8 | 0 | 2008_10_30 | 45.2715 | Bituminous Mix | -93.7277 | shoulder mix - 5% mfr waste shingles, PG 58-28; sent to U of M for LTC fracture. DURING PAVING | 06/19/2009 | University of Minnesota | K | -18 |  | 7133958 | 500 | 1.4e-07 |  |  | AASHTO T322 Method
0508BM026 | 105-D-2008 | 105 | 112878.8 | 0 | 2008_10_30 | 45.2715 | Bituminous Mix | -93.7277 | shoulder mix - 5% mfr waste shingles, PG 58-28; sent to U of M for LTC fracture. DURING PAVING | 06/19/2009 | University of Minnesota | K | -18 |  | 6543248 | 708 | 1.53e-07 |  |  | AASHTO T322 Method
0508BM026 | 105-D-2008 | 105 | 112878.8 | 0 | 2008_10_30 | 45.2715 | Bituminous Mix | -93.7277 | shoulder mix - 5% mfr waste shingles, PG 58-28; sent to U of M for LTC fracture. DURING PAVING | 06/19/2009 | University of Minnesota | K | -18 |  | 5870228 | 1000 | 1.7e-07 |  |  | AASHTO T322 Method
0508BM026 | 105-D-2008 | 105 | 112878.8 | 0 | 2008_10_30 | 45.2715 | Bituminous Mix | -93.7277 | shoulder mix - 5% mfr waste shingles, PG 58-28; sent to U of M for LTC fracture. DURING PAVING | 06/19/2009 | University of Minnesota | K | -18 |  | 22988425 | 1 | 4.4e-08 |  |  | AASHTO T322 Method
0508BM026 | 105-D-2008 | 105 | 112878.8 | 0 | 2008_10_30 | 45.2715 | Bituminous Mix | -93.7277 | shoulder mix - 5% mfr waste shingles, PG 58-28; sent to U of M for LTC fracture. DURING PAVING | 06/19/2009 | University of Minnesota | K | -18 |  | 20844428 | 2 | 4.8e-08 |  |  | AASHTO T322 Method
0508BM026 | 105-D-2008 | 105 | 112878.8 | 0 | 2008_10_30 | 45.2715 | Bituminous Mix | -93.7277 | shoulder mix - 5% mfr waste shingles, PG 58-28; sent to U of M for LTC fracture. DURING PAVING | 06/19/2009 | University of Minnesota | K | -18 |  | 19529003 | 3 | 5.1e-08 |  |  | AASHTO T322 Method
0508BM026 | 105-D-2008 | 105 | 112878.8 | 0 | 2008_10_30 | 45.2715 | Bituminous Mix | -93.7277 | shoulder mix - 5% mfr waste shingles, PG 58-28; sent to U of M for LTC fracture. DURING PAVING | 06/19/2009 | University of Minnesota | K | -6 |  | 2717438 | 240 | 3.68e-07 |  |  | AASHTO T322 Method
0508BM026 | 105-D-2008 | 105 | 112878.8 | 0 | 2008_10_30 | 45.2715 | Bituminous Mix | -93.7277 | shoulder mix - 5% mfr waste shingles, PG 58-28; sent to U of M for LTC fracture. DURING PAVING | 06/19/2009 | University of Minnesota | K | -6 |  | 2379483 | 355 | 4.2e-07 |  |  | AASHTO T322 Method
0508BM026 | 105-D-2008 | 105 | 112878.8 | 0 | 2008_10_30 | 45.2715 | Bituminous Mix | -93.7277 | shoulder mix - 5% mfr waste shingles, PG 58-28; sent to U of M for LTC fracture. DURING PAVING | 06/19/2009 | University of Minnesota | K | -6 |  | 2140448 | 500 | 4.67e-07 |  |  | AASHTO T322 Method
0508BM026 | 105-D-2008 | 105 | 112878.8 | 0 | 2008_10_30 | 45.2715 | Bituminous Mix | -93.7277 | shoulder mix - 5% mfr waste shingles, PG 58-28; sent to U of M for LTC fracture. DURING PAVING | 06/19/2009 | University of Minnesota | K | -6 |  | 1893972 | 708 | 5.28e-07 |  |  | AASHTO T322 Method
0508BM026 | 105-D-2008 | 105 | 112878.8 | 0 | 2008_10_30 | 45.2715 | Bituminous Mix | -93.7277 | shoulder mix - 5% mfr waste shingles, PG 58-28; sent to U of M for LTC fracture. DURING PAVING | 06/19/2009 | University of Minnesota | K | -6 |  | 1698399 | 1000 | 5.89e-07 |  |  | AASHTO T322 Method
0508BM026 | 105-D-2008 | 105 | 112878.8 | 0 | 2008_10_30 | 45.2715 | Bituminous Mix | -93.7277 | shoulder mix - 5% mfr waste shingles, PG 58-28; sent to U of M for LTC fracture. DURING PAVING | 06/19/2009 | University of Minnesota | K | -6 |  | 9070711 | 1 | 1.1e-07 |  |  | AASHTO T322 Method
0508BM026 | 105-D-2008 | 105 | 112878.8 | 0 | 2008_10_30 | 45.2715 | Bituminous Mix | -93.7277 | shoulder mix - 5% mfr waste shingles, PG 58-28; sent to U of M for LTC fracture. DURING PAVING | 06/19/2009 | University of Minnesota | K | -6 |  | 8508187 | 2 | 1.18e-07 |  |  | AASHTO T322 Method
0508BM026 | 105-D-2008 | 105 | 112878.8 | 0 | 2008_10_30 | 45.2715 | Bituminous Mix | -93.7277 | shoulder mix - 5% mfr waste shingles, PG 58-28; sent to U of M for LTC fracture. DURING PAVING | 06/19/2009 | University of Minnesota | K | -6 |  | 8378291 | 3 | 1.19e-07 |  |  | AASHTO T322 Method
0508BM026 | 105-D-2008 | 105 | 112878.8 | 0 | 2008_10_30 | 45.2715 | Bituminous Mix | -93.7277 | shoulder mix - 5% mfr waste shingles, PG 58-28; sent to U of M for LTC fracture. DURING PAVING | 06/19/2009 | University of Minnesota | K | -6 |  | 8252301 | 4 | 1.21e-07 |  |  | AASHTO T322 Method
0508BM026 | 105-D-2008 | 105 | 112878.8 | 0 | 2008_10_30 | 45.2715 | Bituminous Mix | -93.7277 | shoulder mix - 5% mfr waste shingles, PG 58-28; sent to U of M for LTC fracture. DURING PAVING | 06/19/2009 | University of Minnesota | K | -6 |  | 7729268 | 6 | 1.29e-07 |  |  | AASHTO T322 Method
0508BM026 | 105-D-2008 | 105 | 112878.8 | 0 | 2008_10_30 | 45.2715 | Bituminous Mix | -93.7277 | shoulder mix - 5% mfr waste shingles, PG 58-28; sent to U of M for LTC fracture. DURING PAVING | 06/19/2009 | University of Minnesota | K | -6 |  | 7317040 | 8 | 1.37e-07 |  |  | AASHTO T322 Method
0508BM026 | 105-D-2008 | 105 | 112878.8 | 0 | 2008_10_30 | 45.2715 | Bituminous Mix | -93.7277 | shoulder mix - 5% mfr waste shingles, PG 58-28; sent to U of M for LTC fracture. DURING PAVING | 06/19/2009 | University of Minnesota | K | -6 |  | 6344255 | 11 | 1.58e-07 |  |  | AASHTO T322 Method
0508BM026 | 105-D-2008 | 105 | 112878.8 | 0 | 2008_10_30 | 45.2715 | Bituminous Mix | -93.7277 | shoulder mix - 5% mfr waste shingles, PG 58-28; sent to U of M for LTC fracture. DURING PAVING | 06/19/2009 | University of Minnesota | K | -6 |  | 5900839 | 16 | 1.69e-07 |  |  | AASHTO T322 Method
0508BM026 | 105-D-2008 | 105 | 112878.8 | 0 | 2008_10_30 | 45.2715 | Bituminous Mix | -93.7277 | shoulder mix - 5% mfr waste shingles, PG 58-28; sent to U of M for LTC fracture. DURING PAVING | 06/19/2009 | University of Minnesota | K | -6 |  | 5869284 | 23 | 1.7e-07 |  |  | AASHTO T322 Method
0508BM026 | 105-D-2008 | 105 | 112878.8 | 0 | 2008_10_30 | 45.2715 | Bituminous Mix | -93.7277 | shoulder mix - 5% mfr waste shingles, PG 58-28; sent to U of M for LTC fracture. DURING PAVING | 06/19/2009 | University of Minnesota | K | -6 |  | 5302203 | 32 | 1.89e-07 |  |  | AASHTO T322 Method
0508BM026 | 105-D-2008 | 105 | 112878.8 | 0 | 2008_10_30 | 45.2715 | Bituminous Mix | -93.7277 | shoulder mix - 5% mfr waste shingles, PG 58-28; sent to U of M for LTC fracture. DURING PAVING | 06/19/2009 | University of Minnesota | K | -6 |  | 4771983 | 45 | 2.1e-07 |  |  | AASHTO T322 Method
0508BM026 | 105-D-2008 | 105 | 112878.8 | 0 | 2008_10_30 | 45.2715 | Bituminous Mix | -93.7277 | shoulder mix - 5% mfr waste shingles, PG 58-28; sent to U of M for LTC fracture. DURING PAVING | 06/19/2009 | University of Minnesota | K | -6 |  | 4372733 | 60 | 2.29e-07 |  |  | AASHTO T322 Method
0508BM026 | 105-D-2008 | 105 | 112878.8 | 0 | 2008_10_30 | 45.2715 | Bituminous Mix | -93.7277 | shoulder mix - 5% mfr waste shingles, PG 58-28; sent to U of M for LTC fracture. DURING PAVING | 06/19/2009 | University of Minnesota | K | -6 |  | 3905893 | 89 | 2.56e-07 |  |  | AASHTO T322 Method
0508BM026 | 105-D-2008 | 105 | 112878.8 | 0 | 2008_10_30 | 45.2715 | Bituminous Mix | -93.7277 | shoulder mix - 5% mfr waste shingles, PG 58-28; sent to U of M for LTC fracture. DURING PAVING | 06/19/2009 | University of Minnesota | K | -6 |  | 3610382 | 120 | 2.77e-07 |  |  | AASHTO T322 Method
0508BM026 | 105-D-2008 | 105 | 112878.8 | 0 | 2008_10_30 | 45.2715 | Bituminous Mix | -93.7277 | shoulder mix - 5% mfr waste shingles, PG 58-28; sent to U of M for LTC fracture. DURING PAVING | 06/19/2009 | University of Minnesota | K | -6 |  | 3023570 | 178 | 3.31e-07 |  |  | AASHTO T322 Method
0508BM026 | 105-D-2008 | 105 | 112878.8 | 0 | 2008_10_30 | 45.2715 | Bituminous Mix | -93.7277 | shoulder mix - 5% mfr waste shingles, PG 58-28; sent to U of M for LTC fracture. DURING PAVING | 06/19/2009 | University of Minnesota | K | -6 |  | 2730239 | 240 | 3.66e-07 |  |  | AASHTO T322 Method
0508BM026 | 105-D-2008 | 105 | 112878.8 | 0 | 2008_10_30 | 45.2715 | Bituminous Mix | -93.7277 | shoulder mix - 5% mfr waste shingles, PG 58-28; sent to U of M for LTC fracture. DURING PAVING | 06/19/2009 | University of Minnesota | K | -6 |  | 2345205 | 355 | 4.26e-07 |  |  | AASHTO T322 Method
0508BM026 | 105-D-2008 | 105 | 112878.8 | 0 | 2008_10_30 | 45.2715 | Bituminous Mix | -93.7277 | shoulder mix - 5% mfr waste shingles, PG 58-28; sent to U of M for LTC fracture. DURING PAVING | 06/19/2009 | University of Minnesota | K | -6 |  | 2118834 | 500 | 4.72e-07 |  |  | AASHTO T322 Method
0508BM026 | 105-D-2008 | 105 | 112878.8 | 0 | 2008_10_30 | 45.2715 | Bituminous Mix | -93.7277 | shoulder mix - 5% mfr waste shingles, PG 58-28; sent to U of M for LTC fracture. DURING PAVING | 06/19/2009 | University of Minnesota | K | -6 |  | 1857117 | 708 | 5.38e-07 |  |  | AASHTO T322 Method
0508BM026 | 105-D-2008 | 105 | 112878.8 | 0 | 2008_10_30 | 45.2715 | Bituminous Mix | -93.7277 | shoulder mix - 5% mfr waste shingles, PG 58-28; sent to U of M for LTC fracture. DURING PAVING | 06/19/2009 | University of Minnesota | K | -6 |  | 1616430 | 1000 | 6.19e-07 |  |  | AASHTO T322 Method
0508BM026 | 105-D-2008 | 105 | 112878.8 | 0 | 2008_10_30 | 45.2715 | Bituminous Mix | -93.7277 | shoulder mix - 5% mfr waste shingles, PG 58-28; sent to U of M for LTC fracture. DURING PAVING | 06/19/2009 | University of Minnesota | K | -6 |  | 8554287 | 1 | 1.17e-07 |  |  | AASHTO T322 Method
0508BM026 | 105-D-2008 | 105 | 112878.8 | 0 | 2008_10_30 | 45.2715 | Bituminous Mix | -93.7277 | shoulder mix - 5% mfr waste shingles, PG 58-28; sent to U of M for LTC fracture. DURING PAVING | 06/19/2009 | University of Minnesota | K | -6 |  | 7979210 | 2 | 1.25e-07 |  |  | AASHTO T322 Method
0508BM026 | 105-D-2008 | 105 | 112878.8 | 0 | 2008_10_30 | 45.2715 | Bituminous Mix | -93.7277 | shoulder mix - 5% mfr waste shingles, PG 58-28; sent to U of M for LTC fracture. DURING PAVING | 06/19/2009 | University of Minnesota | K | -6 |  | 7782999 | 3 | 1.28e-07 |  |  | AASHTO T322 Method
0508BM026 | 105-D-2008 | 105 | 112878.8 | 0 | 2008_10_30 | 45.2715 | Bituminous Mix | -93.7277 | shoulder mix - 5% mfr waste shingles, PG 58-28; sent to U of M for LTC fracture. DURING PAVING | 06/19/2009 | University of Minnesota | K | -6 |  | 7418172 | 4 | 1.35e-07 |  |  | AASHTO T322 Method
0508BM026 | 105-D-2008 | 105 | 112878.8 | 0 | 2008_10_30 | 45.2715 | Bituminous Mix | -93.7277 | shoulder mix - 5% mfr waste shingles, PG 58-28; sent to U of M for LTC fracture. DURING PAVING | 06/19/2009 | University of Minnesota | K | -6 |  | 7139293 | 6 | 1.4e-07 |  |  | AASHTO T322 Method
0508BM026 | 105-D-2008 | 105 | 112878.8 | 0 | 2008_10_30 | 45.2715 | Bituminous Mix | -93.7277 | shoulder mix - 5% mfr waste shingles, PG 58-28; sent to U of M for LTC fracture. DURING PAVING | 06/19/2009 | University of Minnesota | K | -6 |  | 6686803 | 8 | 1.5e-07 |  |  | AASHTO T322 Method
0508BM026 | 105-D-2008 | 105 | 112878.8 | 0 | 2008_10_30 | 45.2715 | Bituminous Mix | -93.7277 | shoulder mix - 5% mfr waste shingles, PG 58-28; sent to U of M for LTC fracture. DURING PAVING | 06/19/2009 | University of Minnesota | K | -18 |  | 8874678 | 178 | 1.13e-07 |  |  | AASHTO T322 Method
0508BM026 | 105-D-2008 | 105 | 112878.8 | 0 | 2008_10_30 | 45.2715 | Bituminous Mix | -93.7277 | shoulder mix - 5% mfr waste shingles, PG 58-28; sent to U of M for LTC fracture. DURING PAVING | 06/19/2009 | University of Minnesota | K | -18 |  | 8455270 | 240 | 1.18e-07 |  |  | AASHTO T322 Method
0508BM026 | 105-D-2008 | 105 | 112878.8 | 0 | 2008_10_30 | 45.2715 | Bituminous Mix | -93.7277 | shoulder mix - 5% mfr waste shingles, PG 58-28; sent to U of M for LTC fracture. DURING PAVING | 06/19/2009 | University of Minnesota | K | -18 |  | 7555469 | 355 | 1.32e-07 |  |  | AASHTO T322 Method
0508BM026 | 105-D-2008 | 105 | 112878.8 | 0 | 2008_10_30 | 45.2715 | Bituminous Mix | -93.7277 | shoulder mix - 5% mfr waste shingles, PG 58-28; sent to U of M for LTC fracture. DURING PAVING | 06/19/2009 | University of Minnesota | K | -18 |  | 7145109 | 500 | 1.4e-07 |  |  | AASHTO T322 Method
0508BM026 | 105-D-2008 | 105 | 112878.8 | 0 | 2008_10_30 | 45.2715 | Bituminous Mix | -93.7277 | shoulder mix - 5% mfr waste shingles, PG 58-28; sent to U of M for LTC fracture. DURING PAVING | 06/19/2009 | University of Minnesota | K | -18 |  | 6695865 | 708 | 1.49e-07 |  |  | AASHTO T322 Method
0508BM026 | 105-D-2008 | 105 | 112878.8 | 0 | 2008_10_30 | 45.2715 | Bituminous Mix | -93.7277 | shoulder mix - 5% mfr waste shingles, PG 58-28; sent to U of M for LTC fracture. DURING PAVING | 06/19/2009 | University of Minnesota | K | -18 |  | 6144008 | 1000 | 1.63e-07 |  |  | AASHTO T322 Method
0508BM026 | 105-D-2008 | 105 | 112878.8 | 0 | 2008_10_30 | 45.2715 | Bituminous Mix | -93.7277 | shoulder mix - 5% mfr waste shingles, PG 58-28; sent to U of M for LTC fracture. DURING PAVING | 06/19/2009 | University of Minnesota | K | -18 |  | 15441898 | 1 | 6.5e-08 |  |  | Zhang-Drescher-Newcomb Method
0508BM026 | 105-D-2008 | 105 | 112878.8 | 0 | 2008_10_30 | 45.2715 | Bituminous Mix | -93.7277 | shoulder mix - 5% mfr waste shingles, PG 58-28; sent to U of M for LTC fracture. DURING PAVING | 06/19/2009 | University of Minnesota | K | -18 |  | 14896459 | 2 | 6.7e-08 |  |  | Zhang-Drescher-Newcomb Method
0508BM026 | 105-D-2008 | 105 | 112878.8 | 0 | 2008_10_30 | 45.2715 | Bituminous Mix | -93.7277 | shoulder mix - 5% mfr waste shingles, PG 58-28; sent to U of M for LTC fracture. DURING PAVING | 06/19/2009 | University of Minnesota | K | -18 |  | 15200984 | 3 | 6.6e-08 |  |  | Zhang-Drescher-Newcomb Method
0508BM026 | 105-D-2008 | 105 | 112878.8 | 0 | 2008_10_30 | 45.2715 | Bituminous Mix | -93.7277 | shoulder mix - 5% mfr waste shingles, PG 58-28; sent to U of M for LTC fracture. DURING PAVING | 06/19/2009 | University of Minnesota | K | -18 |  | 14220259 | 4 | 7e-08 |  |  | Zhang-Drescher-Newcomb Method
0508BM026 | 105-D-2008 | 105 | 112878.8 | 0 | 2008_10_30 | 45.2715 | Bituminous Mix | -93.7277 | shoulder mix - 5% mfr waste shingles, PG 58-28; sent to U of M for LTC fracture. DURING PAVING | 06/19/2009 | University of Minnesota | K | -6 |  | 6288252 | 11 | 1.59e-07 |  |  | AASHTO T322 Method
0508BM026 | 105-D-2008 | 105 | 112878.8 | 0 | 2008_10_30 | 45.2715 | Bituminous Mix | -93.7277 | shoulder mix - 5% mfr waste shingles, PG 58-28; sent to U of M for LTC fracture. DURING PAVING | 06/19/2009 | University of Minnesota | K | -6 |  | 5720036 | 16 | 1.75e-07 |  |  | AASHTO T322 Method
0508BM026 | 105-D-2008 | 105 | 112878.8 | 0 | 2008_10_30 | 45.2715 | Bituminous Mix | -93.7277 | shoulder mix - 5% mfr waste shingles, PG 58-28; sent to U of M for LTC fracture. DURING PAVING | 06/19/2009 | University of Minnesota | K | -6 |  | 5395034 | 23 | 1.85e-07 |  |  | AASHTO T322 Method
0508BM026 | 105-D-2008 | 105 | 112878.8 | 0 | 2008_10_30 | 45.2715 | Bituminous Mix | -93.7277 | shoulder mix - 5% mfr waste shingles, PG 58-28; sent to U of M for LTC fracture. DURING PAVING | 06/19/2009 | University of Minnesota | K | -6 |  | 4894464 | 32 | 2.04e-07 |  |  | AASHTO T322 Method
0508BM026 | 105-D-2008 | 105 | 112878.8 | 0 | 2008_10_30 | 45.2715 | Bituminous Mix | -93.7277 | shoulder mix - 5% mfr waste shingles, PG 58-28; sent to U of M for LTC fracture. DURING PAVING | 06/19/2009 | University of Minnesota | K | -6 |  | 4457869 | 45 | 2.24e-07 |  |  | AASHTO T322 Method
0508BM026 | 105-D-2008 | 105 | 112878.8 | 0 | 2008_10_30 | 45.2715 | Bituminous Mix | -93.7277 | shoulder mix - 5% mfr waste shingles, PG 58-28; sent to U of M for LTC fracture. DURING PAVING | 06/19/2009 | University of Minnesota | K | -6 |  | 4316028 | 60 | 2.32e-07 |  |  | AASHTO T322 Method
0508BM026 | 105-D-2008 | 105 | 112878.8 | 0 | 2008_10_30 | 45.2715 | Bituminous Mix | -93.7277 | shoulder mix - 5% mfr waste shingles, PG 58-28; sent to U of M for LTC fracture. DURING PAVING | 06/19/2009 | University of Minnesota | K | -6 |  | 3583118 | 89 | 2.79e-07 |  |  | AASHTO T322 Method
0508BM026 | 105-D-2008 | 105 | 112878.8 | 0 | 2008_10_30 | 45.2715 | Bituminous Mix | -93.7277 | shoulder mix - 5% mfr waste shingles, PG 58-28; sent to U of M for LTC fracture. DURING PAVING | 06/19/2009 | University of Minnesota | K | -6 |  | 3355216 | 120 | 2.98e-07 |  |  | AASHTO T322 Method
0508BM026 | 105-D-2008 | 105 | 112878.8 | 0 | 2008_10_30 | 45.2715 | Bituminous Mix | -93.7277 | shoulder mix - 5% mfr waste shingles, PG 58-28; sent to U of M for LTC fracture. DURING PAVING | 06/19/2009 | University of Minnesota | K | -6 |  | 2894897 | 178 | 3.45e-07 |  |  | AASHTO T322 Method
0508BM026 | 105-D-2008 | 105 | 112878.8 | 0 | 2008_10_30 | 45.2715 | Bituminous Mix | -93.7277 | shoulder mix - 5% mfr waste shingles, PG 58-28; sent to U of M for LTC fracture. DURING PAVING | 06/19/2009 | University of Minnesota | K | -6 |  | 2573242 | 240 | 3.89e-07 |  |  | AASHTO T322 Method
0508BM026 | 105-D-2008 | 105 | 112878.8 | 0 | 2008_10_30 | 45.2715 | Bituminous Mix | -93.7277 | shoulder mix - 5% mfr waste shingles, PG 58-28; sent to U of M for LTC fracture. DURING PAVING | 06/19/2009 | University of Minnesota | K | -18 |  | 8947060 | 178 | 1.12e-07 |  |  | Zhang-Drescher-Newcomb Method
0508BM026 | 105-D-2008 | 105 | 112878.8 | 0 | 2008_10_30 | 45.2715 | Bituminous Mix | -93.7277 | shoulder mix - 5% mfr waste shingles, PG 58-28; sent to U of M for LTC fracture. DURING PAVING | 06/19/2009 | University of Minnesota | K | -18 |  | 8401811 | 240 | 1.19e-07 |  |  | Zhang-Drescher-Newcomb Method
0508BM026 | 105-D-2008 | 105 | 112878.8 | 0 | 2008_10_30 | 45.2715 | Bituminous Mix | -93.7277 | shoulder mix - 5% mfr waste shingles, PG 58-28; sent to U of M for LTC fracture. DURING PAVING | 06/19/2009 | University of Minnesota | K | -18 |  | 7932237 | 355 | 1.26e-07 |  |  | Zhang-Drescher-Newcomb Method
0508BM026 | 105-D-2008 | 105 | 112878.8 | 0 | 2008_10_30 | 45.2715 | Bituminous Mix | -93.7277 | shoulder mix - 5% mfr waste shingles, PG 58-28; sent to U of M for LTC fracture. DURING PAVING | 06/19/2009 | University of Minnesota | K | -18 |  | 7114519 | 500 | 1.41e-07 |  |  | Zhang-Drescher-Newcomb Method
0508BM026 | 105-D-2008 | 105 | 112878.8 | 0 | 2008_10_30 | 45.2715 | Bituminous Mix | -93.7277 | shoulder mix - 5% mfr waste shingles, PG 58-28; sent to U of M for LTC fracture. DURING PAVING | 06/19/2009 | University of Minnesota | K | -18 |  | 6520103 | 708 | 1.53e-07 |  |  | Zhang-Drescher-Newcomb Method
0508BM026 | 105-D-2008 | 105 | 112878.8 | 0 | 2008_10_30 | 45.2715 | Bituminous Mix | -93.7277 | shoulder mix - 5% mfr waste shingles, PG 58-28; sent to U of M for LTC fracture. DURING PAVING | 06/19/2009 | University of Minnesota | K | -18 |  | 6011586 | 1000 | 1.66e-07 |  |  | Zhang-Drescher-Newcomb Method
0508BM026 | 105-D-2008 | 105 | 112878.8 | 0 | 2008_10_30 | 45.2715 | Bituminous Mix | -93.7277 | shoulder mix - 5% mfr waste shingles, PG 58-28; sent to U of M for LTC fracture. DURING PAVING | 06/19/2009 | University of Minnesota | K | -18 |  | 18948572 | 1 | 5.3e-08 |  |  | Zhang-Drescher-Newcomb Method
0508BM026 | 105-D-2008 | 105 | 112878.8 | 0 | 2008_10_30 | 45.2715 | Bituminous Mix | -93.7277 | shoulder mix - 5% mfr waste shingles, PG 58-28; sent to U of M for LTC fracture. DURING PAVING | 06/19/2009 | University of Minnesota | K | -18 |  | 16907416 | 2 | 5.9e-08 |  |  | Zhang-Drescher-Newcomb Method
0508BM026 | 105-D-2008 | 105 | 112878.8 | 0 | 2008_10_30 | 45.2715 | Bituminous Mix | -93.7277 | shoulder mix - 5% mfr waste shingles, PG 58-28; sent to U of M for LTC fracture. DURING PAVING | 06/19/2009 | University of Minnesota | K | -18 |  | 17571109 | 3 | 5.7e-08 |  |  | Zhang-Drescher-Newcomb Method
0508BM026 | 105-D-2008 | 105 | 112878.8 | 0 | 2008_10_30 | 45.2715 | Bituminous Mix | -93.7277 | shoulder mix - 5% mfr waste shingles, PG 58-28; sent to U of M for LTC fracture. DURING PAVING | 06/19/2009 | University of Minnesota | K | -18 |  | 15809886 | 4 | 6.3e-08 |  |  | Zhang-Drescher-Newcomb Method
0508BM026 | 105-D-2008 | 105 | 112878.8 | 0 | 2008_10_30 | 45.2715 | Bituminous Mix | -93.7277 | shoulder mix - 5% mfr waste shingles, PG 58-28; sent to U of M for LTC fracture. DURING PAVING | 06/19/2009 | University of Minnesota | K | -18 |  | 16422967 | 6 | 6.1e-08 |  |  | Zhang-Drescher-Newcomb Method
0508BM026 | 105-D-2008 | 105 | 112878.8 | 0 | 2008_10_30 | 45.2715 | Bituminous Mix | -93.7277 | shoulder mix - 5% mfr waste shingles, PG 58-28; sent to U of M for LTC fracture. DURING PAVING | 06/19/2009 | University of Minnesota | K | -18 |  | 15584590 | 8 | 6.4e-08 |  |  | Zhang-Drescher-Newcomb Method
0508BM026 | 105-D-2008 | 105 | 112878.8 | 0 | 2008_10_30 | 45.2715 | Bituminous Mix | -93.7277 | shoulder mix - 5% mfr waste shingles, PG 58-28; sent to U of M for LTC fracture. DURING PAVING | 06/19/2009 | University of Minnesota | K | -18 |  | 14671567 | 11 | 6.8e-08 |  |  | Zhang-Drescher-Newcomb Method
0508BM026 | 105-D-2008 | 105 | 112878.8 | 0 | 2008_10_30 | 45.2715 | Bituminous Mix | -93.7277 | shoulder mix - 5% mfr waste shingles, PG 58-28; sent to U of M for LTC fracture. DURING PAVING | 06/19/2009 | University of Minnesota | K | -6 |  | 1607752 | 1000 | 6.22e-07 |  |  | Zhang-Drescher-Newcomb Method
0508BM026 | 105-D-2008 | 105 | 112878.8 | 0 | 2008_10_30 | 45.2715 | Bituminous Mix | -93.7277 | shoulder mix - 5% mfr waste shingles, PG 58-28; sent to U of M for LTC fracture. DURING PAVING | 06/19/2009 | University of Minnesota | K | -6 |  | 8213001 | 1 | 1.22e-07 |  |  | Zhang-Drescher-Newcomb Method
0508BM026 | 105-D-2008 | 105 | 112878.8 | 0 | 2008_10_30 | 45.2715 | Bituminous Mix | -93.7277 | shoulder mix - 5% mfr waste shingles, PG 58-28; sent to U of M for LTC fracture. DURING PAVING | 06/19/2009 | University of Minnesota | K | -6 |  | 7680761 | 2 | 1.3e-07 |  |  | Zhang-Drescher-Newcomb Method
0508BM026 | 105-D-2008 | 105 | 112878.8 | 0 | 2008_10_30 | 45.2715 | Bituminous Mix | -93.7277 | shoulder mix - 5% mfr waste shingles, PG 58-28; sent to U of M for LTC fracture. DURING PAVING | 06/19/2009 | University of Minnesota | K | -6 |  | 7770868 | 3 | 1.29e-07 |  |  | Zhang-Drescher-Newcomb Method
0508BM026 | 105-D-2008 | 105 | 112878.8 | 0 | 2008_10_30 | 45.2715 | Bituminous Mix | -93.7277 | shoulder mix - 5% mfr waste shingles, PG 58-28; sent to U of M for LTC fracture. DURING PAVING | 06/19/2009 | University of Minnesota | K | -6 |  | 7487252 | 4 | 1.34e-07 |  |  | Zhang-Drescher-Newcomb Method
0508BM026 | 105-D-2008 | 105 | 112878.8 | 0 | 2008_10_30 | 45.2715 | Bituminous Mix | -93.7277 | shoulder mix - 5% mfr waste shingles, PG 58-28; sent to U of M for LTC fracture. DURING PAVING | 06/19/2009 | University of Minnesota | K | -6 |  | 7206902 | 6 | 1.39e-07 |  |  | Zhang-Drescher-Newcomb Method
0508BM026 | 105-D-2008 | 105 | 112878.8 | 0 | 2008_10_30 | 45.2715 | Bituminous Mix | -93.7277 | shoulder mix - 5% mfr waste shingles, PG 58-28; sent to U of M for LTC fracture. DURING PAVING | 06/19/2009 | University of Minnesota | K | -6 |  | 6845583 | 8 | 1.46e-07 |  |  | Zhang-Drescher-Newcomb Method
0508BM026 | 105-D-2008 | 105 | 112878.8 | 0 | 2008_10_30 | 45.2715 | Bituminous Mix | -93.7277 | shoulder mix - 5% mfr waste shingles, PG 58-28; sent to U of M for LTC fracture. DURING PAVING | 06/19/2009 | University of Minnesota | K | -6 |  | 5825344 | 11 | 1.72e-07 |  |  | Zhang-Drescher-Newcomb Method
0508BM026 | 105-D-2008 | 105 | 112878.8 | 0 | 2008_10_30 | 45.2715 | Bituminous Mix | -93.7277 | shoulder mix - 5% mfr waste shingles, PG 58-28; sent to U of M for LTC fracture. DURING PAVING | 06/19/2009 | University of Minnesota | K | -6 |  | 5441068 | 16 | 1.84e-07 |  |  | Zhang-Drescher-Newcomb Method
0508BM026 | 105-D-2008 | 105 | 112878.8 | 0 | 2008_10_30 | 45.2715 | Bituminous Mix | -93.7277 | shoulder mix - 5% mfr waste shingles, PG 58-28; sent to U of M for LTC fracture. DURING PAVING | 06/19/2009 | University of Minnesota | K | -6 |  | 5489110 | 23 | 1.82e-07 |  |  | Zhang-Drescher-Newcomb Method
0508BM026 | 105-D-2008 | 105 | 112878.8 | 0 | 2008_10_30 | 45.2715 | Bituminous Mix | -93.7277 | shoulder mix - 5% mfr waste shingles, PG 58-28; sent to U of M for LTC fracture. DURING PAVING | 06/19/2009 | University of Minnesota | K | -6 |  | 4898941 | 32 | 2.04e-07 |  |  | Zhang-Drescher-Newcomb Method
0508BM026 | 105-D-2008 | 105 | 112878.8 | 0 | 2008_10_30 | 45.2715 | Bituminous Mix | -93.7277 | shoulder mix - 5% mfr waste shingles, PG 58-28; sent to U of M for LTC fracture. DURING PAVING | 06/19/2009 | University of Minnesota | K | -6 |  | 4427726 | 45 | 2.26e-07 |  |  | Zhang-Drescher-Newcomb Method
0508BM026 | 105-D-2008 | 105 | 112878.8 | 0 | 2008_10_30 | 45.2715 | Bituminous Mix | -93.7277 | shoulder mix - 5% mfr waste shingles, PG 58-28; sent to U of M for LTC fracture. DURING PAVING | 06/19/2009 | University of Minnesota | K | -6 |  | 4102764 | 60 | 2.44e-07 |  |  | Zhang-Drescher-Newcomb Method
0508BM026 | 105-D-2008 | 105 | 112878.8 | 0 | 2008_10_30 | 45.2715 | Bituminous Mix | -93.7277 | shoulder mix - 5% mfr waste shingles, PG 58-28; sent to U of M for LTC fracture. DURING PAVING | 06/19/2009 | University of Minnesota | K | -6 |  | 3654278 | 89 | 2.74e-07 |  |  | Zhang-Drescher-Newcomb Method
0508BM026 | 105-D-2008 | 105 | 112878.8 | 0 | 2008_10_30 | 45.2715 | Bituminous Mix | -93.7277 | shoulder mix - 5% mfr waste shingles, PG 58-28; sent to U of M for LTC fracture. DURING PAVING | 06/19/2009 | University of Minnesota | K | -6 |  | 3410376 | 120 | 2.93e-07 |  |  | Zhang-Drescher-Newcomb Method
0508BM026 | 105-D-2008 | 105 | 112878.8 | 0 | 2008_10_30 | 45.2715 | Bituminous Mix | -93.7277 | shoulder mix - 5% mfr waste shingles, PG 58-28; sent to U of M for LTC fracture. DURING PAVING | 06/19/2009 | University of Minnesota | K | -6 |  | 2865800 | 178 | 3.49e-07 |  |  | Zhang-Drescher-Newcomb Method
0508BM026 | 105-D-2008 | 105 | 112878.8 | 0 | 2008_10_30 | 45.2715 | Bituminous Mix | -93.7277 | shoulder mix - 5% mfr waste shingles, PG 58-28; sent to U of M for LTC fracture. DURING PAVING | 06/19/2009 | University of Minnesota | K | -6 |  | 2571996 | 240 | 3.89e-07 |  |  | Zhang-Drescher-Newcomb Method
0508BM026 | 105-D-2008 | 105 | 112878.8 | 0 | 2008_10_30 | 45.2715 | Bituminous Mix | -93.7277 | shoulder mix - 5% mfr waste shingles, PG 58-28; sent to U of M for LTC fracture. DURING PAVING | 06/19/2009 | University of Minnesota | K | -6 |  | 2212897 | 355 | 4.52e-07 |  |  | Zhang-Drescher-Newcomb Method
0508BM026 | 105-D-2008 | 105 | 112878.8 | 0 | 2008_10_30 | 45.2715 | Bituminous Mix | -93.7277 | shoulder mix - 5% mfr waste shingles, PG 58-28; sent to U of M for LTC fracture. DURING PAVING | 06/19/2009 | University of Minnesota | K | -6 |  | 2019608 | 500 | 4.95e-07 |  |  | Zhang-Drescher-Newcomb Method
0508BM026 | 105-D-2008 | 105 | 112878.8 | 0 | 2008_10_30 | 45.2715 | Bituminous Mix | -93.7277 | shoulder mix - 5% mfr waste shingles, PG 58-28; sent to U of M for LTC fracture. DURING PAVING | 06/19/2009 | University of Minnesota | K | -6 |  | 1776624 | 708 | 5.63e-07 |  |  | Zhang-Drescher-Newcomb Method
0508BM026 | 105-D-2008 | 105 | 112878.8 | 0 | 2008_10_30 | 45.2715 | Bituminous Mix | -93.7277 | shoulder mix - 5% mfr waste shingles, PG 58-28; sent to U of M for LTC fracture. DURING PAVING | 06/19/2009 | University of Minnesota | K | -6 |  | 1545983 | 1000 | 6.47e-07 |  |  | Zhang-Drescher-Newcomb Method
0508BM026 | 105-D-2008 | 105 | 112878.8 | 0 | 2008_10_30 | 45.2715 | Bituminous Mix | -93.7277 | shoulder mix - 5% mfr waste shingles, PG 58-28; sent to U of M for LTC fracture. DURING PAVING | 06/19/2009 | University of Minnesota | K | -6 |  | 9966418 | 1 | 1e-07 |  |  | Zhang-Drescher-Newcomb Method
0508BM026 | 105-D-2008 | 105 | 112878.8 | 0 | 2008_10_30 | 45.2715 | Bituminous Mix | -93.7277 | shoulder mix - 5% mfr waste shingles, PG 58-28; sent to U of M for LTC fracture. DURING PAVING | 06/19/2009 | University of Minnesota | K | -6 |  | 9172801 | 2 | 1.09e-07 |  |  | Zhang-Drescher-Newcomb Method
0508BM026 | 105-D-2008 | 105 | 112878.8 | 0 | 2008_10_30 | 45.2715 | Bituminous Mix | -93.7277 | shoulder mix - 5% mfr waste shingles, PG 58-28; sent to U of M for LTC fracture. DURING PAVING | 06/19/2009 | University of Minnesota | K | -6 |  | 8926896 | 3 | 1.12e-07 |  |  | Zhang-Drescher-Newcomb Method
0508BM026 | 105-D-2008 | 105 | 112878.8 | 0 | 2008_10_30 | 45.2715 | Bituminous Mix | -93.7277 | shoulder mix - 5% mfr waste shingles, PG 58-28; sent to U of M for LTC fracture. DURING PAVING | 06/19/2009 | University of Minnesota | K | -6 |  | 7913734 | 4 | 1.26e-07 |  |  | Zhang-Drescher-Newcomb Method
0508BM026 | 105-D-2008 | 105 | 112878.8 | 0 | 2008_10_30 | 45.2715 | Bituminous Mix | -93.7277 | shoulder mix - 5% mfr waste shingles, PG 58-28; sent to U of M for LTC fracture. DURING PAVING | 06/19/2009 | University of Minnesota | K | -6 |  | 7996612 | 6 | 1.25e-07 |  |  | Zhang-Drescher-Newcomb Method
0508BM026 | 105-D-2008 | 105 | 112878.8 | 0 | 2008_10_30 | 45.2715 | Bituminous Mix | -93.7277 | shoulder mix - 5% mfr waste shingles, PG 58-28; sent to U of M for LTC fracture. DURING PAVING | 06/19/2009 | University of Minnesota | K | -6 |  | 7501629 | 8 | 1.33e-07 |  |  | Zhang-Drescher-Newcomb Method
0508BM026 | 105-D-2008 | 105 | 112878.8 | 0 | 2008_10_30 | 45.2715 | Bituminous Mix | -93.7277 | shoulder mix - 5% mfr waste shingles, PG 58-28; sent to U of M for LTC fracture. DURING PAVING | 06/19/2009 | University of Minnesota | K | -6 |  | 6952696 | 11 | 1.44e-07 |  |  | Zhang-Drescher-Newcomb Method
0508BM026 | 105-D-2008 | 105 | 112878.8 | 0 | 2008_10_30 | 45.2715 | Bituminous Mix | -93.7277 | shoulder mix - 5% mfr waste shingles, PG 58-28; sent to U of M for LTC fracture. DURING PAVING | 06/19/2009 | University of Minnesota | K | -6 |  | 6577887 | 16 | 1.52e-07 |  |  | Zhang-Drescher-Newcomb Method
0508BM026 | 105-D-2008 | 105 | 112878.8 | 0 | 2008_10_30 | 45.2715 | Bituminous Mix | -93.7277 | shoulder mix - 5% mfr waste shingles, PG 58-28; sent to U of M for LTC fracture. DURING PAVING | 06/19/2009 | University of Minnesota | K | -6 |  | 6076788 | 23 | 1.65e-07 |  |  | Zhang-Drescher-Newcomb Method
0508BM026 | 105-D-2008 | 105 | 112878.8 | 0 | 2008_10_30 | 45.2715 | Bituminous Mix | -93.7277 | shoulder mix - 5% mfr waste shingles, PG 58-28; sent to U of M for LTC fracture. DURING PAVING | 06/19/2009 | University of Minnesota | K | -6 |  | 5258821 | 32 | 1.9e-07 |  |  | Zhang-Drescher-Newcomb Method
0508BM026 | 105-D-2008 | 105 | 112878.8 | 0 | 2008_10_30 | 45.2715 | Bituminous Mix | -93.7277 | shoulder mix - 5% mfr waste shingles, PG 58-28; sent to U of M for LTC fracture. DURING PAVING | 06/19/2009 | University of Minnesota | K | -18 |  | 6303841 | 708 | 1.59e-07 |  |  | Zhang-Drescher-Newcomb Method
0508BM026 | 105-D-2008 | 105 | 112878.8 | 0 | 2008_10_30 | 45.2715 | Bituminous Mix | -93.7277 | shoulder mix - 5% mfr waste shingles, PG 58-28; sent to U of M for LTC fracture. DURING PAVING | 06/19/2009 | University of Minnesota | K | -18 |  | 5779885 | 1000 | 1.73e-07 |  |  | Zhang-Drescher-Newcomb Method
0508BM026 | 105-D-2008 | 105 | 112878.8 | 0 | 2008_10_30 | 45.2715 | Bituminous Mix | -93.7277 | shoulder mix - 5% mfr waste shingles, PG 58-28; sent to U of M for LTC fracture. DURING PAVING | 06/19/2009 | University of Minnesota | K | -30 |  | 23351220 | 1 | 4.3e-08 |  |  | AASHTO T322 Method
0508BM026 | 105-D-2008 | 105 | 112878.8 | 0 | 2008_10_30 | 45.2715 | Bituminous Mix | -93.7277 | shoulder mix - 5% mfr waste shingles, PG 58-28; sent to U of M for LTC fracture. DURING PAVING | 06/19/2009 | University of Minnesota | K | -30 |  | 22520954 | 2 | 4.4e-08 |  |  | AASHTO T322 Method
0508BM026 | 105-D-2008 | 105 | 112878.8 | 0 | 2008_10_30 | 45.2715 | Bituminous Mix | -93.7277 | shoulder mix - 5% mfr waste shingles, PG 58-28; sent to U of M for LTC fracture. DURING PAVING | 06/19/2009 | University of Minnesota | K | -30 |  | 21747703 | 3 | 4.6e-08 |  |  | AASHTO T322 Method
0508BM026 | 105-D-2008 | 105 | 112878.8 | 0 | 2008_10_30 | 45.2715 | Bituminous Mix | -93.7277 | shoulder mix - 5% mfr waste shingles, PG 58-28; sent to U of M for LTC fracture. DURING PAVING | 06/19/2009 | University of Minnesota | K | -30 |  | 21113394 | 4 | 4.7e-08 |  |  | AASHTO T322 Method
0508BM026 | 105-D-2008 | 105 | 112878.8 | 0 | 2008_10_30 | 45.2715 | Bituminous Mix | -93.7277 | shoulder mix - 5% mfr waste shingles, PG 58-28; sent to U of M for LTC fracture. DURING PAVING | 06/19/2009 | University of Minnesota | K | -30 |  | 20938904 | 6 | 4.8e-08 |  |  | AASHTO T322 Method
0508BM026 | 105-D-2008 | 105 | 112878.8 | 0 | 2008_10_30 | 45.2715 | Bituminous Mix | -93.7277 | shoulder mix - 5% mfr waste shingles, PG 58-28; sent to U of M for LTC fracture. DURING PAVING | 06/19/2009 | University of Minnesota | K | -30 |  | 20107995 | 8 | 5e-08 |  |  | AASHTO T322 Method
0508BM026 | 105-D-2008 | 105 | 112878.8 | 0 | 2008_10_30 | 45.2715 | Bituminous Mix | -93.7277 | shoulder mix - 5% mfr waste shingles, PG 58-28; sent to U of M for LTC fracture. DURING PAVING | 06/19/2009 | University of Minnesota | K | -30 |  | 19793808 | 11 | 5.1e-08 |  |  | AASHTO T322 Method
0508BM026 | 105-D-2008 | 105 | 112878.8 | 0 | 2008_10_30 | 45.2715 | Bituminous Mix | -93.7277 | shoulder mix - 5% mfr waste shingles, PG 58-28; sent to U of M for LTC fracture. DURING PAVING | 06/19/2009 | University of Minnesota | K | -30 |  | 19340514 | 16 | 5.2e-08 |  |  | AASHTO T322 Method
0508BM026 | 105-D-2008 | 105 | 112878.8 | 0 | 2008_10_30 | 45.2715 | Bituminous Mix | -93.7277 | shoulder mix - 5% mfr waste shingles, PG 58-28; sent to U of M for LTC fracture. DURING PAVING | 06/19/2009 | University of Minnesota | K | -18 |  | 20142939 | 1 | 5e-08 |  |  | AASHTO T322 Method
0508BM026 | 105-D-2008 | 105 | 112878.8 | 0 | 2008_10_30 | 45.2715 | Bituminous Mix | -93.7277 | shoulder mix - 5% mfr waste shingles, PG 58-28; sent to U of M for LTC fracture. DURING PAVING | 06/19/2009 | University of Minnesota | K | -18 |  | 18128645 | 2 | 5.5e-08 |  |  | AASHTO T322 Method
0508BM026 | 105-D-2008 | 105 | 112878.8 | 0 | 2008_10_30 | 45.2715 | Bituminous Mix | -93.7277 | shoulder mix - 5% mfr waste shingles, PG 58-28; sent to U of M for LTC fracture. DURING PAVING | 06/19/2009 | University of Minnesota | K | -18 |  | 16480586 | 3 | 6.1e-08 |  |  | AASHTO T322 Method
0508BM026 | 105-D-2008 | 105 | 112878.8 | 0 | 2008_10_30 | 45.2715 | Bituminous Mix | -93.7277 | shoulder mix - 5% mfr waste shingles, PG 58-28; sent to U of M for LTC fracture. DURING PAVING | 06/19/2009 | University of Minnesota | K | -18 |  | 15564998 | 4 | 6.4e-08 |  |  | AASHTO T322 Method
0508BM026 | 105-D-2008 | 105 | 112878.8 | 0 | 2008_10_30 | 45.2715 | Bituminous Mix | -93.7277 | shoulder mix - 5% mfr waste shingles, PG 58-28; sent to U of M for LTC fracture. DURING PAVING | 06/19/2009 | University of Minnesota | K | -18 |  | 15256781 | 6 | 6.6e-08 |  |  | AASHTO T322 Method
0508BM026 | 105-D-2008 | 105 | 112878.8 | 0 | 2008_10_30 | 45.2715 | Bituminous Mix | -93.7277 | shoulder mix - 5% mfr waste shingles, PG 58-28; sent to U of M for LTC fracture. DURING PAVING | 06/19/2009 | University of Minnesota | K | -18 |  | 14745788 | 8 | 6.8e-08 |  |  | AASHTO T322 Method
0508BM026 | 105-D-2008 | 105 | 112878.8 | 0 | 2008_10_30 | 45.2715 | Bituminous Mix | -93.7277 | shoulder mix - 5% mfr waste shingles, PG 58-28; sent to U of M for LTC fracture. DURING PAVING | 06/19/2009 | University of Minnesota | K | -18 |  | 14675570 | 11 | 6.8e-08 |  |  | AASHTO T322 Method
0508BM026 | 105-D-2008 | 105 | 112878.8 | 0 | 2008_10_30 | 45.2715 | Bituminous Mix | -93.7277 | shoulder mix - 5% mfr waste shingles, PG 58-28; sent to U of M for LTC fracture. DURING PAVING | 06/19/2009 | University of Minnesota | K | -18 |  | 13820044 | 16 | 7.2e-08 |  |  | AASHTO T322 Method
0508BM026 | 105-D-2008 | 105 | 112878.8 | 0 | 2008_10_30 | 45.2715 | Bituminous Mix | -93.7277 | shoulder mix - 5% mfr waste shingles, PG 58-28; sent to U of M for LTC fracture. DURING PAVING | 06/19/2009 | University of Minnesota | K | -18 |  | 13114339 | 23 | 7.6e-08 |  |  | AASHTO T322 Method
0508BM026 | 105-D-2008 | 105 | 112878.8 | 0 | 2008_10_30 | 45.2715 | Bituminous Mix | -93.7277 | shoulder mix - 5% mfr waste shingles, PG 58-28; sent to U of M for LTC fracture. DURING PAVING | 06/19/2009 | University of Minnesota | K | -18 |  | 11585976 | 32 | 8.6e-08 |  |  | AASHTO T322 Method
0508BM026 | 105-D-2008 | 105 | 112878.8 | 0 | 2008_10_30 | 45.2715 | Bituminous Mix | -93.7277 | shoulder mix - 5% mfr waste shingles, PG 58-28; sent to U of M for LTC fracture. DURING PAVING | 06/19/2009 | University of Minnesota | K | -30 |  | 15835047 | 708 | 6.3e-08 |  |  | AASHTO T322 Method
0508BM026 | 105-D-2008 | 105 | 112878.8 | 0 | 2008_10_30 | 45.2715 | Bituminous Mix | -93.7277 | shoulder mix - 5% mfr waste shingles, PG 58-28; sent to U of M for LTC fracture. DURING PAVING | 06/19/2009 | University of Minnesota | K | -30 |  | 16505586 | 1000 | 6.1e-08 |  |  | AASHTO T322 Method
0508BM026 | 105-D-2008 | 105 | 112878.8 | 0 | 2008_10_30 | 45.2715 | Bituminous Mix | -93.7277 | shoulder mix - 5% mfr waste shingles, PG 58-28; sent to U of M for LTC fracture. DURING PAVING | 06/19/2009 | University of Minnesota | K | -30 |  | 32830682 | 1 | 3.1e-08 |  |  | AASHTO T322 Method
0508BM026 | 105-D-2008 | 105 | 112878.8 | 0 | 2008_10_30 | 45.2715 | Bituminous Mix | -93.7277 | shoulder mix - 5% mfr waste shingles, PG 58-28; sent to U of M for LTC fracture. DURING PAVING | 06/19/2009 | University of Minnesota | K | -30 |  | 31125192 | 2 | 3.2e-08 |  |  | AASHTO T322 Method
0508BM026 | 105-D-2008 | 105 | 112878.8 | 0 | 2008_10_30 | 45.2715 | Bituminous Mix | -93.7277 | shoulder mix - 5% mfr waste shingles, PG 58-28; sent to U of M for LTC fracture. DURING PAVING | 06/19/2009 | University of Minnesota | K | -30 |  | 30465760 | 3 | 3.3e-08 |  |  | AASHTO T322 Method
0508BM026 | 105-D-2008 | 105 | 112878.8 | 0 | 2008_10_30 | 45.2715 | Bituminous Mix | -93.7277 | shoulder mix - 5% mfr waste shingles, PG 58-28; sent to U of M for LTC fracture. DURING PAVING | 06/19/2009 | University of Minnesota | K | -30 |  | 30083344 | 4 | 3.3e-08 |  |  | AASHTO T322 Method
0508BM026 | 105-D-2008 | 105 | 112878.8 | 0 | 2008_10_30 | 45.2715 | Bituminous Mix | -93.7277 | shoulder mix - 5% mfr waste shingles, PG 58-28; sent to U of M for LTC fracture. DURING PAVING | 06/19/2009 | University of Minnesota | K | -30 |  | 29346610 | 6 | 3.4e-08 |  |  | AASHTO T322 Method
0508BM026 | 105-D-2008 | 105 | 112878.8 | 0 | 2008_10_30 | 45.2715 | Bituminous Mix | -93.7277 | shoulder mix - 5% mfr waste shingles, PG 58-28; sent to U of M for LTC fracture. DURING PAVING | 06/19/2009 | University of Minnesota | K | -30 |  | 28306769 | 8 | 3.5e-08 |  |  | AASHTO T322 Method
0508BM026 | 105-D-2008 | 105 | 112878.8 | 0 | 2008_10_30 | 45.2715 | Bituminous Mix | -93.7277 | shoulder mix - 5% mfr waste shingles, PG 58-28; sent to U of M for LTC fracture. DURING PAVING | 06/19/2009 | University of Minnesota | K | -30 |  | 27653536 | 11 | 3.6e-08 |  |  | AASHTO T322 Method
0508BM026 | 105-D-2008 | 105 | 112878.8 | 0 | 2008_10_30 | 45.2715 | Bituminous Mix | -93.7277 | shoulder mix - 5% mfr waste shingles, PG 58-28; sent to U of M for LTC fracture. DURING PAVING | 06/19/2009 | University of Minnesota | K | -30 |  | 27234543 | 16 | 3.7e-08 |  |  | AASHTO T322 Method
0508BM026 | 105-D-2008 | 105 | 112878.8 | 0 | 2008_10_30 | 45.2715 | Bituminous Mix | -93.7277 | shoulder mix - 5% mfr waste shingles, PG 58-28; sent to U of M for LTC fracture. DURING PAVING | 06/19/2009 | University of Minnesota | K | -30 |  | 25770320 | 23 | 3.9e-08 |  |  | AASHTO T322 Method
0508BM026 | 105-D-2008 | 105 | 112878.8 | 0 | 2008_10_30 | 45.2715 | Bituminous Mix | -93.7277 | shoulder mix - 5% mfr waste shingles, PG 58-28; sent to U of M for LTC fracture. DURING PAVING | 06/19/2009 | University of Minnesota | K | -30 |  | 24964997 | 32 | 4e-08 |  |  | AASHTO T322 Method
0508BM026 | 105-D-2008 | 105 | 112878.8 | 0 | 2008_10_30 | 45.2715 | Bituminous Mix | -93.7277 | shoulder mix - 5% mfr waste shingles, PG 58-28; sent to U of M for LTC fracture. DURING PAVING | 06/19/2009 | University of Minnesota | K | -30 |  | 24623011 | 45 | 4.1e-08 |  |  | AASHTO T322 Method
0508BM026 | 105-D-2008 | 105 | 112878.8 | 0 | 2008_10_30 | 45.2715 | Bituminous Mix | -93.7277 | shoulder mix - 5% mfr waste shingles, PG 58-28; sent to U of M for LTC fracture. DURING PAVING | 06/19/2009 | University of Minnesota | K | -18 |  | 19157023 | 4 | 5.2e-08 |  |  | AASHTO T322 Method
0508BM026 | 105-D-2008 | 105 | 112878.8 | 0 | 2008_10_30 | 45.2715 | Bituminous Mix | -93.7277 | shoulder mix - 5% mfr waste shingles, PG 58-28; sent to U of M for LTC fracture. DURING PAVING | 06/19/2009 | University of Minnesota | K | -18 |  | 18121508 | 6 | 5.5e-08 |  |  | AASHTO T322 Method
0508BM026 | 105-D-2008 | 105 | 112878.8 | 0 | 2008_10_30 | 45.2715 | Bituminous Mix | -93.7277 | shoulder mix - 5% mfr waste shingles, PG 58-28; sent to U of M for LTC fracture. DURING PAVING | 06/19/2009 | University of Minnesota | K | -18 |  | 17192200 | 8 | 5.8e-08 |  |  | AASHTO T322 Method
0508BM026 | 105-D-2008 | 105 | 112878.8 | 0 | 2008_10_30 | 45.2715 | Bituminous Mix | -93.7277 | shoulder mix - 5% mfr waste shingles, PG 58-28; sent to U of M for LTC fracture. DURING PAVING | 06/19/2009 | University of Minnesota | K | -18 |  | 16487602 | 11 | 6.1e-08 |  |  | AASHTO T322 Method
0508BM026 | 105-D-2008 | 105 | 112878.8 | 0 | 2008_10_30 | 45.2715 | Bituminous Mix | -93.7277 | shoulder mix - 5% mfr waste shingles, PG 58-28; sent to U of M for LTC fracture. DURING PAVING | 06/19/2009 | University of Minnesota | K | -18 |  | 15714746 | 16 | 6.4e-08 |  |  | AASHTO T322 Method
0508BM026 | 105-D-2008 | 105 | 112878.8 | 0 | 2008_10_30 | 45.2715 | Bituminous Mix | -93.7277 | shoulder mix - 5% mfr waste shingles, PG 58-28; sent to U of M for LTC fracture. DURING PAVING | 06/19/2009 | University of Minnesota | K | -18 |  | 14682390 | 23 | 6.8e-08 |  |  | AASHTO T322 Method
0508BM026 | 105-D-2008 | 105 | 112878.8 | 0 | 2008_10_30 | 45.2715 | Bituminous Mix | -93.7277 | shoulder mix - 5% mfr waste shingles, PG 58-28; sent to U of M for LTC fracture. DURING PAVING | 06/19/2009 | University of Minnesota | K | -18 |  | 14316636 | 32 | 7e-08 |  |  | AASHTO T322 Method
0508BM026 | 105-D-2008 | 105 | 112878.8 | 0 | 2008_10_30 | 45.2715 | Bituminous Mix | -93.7277 | shoulder mix - 5% mfr waste shingles, PG 58-28; sent to U of M for LTC fracture. DURING PAVING | 06/19/2009 | University of Minnesota | K | -18 |  | 13233470 | 45 | 7.6e-08 |  |  | AASHTO T322 Method
0508BM026 | 105-D-2008 | 105 | 112878.8 | 0 | 2008_10_30 | 45.2715 | Bituminous Mix | -93.7277 | shoulder mix - 5% mfr waste shingles, PG 58-28; sent to U of M for LTC fracture. DURING PAVING | 06/19/2009 | University of Minnesota | K | -18 |  | 11973140 | 60 | 8.4e-08 |  |  | AASHTO T322 Method
0508BM026 | 105-D-2008 | 105 | 112878.8 | 0 | 2008_10_30 | 45.2715 | Bituminous Mix | -93.7277 | shoulder mix - 5% mfr waste shingles, PG 58-28; sent to U of M for LTC fracture. DURING PAVING | 06/19/2009 | University of Minnesota | K | -18 |  | 10961785 | 89 | 9.1e-08 |  |  | AASHTO T322 Method
0508BM026 | 105-D-2008 | 105 | 112878.8 | 0 | 2008_10_30 | 45.2715 | Bituminous Mix | -93.7277 | shoulder mix - 5% mfr waste shingles, PG 58-28; sent to U of M for LTC fracture. DURING PAVING | 06/19/2009 | University of Minnesota | K | -18 |  | 10395284 | 120 | 9.6e-08 |  |  | AASHTO T322 Method
0508BM026 | 105-D-2008 | 105 | 112878.8 | 0 | 2008_10_30 | 45.2715 | Bituminous Mix | -93.7277 | shoulder mix - 5% mfr waste shingles, PG 58-28; sent to U of M for LTC fracture. DURING PAVING | 06/19/2009 | University of Minnesota | K | -18 |  | 9555760 | 178 | 1.05e-07 |  |  | AASHTO T322 Method
0508BM026 | 105-D-2008 | 105 | 112878.8 | 0 | 2008_10_30 | 45.2715 | Bituminous Mix | -93.7277 | shoulder mix - 5% mfr waste shingles, PG 58-28; sent to U of M for LTC fracture. DURING PAVING | 06/19/2009 | University of Minnesota | K | -18 |  | 9122393 | 240 | 1.1e-07 |  |  | AASHTO T322 Method
0508BM026 | 105-D-2008 | 105 | 112878.8 | 0 | 2008_10_30 | 45.2715 | Bituminous Mix | -93.7277 | shoulder mix - 5% mfr waste shingles, PG 58-28; sent to U of M for LTC fracture. DURING PAVING | 06/19/2009 | University of Minnesota | K | -18 |  | 8243802 | 355 | 1.21e-07 |  |  | AASHTO T322 Method
0508BM026 | 105-D-2008 | 105 | 112878.8 | 0 | 2008_10_30 | 45.2715 | Bituminous Mix | -93.7277 | shoulder mix - 5% mfr waste shingles, PG 58-28; sent to U of M for LTC fracture. DURING PAVING | 06/19/2009 | University of Minnesota | K | -18 |  | 7449954 | 500 | 1.34e-07 |  |  | AASHTO T322 Method
0508BM026 | 105-D-2008 | 105 | 112878.8 | 0 | 2008_10_30 | 45.2715 | Bituminous Mix | -93.7277 | shoulder mix - 5% mfr waste shingles, PG 58-28; sent to U of M for LTC fracture. DURING PAVING | 06/19/2009 | University of Minnesota | K | -18 |  | 6627636 | 708 | 1.51e-07 |  |  | AASHTO T322 Method
0508BM026 | 105-D-2008 | 105 | 112878.8 | 0 | 2008_10_30 | 45.2715 | Bituminous Mix | -93.7277 | shoulder mix - 5% mfr waste shingles, PG 58-28; sent to U of M for LTC fracture. DURING PAVING | 06/19/2009 | University of Minnesota | K | -18 |  | 6189193 | 1000 | 1.62e-07 |  |  | AASHTO T322 Method
0508BM026 | 105-D-2008 | 105 | 112878.8 | 0 | 2008_10_30 | 45.2715 | Bituminous Mix | -93.7277 | shoulder mix - 5% mfr waste shingles, PG 58-28; sent to U of M for LTC fracture. DURING PAVING | 06/19/2009 | University of Minnesota | K | -18 |  | 18256482 | 1 | 5.5e-08 |  |  | AASHTO T322 Method
0508BM026 | 105-D-2008 | 105 | 112878.8 | 0 | 2008_10_30 | 45.2715 | Bituminous Mix | -93.7277 | shoulder mix - 5% mfr waste shingles, PG 58-28; sent to U of M for LTC fracture. DURING PAVING | 06/19/2009 | University of Minnesota | K | -18 |  | 17137309 | 2 | 5.8e-08 |  |  | AASHTO T322 Method
0508BM026 | 105-D-2008 | 105 | 112878.8 | 0 | 2008_10_30 | 45.2715 | Bituminous Mix | -93.7277 | shoulder mix - 5% mfr waste shingles, PG 58-28; sent to U of M for LTC fracture. DURING PAVING | 06/19/2009 | University of Minnesota | K | -18 |  | 16384021 | 3 | 6.1e-08 |  |  | AASHTO T322 Method
0508BM026 | 105-D-2008 | 105 | 112878.8 | 0 | 2008_10_30 | 45.2715 | Bituminous Mix | -93.7277 | shoulder mix - 5% mfr waste shingles, PG 58-28; sent to U of M for LTC fracture. DURING PAVING | 06/19/2009 | University of Minnesota | K | -18 |  | 16324226 | 4 | 6.1e-08 |  |  | AASHTO T322 Method
0508BM026 | 105-D-2008 | 105 | 112878.8 | 0 | 2008_10_30 | 45.2715 | Bituminous Mix | -93.7277 | shoulder mix - 5% mfr waste shingles, PG 58-28; sent to U of M for LTC fracture. DURING PAVING | 06/19/2009 | University of Minnesota | K | -18 |  | 15423578 | 6 | 6.5e-08 |  |  | AASHTO T322 Method
0508BM026 | 105-D-2008 | 105 | 112878.8 | 0 | 2008_10_30 | 45.2715 | Bituminous Mix | -93.7277 | shoulder mix - 5% mfr waste shingles, PG 58-28; sent to U of M for LTC fracture. DURING PAVING | 06/19/2009 | University of Minnesota | K | -18 |  | 15213734 | 8 | 6.6e-08 |  |  | AASHTO T322 Method
0508BM026 | 105-D-2008 | 105 | 112878.8 | 0 | 2008_10_30 | 45.2715 | Bituminous Mix | -93.7277 | shoulder mix - 5% mfr waste shingles, PG 58-28; sent to U of M for LTC fracture. DURING PAVING | 06/19/2009 | University of Minnesota | K | -18 |  | 14761841 | 11 | 6.8e-08 |  |  | AASHTO T322 Method
0508BM026 | 105-D-2008 | 105 | 112878.8 | 0 | 2008_10_30 | 45.2715 | Bituminous Mix | -93.7277 | shoulder mix - 5% mfr waste shingles, PG 58-28; sent to U of M for LTC fracture. DURING PAVING | 06/19/2009 | University of Minnesota | K | -18 |  | 14154550 | 16 | 7.1e-08 |  |  | AASHTO T322 Method
0508BM026 | 105-D-2008 | 105 | 112878.8 | 0 | 2008_10_30 | 45.2715 | Bituminous Mix | -93.7277 | shoulder mix - 5% mfr waste shingles, PG 58-28; sent to U of M for LTC fracture. DURING PAVING | 06/19/2009 | University of Minnesota | K | -18 |  | 13002436 | 23 | 7.7e-08 |  |  | AASHTO T322 Method
0508BM026 | 105-D-2008 | 105 | 112878.8 | 0 | 2008_10_30 | 45.2715 | Bituminous Mix | -93.7277 | shoulder mix - 5% mfr waste shingles, PG 58-28; sent to U of M for LTC fracture. DURING PAVING | 06/19/2009 | University of Minnesota | K | -18 |  | 12355905 | 32 | 8.1e-08 |  |  | AASHTO T322 Method
0508BM026 | 105-D-2008 | 105 | 112878.8 | 0 | 2008_10_30 | 45.2715 | Bituminous Mix | -93.7277 | shoulder mix - 5% mfr waste shingles, PG 58-28; sent to U of M for LTC fracture. DURING PAVING | 06/19/2009 | University of Minnesota | K | -18 |  | 11527932 | 45 | 8.7e-08 |  |  | AASHTO T322 Method
0508BM026 | 105-D-2008 | 105 | 112878.8 | 0 | 2008_10_30 | 45.2715 | Bituminous Mix | -93.7277 | shoulder mix - 5% mfr waste shingles, PG 58-28; sent to U of M for LTC fracture. DURING PAVING | 06/19/2009 | University of Minnesota | K | -18 |  | 11098853 | 60 | 9e-08 |  |  | AASHTO T322 Method
0508BM026 | 105-D-2008 | 105 | 112878.8 | 0 | 2008_10_30 | 45.2715 | Bituminous Mix | -93.7277 | shoulder mix - 5% mfr waste shingles, PG 58-28; sent to U of M for LTC fracture. DURING PAVING | 06/19/2009 | University of Minnesota | K | -18 |  | 10282385 | 89 | 9.7e-08 |  |  | AASHTO T322 Method
0508BM026 | 105-D-2008 | 105 | 112878.8 | 0 | 2008_10_30 | 45.2715 | Bituminous Mix | -93.7277 | shoulder mix - 5% mfr waste shingles, PG 58-28; sent to U of M for LTC fracture. DURING PAVING | 06/19/2009 | University of Minnesota | K | -18 |  | 9516676 | 120 | 1.05e-07 |  |  | AASHTO T322 Method
0508BM026 | 105-D-2008 | 105 | 112878.8 | 0 | 2008_10_30 | 45.2715 | Bituminous Mix | -93.7277 | shoulder mix - 5% mfr waste shingles, PG 58-28; sent to U of M for LTC fracture. DURING PAVING | 06/19/2009 | University of Minnesota | K | -30 |  | 27901156 | 3 | 3.6e-08 |  |  | Zhang-Drescher-Newcomb Method
0508BM026 | 105-D-2008 | 105 | 112878.8 | 0 | 2008_10_30 | 45.2715 | Bituminous Mix | -93.7277 | shoulder mix - 5% mfr waste shingles, PG 58-28; sent to U of M for LTC fracture. DURING PAVING | 06/19/2009 | University of Minnesota | K | -30 |  | 27772239 | 4 | 3.6e-08 |  |  | Zhang-Drescher-Newcomb Method
0508BM026 | 105-D-2008 | 105 | 112878.8 | 0 | 2008_10_30 | 45.2715 | Bituminous Mix | -93.7277 | shoulder mix - 5% mfr waste shingles, PG 58-28; sent to U of M for LTC fracture. DURING PAVING | 06/19/2009 | University of Minnesota | K | -30 |  | 27036440 | 6 | 3.7e-08 |  |  | Zhang-Drescher-Newcomb Method
0508BM026 | 105-D-2008 | 105 | 112878.8 | 0 | 2008_10_30 | 45.2715 | Bituminous Mix | -93.7277 | shoulder mix - 5% mfr waste shingles, PG 58-28; sent to U of M for LTC fracture. DURING PAVING | 06/19/2009 | University of Minnesota | K | -30 |  | 26542132 | 8 | 3.8e-08 |  |  | Zhang-Drescher-Newcomb Method
0508BM026 | 105-D-2008 | 105 | 112878.8 | 0 | 2008_10_30 | 45.2715 | Bituminous Mix | -93.7277 | shoulder mix - 5% mfr waste shingles, PG 58-28; sent to U of M for LTC fracture. DURING PAVING | 06/19/2009 | University of Minnesota | K | -30 |  | 25918076 | 11 | 3.9e-08 |  |  | Zhang-Drescher-Newcomb Method
0508BM026 | 105-D-2008 | 105 | 112878.8 | 0 | 2008_10_30 | 45.2715 | Bituminous Mix | -93.7277 | shoulder mix - 5% mfr waste shingles, PG 58-28; sent to U of M for LTC fracture. DURING PAVING | 06/19/2009 | University of Minnesota | K | -30 |  | 24903876 | 16 | 4e-08 |  |  | Zhang-Drescher-Newcomb Method
0508BM026 | 105-D-2008 | 105 | 112878.8 | 0 | 2008_10_30 | 45.2715 | Bituminous Mix | -93.7277 | shoulder mix - 5% mfr waste shingles, PG 58-28; sent to U of M for LTC fracture. DURING PAVING | 06/19/2009 | University of Minnesota | K | -30 |  | 24721424 | 23 | 4.1e-08 |  |  | Zhang-Drescher-Newcomb Method
0508BM026 | 105-D-2008 | 105 | 112878.8 | 0 | 2008_10_30 | 45.2715 | Bituminous Mix | -93.7277 | shoulder mix - 5% mfr waste shingles, PG 58-28; sent to U of M for LTC fracture. DURING PAVING | 06/19/2009 | University of Minnesota | K | -30 |  | 23402585 | 32 | 4.3e-08 |  |  | Zhang-Drescher-Newcomb Method
0508BM026 | 105-D-2008 | 105 | 112878.8 | 0 | 2008_10_30 | 45.2715 | Bituminous Mix | -93.7277 | shoulder mix - 5% mfr waste shingles, PG 58-28; sent to U of M for LTC fracture. DURING PAVING | 06/19/2009 | University of Minnesota | K | -30 |  | 22410817 | 45 | 4.5e-08 |  |  | Zhang-Drescher-Newcomb Method
0508BM026 | 105-D-2008 | 105 | 112878.8 | 0 | 2008_10_30 | 45.2715 | Bituminous Mix | -93.7277 | shoulder mix - 5% mfr waste shingles, PG 58-28; sent to U of M for LTC fracture. DURING PAVING | 06/19/2009 | University of Minnesota | K | -30 |  | 21341658 | 60 | 4.7e-08 |  |  | Zhang-Drescher-Newcomb Method
0508BM026 | 105-D-2008 | 105 | 112878.8 | 0 | 2008_10_30 | 45.2715 | Bituminous Mix | -93.7277 | shoulder mix - 5% mfr waste shingles, PG 58-28; sent to U of M for LTC fracture. DURING PAVING | 06/19/2009 | University of Minnesota | K | -18 |  | 14477249 | 6 | 6.9e-08 |  |  | Zhang-Drescher-Newcomb Method
0508BM026 | 105-D-2008 | 105 | 112878.8 | 0 | 2008_10_30 | 45.2715 | Bituminous Mix | -93.7277 | shoulder mix - 5% mfr waste shingles, PG 58-28; sent to U of M for LTC fracture. DURING PAVING | 06/19/2009 | University of Minnesota | K | -18 |  | 13903273 | 8 | 7.2e-08 |  |  | Zhang-Drescher-Newcomb Method
0508BM026 | 105-D-2008 | 105 | 112878.8 | 0 | 2008_10_30 | 45.2715 | Bituminous Mix | -93.7277 | shoulder mix - 5% mfr waste shingles, PG 58-28; sent to U of M for LTC fracture. DURING PAVING | 06/19/2009 | University of Minnesota | K | -18 |  | 12705971 | 11 | 7.9e-08 |  |  | Zhang-Drescher-Newcomb Method
0508BM026 | 105-D-2008 | 105 | 112878.8 | 0 | 2008_10_30 | 45.2715 | Bituminous Mix | -93.7277 | shoulder mix - 5% mfr waste shingles, PG 58-28; sent to U of M for LTC fracture. DURING PAVING | 06/19/2009 | University of Minnesota | K | -18 |  | 12442943 | 16 | 8e-08 |  |  | Zhang-Drescher-Newcomb Method
0508BM026 | 105-D-2008 | 105 | 112878.8 | 0 | 2008_10_30 | 45.2715 | Bituminous Mix | -93.7277 | shoulder mix - 5% mfr waste shingles, PG 58-28; sent to U of M for LTC fracture. DURING PAVING | 06/19/2009 | University of Minnesota | K | -18 |  | 12238859 | 23 | 8.2e-08 |  |  | Zhang-Drescher-Newcomb Method
0508BM026 | 105-D-2008 | 105 | 112878.8 | 0 | 2008_10_30 | 45.2715 | Bituminous Mix | -93.7277 | shoulder mix - 5% mfr waste shingles, PG 58-28; sent to U of M for LTC fracture. DURING PAVING | 06/19/2009 | University of Minnesota | K | -18 |  | 12289318 | 32 | 8.1e-08 |  |  | Zhang-Drescher-Newcomb Method
0508BM026 | 105-D-2008 | 105 | 112878.8 | 0 | 2008_10_30 | 45.2715 | Bituminous Mix | -93.7277 | shoulder mix - 5% mfr waste shingles, PG 58-28; sent to U of M for LTC fracture. DURING PAVING | 06/19/2009 | University of Minnesota | K | -18 |  | 11276154 | 45 | 8.9e-08 |  |  | Zhang-Drescher-Newcomb Method
0508BM026 | 105-D-2008 | 105 | 112878.8 | 0 | 2008_10_30 | 45.2715 | Bituminous Mix | -93.7277 | shoulder mix - 5% mfr waste shingles, PG 58-28; sent to U of M for LTC fracture. DURING PAVING | 06/19/2009 | University of Minnesota | K | -18 |  | 11063773 | 60 | 9e-08 |  |  | Zhang-Drescher-Newcomb Method
0508BM026 | 105-D-2008 | 105 | 112878.8 | 0 | 2008_10_30 | 45.2715 | Bituminous Mix | -93.7277 | shoulder mix - 5% mfr waste shingles, PG 58-28; sent to U of M for LTC fracture. DURING PAVING | 06/19/2009 | University of Minnesota | K | -18 |  | 9998566 | 89 | 1e-07 |  |  | Zhang-Drescher-Newcomb Method
0508BM026 | 105-D-2008 | 105 | 112878.8 | 0 | 2008_10_30 | 45.2715 | Bituminous Mix | -93.7277 | shoulder mix - 5% mfr waste shingles, PG 58-28; sent to U of M for LTC fracture. DURING PAVING | 06/19/2009 | University of Minnesota | K | -18 |  | 9601932 | 120 | 1.04e-07 |  |  | Zhang-Drescher-Newcomb Method
0508BM026 | 105-D-2008 | 105 | 112878.8 | 0 | 2008_10_30 | 45.2715 | Bituminous Mix | -93.7277 | shoulder mix - 5% mfr waste shingles, PG 58-28; sent to U of M for LTC fracture. DURING PAVING | 06/19/2009 | University of Minnesota | K | -30 |  | 28531940 | 3 | 3.5e-08 |  |  | Zhang-Drescher-Newcomb Method
0508BM026 | 105-D-2008 | 105 | 112878.8 | 0 | 2008_10_30 | 45.2715 | Bituminous Mix | -93.7277 | shoulder mix - 5% mfr waste shingles, PG 58-28; sent to U of M for LTC fracture. DURING PAVING | 06/19/2009 | University of Minnesota | K | -30 |  | 27864468 | 4 | 3.6e-08 |  |  | Zhang-Drescher-Newcomb Method
0508BM026 | 105-D-2008 | 105 | 112878.8 | 0 | 2008_10_30 | 45.2715 | Bituminous Mix | -93.7277 | shoulder mix - 5% mfr waste shingles, PG 58-28; sent to U of M for LTC fracture. DURING PAVING | 06/19/2009 | University of Minnesota | K | -30 |  | 27466968 | 6 | 3.6e-08 |  |  | Zhang-Drescher-Newcomb Method
0508BM026 | 105-D-2008 | 105 | 112878.8 | 0 | 2008_10_30 | 45.2715 | Bituminous Mix | -93.7277 | shoulder mix - 5% mfr waste shingles, PG 58-28; sent to U of M for LTC fracture. DURING PAVING | 06/19/2009 | University of Minnesota | K | -30 |  | 27317524 | 8 | 3.7e-08 |  |  | Zhang-Drescher-Newcomb Method
0508BM026 | 105-D-2008 | 105 | 112878.8 | 0 | 2008_10_30 | 45.2715 | Bituminous Mix | -93.7277 | shoulder mix - 5% mfr waste shingles, PG 58-28; sent to U of M for LTC fracture. DURING PAVING | 06/19/2009 | University of Minnesota | K | -30 |  | 26632832 | 11 | 3.8e-08 |  |  | Zhang-Drescher-Newcomb Method
0508BM026 | 105-D-2008 | 105 | 112878.8 | 0 | 2008_10_30 | 45.2715 | Bituminous Mix | -93.7277 | shoulder mix - 5% mfr waste shingles, PG 58-28; sent to U of M for LTC fracture. DURING PAVING | 06/19/2009 | University of Minnesota | K | -30 |  | 25513967 | 16 | 3.9e-08 |  |  | Zhang-Drescher-Newcomb Method
0508BM026 | 105-D-2008 | 105 | 112878.8 | 0 | 2008_10_30 | 45.2715 | Bituminous Mix | -93.7277 | shoulder mix - 5% mfr waste shingles, PG 58-28; sent to U of M for LTC fracture. DURING PAVING | 06/19/2009 | University of Minnesota | K | -30 |  | 25322208 | 23 | 4e-08 |  |  | Zhang-Drescher-Newcomb Method
0508BM026 | 105-D-2008 | 105 | 112878.8 | 0 | 2008_10_30 | 45.2715 | Bituminous Mix | -93.7277 | shoulder mix - 5% mfr waste shingles, PG 58-28; sent to U of M for LTC fracture. DURING PAVING | 06/19/2009 | University of Minnesota | K | -30 |  | 24479830 | 32 | 4.1e-08 |  |  | Zhang-Drescher-Newcomb Method
0508BM026 | 105-D-2008 | 105 | 112878.8 | 0 | 2008_10_30 | 45.2715 | Bituminous Mix | -93.7277 | shoulder mix - 5% mfr waste shingles, PG 58-28; sent to U of M for LTC fracture. DURING PAVING | 06/19/2009 | University of Minnesota | K | -30 |  | 23531329 | 45 | 4.3e-08 |  |  | Zhang-Drescher-Newcomb Method
0508BM026 | 105-D-2008 | 105 | 112878.8 | 0 | 2008_10_30 | 45.2715 | Bituminous Mix | -93.7277 | shoulder mix - 5% mfr waste shingles, PG 58-28; sent to U of M for LTC fracture. DURING PAVING | 06/19/2009 | University of Minnesota | K | -30 |  | 22802174 | 60 | 4.4e-08 |  |  | Zhang-Drescher-Newcomb Method
0508BM026 | 105-D-2008 | 105 | 112878.8 | 0 | 2008_10_30 | 45.2715 | Bituminous Mix | -93.7277 | shoulder mix - 5% mfr waste shingles, PG 58-28; sent to U of M for LTC fracture. DURING PAVING | 06/19/2009 | University of Minnesota | K | -30 |  | 22582306 | 89 | 4.4e-08 |  |  | Zhang-Drescher-Newcomb Method
0508BM026 | 105-D-2008 | 105 | 112878.8 | 0 | 2008_10_30 | 45.2715 | Bituminous Mix | -93.7277 | shoulder mix - 5% mfr waste shingles, PG 58-28; sent to U of M for LTC fracture. DURING PAVING | 06/19/2009 | University of Minnesota | K | -30 |  | 22031195 | 120 | 4.5e-08 |  |  | Zhang-Drescher-Newcomb Method
0508BM026 | 105-D-2008 | 105 | 112878.8 | 0 | 2008_10_30 | 45.2715 | Bituminous Mix | -93.7277 | shoulder mix - 5% mfr waste shingles, PG 58-28; sent to U of M for LTC fracture. DURING PAVING | 06/19/2009 | University of Minnesota | K | -30 |  | 20857096 | 178 | 4.8e-08 |  |  | Zhang-Drescher-Newcomb Method
0508BM026 | 105-D-2008 | 105 | 112878.8 | 0 | 2008_10_30 | 45.2715 | Bituminous Mix | -93.7277 | shoulder mix - 5% mfr waste shingles, PG 58-28; sent to U of M for LTC fracture. DURING PAVING | 06/19/2009 | University of Minnesota | K | -18 |  | 13737156 | 16 | 7.3e-08 |  |  | Zhang-Drescher-Newcomb Method
0508BM026 | 105-D-2008 | 105 | 112878.8 | 0 | 2008_10_30 | 45.2715 | Bituminous Mix | -93.7277 | shoulder mix - 5% mfr waste shingles, PG 58-28; sent to U of M for LTC fracture. DURING PAVING | 06/19/2009 | University of Minnesota | K | -18 |  | 13492951 | 23 | 7.4e-08 |  |  | Zhang-Drescher-Newcomb Method
0508BM026 | 105-D-2008 | 105 | 112878.8 | 0 | 2008_10_30 | 45.2715 | Bituminous Mix | -93.7277 | shoulder mix - 5% mfr waste shingles, PG 58-28; sent to U of M for LTC fracture. DURING PAVING | 06/19/2009 | University of Minnesota | K | -18 |  | 11995995 | 32 | 8.3e-08 |  |  | Zhang-Drescher-Newcomb Method
0508BM026 | 105-D-2008 | 105 | 112878.8 | 0 | 2008_10_30 | 45.2715 | Bituminous Mix | -93.7277 | shoulder mix - 5% mfr waste shingles, PG 58-28; sent to U of M for LTC fracture. DURING PAVING | 06/19/2009 | University of Minnesota | K | -18 |  | 11694680 | 45 | 8.6e-08 |  |  | Zhang-Drescher-Newcomb Method
0508BM026 | 105-D-2008 | 105 | 112878.8 | 0 | 2008_10_30 | 45.2715 | Bituminous Mix | -93.7277 | shoulder mix - 5% mfr waste shingles, PG 58-28; sent to U of M for LTC fracture. DURING PAVING | 06/19/2009 | University of Minnesota | K | -18 |  | 11722953 | 60 | 8.5e-08 |  |  | Zhang-Drescher-Newcomb Method
0508BM026 | 105-D-2008 | 105 | 112878.8 | 0 | 2008_10_30 | 45.2715 | Bituminous Mix | -93.7277 | shoulder mix - 5% mfr waste shingles, PG 58-28; sent to U of M for LTC fracture. DURING PAVING | 06/19/2009 | University of Minnesota | K | -18 |  | 10827724 | 89 | 9.2e-08 |  |  | Zhang-Drescher-Newcomb Method
0508BM026 | 105-D-2008 | 105 | 112878.8 | 0 | 2008_10_30 | 45.2715 | Bituminous Mix | -93.7277 | shoulder mix - 5% mfr waste shingles, PG 58-28; sent to U of M for LTC fracture. DURING PAVING | 06/19/2009 | University of Minnesota | K | -18 |  | 10264188 | 120 | 9.7e-08 |  |  | Zhang-Drescher-Newcomb Method
0508BM026 | 105-D-2008 | 105 | 112878.8 | 0 | 2008_10_30 | 45.2715 | Bituminous Mix | -93.7277 | shoulder mix - 5% mfr waste shingles, PG 58-28; sent to U of M for LTC fracture. DURING PAVING | 06/19/2009 | University of Minnesota | K | -18 |  | 9483744 | 178 | 1.05e-07 |  |  | Zhang-Drescher-Newcomb Method
0508BM026 | 105-D-2008 | 105 | 112878.8 | 0 | 2008_10_30 | 45.2715 | Bituminous Mix | -93.7277 | shoulder mix - 5% mfr waste shingles, PG 58-28; sent to U of M for LTC fracture. DURING PAVING | 06/19/2009 | University of Minnesota | K | -18 |  | 8580762 | 240 | 1.17e-07 |  |  | Zhang-Drescher-Newcomb Method
0508BM026 | 105-D-2008 | 105 | 112878.8 | 0 | 2008_10_30 | 45.2715 | Bituminous Mix | -93.7277 | shoulder mix - 5% mfr waste shingles, PG 58-28; sent to U of M for LTC fracture. DURING PAVING | 06/19/2009 | University of Minnesota | K | -18 |  | 7791270 | 355 | 1.28e-07 |  |  | Zhang-Drescher-Newcomb Method
0508BM026 | 105-D-2008 | 105 | 112878.8 | 0 | 2008_10_30 | 45.2715 | Bituminous Mix | -93.7277 | shoulder mix - 5% mfr waste shingles, PG 58-28; sent to U of M for LTC fracture. DURING PAVING | 06/19/2009 | University of Minnesota | K | -18 |  | 7202018 | 500 | 1.39e-07 |  |  | Zhang-Drescher-Newcomb Method
0508BM026 | 105-D-2008 | 105 | 112878.8 | 0 | 2008_10_30 | 45.2715 | Bituminous Mix | -93.7277 | shoulder mix - 5% mfr waste shingles, PG 58-28; sent to U of M for LTC fracture. DURING PAVING | 06/19/2009 | University of Minnesota | K | -18 |  | 6705969 | 708 | 1.49e-07 |  |  | Zhang-Drescher-Newcomb Method
0508BM026 | 105-D-2008 | 105 | 112878.8 | 0 | 2008_10_30 | 45.2715 | Bituminous Mix | -93.7277 | shoulder mix - 5% mfr waste shingles, PG 58-28; sent to U of M for LTC fracture. DURING PAVING | 06/19/2009 | University of Minnesota | K | -18 |  | 5993929 | 1000 | 1.67e-07 |  |  | Zhang-Drescher-Newcomb Method
0508BM026 | 105-D-2008 | 105 | 112878.8 | 0 | 2008_10_30 | 45.2715 | Bituminous Mix | -93.7277 | shoulder mix - 5% mfr waste shingles, PG 58-28; sent to U of M for LTC fracture. DURING PAVING | 06/19/2009 | University of Minnesota | K | -18 |  | 17083496 | 1 | 5.9e-08 |  |  | Zhang-Drescher-Newcomb Method
0508BM026 | 105-D-2008 | 105 | 112878.8 | 0 | 2008_10_30 | 45.2715 | Bituminous Mix | -93.7277 | shoulder mix - 5% mfr waste shingles, PG 58-28; sent to U of M for LTC fracture. DURING PAVING | 06/19/2009 | University of Minnesota | K | -18 |  | 16094607 | 2 | 6.2e-08 |  |  | Zhang-Drescher-Newcomb Method
0508BM026 | 105-D-2008 | 105 | 112878.8 | 0 | 2008_10_30 | 45.2715 | Bituminous Mix | -93.7277 | shoulder mix - 5% mfr waste shingles, PG 58-28; sent to U of M for LTC fracture. DURING PAVING | 06/19/2009 | University of Minnesota | K | -18 |  | 15334403 | 3 | 6.5e-08 |  |  | Zhang-Drescher-Newcomb Method
0508BM026 | 105-D-2008 | 105 | 112878.8 | 0 | 2008_10_30 | 45.2715 | Bituminous Mix | -93.7277 | shoulder mix - 5% mfr waste shingles, PG 58-28; sent to U of M for LTC fracture. DURING PAVING | 06/19/2009 | University of Minnesota | K | -18 |  | 15397533 | 4 | 6.5e-08 |  |  | Zhang-Drescher-Newcomb Method
0508BM026 | 105-D-2008 | 105 | 112878.8 | 0 | 2008_10_30 | 45.2715 | Bituminous Mix | -93.7277 | shoulder mix - 5% mfr waste shingles, PG 58-28; sent to U of M for LTC fracture. DURING PAVING | 06/19/2009 | University of Minnesota | K | -18 |  | 14443620 | 6 | 6.9e-08 |  |  | Zhang-Drescher-Newcomb Method
0508BM026 | 105-D-2008 | 105 | 112878.8 | 0 | 2008_10_30 | 45.2715 | Bituminous Mix | -93.7277 | shoulder mix - 5% mfr waste shingles, PG 58-28; sent to U of M for LTC fracture. DURING PAVING | 06/19/2009 | University of Minnesota | K | -18 |  | 14314252 | 8 | 7e-08 |  |  | Zhang-Drescher-Newcomb Method
0508BM026 | 105-D-2008 | 105 | 112878.8 | 0 | 2008_10_30 | 45.2715 | Bituminous Mix | -93.7277 | shoulder mix - 5% mfr waste shingles, PG 58-28; sent to U of M for LTC fracture. DURING PAVING | 06/19/2009 | University of Minnesota | K | -18 |  | 13907867 | 11 | 7.2e-08 |  |  | Zhang-Drescher-Newcomb Method
0508BM026 | 105-D-2008 | 105 | 112878.8 | 0 | 2008_10_30 | 45.2715 | Bituminous Mix | -93.7277 | shoulder mix - 5% mfr waste shingles, PG 58-28; sent to U of M for LTC fracture. DURING PAVING | 06/19/2009 | University of Minnesota | K | -18 |  | 13354940 | 16 | 7.5e-08 |  |  | Zhang-Drescher-Newcomb Method
0508BM026 | 105-D-2008 | 105 | 112878.8 | 0 | 2008_10_30 | 45.2715 | Bituminous Mix | -93.7277 | shoulder mix - 5% mfr waste shingles, PG 58-28; sent to U of M for LTC fracture. DURING PAVING | 06/19/2009 | University of Minnesota | K | -18 |  | 12188043 | 23 | 8.2e-08 |  |  | Zhang-Drescher-Newcomb Method
0508BM026 | 105-D-2008 | 105 | 112878.8 | 0 | 2008_10_30 | 45.2715 | Bituminous Mix | -93.7277 | shoulder mix - 5% mfr waste shingles, PG 58-28; sent to U of M for LTC fracture. DURING PAVING | 06/19/2009 | University of Minnesota | K | -18 |  | 11617699 | 32 | 8.6e-08 |  |  | Zhang-Drescher-Newcomb Method
0508BM026 | 105-D-2008 | 105 | 112878.8 | 0 | 2008_10_30 | 45.2715 | Bituminous Mix | -93.7277 | shoulder mix - 5% mfr waste shingles, PG 58-28; sent to U of M for LTC fracture. DURING PAVING | 06/19/2009 | University of Minnesota | K | -18 |  | 10782802 | 45 | 9.3e-08 |  |  | Zhang-Drescher-Newcomb Method
0508BM026 | 105-D-2008 | 105 | 112878.8 | 0 | 2008_10_30 | 45.2715 | Bituminous Mix | -93.7277 | shoulder mix - 5% mfr waste shingles, PG 58-28; sent to U of M for LTC fracture. DURING PAVING | 06/19/2009 | University of Minnesota | K | -18 |  | 10396634 | 60 | 9.6e-08 |  |  | Zhang-Drescher-Newcomb Method
0508BM026 | 105-D-2008 | 105 | 112878.8 | 0 | 2008_10_30 | 45.2715 | Bituminous Mix | -93.7277 | shoulder mix - 5% mfr waste shingles, PG 58-28; sent to U of M for LTC fracture. DURING PAVING | 06/19/2009 | University of Minnesota | K | -18 |  | 9639231 | 89 | 1.04e-07 |  |  | Zhang-Drescher-Newcomb Method
0508BM026 | 105-D-2008 | 105 | 112878.8 | 0 | 2008_10_30 | 45.2715 | Bituminous Mix | -93.7277 | shoulder mix - 5% mfr waste shingles, PG 58-28; sent to U of M for LTC fracture. DURING PAVING | 06/19/2009 | University of Minnesota | K | -18 |  | 8881424 | 120 | 1.13e-07 |  |  | Zhang-Drescher-Newcomb Method
0508BM026 | 105-D-2008 | 105 | 112878.8 | 0 | 2008_10_30 | 45.2715 | Bituminous Mix | -93.7277 | shoulder mix - 5% mfr waste shingles, PG 58-28; sent to U of M for LTC fracture. DURING PAVING | 06/19/2009 | University of Minnesota | K | -18 |  | 8280482 | 178 | 1.21e-07 |  |  | Zhang-Drescher-Newcomb Method
0508BM026 | 105-D-2008 | 105 | 112878.8 | 0 | 2008_10_30 | 45.2715 | Bituminous Mix | -93.7277 | shoulder mix - 5% mfr waste shingles, PG 58-28; sent to U of M for LTC fracture. DURING PAVING | 06/19/2009 | University of Minnesota | K | -18 |  | 7915720 | 240 | 1.26e-07 |  |  | Zhang-Drescher-Newcomb Method
0508BM026 | 105-D-2008 | 105 | 112878.8 | 0 | 2008_10_30 | 45.2715 | Bituminous Mix | -93.7277 | shoulder mix - 5% mfr waste shingles, PG 58-28; sent to U of M for LTC fracture. DURING PAVING | 06/19/2009 | University of Minnesota | K | -18 |  | 7057387 | 355 | 1.42e-07 |  |  | Zhang-Drescher-Newcomb Method
0508BM026 | 105-D-2008 | 105 | 112878.8 | 0 | 2008_10_30 | 45.2715 | Bituminous Mix | -93.7277 | shoulder mix - 5% mfr waste shingles, PG 58-28; sent to U of M for LTC fracture. DURING PAVING | 06/19/2009 | University of Minnesota | K | -18 |  | 6702754 | 500 | 1.49e-07 |  |  | Zhang-Drescher-Newcomb Method
0508BM026 | 105-D-2008 | 105 | 112878.8 | 0 | 2008_10_30 | 45.2715 | Bituminous Mix | -93.7277 | shoulder mix - 5% mfr waste shingles, PG 58-28; sent to U of M for LTC fracture. DURING PAVING | 06/19/2009 | University of Minnesota | K | -30 |  | 20328914 | 240 | 4.9e-08 |  |  | Zhang-Drescher-Newcomb Method
0508BM026 | 105-D-2008 | 105 | 112878.8 | 0 | 2008_10_30 | 45.2715 | Bituminous Mix | -93.7277 | shoulder mix - 5% mfr waste shingles, PG 58-28; sent to U of M for LTC fracture. DURING PAVING | 06/19/2009 | University of Minnesota | K | -30 |  | 19225478 | 355 | 5.2e-08 |  |  | Zhang-Drescher-Newcomb Method
0508BM026 | 105-D-2008 | 105 | 112878.8 | 0 | 2008_10_30 | 45.2715 | Bituminous Mix | -93.7277 | shoulder mix - 5% mfr waste shingles, PG 58-28; sent to U of M for LTC fracture. DURING PAVING | 06/19/2009 | University of Minnesota | K | -30 |  | 18080738 | 500 | 5.5e-08 |  |  | Zhang-Drescher-Newcomb Method
0508BM026 | 105-D-2008 | 105 | 112878.8 | 0 | 2008_10_30 | 45.2715 | Bituminous Mix | -93.7277 | shoulder mix - 5% mfr waste shingles, PG 58-28; sent to U of M for LTC fracture. DURING PAVING | 06/19/2009 | University of Minnesota | K | -30 |  | 16920717 | 708 | 5.9e-08 |  |  | Zhang-Drescher-Newcomb Method
0508BM026 | 105-D-2008 | 105 | 112878.8 | 0 | 2008_10_30 | 45.2715 | Bituminous Mix | -93.7277 | shoulder mix - 5% mfr waste shingles, PG 58-28; sent to U of M for LTC fracture. DURING PAVING | 06/19/2009 | University of Minnesota | K | -30 |  | 15673177 | 1000 | 6.4e-08 |  |  | Zhang-Drescher-Newcomb Method
0508BM026 | 105-D-2008 | 105 | 112878.8 | 0 | 2008_10_30 | 45.2715 | Bituminous Mix | -93.7277 | shoulder mix - 5% mfr waste shingles, PG 58-28; sent to U of M for LTC fracture. DURING PAVING | 06/19/2009 | University of Minnesota | K | -30 |  | 23327443 | 1 | 4.3e-08 |  |  | Zhang-Drescher-Newcomb Method
0508BM026 | 105-D-2008 | 105 | 112878.8 | 0 | 2008_10_30 | 45.2715 | Bituminous Mix | -93.7277 | shoulder mix - 5% mfr waste shingles, PG 58-28; sent to U of M for LTC fracture. DURING PAVING | 06/19/2009 | University of Minnesota | K | -30 |  | 22480308 | 2 | 4.5e-08 |  |  | Zhang-Drescher-Newcomb Method
0508BM026 | 105-D-2008 | 105 | 112878.8 | 0 | 2008_10_30 | 45.2715 | Bituminous Mix | -93.7277 | shoulder mix - 5% mfr waste shingles, PG 58-28; sent to U of M for LTC fracture. DURING PAVING | 06/19/2009 | University of Minnesota | K | -30 |  | 22007387 | 3 | 4.5e-08 |  |  | Zhang-Drescher-Newcomb Method
0508BM026 | 105-D-2008 | 105 | 112878.8 | 0 | 2008_10_30 | 45.2715 | Bituminous Mix | -93.7277 | shoulder mix - 5% mfr waste shingles, PG 58-28; sent to U of M for LTC fracture. DURING PAVING | 06/19/2009 | University of Minnesota | K | -30 |  | 21235653 | 4 | 4.7e-08 |  |  | Zhang-Drescher-Newcomb Method
0508BM026 | 105-D-2008 | 105 | 112878.8 | 0 | 2008_10_30 | 45.2715 | Bituminous Mix | -93.7277 | shoulder mix - 5% mfr waste shingles, PG 58-28; sent to U of M for LTC fracture. DURING PAVING | 06/19/2009 | University of Minnesota | K | -30 |  | 21384216 | 6 | 4.7e-08 |  |  | Zhang-Drescher-Newcomb Method
0508BM026 | 105-D-2008 | 105 | 112878.8 | 0 | 2008_10_30 | 45.2715 | Bituminous Mix | -93.7277 | shoulder mix - 5% mfr waste shingles, PG 58-28; sent to U of M for LTC fracture. DURING PAVING | 06/19/2009 | University of Minnesota | K | -30 |  | 18293194 | 23 | 5.5e-08 |  |  | AASHTO T322 Method
0508BM026 | 105-D-2008 | 105 | 112878.8 | 0 | 2008_10_30 | 45.2715 | Bituminous Mix | -93.7277 | shoulder mix - 5% mfr waste shingles, PG 58-28; sent to U of M for LTC fracture. DURING PAVING | 06/19/2009 | University of Minnesota | K | -30 |  | 18227391 | 32 | 5.5e-08 |  |  | AASHTO T322 Method
0508BM026 | 105-D-2008 | 105 | 112878.8 | 0 | 2008_10_30 | 45.2715 | Bituminous Mix | -93.7277 | shoulder mix - 5% mfr waste shingles, PG 58-28; sent to U of M for LTC fracture. DURING PAVING | 06/19/2009 | University of Minnesota | K | -30 |  | 18032793 | 45 | 5.6e-08 |  |  | AASHTO T322 Method
0508BM026 | 105-D-2008 | 105 | 112878.8 | 0 | 2008_10_30 | 45.2715 | Bituminous Mix | -93.7277 | shoulder mix - 5% mfr waste shingles, PG 58-28; sent to U of M for LTC fracture. DURING PAVING | 06/19/2009 | University of Minnesota | K | -30 |  | 17533616 | 60 | 5.7e-08 |  |  | AASHTO T322 Method
0508BM026 | 105-D-2008 | 105 | 112878.8 | 0 | 2008_10_30 | 45.2715 | Bituminous Mix | -93.7277 | shoulder mix - 5% mfr waste shingles, PG 58-28; sent to U of M for LTC fracture. DURING PAVING | 06/19/2009 | University of Minnesota | K | -30 |  | 16778857 | 89 | 6e-08 |  |  | AASHTO T322 Method
0508BM026 | 105-D-2008 | 105 | 112878.8 | 0 | 2008_10_30 | 45.2715 | Bituminous Mix | -93.7277 | shoulder mix - 5% mfr waste shingles, PG 58-28; sent to U of M for LTC fracture. DURING PAVING | 06/19/2009 | University of Minnesota | K | -30 |  | 16035490 | 120 | 6.2e-08 |  |  | AASHTO T322 Method
0508BM026 | 105-D-2008 | 105 | 112878.8 | 0 | 2008_10_30 | 45.2715 | Bituminous Mix | -93.7277 | shoulder mix - 5% mfr waste shingles, PG 58-28; sent to U of M for LTC fracture. DURING PAVING | 06/19/2009 | University of Minnesota | K | -30 |  | 15639552 | 178 | 6.4e-08 |  |  | AASHTO T322 Method
0508BM026 | 105-D-2008 | 105 | 112878.8 | 0 | 2008_10_30 | 45.2715 | Bituminous Mix | -93.7277 | shoulder mix - 5% mfr waste shingles, PG 58-28; sent to U of M for LTC fracture. DURING PAVING | 06/19/2009 | University of Minnesota | K | -30 |  | 15785716 | 240 | 6.3e-08 |  |  | AASHTO T322 Method
0508BM026 | 105-D-2008 | 105 | 112878.8 | 0 | 2008_10_30 | 45.2715 | Bituminous Mix | -93.7277 | shoulder mix - 5% mfr waste shingles, PG 58-28; sent to U of M for LTC fracture. DURING PAVING | 06/19/2009 | University of Minnesota | K | -30 |  | 15126015 | 355 | 6.6e-08 |  |  | AASHTO T322 Method
0508BM026 | 105-D-2008 | 105 | 112878.8 | 0 | 2008_10_30 | 45.2715 | Bituminous Mix | -93.7277 | shoulder mix - 5% mfr waste shingles, PG 58-28; sent to U of M for LTC fracture. DURING PAVING | 06/19/2009 | University of Minnesota | K | -30 |  | 15543604 | 500 | 6.4e-08 |  |  | AASHTO T322 Method
0508BM026 | 105-D-2008 | 105 | 112878.8 | 0 | 2008_10_30 | 45.2715 | Bituminous Mix | -93.7277 | shoulder mix - 5% mfr waste shingles, PG 58-28; sent to U of M for LTC fracture. DURING PAVING | 06/19/2009 | University of Minnesota | K | -30 |  | 20578496 | 8 | 4.9e-08 |  |  | Zhang-Drescher-Newcomb Method
0508BM026 | 105-D-2008 | 105 | 112878.8 | 0 | 2008_10_30 | 45.2715 | Bituminous Mix | -93.7277 | shoulder mix - 5% mfr waste shingles, PG 58-28; sent to U of M for LTC fracture. DURING PAVING | 06/19/2009 | University of Minnesota | K | -30 |  | 19593471 | 11 | 5.1e-08 |  |  | Zhang-Drescher-Newcomb Method
0508BM026 | 105-D-2008 | 105 | 112878.8 | 0 | 2008_10_30 | 45.2715 | Bituminous Mix | -93.7277 | shoulder mix - 5% mfr waste shingles, PG 58-28; sent to U of M for LTC fracture. DURING PAVING | 06/19/2009 | University of Minnesota | K | -30 |  | 19031288 | 16 | 5.3e-08 |  |  | Zhang-Drescher-Newcomb Method
0508BM026 | 105-D-2008 | 105 | 112878.8 | 0 | 2008_10_30 | 45.2715 | Bituminous Mix | -93.7277 | shoulder mix - 5% mfr waste shingles, PG 58-28; sent to U of M for LTC fracture. DURING PAVING | 06/19/2009 | University of Minnesota | K | -30 |  | 18849017 | 23 | 5.3e-08 |  |  | Zhang-Drescher-Newcomb Method
0508BM026 | 105-D-2008 | 105 | 112878.8 | 0 | 2008_10_30 | 45.2715 | Bituminous Mix | -93.7277 | shoulder mix - 5% mfr waste shingles, PG 58-28; sent to U of M for LTC fracture. DURING PAVING | 06/19/2009 | University of Minnesota | K | -30 |  | 17519429 | 32 | 5.7e-08 |  |  | Zhang-Drescher-Newcomb Method
0508BM026 | 105-D-2008 | 105 | 112878.8 | 0 | 2008_10_30 | 45.2715 | Bituminous Mix | -93.7277 | shoulder mix - 5% mfr waste shingles, PG 58-28; sent to U of M for LTC fracture. DURING PAVING | 06/19/2009 | University of Minnesota | K | -30 |  | 17077949 | 45 | 5.9e-08 |  |  | Zhang-Drescher-Newcomb Method
0508BM026 | 105-D-2008 | 105 | 112878.8 | 0 | 2008_10_30 | 45.2715 | Bituminous Mix | -93.7277 | shoulder mix - 5% mfr waste shingles, PG 58-28; sent to U of M for LTC fracture. DURING PAVING | 06/19/2009 | University of Minnesota | K | -30 |  | 16588682 | 60 | 6e-08 |  |  | Zhang-Drescher-Newcomb Method
0508BM026 | 105-D-2008 | 105 | 112878.8 | 0 | 2008_10_30 | 45.2715 | Bituminous Mix | -93.7277 | shoulder mix - 5% mfr waste shingles, PG 58-28; sent to U of M for LTC fracture. DURING PAVING | 06/19/2009 | University of Minnesota | K | -30 |  | 15680525 | 89 | 6.4e-08 |  |  | Zhang-Drescher-Newcomb Method
0508BM026 | 105-D-2008 | 105 | 112878.8 | 0 | 2008_10_30 | 45.2715 | Bituminous Mix | -93.7277 | shoulder mix - 5% mfr waste shingles, PG 58-28; sent to U of M for LTC fracture. DURING PAVING | 06/19/2009 | University of Minnesota | K | -30 |  | 15316588 | 120 | 6.5e-08 |  |  | Zhang-Drescher-Newcomb Method
0508BM026 | 105-D-2008 | 105 | 112878.8 | 0 | 2008_10_30 | 45.2715 | Bituminous Mix | -93.7277 | shoulder mix - 5% mfr waste shingles, PG 58-28; sent to U of M for LTC fracture. DURING PAVING | 06/19/2009 | University of Minnesota | K | -30 |  | 14639614 | 178 | 6.8e-08 |  |  | Zhang-Drescher-Newcomb Method
0508BM026 | 105-D-2008 | 105 | 112878.8 | 0 | 2008_10_30 | 45.2715 | Bituminous Mix | -93.7277 | shoulder mix - 5% mfr waste shingles, PG 58-28; sent to U of M for LTC fracture. DURING PAVING | 06/19/2009 | University of Minnesota | K | -30 |  | 13896959 | 240 | 7.2e-08 |  |  | Zhang-Drescher-Newcomb Method
0508BM026 | 105-D-2008 | 105 | 112878.8 | 0 | 2008_10_30 | 45.2715 | Bituminous Mix | -93.7277 | shoulder mix - 5% mfr waste shingles, PG 58-28; sent to U of M for LTC fracture. DURING PAVING | 06/19/2009 | University of Minnesota | K | -30 |  | 12575968 | 355 | 8e-08 |  |  | Zhang-Drescher-Newcomb Method
0508BM026 | 105-D-2008 | 105 | 112878.8 | 0 | 2008_10_30 | 45.2715 | Bituminous Mix | -93.7277 | shoulder mix - 5% mfr waste shingles, PG 58-28; sent to U of M for LTC fracture. DURING PAVING | 06/19/2009 | University of Minnesota | K | -30 |  | 11867271 | 500 | 8.4e-08 |  |  | Zhang-Drescher-Newcomb Method
0508BM026 | 105-D-2008 | 105 | 112878.8 | 0 | 2008_10_30 | 45.2715 | Bituminous Mix | -93.7277 | shoulder mix - 5% mfr waste shingles, PG 58-28; sent to U of M for LTC fracture. DURING PAVING | 06/19/2009 | University of Minnesota | K | -30 |  | 10863544 | 708 | 9.2e-08 |  |  | Zhang-Drescher-Newcomb Method
0508BM026 | 105-D-2008 | 105 | 112878.8 | 0 | 2008_10_30 | 45.2715 | Bituminous Mix | -93.7277 | shoulder mix - 5% mfr waste shingles, PG 58-28; sent to U of M for LTC fracture. DURING PAVING | 06/19/2009 | University of Minnesota | K | -30 |  | 10217130 | 1000 | 9.8e-08 |  |  | Zhang-Drescher-Newcomb Method
0508BM026 | 105-D-2008 | 105 | 112878.8 | 0 | 2008_10_30 | 45.2715 | Bituminous Mix | -93.7277 | shoulder mix - 5% mfr waste shingles, PG 58-28; sent to U of M for LTC fracture. DURING PAVING | 06/19/2009 | University of Minnesota | K | -6 | 3068440
0508BM026 | 105-D-2008 | 105 | 112878.8 | 0 | 2008_10_30 | 45.2715 | Bituminous Mix | -93.7277 | shoulder mix - 5% mfr waste shingles, PG 58-28; sent to U of M for LTC fracture. DURING PAVING | 06/19/2009 | University of Minnesota | K | -6 | 3210545
0508BM026 | 105-D-2008 | 105 | 112878.8 | 0 | 2008_10_30 | 45.2715 | Bituminous Mix | -93.7277 | shoulder mix - 5% mfr waste shingles, PG 58-28; sent to U of M for LTC fracture. DURING PAVING | 06/19/2009 | University of Minnesota | K | -18 | 4321142
0508BM026 | 105-D-2008 | 105 | 112878.8 | 0 | 2008_10_30 | 45.2715 | Bituminous Mix | -93.7277 | shoulder mix - 5% mfr waste shingles, PG 58-28; sent to U of M for LTC fracture. DURING PAVING | 06/19/2009 | University of Minnesota | K | -18 | 3390542
0508BM026 | 105-D-2008 | 105 | 112878.8 | 0 | 2008_10_30 | 45.2715 | Bituminous Mix | -93.7277 | shoulder mix - 5% mfr waste shingles, PG 58-28; sent to U of M for LTC fracture. DURING PAVING | 06/19/2009 | University of Minnesota | K | -18 | 4029732
0508BM026 | 105-D-2008 | 105 | 112878.8 | 0 | 2008_10_30 | 45.2715 | Bituminous Mix | -93.7277 | shoulder mix - 5% mfr waste shingles, PG 58-28; sent to U of M for LTC fracture. DURING PAVING | 06/19/2009 | University of Minnesota | K | -30 | 3981597
0508BM026 | 105-D-2008 | 105 | 112878.8 | 0 | 2008_10_30 | 45.2715 | Bituminous Mix | -93.7277 | shoulder mix - 5% mfr waste shingles, PG 58-28; sent to U of M for LTC fracture. DURING PAVING | 06/19/2009 | University of Minnesota | K | -30 | 3298794
0508BM026 | 105-D-2008 | 105 | 112878.8 | 0 | 2008_10_30 | 45.2715 | Bituminous Mix | -93.7277 | shoulder mix - 5% mfr waste shingles, PG 58-28; sent to U of M for LTC fracture. DURING PAVING | 06/19/2009 | University of Minnesota | K | -30 | 3636722
0508BM026 | 105-D-2008 | 105 | 112878.8 | 0 | 2008_10_30 | 45.2715 | Bituminous Mix | -93.7277 | shoulder mix - 5% mfr waste shingles, PG 58-28; sent to U of M for LTC fracture. DURING PAVING | 06/19/2009 | University of Minnesota | K | -30 |  | 23886775 | 60 | 4.2e-08 |  |  | AASHTO T322 Method
0508BM026 | 105-D-2008 | 105 | 112878.8 | 0 | 2008_10_30 | 45.2715 | Bituminous Mix | -93.7277 | shoulder mix - 5% mfr waste shingles, PG 58-28; sent to U of M for LTC fracture. DURING PAVING | 06/19/2009 | University of Minnesota | K | -30 |  | 22191109 | 89 | 4.5e-08 |  |  | AASHTO T322 Method
0508BM026 | 105-D-2008 | 105 | 112878.8 | 0 | 2008_10_30 | 45.2715 | Bituminous Mix | -93.7277 | shoulder mix - 5% mfr waste shingles, PG 58-28; sent to U of M for LTC fracture. DURING PAVING | 06/19/2009 | University of Minnesota | K | -30 |  | 21335073 | 120 | 4.7e-08 |  |  | AASHTO T322 Method
0508BM026 | 105-D-2008 | 105 | 112878.8 | 0 | 2008_10_30 | 45.2715 | Bituminous Mix | -93.7277 | shoulder mix - 5% mfr waste shingles, PG 58-28; sent to U of M for LTC fracture. DURING PAVING | 06/19/2009 | University of Minnesota | K | -30 |  | 20840346 | 178 | 4.8e-08 |  |  | AASHTO T322 Method
0508BM026 | 105-D-2008 | 105 | 112878.8 | 0 | 2008_10_30 | 45.2715 | Bituminous Mix | -93.7277 | shoulder mix - 5% mfr waste shingles, PG 58-28; sent to U of M for LTC fracture. DURING PAVING | 06/19/2009 | University of Minnesota | K | -30 |  | 19971998 | 240 | 5e-08 |  |  | AASHTO T322 Method
0508BM026 | 105-D-2008 | 105 | 112878.8 | 0 | 2008_10_30 | 45.2715 | Bituminous Mix | -93.7277 | shoulder mix - 5% mfr waste shingles, PG 58-28; sent to U of M for LTC fracture. DURING PAVING | 06/19/2009 | University of Minnesota | K | -30 |  | 19020951 | 355 | 5.3e-08 |  |  | AASHTO T322 Method
0508BM026 | 105-D-2008 | 105 | 112878.8 | 0 | 2008_10_30 | 45.2715 | Bituminous Mix | -93.7277 | shoulder mix - 5% mfr waste shingles, PG 58-28; sent to U of M for LTC fracture. DURING PAVING | 06/19/2009 | University of Minnesota | K | -30 |  | 18626735 | 500 | 5.4e-08 |  |  | AASHTO T322 Method
0508BM026 | 105-D-2008 | 105 | 112878.8 | 0 | 2008_10_30 | 45.2715 | Bituminous Mix | -93.7277 | shoulder mix - 5% mfr waste shingles, PG 58-28; sent to U of M for LTC fracture. DURING PAVING | 06/19/2009 | University of Minnesota | K | -30 |  | 18483083 | 708 | 5.4e-08 |  |  | AASHTO T322 Method
0508BM026 | 105-D-2008 | 105 | 112878.8 | 0 | 2008_10_30 | 45.2715 | Bituminous Mix | -93.7277 | shoulder mix - 5% mfr waste shingles, PG 58-28; sent to U of M for LTC fracture. DURING PAVING | 06/19/2009 | University of Minnesota | K | -30 |  | 18294960 | 1000 | 5.5e-08 |  |  | AASHTO T322 Method
0508BM026 | 105-D-2008 | 105 | 112878.8 | 0 | 2008_10_30 | 45.2715 | Bituminous Mix | -93.7277 | shoulder mix - 5% mfr waste shingles, PG 58-28; sent to U of M for LTC fracture. DURING PAVING | 06/19/2009 | University of Minnesota | K | -30 |  | 20437777 | 1 | 4.9e-08 |  |  | AASHTO T322 Method
0508BM026 | 105-D-2008 | 105 | 112878.8 | 0 | 2008_10_30 | 45.2715 | Bituminous Mix | -93.7277 | shoulder mix - 5% mfr waste shingles, PG 58-28; sent to U of M for LTC fracture. DURING PAVING | 06/19/2009 | University of Minnesota | K | -30 |  | 19678009 | 2 | 5.1e-08 |  |  | AASHTO T322 Method
0508BM026 | 105-D-2008 | 105 | 112878.8 | 0 | 2008_10_30 | 45.2715 | Bituminous Mix | -93.7277 | shoulder mix - 5% mfr waste shingles, PG 58-28; sent to U of M for LTC fracture. DURING PAVING | 06/19/2009 | University of Minnesota | K | -30 |  | 18904944 | 3 | 5.3e-08 |  |  | AASHTO T322 Method
0508BM026 | 105-D-2008 | 105 | 112878.8 | 0 | 2008_10_30 | 45.2715 | Bituminous Mix | -93.7277 | shoulder mix - 5% mfr waste shingles, PG 58-28; sent to U of M for LTC fracture. DURING PAVING | 06/19/2009 | University of Minnesota | K | -30 |  | 18316207 | 4 | 5.5e-08 |  |  | AASHTO T322 Method
0508BM026 | 105-D-2008 | 105 | 112878.8 | 0 | 2008_10_30 | 45.2715 | Bituminous Mix | -93.7277 | shoulder mix - 5% mfr waste shingles, PG 58-28; sent to U of M for LTC fracture. DURING PAVING | 06/19/2009 | University of Minnesota | K | -30 |  | 17585993 | 6 | 5.7e-08 |  |  | AASHTO T322 Method
0508BM026 | 105-D-2008 | 105 | 112878.8 | 0 | 2008_10_30 | 45.2715 | Bituminous Mix | -93.7277 | shoulder mix - 5% mfr waste shingles, PG 58-28; sent to U of M for LTC fracture. DURING PAVING | 06/19/2009 | University of Minnesota | K | -30 |  | 17355358 | 8 | 5.8e-08 |  |  | AASHTO T322 Method
0508BM026 | 105-D-2008 | 105 | 112878.8 | 0 | 2008_10_30 | 45.2715 | Bituminous Mix | -93.7277 | shoulder mix - 5% mfr waste shingles, PG 58-28; sent to U of M for LTC fracture. DURING PAVING | 06/19/2009 | University of Minnesota | K | -30 |  | 16645862 | 11 | 6e-08 |  |  | AASHTO T322 Method
0508BM026 | 105-D-2008 | 105 | 112878.8 | 0 | 2008_10_30 | 45.2715 | Bituminous Mix | -93.7277 | shoulder mix - 5% mfr waste shingles, PG 58-28; sent to U of M for LTC fracture. DURING PAVING | 06/19/2009 | University of Minnesota | K | -30 |  | 15992097 | 16 | 6.3e-08 |  |  | AASHTO T322 Method
0508BM026 | 105-D-2008 | 105 | 112878.8 | 0 | 2008_10_30 | 45.2715 | Bituminous Mix | -93.7277 | shoulder mix - 5% mfr waste shingles, PG 58-28; sent to U of M for LTC fracture. DURING PAVING | 06/19/2009 | University of Minnesota | K | -30 |  | 15568777 | 23 | 6.4e-08 |  |  | AASHTO T322 Method
0508BM026 | 105-D-2008 | 105 | 112878.8 | 0 | 2008_10_30 | 45.2715 | Bituminous Mix | -93.7277 | shoulder mix - 5% mfr waste shingles, PG 58-28; sent to U of M for LTC fracture. DURING PAVING | 06/19/2009 | University of Minnesota | K | -30 |  | 14663113 | 32 | 6.8e-08 |  |  | AASHTO T322 Method
0508BM026 | 105-D-2008 | 105 | 112878.8 | 0 | 2008_10_30 | 45.2715 | Bituminous Mix | -93.7277 | shoulder mix - 5% mfr waste shingles, PG 58-28; sent to U of M for LTC fracture. DURING PAVING | 06/19/2009 | University of Minnesota | K | -30 |  | 14229528 | 45 | 7e-08 |  |  | AASHTO T322 Method
0508BM026 | 105-D-2008 | 105 | 112878.8 | 0 | 2008_10_30 | 45.2715 | Bituminous Mix | -93.7277 | shoulder mix - 5% mfr waste shingles, PG 58-28; sent to U of M for LTC fracture. DURING PAVING | 06/19/2009 | University of Minnesota | K | -30 |  | 14078150 | 60 | 7.1e-08 |  |  | AASHTO T322 Method
0508BM026 | 105-D-2008 | 105 | 112878.8 | 0 | 2008_10_30 | 45.2715 | Bituminous Mix | -93.7277 | shoulder mix - 5% mfr waste shingles, PG 58-28; sent to U of M for LTC fracture. DURING PAVING | 06/19/2009 | University of Minnesota | K | -30 |  | 12942259 | 89 | 7.7e-08 |  |  | AASHTO T322 Method
0508BM026 | 105-D-2008 | 105 | 112878.8 | 0 | 2008_10_30 | 45.2715 | Bituminous Mix | -93.7277 | shoulder mix - 5% mfr waste shingles, PG 58-28; sent to U of M for LTC fracture. DURING PAVING | 06/19/2009 | University of Minnesota | K | -30 |  | 12724481 | 120 | 7.9e-08 |  |  | AASHTO T322 Method
0508BM026 | 105-D-2008 | 105 | 112878.8 | 0 | 2008_10_30 | 45.2715 | Bituminous Mix | -93.7277 | shoulder mix - 5% mfr waste shingles, PG 58-28; sent to U of M for LTC fracture. DURING PAVING | 06/19/2009 | University of Minnesota | K | -30 |  | 12057822 | 178 | 8.3e-08 |  |  | AASHTO T322 Method
0508BM026 | 105-D-2008 | 105 | 112878.8 | 0 | 2008_10_30 | 45.2715 | Bituminous Mix | -93.7277 | shoulder mix - 5% mfr waste shingles, PG 58-28; sent to U of M for LTC fracture. DURING PAVING | 06/19/2009 | University of Minnesota | K | -30 |  | 11608299 | 240 | 8.6e-08 |  |  | AASHTO T322 Method
0508BM026 | 105-D-2008 | 105 | 112878.8 | 0 | 2008_10_30 | 45.2715 | Bituminous Mix | -93.7277 | shoulder mix - 5% mfr waste shingles, PG 58-28; sent to U of M for LTC fracture. DURING PAVING | 06/19/2009 | University of Minnesota | K | -30 |  | 11736993 | 355 | 8.5e-08 |  |  | AASHTO T322 Method
0508BM026 | 105-D-2008 | 105 | 112878.8 | 0 | 2008_10_30 | 45.2715 | Bituminous Mix | -93.7277 | shoulder mix - 5% mfr waste shingles, PG 58-28; sent to U of M for LTC fracture. DURING PAVING | 06/19/2009 | University of Minnesota | K | -30 |  | 11789274 | 500 | 8.5e-08 |  |  | AASHTO T322 Method
0508BM026 | 105-D-2008 | 105 | 112878.8 | 0 | 2008_10_30 | 45.2715 | Bituminous Mix | -93.7277 | shoulder mix - 5% mfr waste shingles, PG 58-28; sent to U of M for LTC fracture. DURING PAVING | 06/19/2009 | University of Minnesota | K | -30 |  | 12338891 | 708 | 8.1e-08 |  |  | AASHTO T322 Method
0508BM026 | 105-D-2008 | 105 | 112878.8 | 0 | 2008_10_30 | 45.2715 | Bituminous Mix | -93.7277 | shoulder mix - 5% mfr waste shingles, PG 58-28; sent to U of M for LTC fracture. DURING PAVING | 06/19/2009 | University of Minnesota | K | -30 |  | 12425784 | 1000 | 8.1e-08 |  |  | AASHTO T322 Method
0508BM026 | 105-D-2008 | 105 | 112878.8 | 0 | 2008_10_30 | 45.2715 | Bituminous Mix | -93.7277 | shoulder mix - 5% mfr waste shingles, PG 58-28; sent to U of M for LTC fracture. DURING PAVING | 06/19/2009 | University of Minnesota | K | -30 |  | 30157173 | 1 | 3.3e-08 |  |  | Zhang-Drescher-Newcomb Method
0508BM026 | 105-D-2008 | 105 | 112878.8 | 0 | 2008_10_30 | 45.2715 | Bituminous Mix | -93.7277 | shoulder mix - 5% mfr waste shingles, PG 58-28; sent to U of M for LTC fracture. DURING PAVING | 06/19/2009 | University of Minnesota | K | -30 |  | 28765897 | 2 | 3.5e-08 |  |  | Zhang-Drescher-Newcomb Method
0508BM026 | 105-D-2008 | 105 | 112878.8 | 0 | 2008_10_30 | 45.2715 | Bituminous Mix | -93.7277 | shoulder mix - 5% mfr waste shingles, PG 58-28; sent to U of M for LTC fracture. DURING PAVING | 06/19/2009 | University of Minnesota | K | -30 |  | 20623194 | 89 | 4.9e-08 |  |  | Zhang-Drescher-Newcomb Method
0508BM026 | 105-D-2008 | 105 | 112878.8 | 0 | 2008_10_30 | 45.2715 | Bituminous Mix | -93.7277 | shoulder mix - 5% mfr waste shingles, PG 58-28; sent to U of M for LTC fracture. DURING PAVING | 06/19/2009 | University of Minnesota | K | -30 |  | 20221029 | 120 | 5e-08 |  |  | Zhang-Drescher-Newcomb Method
0508BM026 | 105-D-2008 | 105 | 112878.8 | 0 | 2008_10_30 | 45.2715 | Bituminous Mix | -93.7277 | shoulder mix - 5% mfr waste shingles, PG 58-28; sent to U of M for LTC fracture. DURING PAVING | 06/19/2009 | University of Minnesota | K | -30 |  | 19074590 | 178 | 5.2e-08 |  |  | Zhang-Drescher-Newcomb Method
0508BM026 | 105-D-2008 | 105 | 112878.8 | 0 | 2008_10_30 | 45.2715 | Bituminous Mix | -93.7277 | shoulder mix - 5% mfr waste shingles, PG 58-28; sent to U of M for LTC fracture. DURING PAVING | 06/19/2009 | University of Minnesota | K | -30 |  | 17820819 | 240 | 5.6e-08 |  |  | Zhang-Drescher-Newcomb Method
0508BM026 | 105-D-2008 | 105 | 112878.8 | 0 | 2008_10_30 | 45.2715 | Bituminous Mix | -93.7277 | shoulder mix - 5% mfr waste shingles, PG 58-28; sent to U of M for LTC fracture. DURING PAVING | 06/19/2009 | University of Minnesota | K | -30 |  | 16956799 | 355 | 5.9e-08 |  |  | Zhang-Drescher-Newcomb Method
0508BM026 | 105-D-2008 | 105 | 112878.8 | 0 | 2008_10_30 | 45.2715 | Bituminous Mix | -93.7277 | shoulder mix - 5% mfr waste shingles, PG 58-28; sent to U of M for LTC fracture. DURING PAVING | 06/19/2009 | University of Minnesota | K | -30 |  | 15693101 | 500 | 6.4e-08 |  |  | Zhang-Drescher-Newcomb Method
0508BM026 | 105-D-2008 | 105 | 112878.8 | 0 | 2008_10_30 | 45.2715 | Bituminous Mix | -93.7277 | shoulder mix - 5% mfr waste shingles, PG 58-28; sent to U of M for LTC fracture. DURING PAVING | 06/19/2009 | University of Minnesota | K | -30 |  | 14650575 | 708 | 6.8e-08 |  |  | Zhang-Drescher-Newcomb Method
0508BM026 | 105-D-2008 | 105 | 112878.8 | 0 | 2008_10_30 | 45.2715 | Bituminous Mix | -93.7277 | shoulder mix - 5% mfr waste shingles, PG 58-28; sent to U of M for LTC fracture. DURING PAVING | 06/19/2009 | University of Minnesota | K | -30 |  | 13457300 | 1000 | 7.4e-08 |  |  | Zhang-Drescher-Newcomb Method
0508BM026 | 105-D-2008 | 105 | 112878.8 | 0 | 2008_10_30 | 45.2715 | Bituminous Mix | -93.7277 | shoulder mix - 5% mfr waste shingles, PG 58-28; sent to U of M for LTC fracture. DURING PAVING | 06/19/2009 | University of Minnesota | K | -30 |  | 29704653 | 1 | 3.4e-08 |  |  | Zhang-Drescher-Newcomb Method
0508BM026 | 105-D-2008 | 105 | 112878.8 | 0 | 2008_10_30 | 45.2715 | Bituminous Mix | -93.7277 | shoulder mix - 5% mfr waste shingles, PG 58-28; sent to U of M for LTC fracture. DURING PAVING | 06/19/2009 | University of Minnesota | K | -30 |  | 28815543 | 2 | 3.5e-08 |  |  | Zhang-Drescher-Newcomb Method
0608BM007 | 106-D-2008 | 106 | 113441.3 | 0 | 2008_10_30 | 45.2705 | Bituminous Mix | -93.726 | SPWEB440F Sp - 4.75 mm taconite, PG 64-34; sent to U of M for LTC fracture. DURING PAVING | 06/19/2009 | University of Minnesota | D | -24 |  | 2568621 | 708 | 3.89e-07 |  |  | Zhang-Drescher-Newcomb Method
0608BM007 | 106-D-2008 | 106 | 113441.3 | 0 | 2008_10_30 | 45.2705 | Bituminous Mix | -93.726 | SPWEB440F Sp - 4.75 mm taconite, PG 64-34; sent to U of M for LTC fracture. DURING PAVING | 06/19/2009 | University of Minnesota | D | -24 |  | 2363396 | 1000 | 4.23e-07 |  |  | Zhang-Drescher-Newcomb Method
0608BM007 | 106-D-2008 | 106 | 113441.3 | 0 | 2008_10_30 | 45.2705 | Bituminous Mix | -93.726 | SPWEB440F Sp - 4.75 mm taconite, PG 64-34; sent to U of M for LTC fracture. DURING PAVING | 06/19/2009 | University of Minnesota | D | -24 |  | 14123702 | 1 | 7.1e-08 |  |  | Zhang-Drescher-Newcomb Method
0608BM007 | 106-D-2008 | 106 | 113441.3 | 0 | 2008_10_30 | 45.2705 | Bituminous Mix | -93.726 | SPWEB440F Sp - 4.75 mm taconite, PG 64-34; sent to U of M for LTC fracture. DURING PAVING | 06/19/2009 | University of Minnesota | D | -24 |  | 13093634 | 2 | 7.6e-08 |  |  | Zhang-Drescher-Newcomb Method
0608BM007 | 106-D-2008 | 106 | 113441.3 | 0 | 2008_10_30 | 45.2705 | Bituminous Mix | -93.726 | SPWEB440F Sp - 4.75 mm taconite, PG 64-34; sent to U of M for LTC fracture. DURING PAVING | 06/19/2009 | University of Minnesota | D | -24 |  | 12325359 | 3 | 8.1e-08 |  |  | Zhang-Drescher-Newcomb Method
0608BM007 | 106-D-2008 | 106 | 113441.3 | 0 | 2008_10_30 | 45.2705 | Bituminous Mix | -93.726 | SPWEB440F Sp - 4.75 mm taconite, PG 64-34; sent to U of M for LTC fracture. DURING PAVING | 06/19/2009 | University of Minnesota | D | -24 |  | 11720906 | 4 | 8.5e-08 |  |  | Zhang-Drescher-Newcomb Method
0608BM007 | 106-D-2008 | 106 | 113441.3 | 0 | 2008_10_30 | 45.2705 | Bituminous Mix | -93.726 | SPWEB440F Sp - 4.75 mm taconite, PG 64-34; sent to U of M for LTC fracture. DURING PAVING | 06/19/2009 | University of Minnesota | D | -24 |  | 11255732 | 6 | 8.9e-08 |  |  | Zhang-Drescher-Newcomb Method
0608BM007 | 106-D-2008 | 106 | 113441.3 | 0 | 2008_10_30 | 45.2705 | Bituminous Mix | -93.726 | SPWEB440F Sp - 4.75 mm taconite, PG 64-34; sent to U of M for LTC fracture. DURING PAVING | 06/19/2009 | University of Minnesota | D | -24 |  | 10582538 | 8 | 9.5e-08 |  |  | Zhang-Drescher-Newcomb Method
0608BM007 | 106-D-2008 | 106 | 113441.3 | 0 | 2008_10_30 | 45.2705 | Bituminous Mix | -93.726 | SPWEB440F Sp - 4.75 mm taconite, PG 64-34; sent to U of M for LTC fracture. DURING PAVING | 06/19/2009 | University of Minnesota | D | -24 |  | 10024273 | 11 | 1e-07 |  |  | Zhang-Drescher-Newcomb Method
0608BM007 | 106-D-2008 | 106 | 113441.3 | 0 | 2008_10_30 | 45.2705 | Bituminous Mix | -93.726 | SPWEB440F Sp - 4.75 mm taconite, PG 64-34; sent to U of M for LTC fracture. DURING PAVING | 06/19/2009 | University of Minnesota | D | -24 |  | 9501525 | 16 | 1.05e-07 |  |  | Zhang-Drescher-Newcomb Method
0608BM007 | 106-D-2008 | 106 | 113441.3 | 0 | 2008_10_30 | 45.2705 | Bituminous Mix | -93.726 | SPWEB440F Sp - 4.75 mm taconite, PG 64-34; sent to U of M for LTC fracture. DURING PAVING | 06/19/2009 | University of Minnesota | D | -24 |  | 8801698 | 23 | 1.14e-07 |  |  | Zhang-Drescher-Newcomb Method
0608BM007 | 106-D-2008 | 106 | 113441.3 | 0 | 2008_10_30 | 45.2705 | Bituminous Mix | -93.726 | SPWEB440F Sp - 4.75 mm taconite, PG 64-34; sent to U of M for LTC fracture. DURING PAVING | 06/19/2009 | University of Minnesota | D | -24 |  | 8222008 | 32 | 1.22e-07 |  |  | Zhang-Drescher-Newcomb Method
0608BM007 | 106-D-2008 | 106 | 113441.3 | 0 | 2008_10_30 | 45.2705 | Bituminous Mix | -93.726 | SPWEB440F Sp - 4.75 mm taconite, PG 64-34; sent to U of M for LTC fracture. DURING PAVING | 06/19/2009 | University of Minnesota | D | -24 |  | 7633342 | 45 | 1.31e-07 |  |  | Zhang-Drescher-Newcomb Method
0608BM007 | 106-D-2008 | 106 | 113441.3 | 0 | 2008_10_30 | 45.2705 | Bituminous Mix | -93.726 | SPWEB440F Sp - 4.75 mm taconite, PG 64-34; sent to U of M for LTC fracture. DURING PAVING | 06/19/2009 | University of Minnesota | D | -24 |  | 7136648 | 60 | 1.4e-07 |  |  | Zhang-Drescher-Newcomb Method
0608BM007 | 106-D-2008 | 106 | 113441.3 | 0 | 2008_10_30 | 45.2705 | Bituminous Mix | -93.726 | SPWEB440F Sp - 4.75 mm taconite, PG 64-34; sent to U of M for LTC fracture. DURING PAVING | 06/19/2009 | University of Minnesota | D | -24 |  | 6569428 | 89 | 1.52e-07 |  |  | Zhang-Drescher-Newcomb Method
0608BM007 | 106-D-2008 | 106 | 113441.3 | 0 | 2008_10_30 | 45.2705 | Bituminous Mix | -93.726 | SPWEB440F Sp - 4.75 mm taconite, PG 64-34; sent to U of M for LTC fracture. DURING PAVING | 06/19/2009 | University of Minnesota | D | -24 |  | 6076413 | 120 | 1.65e-07 |  |  | Zhang-Drescher-Newcomb Method
0608BM007 | 106-D-2008 | 106 | 113441.3 | 0 | 2008_10_30 | 45.2705 | Bituminous Mix | -93.726 | SPWEB440F Sp - 4.75 mm taconite, PG 64-34; sent to U of M for LTC fracture. DURING PAVING | 06/19/2009 | University of Minnesota | D | -24 |  | 5477047 | 178 | 1.83e-07 |  |  | Zhang-Drescher-Newcomb Method
0608BM007 | 106-D-2008 | 106 | 113441.3 | 0 | 2008_10_30 | 45.2705 | Bituminous Mix | -93.726 | SPWEB440F Sp - 4.75 mm taconite, PG 64-34; sent to U of M for LTC fracture. DURING PAVING | 06/19/2009 | University of Minnesota | D | -24 |  | 5015454 | 240 | 1.99e-07 |  |  | Zhang-Drescher-Newcomb Method
0608BM007 | 106-D-2008 | 106 | 113441.3 | 0 | 2008_10_30 | 45.2705 | Bituminous Mix | -93.726 | SPWEB440F Sp - 4.75 mm taconite, PG 64-34; sent to U of M for LTC fracture. DURING PAVING | 06/19/2009 | University of Minnesota | D | -24 |  | 4499590 | 355 | 2.22e-07 |  |  | Zhang-Drescher-Newcomb Method
0608BM007 | 106-D-2008 | 106 | 113441.3 | 0 | 2008_10_30 | 45.2705 | Bituminous Mix | -93.726 | SPWEB440F Sp - 4.75 mm taconite, PG 64-34; sent to U of M for LTC fracture. DURING PAVING | 06/19/2009 | University of Minnesota | D | -24 |  | 4057325 | 500 | 2.46e-07 |  |  | Zhang-Drescher-Newcomb Method
0608BM007 | 106-D-2008 | 106 | 113441.3 | 0 | 2008_10_30 | 45.2705 | Bituminous Mix | -93.726 | SPWEB440F Sp - 4.75 mm taconite, PG 64-34; sent to U of M for LTC fracture. DURING PAVING | 06/19/2009 | University of Minnesota | D | -24 |  | 3712073 | 708 | 2.69e-07 |  |  | Zhang-Drescher-Newcomb Method
0608BM007 | 106-D-2008 | 106 | 113441.3 | 0 | 2008_10_30 | 45.2705 | Bituminous Mix | -93.726 | SPWEB440F Sp - 4.75 mm taconite, PG 64-34; sent to U of M for LTC fracture. DURING PAVING | 06/19/2009 | University of Minnesota | D | -24 |  | 3411217 | 1000 | 2.93e-07 |  |  | Zhang-Drescher-Newcomb Method
0608BM007 | 106-D-2008 | 106 | 113441.3 | 0 | 2008_10_30 | 45.2705 | Bituminous Mix | -93.726 | SPWEB440F Sp - 4.75 mm taconite, PG 64-34; sent to U of M for LTC fracture. DURING PAVING | 06/19/2009 | University of Minnesota | D | -24 |  | 13724920 | 1 | 7.3e-08 |  |  | Zhang-Drescher-Newcomb Method
0608BM007 | 106-D-2008 | 106 | 113441.3 | 0 | 2008_10_30 | 45.2705 | Bituminous Mix | -93.726 | SPWEB440F Sp - 4.75 mm taconite, PG 64-34; sent to U of M for LTC fracture. DURING PAVING | 06/19/2009 | University of Minnesota | D | -24 |  | 12249614 | 2 | 8.2e-08 |  |  | Zhang-Drescher-Newcomb Method
0608BM007 | 106-D-2008 | 106 | 113441.3 | 0 | 2008_10_30 | 45.2705 | Bituminous Mix | -93.726 | SPWEB440F Sp - 4.75 mm taconite, PG 64-34; sent to U of M for LTC fracture. DURING PAVING | 06/19/2009 | University of Minnesota | D | -24 |  | 11462869 | 3 | 8.7e-08 |  |  | Zhang-Drescher-Newcomb Method
0608BM007 | 106-D-2008 | 106 | 113441.3 | 0 | 2008_10_30 | 45.2705 | Bituminous Mix | -93.726 | SPWEB440F Sp - 4.75 mm taconite, PG 64-34; sent to U of M for LTC fracture. DURING PAVING | 06/19/2009 | University of Minnesota | D | -24 |  | 10868572 | 4 | 9.2e-08 |  |  | Zhang-Drescher-Newcomb Method
0608BM007 | 106-D-2008 | 106 | 113441.3 | 0 | 2008_10_30 | 45.2705 | Bituminous Mix | -93.726 | SPWEB440F Sp - 4.75 mm taconite, PG 64-34; sent to U of M for LTC fracture. DURING PAVING | 06/19/2009 | University of Minnesota | D | -24 |  | 10314389 | 6 | 9.7e-08 |  |  | Zhang-Drescher-Newcomb Method
0608BM007 | 106-D-2008 | 106 | 113441.3 | 0 | 2008_10_30 | 45.2705 | Bituminous Mix | -93.726 | SPWEB440F Sp - 4.75 mm taconite, PG 64-34; sent to U of M for LTC fracture. DURING PAVING | 06/19/2009 | University of Minnesota | D | -24 |  | 9581996 | 8 | 1.04e-07 |  |  | Zhang-Drescher-Newcomb Method
0608BM007 | 106-D-2008 | 106 | 113441.3 | 0 | 2008_10_30 | 45.2705 | Bituminous Mix | -93.726 | SPWEB440F Sp - 4.75 mm taconite, PG 64-34; sent to U of M for LTC fracture. DURING PAVING | 06/19/2009 | University of Minnesota | D | -24 |  | 8920404 | 11 | 1.12e-07 |  |  | Zhang-Drescher-Newcomb Method
0608BM007 | 106-D-2008 | 106 | 113441.3 | 0 | 2008_10_30 | 45.2705 | Bituminous Mix | -93.726 | SPWEB440F Sp - 4.75 mm taconite, PG 64-34; sent to U of M for LTC fracture. DURING PAVING | 06/19/2009 | University of Minnesota | D | -24 |  | 8095052 | 16 | 1.24e-07 |  |  | Zhang-Drescher-Newcomb Method
0608BM007 | 106-D-2008 | 106 | 113441.3 | 0 | 2008_10_30 | 45.2705 | Bituminous Mix | -93.726 | SPWEB440F Sp - 4.75 mm taconite, PG 64-34; sent to U of M for LTC fracture. DURING PAVING | 06/19/2009 | University of Minnesota | D | -24 |  | 7515505 | 23 | 1.33e-07 |  |  | Zhang-Drescher-Newcomb Method
0608BM007 | 106-D-2008 | 106 | 113441.3 | 0 | 2008_10_30 | 45.2705 | Bituminous Mix | -93.726 | SPWEB440F Sp - 4.75 mm taconite, PG 64-34; sent to U of M for LTC fracture. DURING PAVING | 06/19/2009 | University of Minnesota | D | -24 |  | 6937515 | 32 | 1.44e-07 |  |  | Zhang-Drescher-Newcomb Method
0608BM007 | 106-D-2008 | 106 | 113441.3 | 0 | 2008_10_30 | 45.2705 | Bituminous Mix | -93.726 | SPWEB440F Sp - 4.75 mm taconite, PG 64-34; sent to U of M for LTC fracture. DURING PAVING | 06/19/2009 | University of Minnesota | D | -24 |  | 6414131 | 45 | 1.56e-07 |  |  | Zhang-Drescher-Newcomb Method
0608BM007 | 106-D-2008 | 106 | 113441.3 | 0 | 2008_10_30 | 45.2705 | Bituminous Mix | -93.726 | SPWEB440F Sp - 4.75 mm taconite, PG 64-34; sent to U of M for LTC fracture. DURING PAVING | 06/19/2009 | University of Minnesota | D | -36 |  | 27123164 | 3 | 3.7e-08 |  |  | AASHTO T322 Method
0608BM007 | 106-D-2008 | 106 | 113441.3 | 0 | 2008_10_30 | 45.2705 | Bituminous Mix | -93.726 | SPWEB440F Sp - 4.75 mm taconite, PG 64-34; sent to U of M for LTC fracture. DURING PAVING | 06/19/2009 | University of Minnesota | D | -36 |  | 26406704 | 4 | 3.8e-08 |  |  | AASHTO T322 Method
0608BM007 | 106-D-2008 | 106 | 113441.3 | 0 | 2008_10_30 | 45.2705 | Bituminous Mix | -93.726 | SPWEB440F Sp - 4.75 mm taconite, PG 64-34; sent to U of M for LTC fracture. DURING PAVING | 06/19/2009 | University of Minnesota | D | -36 |  | 26014039 | 6 | 3.8e-08 |  |  | AASHTO T322 Method
0608BM007 | 106-D-2008 | 106 | 113441.3 | 0 | 2008_10_30 | 45.2705 | Bituminous Mix | -93.726 | SPWEB440F Sp - 4.75 mm taconite, PG 64-34; sent to U of M for LTC fracture. DURING PAVING | 06/19/2009 | University of Minnesota | D | -36 |  | 25539330 | 8 | 3.9e-08 |  |  | AASHTO T322 Method
0608BM007 | 106-D-2008 | 106 | 113441.3 | 0 | 2008_10_30 | 45.2705 | Bituminous Mix | -93.726 | SPWEB440F Sp - 4.75 mm taconite, PG 64-34; sent to U of M for LTC fracture. DURING PAVING | 06/19/2009 | University of Minnesota | D | -36 |  | 24467749 | 11 | 4.1e-08 |  |  | AASHTO T322 Method
0608BM007 | 106-D-2008 | 106 | 113441.3 | 0 | 2008_10_30 | 45.2705 | Bituminous Mix | -93.726 | SPWEB440F Sp - 4.75 mm taconite, PG 64-34; sent to U of M for LTC fracture. DURING PAVING | 06/19/2009 | University of Minnesota | D | -36 |  | 23801960 | 16 | 4.2e-08 |  |  | AASHTO T322 Method
0608BM007 | 106-D-2008 | 106 | 113441.3 | 0 | 2008_10_30 | 45.2705 | Bituminous Mix | -93.726 | SPWEB440F Sp - 4.75 mm taconite, PG 64-34; sent to U of M for LTC fracture. DURING PAVING | 06/19/2009 | University of Minnesota | D | -36 |  | 23248426 | 23 | 4.3e-08 |  |  | AASHTO T322 Method
0608BM007 | 106-D-2008 | 106 | 113441.3 | 0 | 2008_10_30 | 45.2705 | Bituminous Mix | -93.726 | SPWEB440F Sp - 4.75 mm taconite, PG 64-34; sent to U of M for LTC fracture. DURING PAVING | 06/19/2009 | University of Minnesota | D | -36 |  | 21732224 | 32 | 4.6e-08 |  |  | AASHTO T322 Method
0608BM007 | 106-D-2008 | 106 | 113441.3 | 0 | 2008_10_30 | 45.2705 | Bituminous Mix | -93.726 | SPWEB440F Sp - 4.75 mm taconite, PG 64-34; sent to U of M for LTC fracture. DURING PAVING | 06/19/2009 | University of Minnesota | D | -36 |  | 20521338 | 45 | 4.9e-08 |  |  | AASHTO T322 Method
0608BM007 | 106-D-2008 | 106 | 113441.3 | 0 | 2008_10_30 | 45.2705 | Bituminous Mix | -93.726 | SPWEB440F Sp - 4.75 mm taconite, PG 64-34; sent to U of M for LTC fracture. DURING PAVING | 06/19/2009 | University of Minnesota | D | -36 |  | 19767729 | 60 | 5.1e-08 |  |  | AASHTO T322 Method
0608BM007 | 106-D-2008 | 106 | 113441.3 | 0 | 2008_10_30 | 45.2705 | Bituminous Mix | -93.726 | SPWEB440F Sp - 4.75 mm taconite, PG 64-34; sent to U of M for LTC fracture. DURING PAVING | 06/19/2009 | University of Minnesota | D | -36 |  | 18912909 | 89 | 5.3e-08 |  |  | AASHTO T322 Method
0608BM007 | 106-D-2008 | 106 | 113441.3 | 0 | 2008_10_30 | 45.2705 | Bituminous Mix | -93.726 | SPWEB440F Sp - 4.75 mm taconite, PG 64-34; sent to U of M for LTC fracture. DURING PAVING | 06/19/2009 | University of Minnesota | D | -36 |  | 18760794 | 120 | 5.3e-08 |  |  | AASHTO T322 Method
0608BM007 | 106-D-2008 | 106 | 113441.3 | 0 | 2008_10_30 | 45.2705 | Bituminous Mix | -93.726 | SPWEB440F Sp - 4.75 mm taconite, PG 64-34; sent to U of M for LTC fracture. DURING PAVING | 06/19/2009 | University of Minnesota | D | -36 |  | 17806046 | 178 | 5.6e-08 |  |  | AASHTO T322 Method
0608BM007 | 106-D-2008 | 106 | 113441.3 | 0 | 2008_10_30 | 45.2705 | Bituminous Mix | -93.726 | SPWEB440F Sp - 4.75 mm taconite, PG 64-34; sent to U of M for LTC fracture. DURING PAVING | 06/19/2009 | University of Minnesota | D | -36 |  | 17026220 | 240 | 5.9e-08 |  |  | AASHTO T322 Method
0608BM007 | 106-D-2008 | 106 | 113441.3 | 0 | 2008_10_30 | 45.2705 | Bituminous Mix | -93.726 | SPWEB440F Sp - 4.75 mm taconite, PG 64-34; sent to U of M for LTC fracture. DURING PAVING | 06/19/2009 | University of Minnesota | D | -36 |  | 16049946 | 355 | 6.2e-08 |  |  | AASHTO T322 Method
0608BM007 | 106-D-2008 | 106 | 113441.3 | 0 | 2008_10_30 | 45.2705 | Bituminous Mix | -93.726 | SPWEB440F Sp - 4.75 mm taconite, PG 64-34; sent to U of M for LTC fracture. DURING PAVING | 06/19/2009 | University of Minnesota | D | -36 |  | 15690081 | 500 | 6.4e-08 |  |  | AASHTO T322 Method
0608BM007 | 106-D-2008 | 106 | 113441.3 | 0 | 2008_10_30 | 45.2705 | Bituminous Mix | -93.726 | SPWEB440F Sp - 4.75 mm taconite, PG 64-34; sent to U of M for LTC fracture. DURING PAVING | 06/19/2009 | University of Minnesota | D | -36 |  | 15725339 | 708 | 6.4e-08 |  |  | AASHTO T322 Method
0608BM007 | 106-D-2008 | 106 | 113441.3 | 0 | 2008_10_30 | 45.2705 | Bituminous Mix | -93.726 | SPWEB440F Sp - 4.75 mm taconite, PG 64-34; sent to U of M for LTC fracture. DURING PAVING | 06/19/2009 | University of Minnesota | D | -36 |  | 15048981 | 1000 | 6.6e-08 |  |  | AASHTO T322 Method
0608BM007 | 106-D-2008 | 106 | 113441.3 | 0 | 2008_10_30 | 45.2705 | Bituminous Mix | -93.726 | SPWEB440F Sp - 4.75 mm taconite, PG 64-34; sent to U of M for LTC fracture. DURING PAVING | 06/19/2009 | University of Minnesota | D | -36 |  | 18489666 | 1 | 5.4e-08 |  |  | AASHTO T322 Method
0608BM007 | 106-D-2008 | 106 | 113441.3 | 0 | 2008_10_30 | 45.2705 | Bituminous Mix | -93.726 | SPWEB440F Sp - 4.75 mm taconite, PG 64-34; sent to U of M for LTC fracture. DURING PAVING | 06/19/2009 | University of Minnesota | D | -36 |  | 17249505 | 2 | 5.8e-08 |  |  | AASHTO T322 Method
0608BM007 | 106-D-2008 | 106 | 113441.3 | 0 | 2008_10_30 | 45.2705 | Bituminous Mix | -93.726 | SPWEB440F Sp - 4.75 mm taconite, PG 64-34; sent to U of M for LTC fracture. DURING PAVING | 06/19/2009 | University of Minnesota | D | -36 |  | 16591899 | 3 | 6e-08 |  |  | AASHTO T322 Method
0608BM007 | 106-D-2008 | 106 | 113441.3 | 0 | 2008_10_30 | 45.2705 | Bituminous Mix | -93.726 | SPWEB440F Sp - 4.75 mm taconite, PG 64-34; sent to U of M for LTC fracture. DURING PAVING | 06/19/2009 | University of Minnesota | D | -36 |  | 16211569 | 4 | 6.2e-08 |  |  | AASHTO T322 Method
0608BM007 | 106-D-2008 | 106 | 113441.3 | 0 | 2008_10_30 | 45.2705 | Bituminous Mix | -93.726 | SPWEB440F Sp - 4.75 mm taconite, PG 64-34; sent to U of M for LTC fracture. DURING PAVING | 06/19/2009 | University of Minnesota | D | -36 |  | 15716215 | 6 | 6.4e-08 |  |  | AASHTO T322 Method
0608BM007 | 106-D-2008 | 106 | 113441.3 | 0 | 2008_10_30 | 45.2705 | Bituminous Mix | -93.726 | SPWEB440F Sp - 4.75 mm taconite, PG 64-34; sent to U of M for LTC fracture. DURING PAVING | 06/19/2009 | University of Minnesota | D | -36 |  | 15209241 | 8 | 6.6e-08 |  |  | AASHTO T322 Method
0608BM007 | 106-D-2008 | 106 | 113441.3 | 0 | 2008_10_30 | 45.2705 | Bituminous Mix | -93.726 | SPWEB440F Sp - 4.75 mm taconite, PG 64-34; sent to U of M for LTC fracture. DURING PAVING | 06/19/2009 | University of Minnesota | D | -36 |  | 14889046 | 11 | 6.7e-08 |  |  | AASHTO T322 Method
0608BM007 | 106-D-2008 | 106 | 113441.3 | 0 | 2008_10_30 | 45.2705 | Bituminous Mix | -93.726 | SPWEB440F Sp - 4.75 mm taconite, PG 64-34; sent to U of M for LTC fracture. DURING PAVING | 06/19/2009 | University of Minnesota | D | -36 |  | 14180044 | 16 | 7.1e-08 |  |  | AASHTO T322 Method
0608BM007 | 106-D-2008 | 106 | 113441.3 | 0 | 2008_10_30 | 45.2705 | Bituminous Mix | -93.726 | SPWEB440F Sp - 4.75 mm taconite, PG 64-34; sent to U of M for LTC fracture. DURING PAVING | 06/19/2009 | University of Minnesota | D | -36 |  | 13666274 | 23 | 7.3e-08 |  |  | AASHTO T322 Method
0608BM007 | 106-D-2008 | 106 | 113441.3 | 0 | 2008_10_30 | 45.2705 | Bituminous Mix | -93.726 | SPWEB440F Sp - 4.75 mm taconite, PG 64-34; sent to U of M for LTC fracture. DURING PAVING | 06/19/2009 | University of Minnesota | D | -36 |  | 12946997 | 32 | 7.7e-08 |  |  | AASHTO T322 Method
0608BM007 | 106-D-2008 | 106 | 113441.3 | 0 | 2008_10_30 | 45.2705 | Bituminous Mix | -93.726 | SPWEB440F Sp - 4.75 mm taconite, PG 64-34; sent to U of M for LTC fracture. DURING PAVING | 06/19/2009 | University of Minnesota | D | -36 |  | 12657355 | 45 | 7.9e-08 |  |  | AASHTO T322 Method
0608BM007 | 106-D-2008 | 106 | 113441.3 | 0 | 2008_10_30 | 45.2705 | Bituminous Mix | -93.726 | SPWEB440F Sp - 4.75 mm taconite, PG 64-34; sent to U of M for LTC fracture. DURING PAVING | 06/19/2009 | University of Minnesota | D | -36 |  | 11986944 | 60 | 8.3e-08 |  |  | AASHTO T322 Method
0608BM007 | 106-D-2008 | 106 | 113441.3 | 0 | 2008_10_30 | 45.2705 | Bituminous Mix | -93.726 | SPWEB440F Sp - 4.75 mm taconite, PG 64-34; sent to U of M for LTC fracture. DURING PAVING | 06/19/2009 | University of Minnesota | D | -36 |  | 11453112 | 89 | 8.7e-08 |  |  | AASHTO T322 Method
0608BM007 | 106-D-2008 | 106 | 113441.3 | 0 | 2008_10_30 | 45.2705 | Bituminous Mix | -93.726 | SPWEB440F Sp - 4.75 mm taconite, PG 64-34; sent to U of M for LTC fracture. DURING PAVING | 06/19/2009 | University of Minnesota | D | -36 |  | 11028923 | 120 | 9.1e-08 |  |  | AASHTO T322 Method
0608BM007 | 106-D-2008 | 106 | 113441.3 | 0 | 2008_10_30 | 45.2705 | Bituminous Mix | -93.726 | SPWEB440F Sp - 4.75 mm taconite, PG 64-34; sent to U of M for LTC fracture. DURING PAVING | 06/19/2009 | University of Minnesota | D | -36 |  | 10818045 | 178 | 9.2e-08 |  |  | AASHTO T322 Method
0608BM007 | 106-D-2008 | 106 | 113441.3 | 0 | 2008_10_30 | 45.2705 | Bituminous Mix | -93.726 | SPWEB440F Sp - 4.75 mm taconite, PG 64-34; sent to U of M for LTC fracture. DURING PAVING | 06/19/2009 | University of Minnesota | D | -36 |  | 10838769 | 240 | 9.2e-08 |  |  | AASHTO T322 Method
0608BM007 | 106-D-2008 | 106 | 113441.3 | 0 | 2008_10_30 | 45.2705 | Bituminous Mix | -93.726 | SPWEB440F Sp - 4.75 mm taconite, PG 64-34; sent to U of M for LTC fracture. DURING PAVING | 06/19/2009 | University of Minnesota | D | -36 |  | 10615080 | 355 | 9.4e-08 |  |  | AASHTO T322 Method
0608BM007 | 106-D-2008 | 106 | 113441.3 | 0 | 2008_10_30 | 45.2705 | Bituminous Mix | -93.726 | SPWEB440F Sp - 4.75 mm taconite, PG 64-34; sent to U of M for LTC fracture. DURING PAVING | 06/19/2009 | University of Minnesota | D | -36 |  | 10901421 | 500 | 9.2e-08 |  |  | AASHTO T322 Method
0608BM007 | 106-D-2008 | 106 | 113441.3 | 0 | 2008_10_30 | 45.2705 | Bituminous Mix | -93.726 | SPWEB440F Sp - 4.75 mm taconite, PG 64-34; sent to U of M for LTC fracture. DURING PAVING | 06/19/2009 | University of Minnesota | D | -36 |  | 11453113 | 708 | 8.7e-08 |  |  | AASHTO T322 Method
0608BM007 | 106-D-2008 | 106 | 113441.3 | 0 | 2008_10_30 | 45.2705 | Bituminous Mix | -93.726 | SPWEB440F Sp - 4.75 mm taconite, PG 64-34; sent to U of M for LTC fracture. DURING PAVING | 06/19/2009 | University of Minnesota | D | -36 |  | 12193616 | 1000 | 8.2e-08 |  |  | AASHTO T322 Method
0608BM007 | 106-D-2008 | 106 | 113441.3 | 0 | 2008_10_30 | 45.2705 | Bituminous Mix | -93.726 | SPWEB440F Sp - 4.75 mm taconite, PG 64-34; sent to U of M for LTC fracture. DURING PAVING | 06/19/2009 | University of Minnesota | D | -36 |  | 24201965 | 1 | 4.1e-08 |  |  | Zhang-Drescher-Newcomb Method
0608BM007 | 106-D-2008 | 106 | 113441.3 | 0 | 2008_10_30 | 45.2705 | Bituminous Mix | -93.726 | SPWEB440F Sp - 4.75 mm taconite, PG 64-34; sent to U of M for LTC fracture. DURING PAVING | 06/19/2009 | University of Minnesota | D | -24 |  | 4199622 | 120 | 2.38e-07 |  |  | AASHTO T322 Method
0608BM007 | 106-D-2008 | 106 | 113441.3 | 0 | 2008_10_30 | 45.2705 | Bituminous Mix | -93.726 | SPWEB440F Sp - 4.75 mm taconite, PG 64-34; sent to U of M for LTC fracture. DURING PAVING | 06/19/2009 | University of Minnesota | D | -24 |  | 3765713 | 178 | 2.66e-07 |  |  | AASHTO T322 Method
0608BM007 | 106-D-2008 | 106 | 113441.3 | 0 | 2008_10_30 | 45.2705 | Bituminous Mix | -93.726 | SPWEB440F Sp - 4.75 mm taconite, PG 64-34; sent to U of M for LTC fracture. DURING PAVING | 06/19/2009 | University of Minnesota | D | -24 |  | 3539335 | 240 | 2.83e-07 |  |  | AASHTO T322 Method
0608BM007 | 106-D-2008 | 106 | 113441.3 | 0 | 2008_10_30 | 45.2705 | Bituminous Mix | -93.726 | SPWEB440F Sp - 4.75 mm taconite, PG 64-34; sent to U of M for LTC fracture. DURING PAVING | 06/19/2009 | University of Minnesota | D | -24 |  | 3226053 | 355 | 3.1e-07 |  |  | AASHTO T322 Method
0608BM007 | 106-D-2008 | 106 | 113441.3 | 0 | 2008_10_30 | 45.2705 | Bituminous Mix | -93.726 | SPWEB440F Sp - 4.75 mm taconite, PG 64-34; sent to U of M for LTC fracture. DURING PAVING | 06/19/2009 | University of Minnesota | D | -24 |  | 3061525 | 500 | 3.27e-07 |  |  | AASHTO T322 Method
0608BM007 | 106-D-2008 | 106 | 113441.3 | 0 | 2008_10_30 | 45.2705 | Bituminous Mix | -93.726 | SPWEB440F Sp - 4.75 mm taconite, PG 64-34; sent to U of M for LTC fracture. DURING PAVING | 06/19/2009 | University of Minnesota | D | -24 |  | 2949446 | 708 | 3.39e-07 |  |  | AASHTO T322 Method
0608BM007 | 106-D-2008 | 106 | 113441.3 | 0 | 2008_10_30 | 45.2705 | Bituminous Mix | -93.726 | SPWEB440F Sp - 4.75 mm taconite, PG 64-34; sent to U of M for LTC fracture. DURING PAVING | 06/19/2009 | University of Minnesota | D | -24 |  | 2893691 | 1000 | 3.46e-07 |  |  | AASHTO T322 Method
0608BM007 | 106-D-2008 | 106 | 113441.3 | 0 | 2008_10_30 | 45.2705 | Bituminous Mix | -93.726 | SPWEB440F Sp - 4.75 mm taconite, PG 64-34; sent to U of M for LTC fracture. DURING PAVING | 06/19/2009 | University of Minnesota | D | -24 |  | 11343162 | 1 | 8.8e-08 |  |  | Zhang-Drescher-Newcomb Method
0608BM007 | 106-D-2008 | 106 | 113441.3 | 0 | 2008_10_30 | 45.2705 | Bituminous Mix | -93.726 | SPWEB440F Sp - 4.75 mm taconite, PG 64-34; sent to U of M for LTC fracture. DURING PAVING | 06/19/2009 | University of Minnesota | D | -24 |  | 10292092 | 2 | 9.7e-08 |  |  | Zhang-Drescher-Newcomb Method
0608BM007 | 106-D-2008 | 106 | 113441.3 | 0 | 2008_10_30 | 45.2705 | Bituminous Mix | -93.726 | SPWEB440F Sp - 4.75 mm taconite, PG 64-34; sent to U of M for LTC fracture. DURING PAVING | 06/19/2009 | University of Minnesota | D | -24 |  | 9806689 | 3 | 1.02e-07 |  |  | Zhang-Drescher-Newcomb Method
0608BM007 | 106-D-2008 | 106 | 113441.3 | 0 | 2008_10_30 | 45.2705 | Bituminous Mix | -93.726 | SPWEB440F Sp - 4.75 mm taconite, PG 64-34; sent to U of M for LTC fracture. DURING PAVING | 06/19/2009 | University of Minnesota | D | -24 |  | 9284352 | 4 | 1.08e-07 |  |  | Zhang-Drescher-Newcomb Method
0608BM007 | 106-D-2008 | 106 | 113441.3 | 0 | 2008_10_30 | 45.2705 | Bituminous Mix | -93.726 | SPWEB440F Sp - 4.75 mm taconite, PG 64-34; sent to U of M for LTC fracture. DURING PAVING | 06/19/2009 | University of Minnesota | D | -24 |  | 8785251 | 6 | 1.14e-07 |  |  | Zhang-Drescher-Newcomb Method
0608BM007 | 106-D-2008 | 106 | 113441.3 | 0 | 2008_10_30 | 45.2705 | Bituminous Mix | -93.726 | SPWEB440F Sp - 4.75 mm taconite, PG 64-34; sent to U of M for LTC fracture. DURING PAVING | 06/19/2009 | University of Minnesota | D | -24 |  | 8249462 | 8 | 1.21e-07 |  |  | Zhang-Drescher-Newcomb Method
0608BM007 | 106-D-2008 | 106 | 113441.3 | 0 | 2008_10_30 | 45.2705 | Bituminous Mix | -93.726 | SPWEB440F Sp - 4.75 mm taconite, PG 64-34; sent to U of M for LTC fracture. DURING PAVING | 06/19/2009 | University of Minnesota | D | -24 |  | 7790703 | 11 | 1.28e-07 |  |  | Zhang-Drescher-Newcomb Method
0608BM007 | 106-D-2008 | 106 | 113441.3 | 0 | 2008_10_30 | 45.2705 | Bituminous Mix | -93.726 | SPWEB440F Sp - 4.75 mm taconite, PG 64-34; sent to U of M for LTC fracture. DURING PAVING | 06/19/2009 | University of Minnesota | D | -24 |  | 7280836 | 16 | 1.37e-07 |  |  | Zhang-Drescher-Newcomb Method
0608BM007 | 106-D-2008 | 106 | 113441.3 | 0 | 2008_10_30 | 45.2705 | Bituminous Mix | -93.726 | SPWEB440F Sp - 4.75 mm taconite, PG 64-34; sent to U of M for LTC fracture. DURING PAVING | 06/19/2009 | University of Minnesota | D | -24 |  | 6712015 | 23 | 1.49e-07 |  |  | Zhang-Drescher-Newcomb Method
0608BM007 | 106-D-2008 | 106 | 113441.3 | 0 | 2008_10_30 | 45.2705 | Bituminous Mix | -93.726 | SPWEB440F Sp - 4.75 mm taconite, PG 64-34; sent to U of M for LTC fracture. DURING PAVING | 06/19/2009 | University of Minnesota | D | -24 |  | 6235804 | 32 | 1.6e-07 |  |  | Zhang-Drescher-Newcomb Method
0608BM007 | 106-D-2008 | 106 | 113441.3 | 0 | 2008_10_30 | 45.2705 | Bituminous Mix | -93.726 | SPWEB440F Sp - 4.75 mm taconite, PG 64-34; sent to U of M for LTC fracture. DURING PAVING | 06/19/2009 | University of Minnesota | D | -24 |  | 5717474 | 45 | 1.75e-07 |  |  | Zhang-Drescher-Newcomb Method
0608BM007 | 106-D-2008 | 106 | 113441.3 | 0 | 2008_10_30 | 45.2705 | Bituminous Mix | -93.726 | SPWEB440F Sp - 4.75 mm taconite, PG 64-34; sent to U of M for LTC fracture. DURING PAVING | 06/19/2009 | University of Minnesota | D | -24 |  | 5282653 | 60 | 1.89e-07 |  |  | Zhang-Drescher-Newcomb Method
0608BM007 | 106-D-2008 | 106 | 113441.3 | 0 | 2008_10_30 | 45.2705 | Bituminous Mix | -93.726 | SPWEB440F Sp - 4.75 mm taconite, PG 64-34; sent to U of M for LTC fracture. DURING PAVING | 06/19/2009 | University of Minnesota | D | -24 |  | 4727672 | 89 | 2.12e-07 |  |  | Zhang-Drescher-Newcomb Method
0608BM007 | 106-D-2008 | 106 | 113441.3 | 0 | 2008_10_30 | 45.2705 | Bituminous Mix | -93.726 | SPWEB440F Sp - 4.75 mm taconite, PG 64-34; sent to U of M for LTC fracture. DURING PAVING | 06/19/2009 | University of Minnesota | D | -24 |  | 4320147 | 120 | 2.31e-07 |  |  | Zhang-Drescher-Newcomb Method
0608BM007 | 106-D-2008 | 106 | 113441.3 | 0 | 2008_10_30 | 45.2705 | Bituminous Mix | -93.726 | SPWEB440F Sp - 4.75 mm taconite, PG 64-34; sent to U of M for LTC fracture. DURING PAVING | 06/19/2009 | University of Minnesota | D | -24 |  | 3822452 | 178 | 2.62e-07 |  |  | Zhang-Drescher-Newcomb Method
0608BM007 | 106-D-2008 | 106 | 113441.3 | 0 | 2008_10_30 | 45.2705 | Bituminous Mix | -93.726 | SPWEB440F Sp - 4.75 mm taconite, PG 64-34; sent to U of M for LTC fracture. DURING PAVING | 06/19/2009 | University of Minnesota | D | -24 |  | 3496981 | 240 | 2.86e-07 |  |  | Zhang-Drescher-Newcomb Method
0608BM007 | 106-D-2008 | 106 | 113441.3 | 0 | 2008_10_30 | 45.2705 | Bituminous Mix | -93.726 | SPWEB440F Sp - 4.75 mm taconite, PG 64-34; sent to U of M for LTC fracture. DURING PAVING | 06/19/2009 | University of Minnesota | D | -24 |  | 3129298 | 355 | 3.2e-07 |  |  | Zhang-Drescher-Newcomb Method
0608BM007 | 106-D-2008 | 106 | 113441.3 | 0 | 2008_10_30 | 45.2705 | Bituminous Mix | -93.726 | SPWEB440F Sp - 4.75 mm taconite, PG 64-34; sent to U of M for LTC fracture. DURING PAVING | 06/19/2009 | University of Minnesota | D | -24 |  | 2817391 | 500 | 3.55e-07 |  |  | Zhang-Drescher-Newcomb Method
0608BM007 | 106-D-2008 | 106 | 113441.3 | 0 | 2008_10_30 | 45.2705 | Bituminous Mix | -93.726 | SPWEB440F Sp - 4.75 mm taconite, PG 64-34; sent to U of M for LTC fracture. DURING PAVING | 06/19/2009 | University of Minnesota | D | -36 |  | 20886269 | 11 | 4.8e-08 |  |  | Zhang-Drescher-Newcomb Method
0608BM007 | 106-D-2008 | 106 | 113441.3 | 0 | 2008_10_30 | 45.2705 | Bituminous Mix | -93.726 | SPWEB440F Sp - 4.75 mm taconite, PG 64-34; sent to U of M for LTC fracture. DURING PAVING | 06/19/2009 | University of Minnesota | D | -36 |  | 20327131 | 16 | 4.9e-08 |  |  | Zhang-Drescher-Newcomb Method
0608BM007 | 106-D-2008 | 106 | 113441.3 | 0 | 2008_10_30 | 45.2705 | Bituminous Mix | -93.726 | SPWEB440F Sp - 4.75 mm taconite, PG 64-34; sent to U of M for LTC fracture. DURING PAVING | 06/19/2009 | University of Minnesota | D | -36 |  | 19706089 | 23 | 5.1e-08 |  |  | Zhang-Drescher-Newcomb Method
0608BM007 | 106-D-2008 | 106 | 113441.3 | 0 | 2008_10_30 | 45.2705 | Bituminous Mix | -93.726 | SPWEB440F Sp - 4.75 mm taconite, PG 64-34; sent to U of M for LTC fracture. DURING PAVING | 06/19/2009 | University of Minnesota | D | -36 |  | 19716096 | 32 | 5.1e-08 |  |  | Zhang-Drescher-Newcomb Method
0608BM007 | 106-D-2008 | 106 | 113441.3 | 0 | 2008_10_30 | 45.2705 | Bituminous Mix | -93.726 | SPWEB440F Sp - 4.75 mm taconite, PG 64-34; sent to U of M for LTC fracture. DURING PAVING | 06/19/2009 | University of Minnesota | D | -36 |  | 19622447 | 45 | 5.1e-08 |  |  | Zhang-Drescher-Newcomb Method
0608BM007 | 106-D-2008 | 106 | 113441.3 | 0 | 2008_10_30 | 45.2705 | Bituminous Mix | -93.726 | SPWEB440F Sp - 4.75 mm taconite, PG 64-34; sent to U of M for LTC fracture. DURING PAVING | 06/19/2009 | University of Minnesota | D | -36 |  | 19154681 | 60 | 5.2e-08 |  |  | Zhang-Drescher-Newcomb Method
0608BM007 | 106-D-2008 | 106 | 113441.3 | 0 | 2008_10_30 | 45.2705 | Bituminous Mix | -93.726 | SPWEB440F Sp - 4.75 mm taconite, PG 64-34; sent to U of M for LTC fracture. DURING PAVING | 06/19/2009 | University of Minnesota | D | -36 |  | 18709985 | 89 | 5.3e-08 |  |  | Zhang-Drescher-Newcomb Method
0608BM007 | 106-D-2008 | 106 | 113441.3 | 0 | 2008_10_30 | 45.2705 | Bituminous Mix | -93.726 | SPWEB440F Sp - 4.75 mm taconite, PG 64-34; sent to U of M for LTC fracture. DURING PAVING | 06/19/2009 | University of Minnesota | D | -36 |  | 17815634 | 120 | 5.6e-08 |  |  | Zhang-Drescher-Newcomb Method
0608BM007 | 106-D-2008 | 106 | 113441.3 | 0 | 2008_10_30 | 45.2705 | Bituminous Mix | -93.726 | SPWEB440F Sp - 4.75 mm taconite, PG 64-34; sent to U of M for LTC fracture. DURING PAVING | 06/19/2009 | University of Minnesota | D | -36 |  | 17144325 | 178 | 5.8e-08 |  |  | Zhang-Drescher-Newcomb Method
0608BM007 | 106-D-2008 | 106 | 113441.3 | 0 | 2008_10_30 | 45.2705 | Bituminous Mix | -93.726 | SPWEB440F Sp - 4.75 mm taconite, PG 64-34; sent to U of M for LTC fracture. DURING PAVING | 06/19/2009 | University of Minnesota | D | -36 |  | 16863019 | 240 | 5.9e-08 |  |  | Zhang-Drescher-Newcomb Method
0608BM007 | 106-D-2008 | 106 | 113441.3 | 0 | 2008_10_30 | 45.2705 | Bituminous Mix | -93.726 | SPWEB440F Sp - 4.75 mm taconite, PG 64-34; sent to U of M for LTC fracture. DURING PAVING | 06/19/2009 | University of Minnesota | D | -36 |  | 16122840 | 355 | 6.2e-08 |  |  | Zhang-Drescher-Newcomb Method
0608BM007 | 106-D-2008 | 106 | 113441.3 | 0 | 2008_10_30 | 45.2705 | Bituminous Mix | -93.726 | SPWEB440F Sp - 4.75 mm taconite, PG 64-34; sent to U of M for LTC fracture. DURING PAVING | 06/19/2009 | University of Minnesota | D | -36 |  | 15393220 | 500 | 6.5e-08 |  |  | Zhang-Drescher-Newcomb Method
0608BM007 | 106-D-2008 | 106 | 113441.3 | 0 | 2008_10_30 | 45.2705 | Bituminous Mix | -93.726 | SPWEB440F Sp - 4.75 mm taconite, PG 64-34; sent to U of M for LTC fracture. DURING PAVING | 06/19/2009 | University of Minnesota | D | -36 |  | 14331876 | 708 | 7e-08 |  |  | Zhang-Drescher-Newcomb Method
0608BM007 | 106-D-2008 | 106 | 113441.3 | 0 | 2008_10_30 | 45.2705 | Bituminous Mix | -93.726 | SPWEB440F Sp - 4.75 mm taconite, PG 64-34; sent to U of M for LTC fracture. DURING PAVING | 06/19/2009 | University of Minnesota | D | -36 |  | 13855902 | 1000 | 7.2e-08 |  |  | Zhang-Drescher-Newcomb Method
0608BM007 | 106-D-2008 | 106 | 113441.3 | 0 | 2008_10_30 | 45.2705 | Bituminous Mix | -93.726 | SPWEB440F Sp - 4.75 mm taconite, PG 64-34; sent to U of M for LTC fracture. DURING PAVING | 06/19/2009 | University of Minnesota | D | -36 |  | 25501655 | 1 | 3.9e-08 |  |  | Zhang-Drescher-Newcomb Method
0608BM007 | 106-D-2008 | 106 | 113441.3 | 0 | 2008_10_30 | 45.2705 | Bituminous Mix | -93.726 | SPWEB440F Sp - 4.75 mm taconite, PG 64-34; sent to U of M for LTC fracture. DURING PAVING | 06/19/2009 | University of Minnesota | D | -36 |  | 24259204 | 2 | 4.1e-08 |  |  | Zhang-Drescher-Newcomb Method
0608BM007 | 106-D-2008 | 106 | 113441.3 | 0 | 2008_10_30 | 45.2705 | Bituminous Mix | -93.726 | SPWEB440F Sp - 4.75 mm taconite, PG 64-34; sent to U of M for LTC fracture. DURING PAVING | 06/19/2009 | University of Minnesota | D | -12 | 3764664
0608BM007 | 106-D-2008 | 106 | 113441.3 | 0 | 2008_10_30 | 45.2705 | Bituminous Mix | -93.726 | SPWEB440F Sp - 4.75 mm taconite, PG 64-34; sent to U of M for LTC fracture. DURING PAVING | 06/19/2009 | University of Minnesota | D | -12 | 3546273
0608BM007 | 106-D-2008 | 106 | 113441.3 | 0 | 2008_10_30 | 45.2705 | Bituminous Mix | -93.726 | SPWEB440F Sp - 4.75 mm taconite, PG 64-34; sent to U of M for LTC fracture. DURING PAVING | 06/19/2009 | University of Minnesota | D | -12 | 4240640
0608BM007 | 106-D-2008 | 106 | 113441.3 | 0 | 2008_10_30 | 45.2705 | Bituminous Mix | -93.726 | SPWEB440F Sp - 4.75 mm taconite, PG 64-34; sent to U of M for LTC fracture. DURING PAVING | 06/19/2009 | University of Minnesota | D | -24 | 6270675
0608BM007 | 106-D-2008 | 106 | 113441.3 | 0 | 2008_10_30 | 45.2705 | Bituminous Mix | -93.726 | SPWEB440F Sp - 4.75 mm taconite, PG 64-34; sent to U of M for LTC fracture. DURING PAVING | 06/19/2009 | University of Minnesota | D | -24 | 4738842
0608BM007 | 106-D-2008 | 106 | 113441.3 | 0 | 2008_10_30 | 45.2705 | Bituminous Mix | -93.726 | SPWEB440F Sp - 4.75 mm taconite, PG 64-34; sent to U of M for LTC fracture. DURING PAVING | 06/19/2009 | University of Minnesota | D | -24 | 6100388
0608BM007 | 106-D-2008 | 106 | 113441.3 | 0 | 2008_10_30 | 45.2705 | Bituminous Mix | -93.726 | SPWEB440F Sp - 4.75 mm taconite, PG 64-34; sent to U of M for LTC fracture. DURING PAVING | 06/19/2009 | University of Minnesota | D | -36 | 6578037
0608BM007 | 106-D-2008 | 106 | 113441.3 | 0 | 2008_10_30 | 45.2705 | Bituminous Mix | -93.726 | SPWEB440F Sp - 4.75 mm taconite, PG 64-34; sent to U of M for LTC fracture. DURING PAVING | 06/19/2009 | University of Minnesota | D | -36 | 5755467
0608BM007 | 106-D-2008 | 106 | 113441.3 | 0 | 2008_10_30 | 45.2705 | Bituminous Mix | -93.726 | SPWEB440F Sp - 4.75 mm taconite, PG 64-34; sent to U of M for LTC fracture. DURING PAVING | 06/19/2009 | University of Minnesota | D | -36 | 5492872
0608BM007 | 106-D-2008 | 106 | 113441.3 | 0 | 2008_10_30 | 45.2705 | Bituminous Mix | -93.726 | SPWEB440F Sp - 4.75 mm taconite, PG 64-34; sent to U of M for LTC fracture. DURING PAVING | 06/19/2009 | University of Minnesota | D | -36 |  | 23285431 | 3 | 4.3e-08 |  |  | Zhang-Drescher-Newcomb Method
0608BM007 | 106-D-2008 | 106 | 113441.3 | 0 | 2008_10_30 | 45.2705 | Bituminous Mix | -93.726 | SPWEB440F Sp - 4.75 mm taconite, PG 64-34; sent to U of M for LTC fracture. DURING PAVING | 06/19/2009 | University of Minnesota | D | -36 |  | 22449752 | 4 | 4.5e-08 |  |  | Zhang-Drescher-Newcomb Method
0608BM007 | 106-D-2008 | 106 | 113441.3 | 0 | 2008_10_30 | 45.2705 | Bituminous Mix | -93.726 | SPWEB440F Sp - 4.75 mm taconite, PG 64-34; sent to U of M for LTC fracture. DURING PAVING | 06/19/2009 | University of Minnesota | D | -36 |  | 21860301 | 6 | 4.6e-08 |  |  | Zhang-Drescher-Newcomb Method
0608BM007 | 106-D-2008 | 106 | 113441.3 | 0 | 2008_10_30 | 45.2705 | Bituminous Mix | -93.726 | SPWEB440F Sp - 4.75 mm taconite, PG 64-34; sent to U of M for LTC fracture. DURING PAVING | 06/19/2009 | University of Minnesota | D | -36 |  | 20878232 | 8 | 4.8e-08 |  |  | Zhang-Drescher-Newcomb Method
0608BM007 | 106-D-2008 | 106 | 113441.3 | 0 | 2008_10_30 | 45.2705 | Bituminous Mix | -93.726 | SPWEB440F Sp - 4.75 mm taconite, PG 64-34; sent to U of M for LTC fracture. DURING PAVING | 06/19/2009 | University of Minnesota | D | -36 |  | 20203901 | 11 | 5e-08 |  |  | Zhang-Drescher-Newcomb Method
0608BM007 | 106-D-2008 | 106 | 113441.3 | 0 | 2008_10_30 | 45.2705 | Bituminous Mix | -93.726 | SPWEB440F Sp - 4.75 mm taconite, PG 64-34; sent to U of M for LTC fracture. DURING PAVING | 06/19/2009 | University of Minnesota | D | -36 |  | 19489218 | 16 | 5.1e-08 |  |  | Zhang-Drescher-Newcomb Method
0608BM007 | 106-D-2008 | 106 | 113441.3 | 0 | 2008_10_30 | 45.2705 | Bituminous Mix | -93.726 | SPWEB440F Sp - 4.75 mm taconite, PG 64-34; sent to U of M for LTC fracture. DURING PAVING | 06/19/2009 | University of Minnesota | D | -36 |  | 18603287 | 23 | 5.4e-08 |  |  | Zhang-Drescher-Newcomb Method
0608BM007 | 106-D-2008 | 106 | 113441.3 | 0 | 2008_10_30 | 45.2705 | Bituminous Mix | -93.726 | SPWEB440F Sp - 4.75 mm taconite, PG 64-34; sent to U of M for LTC fracture. DURING PAVING | 06/19/2009 | University of Minnesota | D | -36 |  | 17912577 | 32 | 5.6e-08 |  |  | Zhang-Drescher-Newcomb Method
0608BM007 | 106-D-2008 | 106 | 113441.3 | 0 | 2008_10_30 | 45.2705 | Bituminous Mix | -93.726 | SPWEB440F Sp - 4.75 mm taconite, PG 64-34; sent to U of M for LTC fracture. DURING PAVING | 06/19/2009 | University of Minnesota | D | -36 |  | 16996896 | 45 | 5.9e-08 |  |  | Zhang-Drescher-Newcomb Method
0608BM007 | 106-D-2008 | 106 | 113441.3 | 0 | 2008_10_30 | 45.2705 | Bituminous Mix | -93.726 | SPWEB440F Sp - 4.75 mm taconite, PG 64-34; sent to U of M for LTC fracture. DURING PAVING | 06/19/2009 | University of Minnesota | D | -36 |  | 16463483 | 60 | 6.1e-08 |  |  | Zhang-Drescher-Newcomb Method
0608BM007 | 106-D-2008 | 106 | 113441.3 | 0 | 2008_10_30 | 45.2705 | Bituminous Mix | -93.726 | SPWEB440F Sp - 4.75 mm taconite, PG 64-34; sent to U of M for LTC fracture. DURING PAVING | 06/19/2009 | University of Minnesota | D | -36 |  | 15498769 | 89 | 6.5e-08 |  |  | Zhang-Drescher-Newcomb Method
0608BM007 | 106-D-2008 | 106 | 113441.3 | 0 | 2008_10_30 | 45.2705 | Bituminous Mix | -93.726 | SPWEB440F Sp - 4.75 mm taconite, PG 64-34; sent to U of M for LTC fracture. DURING PAVING | 06/19/2009 | University of Minnesota | D | -36 |  | 14789317 | 120 | 6.8e-08 |  |  | Zhang-Drescher-Newcomb Method
0608BM007 | 106-D-2008 | 106 | 113441.3 | 0 | 2008_10_30 | 45.2705 | Bituminous Mix | -93.726 | SPWEB440F Sp - 4.75 mm taconite, PG 64-34; sent to U of M for LTC fracture. DURING PAVING | 06/19/2009 | University of Minnesota | D | -36 |  | 13738101 | 178 | 7.3e-08 |  |  | Zhang-Drescher-Newcomb Method
0608BM007 | 106-D-2008 | 106 | 113441.3 | 0 | 2008_10_30 | 45.2705 | Bituminous Mix | -93.726 | SPWEB440F Sp - 4.75 mm taconite, PG 64-34; sent to U of M for LTC fracture. DURING PAVING | 06/19/2009 | University of Minnesota | D | -36 |  | 12765107 | 240 | 7.8e-08 |  |  | Zhang-Drescher-Newcomb Method
0608BM007 | 106-D-2008 | 106 | 113441.3 | 0 | 2008_10_30 | 45.2705 | Bituminous Mix | -93.726 | SPWEB440F Sp - 4.75 mm taconite, PG 64-34; sent to U of M for LTC fracture. DURING PAVING | 06/19/2009 | University of Minnesota | D | -24 |  | 3056373 | 500 | 3.27e-07 |  |  | Zhang-Drescher-Newcomb Method
0608BM007 | 106-D-2008 | 106 | 113441.3 | 0 | 2008_10_30 | 45.2705 | Bituminous Mix | -93.726 | SPWEB440F Sp - 4.75 mm taconite, PG 64-34; sent to U of M for LTC fracture. DURING PAVING | 06/19/2009 | University of Minnesota | D | -24 |  | 2773967 | 708 | 3.6e-07 |  |  | Zhang-Drescher-Newcomb Method
0608BM007 | 106-D-2008 | 106 | 113441.3 | 0 | 2008_10_30 | 45.2705 | Bituminous Mix | -93.726 | SPWEB440F Sp - 4.75 mm taconite, PG 64-34; sent to U of M for LTC fracture. DURING PAVING | 06/19/2009 | University of Minnesota | D | -24 |  | 2559325 | 1000 | 3.91e-07 |  |  | Zhang-Drescher-Newcomb Method
0608BM007 | 106-D-2008 | 106 | 113441.3 | 0 | 2008_10_30 | 45.2705 | Bituminous Mix | -93.726 | SPWEB440F Sp - 4.75 mm taconite, PG 64-34; sent to U of M for LTC fracture. DURING PAVING | 06/19/2009 | University of Minnesota | D | -36 |  | 24083380 | 1 | 4.2e-08 |  |  | AASHTO T322 Method
0608BM007 | 106-D-2008 | 106 | 113441.3 | 0 | 2008_10_30 | 45.2705 | Bituminous Mix | -93.726 | SPWEB440F Sp - 4.75 mm taconite, PG 64-34; sent to U of M for LTC fracture. DURING PAVING | 06/19/2009 | University of Minnesota | D | -36 |  | 22872086 | 2 | 4.4e-08 |  |  | AASHTO T322 Method
0608BM007 | 106-D-2008 | 106 | 113441.3 | 0 | 2008_10_30 | 45.2705 | Bituminous Mix | -93.726 | SPWEB440F Sp - 4.75 mm taconite, PG 64-34; sent to U of M for LTC fracture. DURING PAVING | 06/19/2009 | University of Minnesota | D | -36 |  | 22278862 | 3 | 4.5e-08 |  |  | AASHTO T322 Method
0608BM007 | 106-D-2008 | 106 | 113441.3 | 0 | 2008_10_30 | 45.2705 | Bituminous Mix | -93.726 | SPWEB440F Sp - 4.75 mm taconite, PG 64-34; sent to U of M for LTC fracture. DURING PAVING | 06/19/2009 | University of Minnesota | D | -36 |  | 21654804 | 4 | 4.6e-08 |  |  | AASHTO T322 Method
0608BM007 | 106-D-2008 | 106 | 113441.3 | 0 | 2008_10_30 | 45.2705 | Bituminous Mix | -93.726 | SPWEB440F Sp - 4.75 mm taconite, PG 64-34; sent to U of M for LTC fracture. DURING PAVING | 06/19/2009 | University of Minnesota | D | -36 |  | 21122309 | 6 | 4.7e-08 |  |  | AASHTO T322 Method
0608BM007 | 106-D-2008 | 106 | 113441.3 | 0 | 2008_10_30 | 45.2705 | Bituminous Mix | -93.726 | SPWEB440F Sp - 4.75 mm taconite, PG 64-34; sent to U of M for LTC fracture. DURING PAVING | 06/19/2009 | University of Minnesota | D | -36 |  | 20184765 | 8 | 5e-08 |  |  | AASHTO T322 Method
0608BM007 | 106-D-2008 | 106 | 113441.3 | 0 | 2008_10_30 | 45.2705 | Bituminous Mix | -93.726 | SPWEB440F Sp - 4.75 mm taconite, PG 64-34; sent to U of M for LTC fracture. DURING PAVING | 06/19/2009 | University of Minnesota | D | -36 |  | 19278715 | 11 | 5.2e-08 |  |  | AASHTO T322 Method
0608BM007 | 106-D-2008 | 106 | 113441.3 | 0 | 2008_10_30 | 45.2705 | Bituminous Mix | -93.726 | SPWEB440F Sp - 4.75 mm taconite, PG 64-34; sent to U of M for LTC fracture. DURING PAVING | 06/19/2009 | University of Minnesota | D | -36 |  | 18494653 | 16 | 5.4e-08 |  |  | AASHTO T322 Method
0608BM007 | 106-D-2008 | 106 | 113441.3 | 0 | 2008_10_30 | 45.2705 | Bituminous Mix | -93.726 | SPWEB440F Sp - 4.75 mm taconite, PG 64-34; sent to U of M for LTC fracture. DURING PAVING | 06/19/2009 | University of Minnesota | D | -36 |  | 18020431 | 23 | 5.6e-08 |  |  | AASHTO T322 Method
0608BM007 | 106-D-2008 | 106 | 113441.3 | 0 | 2008_10_30 | 45.2705 | Bituminous Mix | -93.726 | SPWEB440F Sp - 4.75 mm taconite, PG 64-34; sent to U of M for LTC fracture. DURING PAVING | 06/19/2009 | University of Minnesota | D | -36 |  | 17333554 | 32 | 5.8e-08 |  |  | AASHTO T322 Method
0608BM007 | 106-D-2008 | 106 | 113441.3 | 0 | 2008_10_30 | 45.2705 | Bituminous Mix | -93.726 | SPWEB440F Sp - 4.75 mm taconite, PG 64-34; sent to U of M for LTC fracture. DURING PAVING | 06/19/2009 | University of Minnesota | D | -36 |  | 16483508 | 45 | 6.1e-08 |  |  | AASHTO T322 Method
0608BM007 | 106-D-2008 | 106 | 113441.3 | 0 | 2008_10_30 | 45.2705 | Bituminous Mix | -93.726 | SPWEB440F Sp - 4.75 mm taconite, PG 64-34; sent to U of M for LTC fracture. DURING PAVING | 06/19/2009 | University of Minnesota | D | -36 |  | 15972655 | 60 | 6.3e-08 |  |  | AASHTO T322 Method
0608BM007 | 106-D-2008 | 106 | 113441.3 | 0 | 2008_10_30 | 45.2705 | Bituminous Mix | -93.726 | SPWEB440F Sp - 4.75 mm taconite, PG 64-34; sent to U of M for LTC fracture. DURING PAVING | 06/19/2009 | University of Minnesota | D | -36 |  | 15069718 | 89 | 6.6e-08 |  |  | AASHTO T322 Method
0608BM007 | 106-D-2008 | 106 | 113441.3 | 0 | 2008_10_30 | 45.2705 | Bituminous Mix | -93.726 | SPWEB440F Sp - 4.75 mm taconite, PG 64-34; sent to U of M for LTC fracture. DURING PAVING | 06/19/2009 | University of Minnesota | D | -36 |  | 14450029 | 120 | 6.9e-08 |  |  | AASHTO T322 Method
0608BM007 | 106-D-2008 | 106 | 113441.3 | 0 | 2008_10_30 | 45.2705 | Bituminous Mix | -93.726 | SPWEB440F Sp - 4.75 mm taconite, PG 64-34; sent to U of M for LTC fracture. DURING PAVING | 06/19/2009 | University of Minnesota | D | -36 |  | 13610503 | 178 | 7.4e-08 |  |  | AASHTO T322 Method
0608BM007 | 106-D-2008 | 106 | 113441.3 | 0 | 2008_10_30 | 45.2705 | Bituminous Mix | -93.726 | SPWEB440F Sp - 4.75 mm taconite, PG 64-34; sent to U of M for LTC fracture. DURING PAVING | 06/19/2009 | University of Minnesota | D | -36 |  | 13260318 | 240 | 7.5e-08 |  |  | AASHTO T322 Method
0608BM007 | 106-D-2008 | 106 | 113441.3 | 0 | 2008_10_30 | 45.2705 | Bituminous Mix | -93.726 | SPWEB440F Sp - 4.75 mm taconite, PG 64-34; sent to U of M for LTC fracture. DURING PAVING | 06/19/2009 | University of Minnesota | D | -36 |  | 13147560 | 355 | 7.6e-08 |  |  | AASHTO T322 Method
0608BM007 | 106-D-2008 | 106 | 113441.3 | 0 | 2008_10_30 | 45.2705 | Bituminous Mix | -93.726 | SPWEB440F Sp - 4.75 mm taconite, PG 64-34; sent to U of M for LTC fracture. DURING PAVING | 06/19/2009 | University of Minnesota | D | -36 |  | 13260318 | 500 | 7.5e-08 |  |  | AASHTO T322 Method
0608BM007 | 106-D-2008 | 106 | 113441.3 | 0 | 2008_10_30 | 45.2705 | Bituminous Mix | -93.726 | SPWEB440F Sp - 4.75 mm taconite, PG 64-34; sent to U of M for LTC fracture. DURING PAVING | 06/19/2009 | University of Minnesota | D | -36 |  | 13328906 | 708 | 7.5e-08 |  |  | AASHTO T322 Method
0608BM007 | 106-D-2008 | 106 | 113441.3 | 0 | 2008_10_30 | 45.2705 | Bituminous Mix | -93.726 | SPWEB440F Sp - 4.75 mm taconite, PG 64-34; sent to U of M for LTC fracture. DURING PAVING | 06/19/2009 | University of Minnesota | D | -36 |  | 13468232 | 1000 | 7.4e-08 |  |  | AASHTO T322 Method
0608BM007 | 106-D-2008 | 106 | 113441.3 | 0 | 2008_10_30 | 45.2705 | Bituminous Mix | -93.726 | SPWEB440F Sp - 4.75 mm taconite, PG 64-34; sent to U of M for LTC fracture. DURING PAVING | 06/19/2009 | University of Minnesota | D | -36 |  | 28331078 | 1 | 3.5e-08 |  |  | AASHTO T322 Method
0608BM007 | 106-D-2008 | 106 | 113441.3 | 0 | 2008_10_30 | 45.2705 | Bituminous Mix | -93.726 | SPWEB440F Sp - 4.75 mm taconite, PG 64-34; sent to U of M for LTC fracture. DURING PAVING | 06/19/2009 | University of Minnesota | D | -36 |  | 27335064 | 2 | 3.7e-08 |  |  | AASHTO T322 Method
0608BM007 | 106-D-2008 | 106 | 113441.3 | 0 | 2008_10_30 | 45.2705 | Bituminous Mix | -93.726 | SPWEB440F Sp - 4.75 mm taconite, PG 64-34; sent to U of M for LTC fracture. DURING PAVING | 06/19/2009 | University of Minnesota | D | -12 |  | 4019914 | 11 | 2.49e-07 |  |  | AASHTO T322 Method
0608BM007 | 106-D-2008 | 106 | 113441.3 | 0 | 2008_10_30 | 45.2705 | Bituminous Mix | -93.726 | SPWEB440F Sp - 4.75 mm taconite, PG 64-34; sent to U of M for LTC fracture. DURING PAVING | 06/19/2009 | University of Minnesota | D | -12 |  | 3607274 | 16 | 2.77e-07 |  |  | AASHTO T322 Method
0608BM007 | 106-D-2008 | 106 | 113441.3 | 0 | 2008_10_30 | 45.2705 | Bituminous Mix | -93.726 | SPWEB440F Sp - 4.75 mm taconite, PG 64-34; sent to U of M for LTC fracture. DURING PAVING | 06/19/2009 | University of Minnesota | D | -12 |  | 3130451 | 23 | 3.19e-07 |  |  | AASHTO T322 Method
0608BM007 | 106-D-2008 | 106 | 113441.3 | 0 | 2008_10_30 | 45.2705 | Bituminous Mix | -93.726 | SPWEB440F Sp - 4.75 mm taconite, PG 64-34; sent to U of M for LTC fracture. DURING PAVING | 06/19/2009 | University of Minnesota | D | -12 |  | 2882002 | 32 | 3.47e-07 |  |  | AASHTO T322 Method
0608BM007 | 106-D-2008 | 106 | 113441.3 | 0 | 2008_10_30 | 45.2705 | Bituminous Mix | -93.726 | SPWEB440F Sp - 4.75 mm taconite, PG 64-34; sent to U of M for LTC fracture. DURING PAVING | 06/19/2009 | University of Minnesota | D | -12 |  | 2545320 | 45 | 3.93e-07 |  |  | AASHTO T322 Method
0608BM007 | 106-D-2008 | 106 | 113441.3 | 0 | 2008_10_30 | 45.2705 | Bituminous Mix | -93.726 | SPWEB440F Sp - 4.75 mm taconite, PG 64-34; sent to U of M for LTC fracture. DURING PAVING | 06/19/2009 | University of Minnesota | D | -12 |  | 2293467 | 60 | 4.36e-07 |  |  | AASHTO T322 Method
0608BM007 | 106-D-2008 | 106 | 113441.3 | 0 | 2008_10_30 | 45.2705 | Bituminous Mix | -93.726 | SPWEB440F Sp - 4.75 mm taconite, PG 64-34; sent to U of M for LTC fracture. DURING PAVING | 06/19/2009 | University of Minnesota | D | -12 |  | 2009957 | 89 | 4.98e-07 |  |  | AASHTO T322 Method
0608BM007 | 106-D-2008 | 106 | 113441.3 | 0 | 2008_10_30 | 45.2705 | Bituminous Mix | -93.726 | SPWEB440F Sp - 4.75 mm taconite, PG 64-34; sent to U of M for LTC fracture. DURING PAVING | 06/19/2009 | University of Minnesota | D | -12 |  | 1777156 | 120 | 5.63e-07 |  |  | AASHTO T322 Method
0608BM007 | 106-D-2008 | 106 | 113441.3 | 0 | 2008_10_30 | 45.2705 | Bituminous Mix | -93.726 | SPWEB440F Sp - 4.75 mm taconite, PG 64-34; sent to U of M for LTC fracture. DURING PAVING | 06/19/2009 | University of Minnesota | D | -12 |  | 1517266 | 178 | 6.59e-07 |  |  | AASHTO T322 Method
0608BM007 | 106-D-2008 | 106 | 113441.3 | 0 | 2008_10_30 | 45.2705 | Bituminous Mix | -93.726 | SPWEB440F Sp - 4.75 mm taconite, PG 64-34; sent to U of M for LTC fracture. DURING PAVING | 06/19/2009 | University of Minnesota | D | -12 |  | 1341622 | 240 | 7.45e-07 |  |  | AASHTO T322 Method
0608BM007 | 106-D-2008 | 106 | 113441.3 | 0 | 2008_10_30 | 45.2705 | Bituminous Mix | -93.726 | SPWEB440F Sp - 4.75 mm taconite, PG 64-34; sent to U of M for LTC fracture. DURING PAVING | 06/19/2009 | University of Minnesota | D | -12 |  | 1143124 | 355 | 8.75e-07 |  |  | AASHTO T322 Method
0608BM007 | 106-D-2008 | 106 | 113441.3 | 0 | 2008_10_30 | 45.2705 | Bituminous Mix | -93.726 | SPWEB440F Sp - 4.75 mm taconite, PG 64-34; sent to U of M for LTC fracture. DURING PAVING | 06/19/2009 | University of Minnesota | D | -12 |  | 997616 | 500 | 1e-06 |  |  | AASHTO T322 Method
0608BM007 | 106-D-2008 | 106 | 113441.3 | 0 | 2008_10_30 | 45.2705 | Bituminous Mix | -93.726 | SPWEB440F Sp - 4.75 mm taconite, PG 64-34; sent to U of M for LTC fracture. DURING PAVING | 06/19/2009 | University of Minnesota | D | -12 |  | 871518 | 708 | 1.15e-06 |  |  | AASHTO T322 Method
0608BM007 | 106-D-2008 | 106 | 113441.3 | 0 | 2008_10_30 | 45.2705 | Bituminous Mix | -93.726 | SPWEB440F Sp - 4.75 mm taconite, PG 64-34; sent to U of M for LTC fracture. DURING PAVING | 06/19/2009 | University of Minnesota | D | -12 |  | 761816 | 1000 | 1.31e-06 |  |  | AASHTO T322 Method
0608BM007 | 106-D-2008 | 106 | 113441.3 | 0 | 2008_10_30 | 45.2705 | Bituminous Mix | -93.726 | SPWEB440F Sp - 4.75 mm taconite, PG 64-34; sent to U of M for LTC fracture. DURING PAVING | 06/19/2009 | University of Minnesota | D | -12 |  | 6500472 | 1 | 1.54e-07 |  |  | AASHTO T322 Method
0608BM007 | 106-D-2008 | 106 | 113441.3 | 0 | 2008_10_30 | 45.2705 | Bituminous Mix | -93.726 | SPWEB440F Sp - 4.75 mm taconite, PG 64-34; sent to U of M for LTC fracture. DURING PAVING | 06/19/2009 | University of Minnesota | D | -12 |  | 5707731 | 2 | 1.75e-07 |  |  | AASHTO T322 Method
0608BM007 | 106-D-2008 | 106 | 113441.3 | 0 | 2008_10_30 | 45.2705 | Bituminous Mix | -93.726 | SPWEB440F Sp - 4.75 mm taconite, PG 64-34; sent to U of M for LTC fracture. DURING PAVING | 06/19/2009 | University of Minnesota | D | -12 |  | 5442255 | 3 | 1.84e-07 |  |  | AASHTO T322 Method
0608BM007 | 106-D-2008 | 106 | 113441.3 | 0 | 2008_10_30 | 45.2705 | Bituminous Mix | -93.726 | SPWEB440F Sp - 4.75 mm taconite, PG 64-34; sent to U of M for LTC fracture. DURING PAVING | 06/19/2009 | University of Minnesota | D | -12 |  | 5043469 | 4 | 1.98e-07 |  |  | AASHTO T322 Method
0608BM007 | 106-D-2008 | 106 | 113441.3 | 0 | 2008_10_30 | 45.2705 | Bituminous Mix | -93.726 | SPWEB440F Sp - 4.75 mm taconite, PG 64-34; sent to U of M for LTC fracture. DURING PAVING | 06/19/2009 | University of Minnesota | D | -12 |  | 4795429 | 6 | 2.09e-07 |  |  | AASHTO T322 Method
0608BM007 | 106-D-2008 | 106 | 113441.3 | 0 | 2008_10_30 | 45.2705 | Bituminous Mix | -93.726 | SPWEB440F Sp - 4.75 mm taconite, PG 64-34; sent to U of M for LTC fracture. DURING PAVING | 06/19/2009 | University of Minnesota | D | -12 |  | 4398815 | 8 | 2.27e-07 |  |  | AASHTO T322 Method
0608BM007 | 106-D-2008 | 106 | 113441.3 | 0 | 2008_10_30 | 45.2705 | Bituminous Mix | -93.726 | SPWEB440F Sp - 4.75 mm taconite, PG 64-34; sent to U of M for LTC fracture. DURING PAVING | 06/19/2009 | University of Minnesota | D | -12 |  | 4091205 | 11 | 2.44e-07 |  |  | AASHTO T322 Method
0608BM007 | 106-D-2008 | 106 | 113441.3 | 0 | 2008_10_30 | 45.2705 | Bituminous Mix | -93.726 | SPWEB440F Sp - 4.75 mm taconite, PG 64-34; sent to U of M for LTC fracture. DURING PAVING | 06/19/2009 | University of Minnesota | D | -12 |  | 3667977 | 16 | 2.73e-07 |  |  | AASHTO T322 Method
0608BM007 | 106-D-2008 | 106 | 113441.3 | 0 | 2008_10_30 | 45.2705 | Bituminous Mix | -93.726 | SPWEB440F Sp - 4.75 mm taconite, PG 64-34; sent to U of M for LTC fracture. DURING PAVING | 06/19/2009 | University of Minnesota | D | -12 |  | 3277548 | 23 | 3.05e-07 |  |  | AASHTO T322 Method
0608BM007 | 106-D-2008 | 106 | 113441.3 | 0 | 2008_10_30 | 45.2705 | Bituminous Mix | -93.726 | SPWEB440F Sp - 4.75 mm taconite, PG 64-34; sent to U of M for LTC fracture. DURING PAVING | 06/19/2009 | University of Minnesota | D | -12 |  | 2954759 | 32 | 3.38e-07 |  |  | AASHTO T322 Method
0608BM007 | 106-D-2008 | 106 | 113441.3 | 0 | 2008_10_30 | 45.2705 | Bituminous Mix | -93.726 | SPWEB440F Sp - 4.75 mm taconite, PG 64-34; sent to U of M for LTC fracture. DURING PAVING | 06/19/2009 | University of Minnesota | D | -12 |  | 2605979 | 45 | 3.84e-07 |  |  | AASHTO T322 Method
0608BM007 | 106-D-2008 | 106 | 113441.3 | 0 | 2008_10_30 | 45.2705 | Bituminous Mix | -93.726 | SPWEB440F Sp - 4.75 mm taconite, PG 64-34; sent to U of M for LTC fracture. DURING PAVING | 06/19/2009 | University of Minnesota | D | -12 |  | 2368592 | 60 | 4.22e-07 |  |  | AASHTO T322 Method
0608BM007 | 106-D-2008 | 106 | 113441.3 | 0 | 2008_10_30 | 45.2705 | Bituminous Mix | -93.726 | SPWEB440F Sp - 4.75 mm taconite, PG 64-34; sent to U of M for LTC fracture. DURING PAVING | 06/19/2009 | University of Minnesota | D | -12 |  | 2017387 | 89 | 4.96e-07 |  |  | AASHTO T322 Method
0608BM007 | 106-D-2008 | 106 | 113441.3 | 0 | 2008_10_30 | 45.2705 | Bituminous Mix | -93.726 | SPWEB440F Sp - 4.75 mm taconite, PG 64-34; sent to U of M for LTC fracture. DURING PAVING | 06/19/2009 | University of Minnesota | D | -12 |  | 1811276 | 120 | 5.52e-07 |  |  | AASHTO T322 Method
0608BM007 | 106-D-2008 | 106 | 113441.3 | 0 | 2008_10_30 | 45.2705 | Bituminous Mix | -93.726 | SPWEB440F Sp - 4.75 mm taconite, PG 64-34; sent to U of M for LTC fracture. DURING PAVING | 06/19/2009 | University of Minnesota | D | -12 |  | 1515653 | 178 | 6.6e-07 |  |  | AASHTO T322 Method
0608BM007 | 106-D-2008 | 106 | 113441.3 | 0 | 2008_10_30 | 45.2705 | Bituminous Mix | -93.726 | SPWEB440F Sp - 4.75 mm taconite, PG 64-34; sent to U of M for LTC fracture. DURING PAVING | 06/19/2009 | University of Minnesota | D | -12 |  | 1337239 | 240 | 7.48e-07 |  |  | AASHTO T322 Method
0608BM007 | 106-D-2008 | 106 | 113441.3 | 0 | 2008_10_30 | 45.2705 | Bituminous Mix | -93.726 | SPWEB440F Sp - 4.75 mm taconite, PG 64-34; sent to U of M for LTC fracture. DURING PAVING | 06/19/2009 | University of Minnesota | D | -12 |  | 1125081 | 355 | 8.89e-07 |  |  | AASHTO T322 Method
0608BM007 | 106-D-2008 | 106 | 113441.3 | 0 | 2008_10_30 | 45.2705 | Bituminous Mix | -93.726 | SPWEB440F Sp - 4.75 mm taconite, PG 64-34; sent to U of M for LTC fracture. DURING PAVING | 06/19/2009 | University of Minnesota | D | -12 |  | 981614 | 500 | 1.02e-06 |  |  | AASHTO T322 Method
0608BM007 | 106-D-2008 | 106 | 113441.3 | 0 | 2008_10_30 | 45.2705 | Bituminous Mix | -93.726 | SPWEB440F Sp - 4.75 mm taconite, PG 64-34; sent to U of M for LTC fracture. DURING PAVING | 06/19/2009 | University of Minnesota | D | -12 |  | 854700 | 708 | 1.17e-06 |  |  | AASHTO T322 Method
0608BM007 | 106-D-2008 | 106 | 113441.3 | 0 | 2008_10_30 | 45.2705 | Bituminous Mix | -93.726 | SPWEB440F Sp - 4.75 mm taconite, PG 64-34; sent to U of M for LTC fracture. DURING PAVING | 06/19/2009 | University of Minnesota | D | -12 |  | 736365 | 1000 | 1.36e-06 |  |  | AASHTO T322 Method
0608BM007 | 106-D-2008 | 106 | 113441.3 | 0 | 2008_10_30 | 45.2705 | Bituminous Mix | -93.726 | SPWEB440F Sp - 4.75 mm taconite, PG 64-34; sent to U of M for LTC fracture. DURING PAVING | 06/19/2009 | University of Minnesota | D | -12 |  | 7697954 | 1 | 1.3e-07 |  |  | AASHTO T322 Method
0608BM007 | 106-D-2008 | 106 | 113441.3 | 0 | 2008_10_30 | 45.2705 | Bituminous Mix | -93.726 | SPWEB440F Sp - 4.75 mm taconite, PG 64-34; sent to U of M for LTC fracture. DURING PAVING | 06/19/2009 | University of Minnesota | D | -12 |  | 7110822 | 2 | 1.41e-07 |  |  | AASHTO T322 Method
0608BM007 | 106-D-2008 | 106 | 113441.3 | 0 | 2008_10_30 | 45.2705 | Bituminous Mix | -93.726 | SPWEB440F Sp - 4.75 mm taconite, PG 64-34; sent to U of M for LTC fracture. DURING PAVING | 06/19/2009 | University of Minnesota | D | -12 |  | 6766750 | 3 | 1.48e-07 |  |  | AASHTO T322 Method
0608BM007 | 106-D-2008 | 106 | 113441.3 | 0 | 2008_10_30 | 45.2705 | Bituminous Mix | -93.726 | SPWEB440F Sp - 4.75 mm taconite, PG 64-34; sent to U of M for LTC fracture. DURING PAVING | 06/19/2009 | University of Minnesota | D | -12 |  | 6504473 | 4 | 1.54e-07 |  |  | AASHTO T322 Method
0608BM007 | 106-D-2008 | 106 | 113441.3 | 0 | 2008_10_30 | 45.2705 | Bituminous Mix | -93.726 | SPWEB440F Sp - 4.75 mm taconite, PG 64-34; sent to U of M for LTC fracture. DURING PAVING | 06/19/2009 | University of Minnesota | D | -12 |  | 6261769 | 6 | 1.6e-07 |  |  | AASHTO T322 Method
0608BM007 | 106-D-2008 | 106 | 113441.3 | 0 | 2008_10_30 | 45.2705 | Bituminous Mix | -93.726 | SPWEB440F Sp - 4.75 mm taconite, PG 64-34; sent to U of M for LTC fracture. DURING PAVING | 06/19/2009 | University of Minnesota | D | -36 |  | 23198616 | 2 | 4.3e-08 |  |  | Zhang-Drescher-Newcomb Method
0608BM007 | 106-D-2008 | 106 | 113441.3 | 0 | 2008_10_30 | 45.2705 | Bituminous Mix | -93.726 | SPWEB440F Sp - 4.75 mm taconite, PG 64-34; sent to U of M for LTC fracture. DURING PAVING | 06/19/2009 | University of Minnesota | D | -36 |  | 22534234 | 3 | 4.4e-08 |  |  | Zhang-Drescher-Newcomb Method
0608BM007 | 106-D-2008 | 106 | 113441.3 | 0 | 2008_10_30 | 45.2705 | Bituminous Mix | -93.726 | SPWEB440F Sp - 4.75 mm taconite, PG 64-34; sent to U of M for LTC fracture. DURING PAVING | 06/19/2009 | University of Minnesota | D | -36 |  | 22162764 | 4 | 4.5e-08 |  |  | Zhang-Drescher-Newcomb Method
0608BM007 | 106-D-2008 | 106 | 113441.3 | 0 | 2008_10_30 | 45.2705 | Bituminous Mix | -93.726 | SPWEB440F Sp - 4.75 mm taconite, PG 64-34; sent to U of M for LTC fracture. DURING PAVING | 06/19/2009 | University of Minnesota | D | -36 |  | 21601526 | 6 | 4.6e-08 |  |  | Zhang-Drescher-Newcomb Method
0608BM007 | 106-D-2008 | 106 | 113441.3 | 0 | 2008_10_30 | 45.2705 | Bituminous Mix | -93.726 | SPWEB440F Sp - 4.75 mm taconite, PG 64-34; sent to U of M for LTC fracture. DURING PAVING | 06/19/2009 | University of Minnesota | D | -36 |  | 21234101 | 8 | 4.7e-08 |  |  | Zhang-Drescher-Newcomb Method
0608BM007 | 106-D-2008 | 106 | 113441.3 | 0 | 2008_10_30 | 45.2705 | Bituminous Mix | -93.726 | SPWEB440F Sp - 4.75 mm taconite, PG 64-34; sent to U of M for LTC fracture. DURING PAVING | 06/19/2009 | University of Minnesota | D | -36 |  | 20980281 | 11 | 4.8e-08 |  |  | Zhang-Drescher-Newcomb Method
0608BM007 | 106-D-2008 | 106 | 113441.3 | 0 | 2008_10_30 | 45.2705 | Bituminous Mix | -93.726 | SPWEB440F Sp - 4.75 mm taconite, PG 64-34; sent to U of M for LTC fracture. DURING PAVING | 06/19/2009 | University of Minnesota | D | -36 |  | 20384675 | 16 | 4.9e-08 |  |  | Zhang-Drescher-Newcomb Method
0608BM007 | 106-D-2008 | 106 | 113441.3 | 0 | 2008_10_30 | 45.2705 | Bituminous Mix | -93.726 | SPWEB440F Sp - 4.75 mm taconite, PG 64-34; sent to U of M for LTC fracture. DURING PAVING | 06/19/2009 | University of Minnesota | D | -36 |  | 19514015 | 23 | 5.1e-08 |  |  | Zhang-Drescher-Newcomb Method
0608BM007 | 106-D-2008 | 106 | 113441.3 | 0 | 2008_10_30 | 45.2705 | Bituminous Mix | -93.726 | SPWEB440F Sp - 4.75 mm taconite, PG 64-34; sent to U of M for LTC fracture. DURING PAVING | 06/19/2009 | University of Minnesota | D | -36 |  | 18962209 | 32 | 5.3e-08 |  |  | Zhang-Drescher-Newcomb Method
0608BM007 | 106-D-2008 | 106 | 113441.3 | 0 | 2008_10_30 | 45.2705 | Bituminous Mix | -93.726 | SPWEB440F Sp - 4.75 mm taconite, PG 64-34; sent to U of M for LTC fracture. DURING PAVING | 06/19/2009 | University of Minnesota | D | -36 |  | 18149747 | 45 | 5.5e-08 |  |  | Zhang-Drescher-Newcomb Method
0608BM007 | 106-D-2008 | 106 | 113441.3 | 0 | 2008_10_30 | 45.2705 | Bituminous Mix | -93.726 | SPWEB440F Sp - 4.75 mm taconite, PG 64-34; sent to U of M for LTC fracture. DURING PAVING | 06/19/2009 | University of Minnesota | D | -36 |  | 17590648 | 60 | 5.7e-08 |  |  | Zhang-Drescher-Newcomb Method
0608BM007 | 106-D-2008 | 106 | 113441.3 | 0 | 2008_10_30 | 45.2705 | Bituminous Mix | -93.726 | SPWEB440F Sp - 4.75 mm taconite, PG 64-34; sent to U of M for LTC fracture. DURING PAVING | 06/19/2009 | University of Minnesota | D | -36 |  | 16560561 | 89 | 6e-08 |  |  | Zhang-Drescher-Newcomb Method
0608BM007 | 106-D-2008 | 106 | 113441.3 | 0 | 2008_10_30 | 45.2705 | Bituminous Mix | -93.726 | SPWEB440F Sp - 4.75 mm taconite, PG 64-34; sent to U of M for LTC fracture. DURING PAVING | 06/19/2009 | University of Minnesota | D | -36 |  | 15870571 | 120 | 6.3e-08 |  |  | Zhang-Drescher-Newcomb Method
0608BM007 | 106-D-2008 | 106 | 113441.3 | 0 | 2008_10_30 | 45.2705 | Bituminous Mix | -93.726 | SPWEB440F Sp - 4.75 mm taconite, PG 64-34; sent to U of M for LTC fracture. DURING PAVING | 06/19/2009 | University of Minnesota | D | -36 |  | 14921721 | 178 | 6.7e-08 |  |  | Zhang-Drescher-Newcomb Method
0608BM007 | 106-D-2008 | 106 | 113441.3 | 0 | 2008_10_30 | 45.2705 | Bituminous Mix | -93.726 | SPWEB440F Sp - 4.75 mm taconite, PG 64-34; sent to U of M for LTC fracture. DURING PAVING | 06/19/2009 | University of Minnesota | D | -36 |  | 14565037 | 240 | 6.9e-08 |  |  | Zhang-Drescher-Newcomb Method
0608BM007 | 106-D-2008 | 106 | 113441.3 | 0 | 2008_10_30 | 45.2705 | Bituminous Mix | -93.726 | SPWEB440F Sp - 4.75 mm taconite, PG 64-34; sent to U of M for LTC fracture. DURING PAVING | 06/19/2009 | University of Minnesota | D | -36 |  | 13897417 | 355 | 7.2e-08 |  |  | Zhang-Drescher-Newcomb Method
0608BM007 | 106-D-2008 | 106 | 113441.3 | 0 | 2008_10_30 | 45.2705 | Bituminous Mix | -93.726 | SPWEB440F Sp - 4.75 mm taconite, PG 64-34; sent to U of M for LTC fracture. DURING PAVING | 06/19/2009 | University of Minnesota | D | -36 |  | 12862299 | 500 | 7.8e-08 |  |  | Zhang-Drescher-Newcomb Method
0608BM007 | 106-D-2008 | 106 | 113441.3 | 0 | 2008_10_30 | 45.2705 | Bituminous Mix | -93.726 | SPWEB440F Sp - 4.75 mm taconite, PG 64-34; sent to U of M for LTC fracture. DURING PAVING | 06/19/2009 | University of Minnesota | D | -36 |  | 12051650 | 708 | 8.3e-08 |  |  | Zhang-Drescher-Newcomb Method
0608BM007 | 106-D-2008 | 106 | 113441.3 | 0 | 2008_10_30 | 45.2705 | Bituminous Mix | -93.726 | SPWEB440F Sp - 4.75 mm taconite, PG 64-34; sent to U of M for LTC fracture. DURING PAVING | 06/19/2009 | University of Minnesota | D | -36 |  | 11261128 | 1000 | 8.9e-08 |  |  | Zhang-Drescher-Newcomb Method
0608BM007 | 106-D-2008 | 106 | 113441.3 | 0 | 2008_10_30 | 45.2705 | Bituminous Mix | -93.726 | SPWEB440F Sp - 4.75 mm taconite, PG 64-34; sent to U of M for LTC fracture. DURING PAVING | 06/19/2009 | University of Minnesota | D | -36 |  | 23948329 | 1 | 4.2e-08 |  |  | Zhang-Drescher-Newcomb Method
0608BM007 | 106-D-2008 | 106 | 113441.3 | 0 | 2008_10_30 | 45.2705 | Bituminous Mix | -93.726 | SPWEB440F Sp - 4.75 mm taconite, PG 64-34; sent to U of M for LTC fracture. DURING PAVING | 06/19/2009 | University of Minnesota | D | -36 |  | 23074607 | 2 | 4.3e-08 |  |  | Zhang-Drescher-Newcomb Method
0608BM007 | 106-D-2008 | 106 | 113441.3 | 0 | 2008_10_30 | 45.2705 | Bituminous Mix | -93.726 | SPWEB440F Sp - 4.75 mm taconite, PG 64-34; sent to U of M for LTC fracture. DURING PAVING | 06/19/2009 | University of Minnesota | D | -36 |  | 22340607 | 3 | 4.5e-08 |  |  | Zhang-Drescher-Newcomb Method
0608BM007 | 106-D-2008 | 106 | 113441.3 | 0 | 2008_10_30 | 45.2705 | Bituminous Mix | -93.726 | SPWEB440F Sp - 4.75 mm taconite, PG 64-34; sent to U of M for LTC fracture. DURING PAVING | 06/19/2009 | University of Minnesota | D | -36 |  | 22115413 | 4 | 4.5e-08 |  |  | Zhang-Drescher-Newcomb Method
0608BM007 | 106-D-2008 | 106 | 113441.3 | 0 | 2008_10_30 | 45.2705 | Bituminous Mix | -93.726 | SPWEB440F Sp - 4.75 mm taconite, PG 64-34; sent to U of M for LTC fracture. DURING PAVING | 06/19/2009 | University of Minnesota | D | -36 |  | 21610469 | 6 | 4.6e-08 |  |  | Zhang-Drescher-Newcomb Method
0608BM007 | 106-D-2008 | 106 | 113441.3 | 0 | 2008_10_30 | 45.2705 | Bituminous Mix | -93.726 | SPWEB440F Sp - 4.75 mm taconite, PG 64-34; sent to U of M for LTC fracture. DURING PAVING | 06/19/2009 | University of Minnesota | D | -36 |  | 21010817 | 8 | 4.8e-08 |  |  | Zhang-Drescher-Newcomb Method
0608BM007 | 106-D-2008 | 106 | 113441.3 | 0 | 2008_10_30 | 45.2705 | Bituminous Mix | -93.726 | SPWEB440F Sp - 4.75 mm taconite, PG 64-34; sent to U of M for LTC fracture. DURING PAVING | 06/19/2009 | University of Minnesota | D | -36 |  | 11908909 | 355 | 8.4e-08 |  |  | Zhang-Drescher-Newcomb Method
0608BM007 | 106-D-2008 | 106 | 113441.3 | 0 | 2008_10_30 | 45.2705 | Bituminous Mix | -93.726 | SPWEB440F Sp - 4.75 mm taconite, PG 64-34; sent to U of M for LTC fracture. DURING PAVING | 06/19/2009 | University of Minnesota | D | -36 |  | 10959913 | 500 | 9.1e-08 |  |  | Zhang-Drescher-Newcomb Method
0608BM007 | 106-D-2008 | 106 | 113441.3 | 0 | 2008_10_30 | 45.2705 | Bituminous Mix | -93.726 | SPWEB440F Sp - 4.75 mm taconite, PG 64-34; sent to U of M for LTC fracture. DURING PAVING | 06/19/2009 | University of Minnesota | D | -36 |  | 10082448 | 708 | 9.9e-08 |  |  | Zhang-Drescher-Newcomb Method
0608BM007 | 106-D-2008 | 106 | 113441.3 | 0 | 2008_10_30 | 45.2705 | Bituminous Mix | -93.726 | SPWEB440F Sp - 4.75 mm taconite, PG 64-34; sent to U of M for LTC fracture. DURING PAVING | 06/19/2009 | University of Minnesota | D | -36 |  | 9260769 | 1000 | 1.08e-07 |  |  | Zhang-Drescher-Newcomb Method
0608BM007 | 106-D-2008 | 106 | 113441.3 | 0 | 2008_10_30 | 45.2705 | Bituminous Mix | -93.726 | SPWEB440F Sp - 4.75 mm taconite, PG 64-34; sent to U of M for LTC fracture. DURING PAVING | 06/19/2009 | University of Minnesota | D | -12 |  | 6260901 | 1 | 1.6e-07 |  |  | AASHTO T322 Method
0608BM007 | 106-D-2008 | 106 | 113441.3 | 0 | 2008_10_30 | 45.2705 | Bituminous Mix | -93.726 | SPWEB440F Sp - 4.75 mm taconite, PG 64-34; sent to U of M for LTC fracture. DURING PAVING | 06/19/2009 | University of Minnesota | D | -12 |  | 5888631 | 2 | 1.7e-07 |  |  | AASHTO T322 Method
0608BM007 | 106-D-2008 | 106 | 113441.3 | 0 | 2008_10_30 | 45.2705 | Bituminous Mix | -93.726 | SPWEB440F Sp - 4.75 mm taconite, PG 64-34; sent to U of M for LTC fracture. DURING PAVING | 06/19/2009 | University of Minnesota | D | -12 |  | 5474355 | 3 | 1.83e-07 |  |  | AASHTO T322 Method
0608BM007 | 106-D-2008 | 106 | 113441.3 | 0 | 2008_10_30 | 45.2705 | Bituminous Mix | -93.726 | SPWEB440F Sp - 4.75 mm taconite, PG 64-34; sent to U of M for LTC fracture. DURING PAVING | 06/19/2009 | University of Minnesota | D | -12 |  | 4974414 | 4 | 2.01e-07 |  |  | AASHTO T322 Method
0608BM007 | 106-D-2008 | 106 | 113441.3 | 0 | 2008_10_30 | 45.2705 | Bituminous Mix | -93.726 | SPWEB440F Sp - 4.75 mm taconite, PG 64-34; sent to U of M for LTC fracture. DURING PAVING | 06/19/2009 | University of Minnesota | D | -12 |  | 4841763 | 6 | 2.07e-07 |  |  | AASHTO T322 Method
0608BM007 | 106-D-2008 | 106 | 113441.3 | 0 | 2008_10_30 | 45.2705 | Bituminous Mix | -93.726 | SPWEB440F Sp - 4.75 mm taconite, PG 64-34; sent to U of M for LTC fracture. DURING PAVING | 06/19/2009 | University of Minnesota | D | -12 |  | 4392729 | 8 | 2.28e-07 |  |  | AASHTO T322 Method
0608BM007 | 106-D-2008 | 106 | 113441.3 | 0 | 2008_10_30 | 45.2705 | Bituminous Mix | -93.726 | SPWEB440F Sp - 4.75 mm taconite, PG 64-34; sent to U of M for LTC fracture. DURING PAVING | 06/19/2009 | University of Minnesota | D | -12 |  | 5774959 | 4 | 1.73e-07 |  |  | Zhang-Drescher-Newcomb Method
0608BM007 | 106-D-2008 | 106 | 113441.3 | 0 | 2008_10_30 | 45.2705 | Bituminous Mix | -93.726 | SPWEB440F Sp - 4.75 mm taconite, PG 64-34; sent to U of M for LTC fracture. DURING PAVING | 06/19/2009 | University of Minnesota | D | -12 |  | 4126588 | 6 | 2.42e-07 |  |  | Zhang-Drescher-Newcomb Method
0608BM007 | 106-D-2008 | 106 | 113441.3 | 0 | 2008_10_30 | 45.2705 | Bituminous Mix | -93.726 | SPWEB440F Sp - 4.75 mm taconite, PG 64-34; sent to U of M for LTC fracture. DURING PAVING | 06/19/2009 | University of Minnesota | D | -12 |  | 3938828 | 8 | 2.54e-07 |  |  | Zhang-Drescher-Newcomb Method
0608BM007 | 106-D-2008 | 106 | 113441.3 | 0 | 2008_10_30 | 45.2705 | Bituminous Mix | -93.726 | SPWEB440F Sp - 4.75 mm taconite, PG 64-34; sent to U of M for LTC fracture. DURING PAVING | 06/19/2009 | University of Minnesota | D | -12 |  | 4332182 | 11 | 2.31e-07 |  |  | Zhang-Drescher-Newcomb Method
0608BM007 | 106-D-2008 | 106 | 113441.3 | 0 | 2008_10_30 | 45.2705 | Bituminous Mix | -93.726 | SPWEB440F Sp - 4.75 mm taconite, PG 64-34; sent to U of M for LTC fracture. DURING PAVING | 06/19/2009 | University of Minnesota | D | -12 |  | 4104217 | 16 | 2.44e-07 |  |  | Zhang-Drescher-Newcomb Method
0608BM007 | 106-D-2008 | 106 | 113441.3 | 0 | 2008_10_30 | 45.2705 | Bituminous Mix | -93.726 | SPWEB440F Sp - 4.75 mm taconite, PG 64-34; sent to U of M for LTC fracture. DURING PAVING | 06/19/2009 | University of Minnesota | D | -12 |  | 3383142 | 23 | 2.96e-07 |  |  | Zhang-Drescher-Newcomb Method
0608BM007 | 106-D-2008 | 106 | 113441.3 | 0 | 2008_10_30 | 45.2705 | Bituminous Mix | -93.726 | SPWEB440F Sp - 4.75 mm taconite, PG 64-34; sent to U of M for LTC fracture. DURING PAVING | 06/19/2009 | University of Minnesota | D | -24 |  | 7086862 | 16 | 1.41e-07 |  |  | AASHTO T322 Method
0608BM007 | 106-D-2008 | 106 | 113441.3 | 0 | 2008_10_30 | 45.2705 | Bituminous Mix | -93.726 | SPWEB440F Sp - 4.75 mm taconite, PG 64-34; sent to U of M for LTC fracture. DURING PAVING | 06/19/2009 | University of Minnesota | D | -24 |  | 6513882 | 23 | 1.54e-07 |  |  | AASHTO T322 Method
0608BM007 | 106-D-2008 | 106 | 113441.3 | 0 | 2008_10_30 | 45.2705 | Bituminous Mix | -93.726 | SPWEB440F Sp - 4.75 mm taconite, PG 64-34; sent to U of M for LTC fracture. DURING PAVING | 06/19/2009 | University of Minnesota | D | -24 |  | 6026624 | 32 | 1.66e-07 |  |  | AASHTO T322 Method
0608BM007 | 106-D-2008 | 106 | 113441.3 | 0 | 2008_10_30 | 45.2705 | Bituminous Mix | -93.726 | SPWEB440F Sp - 4.75 mm taconite, PG 64-34; sent to U of M for LTC fracture. DURING PAVING | 06/19/2009 | University of Minnesota | D | -24 |  | 5447553 | 45 | 1.84e-07 |  |  | AASHTO T322 Method
0608BM007 | 106-D-2008 | 106 | 113441.3 | 0 | 2008_10_30 | 45.2705 | Bituminous Mix | -93.726 | SPWEB440F Sp - 4.75 mm taconite, PG 64-34; sent to U of M for LTC fracture. DURING PAVING | 06/19/2009 | University of Minnesota | D | -24 |  | 5018893 | 60 | 1.99e-07 |  |  | AASHTO T322 Method
0608BM007 | 106-D-2008 | 106 | 113441.3 | 0 | 2008_10_30 | 45.2705 | Bituminous Mix | -93.726 | SPWEB440F Sp - 4.75 mm taconite, PG 64-34; sent to U of M for LTC fracture. DURING PAVING | 06/19/2009 | University of Minnesota | D | -24 |  | 4489039 | 89 | 2.23e-07 |  |  | AASHTO T322 Method
0608BM007 | 106-D-2008 | 106 | 113441.3 | 0 | 2008_10_30 | 45.2705 | Bituminous Mix | -93.726 | SPWEB440F Sp - 4.75 mm taconite, PG 64-34; sent to U of M for LTC fracture. DURING PAVING | 06/19/2009 | University of Minnesota | D | -12 |  | 5908993 | 8 | 1.69e-07 |  |  | AASHTO T322 Method
0608BM007 | 106-D-2008 | 106 | 113441.3 | 0 | 2008_10_30 | 45.2705 | Bituminous Mix | -93.726 | SPWEB440F Sp - 4.75 mm taconite, PG 64-34; sent to U of M for LTC fracture. DURING PAVING | 06/19/2009 | University of Minnesota | D | -12 |  | 5631390 | 11 | 1.78e-07 |  |  | AASHTO T322 Method
0608BM007 | 106-D-2008 | 106 | 113441.3 | 0 | 2008_10_30 | 45.2705 | Bituminous Mix | -93.726 | SPWEB440F Sp - 4.75 mm taconite, PG 64-34; sent to U of M for LTC fracture. DURING PAVING | 06/19/2009 | University of Minnesota | D | -12 |  | 5085315 | 16 | 1.97e-07 |  |  | AASHTO T322 Method
0608BM007 | 106-D-2008 | 106 | 113441.3 | 0 | 2008_10_30 | 45.2705 | Bituminous Mix | -93.726 | SPWEB440F Sp - 4.75 mm taconite, PG 64-34; sent to U of M for LTC fracture. DURING PAVING | 06/19/2009 | University of Minnesota | D | -12 |  | 4713916 | 23 | 2.12e-07 |  |  | AASHTO T322 Method
0608BM007 | 106-D-2008 | 106 | 113441.3 | 0 | 2008_10_30 | 45.2705 | Bituminous Mix | -93.726 | SPWEB440F Sp - 4.75 mm taconite, PG 64-34; sent to U of M for LTC fracture. DURING PAVING | 06/19/2009 | University of Minnesota | D | -12 |  | 4174513 | 32 | 2.4e-07 |  |  | AASHTO T322 Method
0608BM007 | 106-D-2008 | 106 | 113441.3 | 0 | 2008_10_30 | 45.2705 | Bituminous Mix | -93.726 | SPWEB440F Sp - 4.75 mm taconite, PG 64-34; sent to U of M for LTC fracture. DURING PAVING | 06/19/2009 | University of Minnesota | D | -12 |  | 3745880 | 45 | 2.67e-07 |  |  | AASHTO T322 Method
0608BM007 | 106-D-2008 | 106 | 113441.3 | 0 | 2008_10_30 | 45.2705 | Bituminous Mix | -93.726 | SPWEB440F Sp - 4.75 mm taconite, PG 64-34; sent to U of M for LTC fracture. DURING PAVING | 06/19/2009 | University of Minnesota | D | -12 |  | 3264891 | 60 | 3.06e-07 |  |  | AASHTO T322 Method
0608BM007 | 106-D-2008 | 106 | 113441.3 | 0 | 2008_10_30 | 45.2705 | Bituminous Mix | -93.726 | SPWEB440F Sp - 4.75 mm taconite, PG 64-34; sent to U of M for LTC fracture. DURING PAVING | 06/19/2009 | University of Minnesota | D | -12 |  | 2854004 | 89 | 3.5e-07 |  |  | AASHTO T322 Method
0608BM007 | 106-D-2008 | 106 | 113441.3 | 0 | 2008_10_30 | 45.2705 | Bituminous Mix | -93.726 | SPWEB440F Sp - 4.75 mm taconite, PG 64-34; sent to U of M for LTC fracture. DURING PAVING | 06/19/2009 | University of Minnesota | D | -12 |  | 2565985 | 120 | 3.9e-07 |  |  | AASHTO T322 Method
0608BM007 | 106-D-2008 | 106 | 113441.3 | 0 | 2008_10_30 | 45.2705 | Bituminous Mix | -93.726 | SPWEB440F Sp - 4.75 mm taconite, PG 64-34; sent to U of M for LTC fracture. DURING PAVING | 06/19/2009 | University of Minnesota | D | -12 |  | 2280101 | 178 | 4.39e-07 |  |  | AASHTO T322 Method
0608BM007 | 106-D-2008 | 106 | 113441.3 | 0 | 2008_10_30 | 45.2705 | Bituminous Mix | -93.726 | SPWEB440F Sp - 4.75 mm taconite, PG 64-34; sent to U of M for LTC fracture. DURING PAVING | 06/19/2009 | University of Minnesota | D | -12 |  | 2021873 | 240 | 4.95e-07 |  |  | AASHTO T322 Method
0608BM007 | 106-D-2008 | 106 | 113441.3 | 0 | 2008_10_30 | 45.2705 | Bituminous Mix | -93.726 | SPWEB440F Sp - 4.75 mm taconite, PG 64-34; sent to U of M for LTC fracture. DURING PAVING | 06/19/2009 | University of Minnesota | D | -12 |  | 1773948 | 355 | 5.64e-07 |  |  | AASHTO T322 Method
0608BM007 | 106-D-2008 | 106 | 113441.3 | 0 | 2008_10_30 | 45.2705 | Bituminous Mix | -93.726 | SPWEB440F Sp - 4.75 mm taconite, PG 64-34; sent to U of M for LTC fracture. DURING PAVING | 06/19/2009 | University of Minnesota | D | -12 |  | 1580183 | 500 | 6.33e-07 |  |  | AASHTO T322 Method
0608BM007 | 106-D-2008 | 106 | 113441.3 | 0 | 2008_10_30 | 45.2705 | Bituminous Mix | -93.726 | SPWEB440F Sp - 4.75 mm taconite, PG 64-34; sent to U of M for LTC fracture. DURING PAVING | 06/19/2009 | University of Minnesota | D | -12 |  | 1398462 | 708 | 7.15e-07 |  |  | AASHTO T322 Method
0608BM007 | 106-D-2008 | 106 | 113441.3 | 0 | 2008_10_30 | 45.2705 | Bituminous Mix | -93.726 | SPWEB440F Sp - 4.75 mm taconite, PG 64-34; sent to U of M for LTC fracture. DURING PAVING | 06/19/2009 | University of Minnesota | D | -12 |  | 1241238 | 1000 | 8.06e-07 |  |  | AASHTO T322 Method
0608BM007 | 106-D-2008 | 106 | 113441.3 | 0 | 2008_10_30 | 45.2705 | Bituminous Mix | -93.726 | SPWEB440F Sp - 4.75 mm taconite, PG 64-34; sent to U of M for LTC fracture. DURING PAVING | 06/19/2009 | University of Minnesota | D | -12 |  | 5883057 | 1 | 1.7e-07 |  |  | Zhang-Drescher-Newcomb Method
0608BM007 | 106-D-2008 | 106 | 113441.3 | 0 | 2008_10_30 | 45.2705 | Bituminous Mix | -93.726 | SPWEB440F Sp - 4.75 mm taconite, PG 64-34; sent to U of M for LTC fracture. DURING PAVING | 06/19/2009 | University of Minnesota | D | -12 |  | 5240600 | 2 | 1.91e-07 |  |  | Zhang-Drescher-Newcomb Method
0608BM007 | 106-D-2008 | 106 | 113441.3 | 0 | 2008_10_30 | 45.2705 | Bituminous Mix | -93.726 | SPWEB440F Sp - 4.75 mm taconite, PG 64-34; sent to U of M for LTC fracture. DURING PAVING | 06/19/2009 | University of Minnesota | D | -12 |  | 4977570 | 3 | 2.01e-07 |  |  | Zhang-Drescher-Newcomb Method
0608BM007 | 106-D-2008 | 106 | 113441.3 | 0 | 2008_10_30 | 45.2705 | Bituminous Mix | -93.726 | SPWEB440F Sp - 4.75 mm taconite, PG 64-34; sent to U of M for LTC fracture. DURING PAVING | 06/19/2009 | University of Minnesota | D | -12 |  | 4828651 | 4 | 2.07e-07 |  |  | Zhang-Drescher-Newcomb Method
0608BM007 | 106-D-2008 | 106 | 113441.3 | 0 | 2008_10_30 | 45.2705 | Bituminous Mix | -93.726 | SPWEB440F Sp - 4.75 mm taconite, PG 64-34; sent to U of M for LTC fracture. DURING PAVING | 06/19/2009 | University of Minnesota | D | -12 |  | 4466353 | 6 | 2.24e-07 |  |  | Zhang-Drescher-Newcomb Method
0608BM007 | 106-D-2008 | 106 | 113441.3 | 0 | 2008_10_30 | 45.2705 | Bituminous Mix | -93.726 | SPWEB440F Sp - 4.75 mm taconite, PG 64-34; sent to U of M for LTC fracture. DURING PAVING | 06/19/2009 | University of Minnesota | D | -12 |  | 4126729 | 8 | 2.42e-07 |  |  | Zhang-Drescher-Newcomb Method
0608BM007 | 106-D-2008 | 106 | 113441.3 | 0 | 2008_10_30 | 45.2705 | Bituminous Mix | -93.726 | SPWEB440F Sp - 4.75 mm taconite, PG 64-34; sent to U of M for LTC fracture. DURING PAVING | 06/19/2009 | University of Minnesota | D | -12 |  | 3846407 | 11 | 2.6e-07 |  |  | Zhang-Drescher-Newcomb Method
0608BM007 | 106-D-2008 | 106 | 113441.3 | 0 | 2008_10_30 | 45.2705 | Bituminous Mix | -93.726 | SPWEB440F Sp - 4.75 mm taconite, PG 64-34; sent to U of M for LTC fracture. DURING PAVING | 06/19/2009 | University of Minnesota | D | -12 |  | 3474839 | 16 | 2.88e-07 |  |  | Zhang-Drescher-Newcomb Method
0608BM007 | 106-D-2008 | 106 | 113441.3 | 0 | 2008_10_30 | 45.2705 | Bituminous Mix | -93.726 | SPWEB440F Sp - 4.75 mm taconite, PG 64-34; sent to U of M for LTC fracture. DURING PAVING | 06/19/2009 | University of Minnesota | D | -12 |  | 3137357 | 23 | 3.19e-07 |  |  | Zhang-Drescher-Newcomb Method
0608BM007 | 106-D-2008 | 106 | 113441.3 | 0 | 2008_10_30 | 45.2705 | Bituminous Mix | -93.726 | SPWEB440F Sp - 4.75 mm taconite, PG 64-34; sent to U of M for LTC fracture. DURING PAVING | 06/19/2009 | University of Minnesota | D | -12 |  | 2900112 | 32 | 3.45e-07 |  |  | Zhang-Drescher-Newcomb Method
0608BM007 | 106-D-2008 | 106 | 113441.3 | 0 | 2008_10_30 | 45.2705 | Bituminous Mix | -93.726 | SPWEB440F Sp - 4.75 mm taconite, PG 64-34; sent to U of M for LTC fracture. DURING PAVING | 06/19/2009 | University of Minnesota | D | -12 |  | 2559233 | 45 | 3.91e-07 |  |  | Zhang-Drescher-Newcomb Method
0608BM007 | 106-D-2008 | 106 | 113441.3 | 0 | 2008_10_30 | 45.2705 | Bituminous Mix | -93.726 | SPWEB440F Sp - 4.75 mm taconite, PG 64-34; sent to U of M for LTC fracture. DURING PAVING | 06/19/2009 | University of Minnesota | D | -12 |  | 2304724 | 60 | 4.34e-07 |  |  | Zhang-Drescher-Newcomb Method
0608BM007 | 106-D-2008 | 106 | 113441.3 | 0 | 2008_10_30 | 45.2705 | Bituminous Mix | -93.726 | SPWEB440F Sp - 4.75 mm taconite, PG 64-34; sent to U of M for LTC fracture. DURING PAVING | 06/19/2009 | University of Minnesota | D | -12 |  | 2005966 | 89 | 4.99e-07 |  |  | Zhang-Drescher-Newcomb Method
0608BM007 | 106-D-2008 | 106 | 113441.3 | 0 | 2008_10_30 | 45.2705 | Bituminous Mix | -93.726 | SPWEB440F Sp - 4.75 mm taconite, PG 64-34; sent to U of M for LTC fracture. DURING PAVING | 06/19/2009 | University of Minnesota | D | -12 |  | 1789158 | 120 | 5.59e-07 |  |  | Zhang-Drescher-Newcomb Method
0608BM007 | 106-D-2008 | 106 | 113441.3 | 0 | 2008_10_30 | 45.2705 | Bituminous Mix | -93.726 | SPWEB440F Sp - 4.75 mm taconite, PG 64-34; sent to U of M for LTC fracture. DURING PAVING | 06/19/2009 | University of Minnesota | D | -12 |  | 1509207 | 178 | 6.63e-07 |  |  | Zhang-Drescher-Newcomb Method
0608BM007 | 106-D-2008 | 106 | 113441.3 | 0 | 2008_10_30 | 45.2705 | Bituminous Mix | -93.726 | SPWEB440F Sp - 4.75 mm taconite, PG 64-34; sent to U of M for LTC fracture. DURING PAVING | 06/19/2009 | University of Minnesota | D | -12 |  | 1330026 | 240 | 7.52e-07 |  |  | Zhang-Drescher-Newcomb Method
0608BM007 | 106-D-2008 | 106 | 113441.3 | 0 | 2008_10_30 | 45.2705 | Bituminous Mix | -93.726 | SPWEB440F Sp - 4.75 mm taconite, PG 64-34; sent to U of M for LTC fracture. DURING PAVING | 06/19/2009 | University of Minnesota | D | -12 |  | 1116894 | 355 | 8.95e-07 |  |  | Zhang-Drescher-Newcomb Method
0608BM007 | 106-D-2008 | 106 | 113441.3 | 0 | 2008_10_30 | 45.2705 | Bituminous Mix | -93.726 | SPWEB440F Sp - 4.75 mm taconite, PG 64-34; sent to U of M for LTC fracture. DURING PAVING | 06/19/2009 | University of Minnesota | D | -12 |  | 955803 | 500 | 1.05e-06 |  |  | Zhang-Drescher-Newcomb Method
0608BM007 | 106-D-2008 | 106 | 113441.3 | 0 | 2008_10_30 | 45.2705 | Bituminous Mix | -93.726 | SPWEB440F Sp - 4.75 mm taconite, PG 64-34; sent to U of M for LTC fracture. DURING PAVING | 06/19/2009 | University of Minnesota | D | -12 |  | 813745 | 708 | 1.23e-06 |  |  | Zhang-Drescher-Newcomb Method
0608BM007 | 106-D-2008 | 106 | 113441.3 | 0 | 2008_10_30 | 45.2705 | Bituminous Mix | -93.726 | SPWEB440F Sp - 4.75 mm taconite, PG 64-34; sent to U of M for LTC fracture. DURING PAVING | 06/19/2009 | University of Minnesota | D | -12 |  | 702202 | 1000 | 1.42e-06 |  |  | Zhang-Drescher-Newcomb Method
0608BM007 | 106-D-2008 | 106 | 113441.3 | 0 | 2008_10_30 | 45.2705 | Bituminous Mix | -93.726 | SPWEB440F Sp - 4.75 mm taconite, PG 64-34; sent to U of M for LTC fracture. DURING PAVING | 06/19/2009 | University of Minnesota | D | -12 |  | 6640749 | 1 | 1.51e-07 |  |  | Zhang-Drescher-Newcomb Method
0608BM007 | 106-D-2008 | 106 | 113441.3 | 0 | 2008_10_30 | 45.2705 | Bituminous Mix | -93.726 | SPWEB440F Sp - 4.75 mm taconite, PG 64-34; sent to U of M for LTC fracture. DURING PAVING | 06/19/2009 | University of Minnesota | D | -12 |  | 6153363 | 2 | 1.63e-07 |  |  | Zhang-Drescher-Newcomb Method
0608BM007 | 106-D-2008 | 106 | 113441.3 | 0 | 2008_10_30 | 45.2705 | Bituminous Mix | -93.726 | SPWEB440F Sp - 4.75 mm taconite, PG 64-34; sent to U of M for LTC fracture. DURING PAVING | 06/19/2009 | University of Minnesota | D | -12 |  | 5425776 | 3 | 1.84e-07 |  |  | Zhang-Drescher-Newcomb Method
0608BM007 | 106-D-2008 | 106 | 113441.3 | 0 | 2008_10_30 | 45.2705 | Bituminous Mix | -93.726 | SPWEB440F Sp - 4.75 mm taconite, PG 64-34; sent to U of M for LTC fracture. DURING PAVING | 06/19/2009 | University of Minnesota | D | -12 |  | 5238818 | 4 | 1.91e-07 |  |  | Zhang-Drescher-Newcomb Method
0608BM007 | 106-D-2008 | 106 | 113441.3 | 0 | 2008_10_30 | 45.2705 | Bituminous Mix | -93.726 | SPWEB440F Sp - 4.75 mm taconite, PG 64-34; sent to U of M for LTC fracture. DURING PAVING | 06/19/2009 | University of Minnesota | D | -12 |  | 4785195 | 6 | 2.09e-07 |  |  | Zhang-Drescher-Newcomb Method
0608BM007 | 106-D-2008 | 106 | 113441.3 | 0 | 2008_10_30 | 45.2705 | Bituminous Mix | -93.726 | SPWEB440F Sp - 4.75 mm taconite, PG 64-34; sent to U of M for LTC fracture. DURING PAVING | 06/19/2009 | University of Minnesota | D | -12 |  | 4409630 | 8 | 2.27e-07 |  |  | Zhang-Drescher-Newcomb Method
0608BM007 | 106-D-2008 | 106 | 113441.3 | 0 | 2008_10_30 | 45.2705 | Bituminous Mix | -93.726 | SPWEB440F Sp - 4.75 mm taconite, PG 64-34; sent to U of M for LTC fracture. DURING PAVING | 06/19/2009 | University of Minnesota | D | -12 |  | 4006862 | 11 | 2.5e-07 |  |  | Zhang-Drescher-Newcomb Method
0608BM007 | 106-D-2008 | 106 | 113441.3 | 0 | 2008_10_30 | 45.2705 | Bituminous Mix | -93.726 | SPWEB440F Sp - 4.75 mm taconite, PG 64-34; sent to U of M for LTC fracture. DURING PAVING | 06/19/2009 | University of Minnesota | D | -12 |  | 3658366 | 16 | 2.73e-07 |  |  | Zhang-Drescher-Newcomb Method
0608BM007 | 106-D-2008 | 106 | 113441.3 | 0 | 2008_10_30 | 45.2705 | Bituminous Mix | -93.726 | SPWEB440F Sp - 4.75 mm taconite, PG 64-34; sent to U of M for LTC fracture. DURING PAVING | 06/19/2009 | University of Minnesota | D | -12 |  | 3341734 | 23 | 2.99e-07 |  |  | Zhang-Drescher-Newcomb Method
0608BM007 | 106-D-2008 | 106 | 113441.3 | 0 | 2008_10_30 | 45.2705 | Bituminous Mix | -93.726 | SPWEB440F Sp - 4.75 mm taconite, PG 64-34; sent to U of M for LTC fracture. DURING PAVING | 06/19/2009 | University of Minnesota | D | -12 |  | 2965027 | 32 | 3.37e-07 |  |  | Zhang-Drescher-Newcomb Method
0608BM007 | 106-D-2008 | 106 | 113441.3 | 0 | 2008_10_30 | 45.2705 | Bituminous Mix | -93.726 | SPWEB440F Sp - 4.75 mm taconite, PG 64-34; sent to U of M for LTC fracture. DURING PAVING | 06/19/2009 | University of Minnesota | D | -12 |  | 2650145 | 45 | 3.77e-07 |  |  | Zhang-Drescher-Newcomb Method
0608BM007 | 106-D-2008 | 106 | 113441.3 | 0 | 2008_10_30 | 45.2705 | Bituminous Mix | -93.726 | SPWEB440F Sp - 4.75 mm taconite, PG 64-34; sent to U of M for LTC fracture. DURING PAVING | 06/19/2009 | University of Minnesota | D | -12 |  | 2356242 | 60 | 4.24e-07 |  |  | Zhang-Drescher-Newcomb Method
0608BM007 | 106-D-2008 | 106 | 113441.3 | 0 | 2008_10_30 | 45.2705 | Bituminous Mix | -93.726 | SPWEB440F Sp - 4.75 mm taconite, PG 64-34; sent to U of M for LTC fracture. DURING PAVING | 06/19/2009 | University of Minnesota | D | -12 |  | 2026552 | 89 | 4.93e-07 |  |  | Zhang-Drescher-Newcomb Method
0608BM007 | 106-D-2008 | 106 | 113441.3 | 0 | 2008_10_30 | 45.2705 | Bituminous Mix | -93.726 | SPWEB440F Sp - 4.75 mm taconite, PG 64-34; sent to U of M for LTC fracture. DURING PAVING | 06/19/2009 | University of Minnesota | D | -12 |  | 1794560 | 120 | 5.57e-07 |  |  | Zhang-Drescher-Newcomb Method
0608BM007 | 106-D-2008 | 106 | 113441.3 | 0 | 2008_10_30 | 45.2705 | Bituminous Mix | -93.726 | SPWEB440F Sp - 4.75 mm taconite, PG 64-34; sent to U of M for LTC fracture. DURING PAVING | 06/19/2009 | University of Minnesota | D | -12 |  | 1535898 | 178 | 6.51e-07 |  |  | Zhang-Drescher-Newcomb Method
0608BM007 | 106-D-2008 | 106 | 113441.3 | 0 | 2008_10_30 | 45.2705 | Bituminous Mix | -93.726 | SPWEB440F Sp - 4.75 mm taconite, PG 64-34; sent to U of M for LTC fracture. DURING PAVING | 06/19/2009 | University of Minnesota | D | -12 |  | 1343638 | 240 | 7.44e-07 |  |  | Zhang-Drescher-Newcomb Method
0608BM007 | 106-D-2008 | 106 | 113441.3 | 0 | 2008_10_30 | 45.2705 | Bituminous Mix | -93.726 | SPWEB440F Sp - 4.75 mm taconite, PG 64-34; sent to U of M for LTC fracture. DURING PAVING | 06/19/2009 | University of Minnesota | D | -12 |  | 1126371 | 355 | 8.88e-07 |  |  | Zhang-Drescher-Newcomb Method
0608BM007 | 106-D-2008 | 106 | 113441.3 | 0 | 2008_10_30 | 45.2705 | Bituminous Mix | -93.726 | SPWEB440F Sp - 4.75 mm taconite, PG 64-34; sent to U of M for LTC fracture. DURING PAVING | 06/19/2009 | University of Minnesota | D | -12 |  | 952492 | 500 | 1.05e-06 |  |  | Zhang-Drescher-Newcomb Method
0608BM007 | 106-D-2008 | 106 | 113441.3 | 0 | 2008_10_30 | 45.2705 | Bituminous Mix | -93.726 | SPWEB440F Sp - 4.75 mm taconite, PG 64-34; sent to U of M for LTC fracture. DURING PAVING | 06/19/2009 | University of Minnesota | D | -12 |  | 808068 | 708 | 1.24e-06 |  |  | Zhang-Drescher-Newcomb Method
0608BM007 | 106-D-2008 | 106 | 113441.3 | 0 | 2008_10_30 | 45.2705 | Bituminous Mix | -93.726 | SPWEB440F Sp - 4.75 mm taconite, PG 64-34; sent to U of M for LTC fracture. DURING PAVING | 06/19/2009 | University of Minnesota | D | -12 |  | 698448 | 1000 | 1.43e-06 |  |  | Zhang-Drescher-Newcomb Method
0608BM007 | 106-D-2008 | 106 | 113441.3 | 0 | 2008_10_30 | 45.2705 | Bituminous Mix | -93.726 | SPWEB440F Sp - 4.75 mm taconite, PG 64-34; sent to U of M for LTC fracture. DURING PAVING | 06/19/2009 | University of Minnesota | D | -12 |  | 6104329 | 1 | 1.64e-07 |  |  | Zhang-Drescher-Newcomb Method
0608BM007 | 106-D-2008 | 106 | 113441.3 | 0 | 2008_10_30 | 45.2705 | Bituminous Mix | -93.726 | SPWEB440F Sp - 4.75 mm taconite, PG 64-34; sent to U of M for LTC fracture. DURING PAVING | 06/19/2009 | University of Minnesota | D | -12 |  | 5713814 | 2 | 1.75e-07 |  |  | Zhang-Drescher-Newcomb Method
0608BM007 | 106-D-2008 | 106 | 113441.3 | 0 | 2008_10_30 | 45.2705 | Bituminous Mix | -93.726 | SPWEB440F Sp - 4.75 mm taconite, PG 64-34; sent to U of M for LTC fracture. DURING PAVING | 06/19/2009 | University of Minnesota | D | -12 |  | 4520633 | 3 | 2.21e-07 |  |  | Zhang-Drescher-Newcomb Method
0608BM007 | 106-D-2008 | 106 | 113441.3 | 0 | 2008_10_30 | 45.2705 | Bituminous Mix | -93.726 | SPWEB440F Sp - 4.75 mm taconite, PG 64-34; sent to U of M for LTC fracture. DURING PAVING | 06/19/2009 | University of Minnesota | D | -24 |  | 5848083 | 60 | 1.71e-07 |  |  | Zhang-Drescher-Newcomb Method
0608BM007 | 106-D-2008 | 106 | 113441.3 | 0 | 2008_10_30 | 45.2705 | Bituminous Mix | -93.726 | SPWEB440F Sp - 4.75 mm taconite, PG 64-34; sent to U of M for LTC fracture. DURING PAVING | 06/19/2009 | University of Minnesota | D | -24 |  | 5238273 | 89 | 1.91e-07 |  |  | Zhang-Drescher-Newcomb Method
0608BM007 | 106-D-2008 | 106 | 113441.3 | 0 | 2008_10_30 | 45.2705 | Bituminous Mix | -93.726 | SPWEB440F Sp - 4.75 mm taconite, PG 64-34; sent to U of M for LTC fracture. DURING PAVING | 06/19/2009 | University of Minnesota | D | -24 |  | 4749598 | 120 | 2.11e-07 |  |  | Zhang-Drescher-Newcomb Method
0608BM007 | 106-D-2008 | 106 | 113441.3 | 0 | 2008_10_30 | 45.2705 | Bituminous Mix | -93.726 | SPWEB440F Sp - 4.75 mm taconite, PG 64-34; sent to U of M for LTC fracture. DURING PAVING | 06/19/2009 | University of Minnesota | D | -24 |  | 4204690 | 178 | 2.38e-07 |  |  | Zhang-Drescher-Newcomb Method
0608BM007 | 106-D-2008 | 106 | 113441.3 | 0 | 2008_10_30 | 45.2705 | Bituminous Mix | -93.726 | SPWEB440F Sp - 4.75 mm taconite, PG 64-34; sent to U of M for LTC fracture. DURING PAVING | 06/19/2009 | University of Minnesota | D | -24 |  | 3851063 | 240 | 2.6e-07 |  |  | Zhang-Drescher-Newcomb Method
0608BM007 | 106-D-2008 | 106 | 113441.3 | 0 | 2008_10_30 | 45.2705 | Bituminous Mix | -93.726 | SPWEB440F Sp - 4.75 mm taconite, PG 64-34; sent to U of M for LTC fracture. DURING PAVING | 06/19/2009 | University of Minnesota | D | -24 |  | 3406201 | 355 | 2.94e-07 |  |  | Zhang-Drescher-Newcomb Method
0608BM007 | 106-D-2008 | 106 | 113441.3 | 0 | 2008_10_30 | 45.2705 | Bituminous Mix | -93.726 | SPWEB440F Sp - 4.75 mm taconite, PG 64-34; sent to U of M for LTC fracture. DURING PAVING | 06/19/2009 | University of Minnesota | D | -12 |  | 3913370 | 32 | 2.56e-07 |  |  | Zhang-Drescher-Newcomb Method
0608BM007 | 106-D-2008 | 106 | 113441.3 | 0 | 2008_10_30 | 45.2705 | Bituminous Mix | -93.726 | SPWEB440F Sp - 4.75 mm taconite, PG 64-34; sent to U of M for LTC fracture. DURING PAVING | 06/19/2009 | University of Minnesota | D | -12 |  | 3516478 | 45 | 2.84e-07 |  |  | Zhang-Drescher-Newcomb Method
0608BM007 | 106-D-2008 | 106 | 113441.3 | 0 | 2008_10_30 | 45.2705 | Bituminous Mix | -93.726 | SPWEB440F Sp - 4.75 mm taconite, PG 64-34; sent to U of M for LTC fracture. DURING PAVING | 06/19/2009 | University of Minnesota | D | -12 |  | 2901732 | 60 | 3.45e-07 |  |  | Zhang-Drescher-Newcomb Method
0608BM007 | 106-D-2008 | 106 | 113441.3 | 0 | 2008_10_30 | 45.2705 | Bituminous Mix | -93.726 | SPWEB440F Sp - 4.75 mm taconite, PG 64-34; sent to U of M for LTC fracture. DURING PAVING | 06/19/2009 | University of Minnesota | D | -12 |  | 2757532 | 89 | 3.63e-07 |  |  | Zhang-Drescher-Newcomb Method
0608BM007 | 106-D-2008 | 106 | 113441.3 | 0 | 2008_10_30 | 45.2705 | Bituminous Mix | -93.726 | SPWEB440F Sp - 4.75 mm taconite, PG 64-34; sent to U of M for LTC fracture. DURING PAVING | 06/19/2009 | University of Minnesota | D | -12 |  | 2493940 | 120 | 4.01e-07 |  |  | Zhang-Drescher-Newcomb Method
0608BM007 | 106-D-2008 | 106 | 113441.3 | 0 | 2008_10_30 | 45.2705 | Bituminous Mix | -93.726 | SPWEB440F Sp - 4.75 mm taconite, PG 64-34; sent to U of M for LTC fracture. DURING PAVING | 06/19/2009 | University of Minnesota | D | -12 |  | 2057034 | 178 | 4.86e-07 |  |  | Zhang-Drescher-Newcomb Method
0608BM007 | 106-D-2008 | 106 | 113441.3 | 0 | 2008_10_30 | 45.2705 | Bituminous Mix | -93.726 | SPWEB440F Sp - 4.75 mm taconite, PG 64-34; sent to U of M for LTC fracture. DURING PAVING | 06/19/2009 | University of Minnesota | D | -12 |  | 1960388 | 240 | 5.1e-07 |  |  | Zhang-Drescher-Newcomb Method
0608BM007 | 106-D-2008 | 106 | 113441.3 | 0 | 2008_10_30 | 45.2705 | Bituminous Mix | -93.726 | SPWEB440F Sp - 4.75 mm taconite, PG 64-34; sent to U of M for LTC fracture. DURING PAVING | 06/19/2009 | University of Minnesota | D | -12 |  | 1723213 | 355 | 5.8e-07 |  |  | Zhang-Drescher-Newcomb Method
0608BM007 | 106-D-2008 | 106 | 113441.3 | 0 | 2008_10_30 | 45.2705 | Bituminous Mix | -93.726 | SPWEB440F Sp - 4.75 mm taconite, PG 64-34; sent to U of M for LTC fracture. DURING PAVING | 06/19/2009 | University of Minnesota | D | -12 |  | 1506783 | 500 | 6.64e-07 |  |  | Zhang-Drescher-Newcomb Method
0608BM007 | 106-D-2008 | 106 | 113441.3 | 0 | 2008_10_30 | 45.2705 | Bituminous Mix | -93.726 | SPWEB440F Sp - 4.75 mm taconite, PG 64-34; sent to U of M for LTC fracture. DURING PAVING | 06/19/2009 | University of Minnesota | D | -12 |  | 1292260 | 708 | 7.74e-07 |  |  | Zhang-Drescher-Newcomb Method
0608BM007 | 106-D-2008 | 106 | 113441.3 | 0 | 2008_10_30 | 45.2705 | Bituminous Mix | -93.726 | SPWEB440F Sp - 4.75 mm taconite, PG 64-34; sent to U of M for LTC fracture. DURING PAVING | 06/19/2009 | University of Minnesota | D | -12 |  | 1097284 | 1000 | 9.11e-07 |  |  | Zhang-Drescher-Newcomb Method
0608BM007 | 106-D-2008 | 106 | 113441.3 | 0 | 2008_10_30 | 45.2705 | Bituminous Mix | -93.726 | SPWEB440F Sp - 4.75 mm taconite, PG 64-34; sent to U of M for LTC fracture. DURING PAVING | 06/19/2009 | University of Minnesota | D | -24 |  | 12715488 | 1 | 7.9e-08 |  |  | AASHTO T322 Method
0608BM007 | 106-D-2008 | 106 | 113441.3 | 0 | 2008_10_30 | 45.2705 | Bituminous Mix | -93.726 | SPWEB440F Sp - 4.75 mm taconite, PG 64-34; sent to U of M for LTC fracture. DURING PAVING | 06/19/2009 | University of Minnesota | D | -24 |  | 11219548 | 2 | 8.9e-08 |  |  | AASHTO T322 Method
0608BM007 | 106-D-2008 | 106 | 113441.3 | 0 | 2008_10_30 | 45.2705 | Bituminous Mix | -93.726 | SPWEB440F Sp - 4.75 mm taconite, PG 64-34; sent to U of M for LTC fracture. DURING PAVING | 06/19/2009 | University of Minnesota | D | -24 |  | 10359264 | 3 | 9.7e-08 |  |  | AASHTO T322 Method
0608BM007 | 106-D-2008 | 106 | 113441.3 | 0 | 2008_10_30 | 45.2705 | Bituminous Mix | -93.726 | SPWEB440F Sp - 4.75 mm taconite, PG 64-34; sent to U of M for LTC fracture. DURING PAVING | 06/19/2009 | University of Minnesota | D | -24 |  | 9855469 | 4 | 1.01e-07 |  |  | AASHTO T322 Method
0608BM007 | 106-D-2008 | 106 | 113441.3 | 0 | 2008_10_30 | 45.2705 | Bituminous Mix | -93.726 | SPWEB440F Sp - 4.75 mm taconite, PG 64-34; sent to U of M for LTC fracture. DURING PAVING | 06/19/2009 | University of Minnesota | D | -24 |  | 9317383 | 6 | 1.07e-07 |  |  | AASHTO T322 Method
0608BM007 | 106-D-2008 | 106 | 113441.3 | 0 | 2008_10_30 | 45.2705 | Bituminous Mix | -93.726 | SPWEB440F Sp - 4.75 mm taconite, PG 64-34; sent to U of M for LTC fracture. DURING PAVING | 06/19/2009 | University of Minnesota | D | -24 |  | 8600662 | 8 | 1.16e-07 |  |  | AASHTO T322 Method
0608BM007 | 106-D-2008 | 106 | 113441.3 | 0 | 2008_10_30 | 45.2705 | Bituminous Mix | -93.726 | SPWEB440F Sp - 4.75 mm taconite, PG 64-34; sent to U of M for LTC fracture. DURING PAVING | 06/19/2009 | University of Minnesota | D | -24 |  | 8025865 | 11 | 1.25e-07 |  |  | AASHTO T322 Method
0608BM007 | 106-D-2008 | 106 | 113441.3 | 0 | 2008_10_30 | 45.2705 | Bituminous Mix | -93.726 | SPWEB440F Sp - 4.75 mm taconite, PG 64-34; sent to U of M for LTC fracture. DURING PAVING | 06/19/2009 | University of Minnesota | D | -24 |  | 7302814 | 16 | 1.37e-07 |  |  | AASHTO T322 Method
0608BM007 | 106-D-2008 | 106 | 113441.3 | 0 | 2008_10_30 | 45.2705 | Bituminous Mix | -93.726 | SPWEB440F Sp - 4.75 mm taconite, PG 64-34; sent to U of M for LTC fracture. DURING PAVING | 06/19/2009 | University of Minnesota | D | -24 |  | 6644364 | 23 | 1.51e-07 |  |  | AASHTO T322 Method
0608BM007 | 106-D-2008 | 106 | 113441.3 | 0 | 2008_10_30 | 45.2705 | Bituminous Mix | -93.726 | SPWEB440F Sp - 4.75 mm taconite, PG 64-34; sent to U of M for LTC fracture. DURING PAVING | 06/19/2009 | University of Minnesota | D | -24 |  | 6083395 | 32 | 1.64e-07 |  |  | AASHTO T322 Method
0608BM007 | 106-D-2008 | 106 | 113441.3 | 0 | 2008_10_30 | 45.2705 | Bituminous Mix | -93.726 | SPWEB440F Sp - 4.75 mm taconite, PG 64-34; sent to U of M for LTC fracture. DURING PAVING | 06/19/2009 | University of Minnesota | D | -24 |  | 5533190 | 45 | 1.81e-07 |  |  | AASHTO T322 Method
0608BM007 | 106-D-2008 | 106 | 113441.3 | 0 | 2008_10_30 | 45.2705 | Bituminous Mix | -93.726 | SPWEB440F Sp - 4.75 mm taconite, PG 64-34; sent to U of M for LTC fracture. DURING PAVING | 06/19/2009 | University of Minnesota | D | -24 |  | 5034860 | 60 | 1.99e-07 |  |  | AASHTO T322 Method
0608BM007 | 106-D-2008 | 106 | 113441.3 | 0 | 2008_10_30 | 45.2705 | Bituminous Mix | -93.726 | SPWEB440F Sp - 4.75 mm taconite, PG 64-34; sent to U of M for LTC fracture. DURING PAVING | 06/19/2009 | University of Minnesota | D | -24 |  | 4547615 | 89 | 2.2e-07 |  |  | AASHTO T322 Method
0608BM007 | 106-D-2008 | 106 | 113441.3 | 0 | 2008_10_30 | 45.2705 | Bituminous Mix | -93.726 | SPWEB440F Sp - 4.75 mm taconite, PG 64-34; sent to U of M for LTC fracture. DURING PAVING | 06/19/2009 | University of Minnesota | D | -24 |  | 4151664 | 120 | 2.41e-07 |  |  | AASHTO T322 Method
0608BM007 | 106-D-2008 | 106 | 113441.3 | 0 | 2008_10_30 | 45.2705 | Bituminous Mix | -93.726 | SPWEB440F Sp - 4.75 mm taconite, PG 64-34; sent to U of M for LTC fracture. DURING PAVING | 06/19/2009 | University of Minnesota | D | -24 |  | 3697206 | 178 | 2.7e-07 |  |  | AASHTO T322 Method
0608BM007 | 106-D-2008 | 106 | 113441.3 | 0 | 2008_10_30 | 45.2705 | Bituminous Mix | -93.726 | SPWEB440F Sp - 4.75 mm taconite, PG 64-34; sent to U of M for LTC fracture. DURING PAVING | 06/19/2009 | University of Minnesota | D | -24 |  | 3405934 | 240 | 2.94e-07 |  |  | AASHTO T322 Method
0608BM007 | 106-D-2008 | 106 | 113441.3 | 0 | 2008_10_30 | 45.2705 | Bituminous Mix | -93.726 | SPWEB440F Sp - 4.75 mm taconite, PG 64-34; sent to U of M for LTC fracture. DURING PAVING | 06/19/2009 | University of Minnesota | D | -24 |  | 3041697 | 355 | 3.29e-07 |  |  | AASHTO T322 Method
0608BM007 | 106-D-2008 | 106 | 113441.3 | 0 | 2008_10_30 | 45.2705 | Bituminous Mix | -93.726 | SPWEB440F Sp - 4.75 mm taconite, PG 64-34; sent to U of M for LTC fracture. DURING PAVING | 06/19/2009 | University of Minnesota | D | -24 |  | 2839273 | 500 | 3.52e-07 |  |  | AASHTO T322 Method
0608BM007 | 106-D-2008 | 106 | 113441.3 | 0 | 2008_10_30 | 45.2705 | Bituminous Mix | -93.726 | SPWEB440F Sp - 4.75 mm taconite, PG 64-34; sent to U of M for LTC fracture. DURING PAVING | 06/19/2009 | University of Minnesota | D | -24 |  | 2636138 | 708 | 3.79e-07 |  |  | AASHTO T322 Method
0608BM007 | 106-D-2008 | 106 | 113441.3 | 0 | 2008_10_30 | 45.2705 | Bituminous Mix | -93.726 | SPWEB440F Sp - 4.75 mm taconite, PG 64-34; sent to U of M for LTC fracture. DURING PAVING | 06/19/2009 | University of Minnesota | D | -24 |  | 2471379 | 1000 | 4.05e-07 |  |  | AASHTO T322 Method
0608BM007 | 106-D-2008 | 106 | 113441.3 | 0 | 2008_10_30 | 45.2705 | Bituminous Mix | -93.726 | SPWEB440F Sp - 4.75 mm taconite, PG 64-34; sent to U of M for LTC fracture. DURING PAVING | 06/19/2009 | University of Minnesota | D | -24 |  | 14592530 | 1 | 6.9e-08 |  |  | AASHTO T322 Method
0608BM007 | 106-D-2008 | 106 | 113441.3 | 0 | 2008_10_30 | 45.2705 | Bituminous Mix | -93.726 | SPWEB440F Sp - 4.75 mm taconite, PG 64-34; sent to U of M for LTC fracture. DURING PAVING | 06/19/2009 | University of Minnesota | D | -24 |  | 13023441 | 2 | 7.7e-08 |  |  | AASHTO T322 Method
0608BM007 | 106-D-2008 | 106 | 113441.3 | 0 | 2008_10_30 | 45.2705 | Bituminous Mix | -93.726 | SPWEB440F Sp - 4.75 mm taconite, PG 64-34; sent to U of M for LTC fracture. DURING PAVING | 06/19/2009 | University of Minnesota | D | -24 |  | 12317086 | 3 | 8.1e-08 |  |  | AASHTO T322 Method
0608BM007 | 106-D-2008 | 106 | 113441.3 | 0 | 2008_10_30 | 45.2705 | Bituminous Mix | -93.726 | SPWEB440F Sp - 4.75 mm taconite, PG 64-34; sent to U of M for LTC fracture. DURING PAVING | 06/19/2009 | University of Minnesota | D | -24 |  | 11797209 | 4 | 8.5e-08 |  |  | AASHTO T322 Method
0608BM007 | 106-D-2008 | 106 | 113441.3 | 0 | 2008_10_30 | 45.2705 | Bituminous Mix | -93.726 | SPWEB440F Sp - 4.75 mm taconite, PG 64-34; sent to U of M for LTC fracture. DURING PAVING | 06/19/2009 | University of Minnesota | D | -24 |  | 11180124 | 6 | 8.9e-08 |  |  | AASHTO T322 Method
0608BM007 | 106-D-2008 | 106 | 113441.3 | 0 | 2008_10_30 | 45.2705 | Bituminous Mix | -93.726 | SPWEB440F Sp - 4.75 mm taconite, PG 64-34; sent to U of M for LTC fracture. DURING PAVING | 06/19/2009 | University of Minnesota | D | -24 |  | 10441208 | 8 | 9.6e-08 |  |  | AASHTO T322 Method
0608BM007 | 106-D-2008 | 106 | 113441.3 | 0 | 2008_10_30 | 45.2705 | Bituminous Mix | -93.726 | SPWEB440F Sp - 4.75 mm taconite, PG 64-34; sent to U of M for LTC fracture. DURING PAVING | 06/19/2009 | University of Minnesota | D | -24 |  | 9793910 | 11 | 1.02e-07 |  |  | AASHTO T322 Method
0608BM007 | 106-D-2008 | 106 | 113441.3 | 0 | 2008_10_30 | 45.2705 | Bituminous Mix | -93.726 | SPWEB440F Sp - 4.75 mm taconite, PG 64-34; sent to U of M for LTC fracture. DURING PAVING | 06/19/2009 | University of Minnesota | D | -24 |  | 8905737 | 16 | 1.12e-07 |  |  | AASHTO T322 Method
0608BM007 | 106-D-2008 | 106 | 113441.3 | 0 | 2008_10_30 | 45.2705 | Bituminous Mix | -93.726 | SPWEB440F Sp - 4.75 mm taconite, PG 64-34; sent to U of M for LTC fracture. DURING PAVING | 06/19/2009 | University of Minnesota | D | -24 |  | 8372213 | 23 | 1.19e-07 |  |  | AASHTO T322 Method
0608BM007 | 106-D-2008 | 106 | 113441.3 | 0 | 2008_10_30 | 45.2705 | Bituminous Mix | -93.726 | SPWEB440F Sp - 4.75 mm taconite, PG 64-34; sent to U of M for LTC fracture. DURING PAVING | 06/19/2009 | University of Minnesota | D | -24 |  | 7665698 | 32 | 1.3e-07 |  |  | AASHTO T322 Method
0608BM007 | 106-D-2008 | 106 | 113441.3 | 0 | 2008_10_30 | 45.2705 | Bituminous Mix | -93.726 | SPWEB440F Sp - 4.75 mm taconite, PG 64-34; sent to U of M for LTC fracture. DURING PAVING | 06/19/2009 | University of Minnesota | D | -24 |  | 7110648 | 45 | 1.41e-07 |  |  | AASHTO T322 Method
0608BM007 | 106-D-2008 | 106 | 113441.3 | 0 | 2008_10_30 | 45.2705 | Bituminous Mix | -93.726 | SPWEB440F Sp - 4.75 mm taconite, PG 64-34; sent to U of M for LTC fracture. DURING PAVING | 06/19/2009 | University of Minnesota | D | -24 |  | 6618472 | 60 | 1.51e-07 |  |  | AASHTO T322 Method
0608BM007 | 106-D-2008 | 106 | 113441.3 | 0 | 2008_10_30 | 45.2705 | Bituminous Mix | -93.726 | SPWEB440F Sp - 4.75 mm taconite, PG 64-34; sent to U of M for LTC fracture. DURING PAVING | 06/19/2009 | University of Minnesota | D | -24 |  | 5908197 | 89 | 1.69e-07 |  |  | AASHTO T322 Method
0608BM007 | 106-D-2008 | 106 | 113441.3 | 0 | 2008_10_30 | 45.2705 | Bituminous Mix | -93.726 | SPWEB440F Sp - 4.75 mm taconite, PG 64-34; sent to U of M for LTC fracture. DURING PAVING | 06/19/2009 | University of Minnesota | D | -24 |  | 5530504 | 120 | 1.81e-07 |  |  | AASHTO T322 Method
0608BM007 | 106-D-2008 | 106 | 113441.3 | 0 | 2008_10_30 | 45.2705 | Bituminous Mix | -93.726 | SPWEB440F Sp - 4.75 mm taconite, PG 64-34; sent to U of M for LTC fracture. DURING PAVING | 06/19/2009 | University of Minnesota | D | -24 |  | 5053604 | 178 | 1.98e-07 |  |  | AASHTO T322 Method
0608BM007 | 106-D-2008 | 106 | 113441.3 | 0 | 2008_10_30 | 45.2705 | Bituminous Mix | -93.726 | SPWEB440F Sp - 4.75 mm taconite, PG 64-34; sent to U of M for LTC fracture. DURING PAVING | 06/19/2009 | University of Minnesota | D | -24 |  | 4718885 | 240 | 2.12e-07 |  |  | AASHTO T322 Method
0608BM007 | 106-D-2008 | 106 | 113441.3 | 0 | 2008_10_30 | 45.2705 | Bituminous Mix | -93.726 | SPWEB440F Sp - 4.75 mm taconite, PG 64-34; sent to U of M for LTC fracture. DURING PAVING | 06/19/2009 | University of Minnesota | D | -24 |  | 4335968 | 355 | 2.31e-07 |  |  | AASHTO T322 Method
0608BM007 | 106-D-2008 | 106 | 113441.3 | 0 | 2008_10_30 | 45.2705 | Bituminous Mix | -93.726 | SPWEB440F Sp - 4.75 mm taconite, PG 64-34; sent to U of M for LTC fracture. DURING PAVING | 06/19/2009 | University of Minnesota | D | -24 |  | 4143149 | 500 | 2.41e-07 |  |  | AASHTO T322 Method
0608BM007 | 106-D-2008 | 106 | 113441.3 | 0 | 2008_10_30 | 45.2705 | Bituminous Mix | -93.726 | SPWEB440F Sp - 4.75 mm taconite, PG 64-34; sent to U of M for LTC fracture. DURING PAVING | 06/19/2009 | University of Minnesota | D | -24 |  | 3958106 | 708 | 2.53e-07 |  |  | AASHTO T322 Method
0608BM007 | 106-D-2008 | 106 | 113441.3 | 0 | 2008_10_30 | 45.2705 | Bituminous Mix | -93.726 | SPWEB440F Sp - 4.75 mm taconite, PG 64-34; sent to U of M for LTC fracture. DURING PAVING | 06/19/2009 | University of Minnesota | D | -24 |  | 3886140 | 1000 | 2.57e-07 |  |  | AASHTO T322 Method
0608BM007 | 106-D-2008 | 106 | 113441.3 | 0 | 2008_10_30 | 45.2705 | Bituminous Mix | -93.726 | SPWEB440F Sp - 4.75 mm taconite, PG 64-34; sent to U of M for LTC fracture. DURING PAVING | 06/19/2009 | University of Minnesota | D | -24 |  | 11596684 | 1 | 8.6e-08 |  |  | AASHTO T322 Method
0608BM007 | 106-D-2008 | 106 | 113441.3 | 0 | 2008_10_30 | 45.2705 | Bituminous Mix | -93.726 | SPWEB440F Sp - 4.75 mm taconite, PG 64-34; sent to U of M for LTC fracture. DURING PAVING | 06/19/2009 | University of Minnesota | D | -24 |  | 10556981 | 2 | 9.5e-08 |  |  | AASHTO T322 Method
0608BM007 | 106-D-2008 | 106 | 113441.3 | 0 | 2008_10_30 | 45.2705 | Bituminous Mix | -93.726 | SPWEB440F Sp - 4.75 mm taconite, PG 64-34; sent to U of M for LTC fracture. DURING PAVING | 06/19/2009 | University of Minnesota | D | -24 |  | 9844130 | 3 | 1.02e-07 |  |  | AASHTO T322 Method
0608BM007 | 106-D-2008 | 106 | 113441.3 | 0 | 2008_10_30 | 45.2705 | Bituminous Mix | -93.726 | SPWEB440F Sp - 4.75 mm taconite, PG 64-34; sent to U of M for LTC fracture. DURING PAVING | 06/19/2009 | University of Minnesota | D | -24 |  | 9362460 | 4 | 1.07e-07 |  |  | AASHTO T322 Method
0608BM007 | 106-D-2008 | 106 | 113441.3 | 0 | 2008_10_30 | 45.2705 | Bituminous Mix | -93.726 | SPWEB440F Sp - 4.75 mm taconite, PG 64-34; sent to U of M for LTC fracture. DURING PAVING | 06/19/2009 | University of Minnesota | D | -24 |  | 8697513 | 6 | 1.15e-07 |  |  | AASHTO T322 Method
0608BM007 | 106-D-2008 | 106 | 113441.3 | 0 | 2008_10_30 | 45.2705 | Bituminous Mix | -93.726 | SPWEB440F Sp - 4.75 mm taconite, PG 64-34; sent to U of M for LTC fracture. DURING PAVING | 06/19/2009 | University of Minnesota | D | -24 |  | 8099271 | 8 | 1.23e-07 |  |  | AASHTO T322 Method
0608BM007 | 106-D-2008 | 106 | 113441.3 | 0 | 2008_10_30 | 45.2705 | Bituminous Mix | -93.726 | SPWEB440F Sp - 4.75 mm taconite, PG 64-34; sent to U of M for LTC fracture. DURING PAVING | 06/19/2009 | University of Minnesota | D | -24 |  | 7615733 | 11 | 1.31e-07 |  |  | AASHTO T322 Method

## MAT_HMA_TTI_OVERLAY_TEST_MV
MNROAD_ID | SECTION_ID | CELL | STATION | OFFSET | LATITUDE | SAMPLE_DATE | MATERIAL_GROUP | LONGITUDE | COMMENTS | TESTING_LAB | TEST_DATE | SAMPLE_DESC | TEMP_C | AIR_VOIDS_PERCENT | START_LOAD_LBS | FINAL_LOAD_LBS | PERCENT_LOAD_DECLINE | NO_CYCLES | TEST_COMMENT
0208BM008 | 2-D-2008 | 2 | 111119.54 | 0 | 45.2744 | 2008_09_30 | Bituminous Mix | -93.7332 | Novachip, PG 64-34; sent to TxDOT for Overlay Hamburg testing. DURING PAVING | Texas Transportation Institute | 06/23/2009 | 174-B | 25 | 3 |  |  |  | 1000 | specimens were molded to 50 gyrations to match field density
0208BM032 | 2-D-2008 | 2 | 111119.54 | 0 | 45.2744 | 2008_09_17 | Bituminous Mix | -93.7332 | SPWEB440F, PG 64-34; sent to TxDOT for Overlay Hamburg testing. DURING PAVING | Texas Transportation Institute | 06/23/2009 | 175-B | 25 | 2 |  |  |  | 976
0208BM032 | 2-D-2008 | 2 | 111119.54 | 0 | 45.2744 | 2008_09_17 | Bituminous Mix | -93.7332 | SPWEB440F, PG 64-34; sent to TxDOT for Overlay Hamburg testing. DURING PAVING | Texas Transportation Institute | 06/23/2009 | 175-C | 25 | 3 |  |  |  | 1000
0208BM032 | 2-D-2008 | 2 | 111119.54 | 0 | 45.2744 | 2008_09_17 | Bituminous Mix | -93.7332 | SPWEB440F, PG 64-34; sent to TxDOT for Overlay Hamburg testing. DURING PAVING | Texas Transportation Institute | 06/23/2009 | 175-A | 25 | 2 |  |  |  | 900
0208BM008 | 2-D-2008 | 2 | 111119.54 | 0 | 45.2744 | 2008_09_30 | Bituminous Mix | -93.7332 | Novachip, PG 64-34; sent to TxDOT for Overlay Hamburg testing. DURING PAVING | Texas Transportation Institute | 06/23/2009 | 174-A | 25 | 3 |  |  |  | 1000 | specimens were molded to 50 gyrations to match field density
0208BM008 | 2-D-2008 | 2 | 111119.54 | 0 | 45.2744 | 2008_09_30 | Bituminous Mix | -93.7332 | Novachip, PG 64-34; sent to TxDOT for Overlay Hamburg testing. DURING PAVING | Texas Transportation Institute | 06/23/2009 | 174-C | 25 | 3 |  |  |  | 1000 | specimens were molded to 50 gyrations to match field density
1608BM033 | 16-D-2008 | 16 | 120303.75 | 0 | 45.2591 | 2008_09_16 | Bituminous Mix | -93.7049 | SPNWB430C Sp, Revix warm mix non-wear, PG 58-34; sent to TxDOT for Overlay Hamburg testing. DURING PAVING | Texas Transportation Institute | 06/23/2009 | 180-A | 25 | 9 |  |  |  | 1000
1608BM033 | 16-D-2008 | 16 | 120303.75 | 0 | 45.2591 | 2008_09_16 | Bituminous Mix | -93.7049 | SPNWB430C Sp, Revix warm mix non-wear, PG 58-34; sent to TxDOT for Overlay Hamburg testing. DURING PAVING | Texas Transportation Institute | 06/23/2009 | 180-C | 25 | 9 |  |  |  | 1000
1608BM033 | 16-D-2008 | 16 | 120303.75 | 0 | 45.2591 | 2008_09_16 | Bituminous Mix | -93.7049 | SPNWB430C Sp, Revix warm mix non-wear, PG 58-34; sent to TxDOT for Overlay Hamburg testing. DURING PAVING | Texas Transportation Institute | 06/23/2009 | 180-B | 25 | 10 |  |  |  | 1000
1608BM001 | 16-D-2008 | 16 | 120303.75 | 0 | 45.2591 | 2008_09_18 | Bituminous Mix | -93.7049 | SPWEB440C Sp, Revix warm mix wear, PG 58-34; sent to TxDOT for Overlay Hamburg testing. DURING PAVING | Texas Transportation Institute | 06/23/2009 | 179-B | 25 | 10 |  |  |  | 1000
1608BM001 | 16-D-2008 | 16 | 120303.75 | 0 | 45.2591 | 2008_09_18 | Bituminous Mix | -93.7049 | SPWEB440C Sp, Revix warm mix wear, PG 58-34; sent to TxDOT for Overlay Hamburg testing. DURING PAVING | Texas Transportation Institute | 06/23/2009 | 179-C | 25 | 10 |  |  |  | 768
1608BM001 | 16-D-2008 | 16 | 120303.75 | 0 | 45.2591 | 2008_09_18 | Bituminous Mix | -93.7049 | SPWEB440C Sp, Revix warm mix wear, PG 58-34; sent to TxDOT for Overlay Hamburg testing. DURING PAVING | Texas Transportation Institute | 06/23/2009 | 179-A | 25 | 10 |  |  |  | 1000
2008BM016 | 20-D-2008 | 20 | 122565 | 0 | 45.2553 | 2008_09_10 | Bituminous Mix | -93.6979 | SPWEB440B, 30% RAP wear, PG 58-28; sent to TxDOT for Overlay Hamburg testing. DURING PAVING | Texas Transportation Institute | 06/23/2009 | 182-B | 25 | 8 |  |  |  | 871
2008BM037 | 20-D-2008 | 20 | 122565 | 0 | 45.2553 | 2008_09_05 | Bituminous Mix | -93.6979 | SPNWB430B, 30% RAP non-wear, PG 58-28; sent to TxDOT for Overlay Hamburg testing. DURING PAVING | Texas Transportation Institute | 06/23/2009 | 181-A | 25 | 9 |  |  |  | 680
2008BM037 | 20-D-2008 | 20 | 122565 | 0 | 45.2553 | 2008_09_05 | Bituminous Mix | -93.6979 | SPNWB430B, 30% RAP non-wear, PG 58-28; sent to TxDOT for Overlay Hamburg testing. DURING PAVING | Texas Transportation Institute | 06/23/2009 | 181-B | 25 | 9 |  |  |  | 945
2008BM037 | 20-D-2008 | 20 | 122565 | 0 | 45.2553 | 2008_09_05 | Bituminous Mix | -93.6979 | SPNWB430B, 30% RAP non-wear, PG 58-28; sent to TxDOT for Overlay Hamburg testing. DURING PAVING | Texas Transportation Institute | 06/23/2009 | 181-C | 25 | 8 |  |  |  | 847
2008BM016 | 20-D-2008 | 20 | 122565 | 0 | 45.2553 | 2008_09_10 | Bituminous Mix | -93.6979 | SPWEB440B, 30% RAP wear, PG 58-28; sent to TxDOT for Overlay Hamburg testing. DURING PAVING | Texas Transportation Institute | 06/23/2009 | 182-C | 25 | 8 |  |  |  | 992
2008BM016 | 20-D-2008 | 20 | 122565 | 0 | 45.2553 | 2008_09_10 | Bituminous Mix | -93.6979 | SPWEB440B, 30% RAP wear, PG 58-28; sent to TxDOT for Overlay Hamburg testing. DURING PAVING | Texas Transportation Institute | 06/23/2009 | 182-A | 25 | 9 |  |  |  | 281
2108BM043 | 21-D-2008 | 21 | 123142.5 | 0 | 45.2543 | 2008_09_05 | Bituminous Mix | -93.6962 | SPNWB430B Sp, 30% fractionated RAP non-wear, PG 58-28; sent to TxDOT for Overlay Hamburg testing. DURING PAVING | Texas Transportation Institute | 06/23/2009 | 183-C | 25 | 8 |  |  |  | 1000
2108BM043 | 21-D-2008 | 21 | 123142.5 | 0 | 45.2543 | 2008_09_05 | Bituminous Mix | -93.6962 | SPNWB430B Sp, 30% fractionated RAP non-wear, PG 58-28; sent to TxDOT for Overlay Hamburg testing. DURING PAVING | Texas Transportation Institute | 06/23/2009 | 183-B | 25 | 8 |  |  |  | 1000
2108BM043 | 21-D-2008 | 21 | 123142.5 | 0 | 45.2543 | 2008_09_05 | Bituminous Mix | -93.6962 | SPNWB430B Sp, 30% fractionated RAP non-wear, PG 58-28; sent to TxDOT for Overlay Hamburg testing. DURING PAVING | Texas Transportation Institute | 06/23/2009 | 183-A | 25 | 8 |  |  |  | 1000
2108BM007 | 21-D-2008 | 21 | 123142.5 | 0 | 45.2543 | 2008_09_10 | Bituminous Mix | -93.6962 | SPWEB440B Sp, 30% fractionated RAP wear, PG 58-28; sent to TxDOT for Overlay Hamburg testing. DURING PAVING | Texas Transportation Institute | 06/23/2009 | 184-A | 25 | 8 |  |  |  | 1000
2108BM007 | 21-D-2008 | 21 | 123142.5 | 0 | 45.2543 | 2008_09_10 | Bituminous Mix | -93.6962 | SPWEB440B Sp, 30% fractionated RAP wear, PG 58-28; sent to TxDOT for Overlay Hamburg testing. DURING PAVING | Texas Transportation Institute | 06/23/2009 | 184-B | 25 | 9 |  |  |  | 1085
2108BM007 | 21-D-2008 | 21 | 123142.5 | 0 | 45.2543 | 2008_09_10 | Bituminous Mix | -93.6962 | SPWEB440B Sp, 30% fractionated RAP wear, PG 58-28; sent to TxDOT for Overlay Hamburg testing. DURING PAVING | Texas Transportation Institute | 06/23/2009 | 184-C | 25 | 8 |  |  |  | 808
2208BM048 | 22-D-2008 | 22 | 123725 | 0 | 45.2534 | 2008_09_05 | Bituminous Mix | -93.6943 | SPNWB430C Sp 1, 30% fractionated RAP non-wear, PG 58-34; sent to TxDOT for Overlay Hamburg testing. DURING PAVING | Texas Transportation Institute | 06/23/2009 | 186-B | 25 | 8 |  |  |  | 1000 | samples showed uncharacteristically low initial load - samples may have been damaged - consider data suspect
2208BM048 | 22-D-2008 | 22 | 123725 | 0 | 45.2534 | 2008_09_05 | Bituminous Mix | -93.6943 | SPNWB430C Sp 1, 30% fractionated RAP non-wear, PG 58-34; sent to TxDOT for Overlay Hamburg testing. DURING PAVING | Texas Transportation Institute | 06/23/2009 | 186-C | 25 | 8 |  |  |  | 1000 | samples showed uncharacteristically low initial load - samples may have been damaged - consider data suspect
2208BM006 | 22-D-2008 | 22 | 123725 | 0 | 45.2534 | 2008_09_10 | Bituminous Mix | -93.6943 | SPWEB440C Sp 1, 30% fractionated RAP wear, PG 58-34; sent to TxDOT for Overlay Hamburg testing. DURING PAVING | Texas Transportation Institute | 06/23/2009 | 185-A | 25 | 8 |  |  |  | 1000 | samples showed uncharacteristically low initial load - samples may have been damaged - consider data suspect
2208BM006 | 22-D-2008 | 22 | 123725 | 0 | 45.2534 | 2008_09_10 | Bituminous Mix | -93.6943 | SPWEB440C Sp 1, 30% fractionated RAP wear, PG 58-34; sent to TxDOT for Overlay Hamburg testing. DURING PAVING | Texas Transportation Institute | 06/23/2009 | 185-C | 25 | 8 |  |  |  | 1000 | samples showed uncharacteristically low initial load - samples may have been damaged - consider data suspect
2208BM048 | 22-D-2008 | 22 | 123725 | 0 | 45.2534 | 2008_09_05 | Bituminous Mix | -93.6943 | SPNWB430C Sp 1, 30% fractionated RAP non-wear, PG 58-34; sent to TxDOT for Overlay Hamburg testing. DURING PAVING | Texas Transportation Institute | 06/23/2009 | 186-A | 25 | 8 |  |  |  | 1000 | samples showed uncharacteristically low initial load - samples may have been damaged - consider data suspect
2208BM006 | 22-D-2008 | 22 | 123725 | 0 | 45.2534 | 2008_09_10 | Bituminous Mix | -93.6943 | SPWEB440C Sp 1, 30% fractionated RAP wear, PG 58-34; sent to TxDOT for Overlay Hamburg testing. DURING PAVING | Texas Transportation Institute | 06/23/2009 | 185-B | 25 | 8 |  |  |  | 1000 | samples showed uncharacteristically low initial load - samples may have been damaged - consider data suspect
2308BM041 | 23-D-2008 | 23 | 124297.5 | 0 | 45.2525 | 2008_09_19 | Bituminous Mix | -93.6925 | shoulder mix - 5% tear off shingles, PG 58-28; sent to TxDOT for Overlay Hamburg testing. DURING PAVING | Texas Transportation Institute | 06/23/2009 | 187-B | 25 | 7 |  |  |  | 415
2308BM041 | 23-D-2008 | 23 | 124297.5 | 0 | 45.2525 | 2008_09_19 | Bituminous Mix | -93.6925 | shoulder mix - 5% tear off shingles, PG 58-28; sent to TxDOT for Overlay Hamburg testing. DURING PAVING | Texas Transportation Institute | 06/23/2009 | 187-C | 25 | 8 |  |  |  | 94
2308BM041 | 23-D-2008 | 23 | 124297.5 | 0 | 45.2525 | 2008_09_19 | Bituminous Mix | -93.6925 | shoulder mix - 5% tear off shingles, PG 58-28; sent to TxDOT for Overlay Hamburg testing. DURING PAVING | Texas Transportation Institute | 06/23/2009 | 187-A | 25 | 8 |  |  |  | 126
2408BM009 | 24-I-2008 | 24 | 16083.75 | 0 | 45.2663 | 2008_10_16 | Bituminous Mix | -93.7176 | SPWEB440C - WMA control, PG 58-34; sent to TxDOT for Overlay Hamburg testing. DURING PAVING | Texas Transportation Institute | 06/23/2009 | 188-B | 25 | 7 |  |  |  | 502
2408BM009 | 24-I-2008 | 24 | 16083.75 | 0 | 45.2663 | 2008_10_16 | Bituminous Mix | -93.7176 | SPWEB440C - WMA control, PG 58-34; sent to TxDOT for Overlay Hamburg testing. DURING PAVING | Texas Transportation Institute | 06/23/2009 | 188-A | 25 | 8 |  |  |  | 751
2408BM009 | 24-I-2008 | 24 | 16083.75 | 0 | 45.2663 | 2008_10_16 | Bituminous Mix | -93.7176 | SPWEB440C - WMA control, PG 58-34; sent to TxDOT for Overlay Hamburg testing. DURING PAVING | Texas Transportation Institute | 06/23/2009 | 188-C | 25 | 8 |  |  |  | 802
2706BM017 | 27-O-2006 | 27 | 17648 | 12 | 45.2637 | 2006_08_07 | Bituminous Mix | -93.7129 | Top lift; PG 52-34 binder - sent to TTI for TX Overlay Tester. DURING PAVING | Texas Transportation Institute | 08/29/2007 | F352 (C) 2006 Cell-1 Inlay and LRRB study material | 25 | 7 | 152 | 10 | 93 | 800
2706BM017 | 27-O-2006 | 27 | 17648 | 12 | 45.2637 | 2006_08_07 | Bituminous Mix | -93.7129 | Top lift; PG 52-34 binder - sent to TTI for TX Overlay Tester. DURING PAVING | Texas Transportation Institute | 08/29/2007 | F352 (A) 2006 Cell-1 Inlay and LRRB study material | 25 | 7 | 114 | 11 | 90 | 1200
2706BM017 | 27-O-2006 | 27 | 17648 | 12 | 45.2637 | 2006_08_07 | Bituminous Mix | -93.7129 | Top lift; PG 52-34 binder - sent to TTI for TX Overlay Tester. DURING PAVING | Texas Transportation Institute | 08/29/2007 | F352 (B) 2006 Cell-1 Inlay and LRRB study material | 25 | 7 | 217 | 13 | 94 | 879
3104BM015 | 31-I-1991 | 31 | 20052.5 | 0 | 45.2597 |  | Bituminous Mix | -93.7054 | sent to TTI for TX Overlay Tester. DURING PAVING | Texas Transportation Institute | 08/29/2007 | F353 (A) 2004 Cell-31 Taconite Study | 25 | 7 | 242 | 42 | 83 | 1200
3104BM015 | 31-I-1991 | 31 | 20052.5 | 0 | 45.2597 |  | Bituminous Mix | -93.7054 | sent to TTI for TX Overlay Tester. DURING PAVING | Texas Transportation Institute | 08/29/2007 | F353 (B) 2004 Cell-31 Taconite Study | 25 | 7 | 201 | 26 | 87 | 1200
3104BM015 | 31-I-1991 | 31 | 20052.5 | 0 | 45.2597 |  | Bituminous Mix | -93.7054 | sent to TTI for TX Overlay Tester. DURING PAVING | Texas Transportation Institute | 08/29/2007 | F353 (C) 2004 Cell-31 Taconite Study | 25 | 7 | 197 | 37 | 81 | 1200
3399BM040 | 33-O-1999 | 33 | 6494 | -6 | 45.2658 | 1999_08_25 | Bituminous Mix | -93.7162 | not site stationing need start point for stationing - sent to TTI for TX Overlay Tester. | Texas Transportation Institute | 08/29/2007 | F349 (C) 1999 Cell-33 Binder Modification | 25 | 8 | 396 | 28 | 93 | 1041
3399BM040 | 33-O-1999 | 33 | 6494 | -6 | 45.2658 | 1999_08_25 | Bituminous Mix | -93.7162 | not site stationing need start point for stationing - sent to TTI for TX Overlay Tester. | Texas Transportation Institute | 08/29/2007 | F349 (A) 1999 Cell-33 Binder Modification | 25 | 8 | 317 | 21 | 93 | 896
3399BM040 | 33-O-1999 | 33 | 6494 | -6 | 45.2658 | 1999_08_25 | Bituminous Mix | -93.7162 | not site stationing need start point for stationing - sent to TTI for TX Overlay Tester. | Texas Transportation Institute | 08/29/2007 | F349 (B) 1999 Cell-33 Binder Modification | 25 | 7 | 445 | 29 | 94 | 219
3499BM005 | 34-I-1999 | 34 | 7190 | 0 | 45.2646 | 1999_08_25 | Bituminous Mix | -93.7141 | Unknown Station cell noted as XS - sent to TTI for TX Overlay Tester. | Texas Transportation Institute | 08/29/2007 | F350 (C) 1999 Cell-34 Binder Modification | 25 | 7 | 377 | 32 | 92 | 1200
3499BM005 | 34-I-1999 | 34 | 7190 | 0 | 45.2646 | 1999_08_25 | Bituminous Mix | -93.7141 | Unknown Station cell noted as XS - sent to TTI for TX Overlay Tester. | Texas Transportation Institute | 08/29/2007 | F350 (A) 1999 Cell-34 Binder Modification | 25 | 8 | 343 | 24 | 93 | 691
3499BM005 | 34-I-1999 | 34 | 7190 | 0 | 45.2646 | 1999_08_25 | Bituminous Mix | -93.7141 | Unknown Station cell noted as XS - sent to TTI for TX Overlay Tester. | Texas Transportation Institute | 08/29/2007 | F350 (B) 1999 Cell-34 Binder Modification | 25 | 7 | 436 | 30 | 93 | 939
3599BM010 | 35-I-1999 | 35 | 7766 | 0 | 45.2637 | 1999_08_25 | Bituminous Mix | -93.7123 | Unknown Station cell noted as XS - sent to TTI for TX Overlay Tester. | Texas Transportation Institute | 08/29/2007 | F351 (B) 1999 Cell-35 Binder Modification | 25 | 7 | 349 | 24 | 93 | 21
3599BM010 | 35-I-1999 | 35 | 7766 | 0 | 45.2637 | 1999_08_25 | Bituminous Mix | -93.7123 | Unknown Station cell noted as XS - sent to TTI for TX Overlay Tester. | Texas Transportation Institute | 08/29/2007 | F351 (A) 1999 Cell-35 Binder Modification | 25 | 7 | 289 | 19 | 93 | 10
3599BM010 | 35-I-1999 | 35 | 7766 | 0 | 45.2637 | 1999_08_25 | Bituminous Mix | -93.7123 | Unknown Station cell noted as XS - sent to TTI for TX Overlay Tester. | Texas Transportation Institute | 08/29/2007 | F351 (C) 1999 Cell-35 Binder Modification | 25 | 7 | 348 | 23 | 93 | 14
8608BM011 | 86-I-2008 | 86 | 16707 | 0 | 45.2653 | 2008_10_15 | Bituminous Mix | -93.7157 | SPWEB440H Sp 1, porous HMA, PG 70-28; sent to TxDOT for Overlay Hamburg testing. DURING PAVING | Texas Transportation Institute | 06/23/2009 | 189-C | 25 |  |  |  |  | 1000 | specimens were molded to 50 gyrations to match field density - results may be misleading as initial loads are very low
8608BM011 | 86-I-2008 | 86 | 16707 | 0 | 45.2653 | 2008_10_15 | Bituminous Mix | -93.7157 | SPWEB440H Sp 1, porous HMA, PG 70-28; sent to TxDOT for Overlay Hamburg testing. DURING PAVING | Texas Transportation Institute | 06/23/2009 | 189-B | 25 |  |  |  |  | 1000 | specimens were molded to 50 gyrations to match field density - results may be misleading as initial loads are very low
8608BM011 | 86-I-2008 | 86 | 16707 | 0 | 45.2653 | 2008_10_15 | Bituminous Mix | -93.7157 | SPWEB440H Sp 1, porous HMA, PG 70-28; sent to TxDOT for Overlay Hamburg testing. DURING PAVING | Texas Transportation Institute | 06/23/2009 | 189-A | 25 |  |  |  |  | 1000 | specimens were molded to 50 gyrations to match field density - results may be misleading as initial loads are very low
8708BM011 | 87-I-2008 | 87 | 16933 | 0 | 45.2649 | 2008_10_15 | Bituminous Mix | -93.715 | SPWEB340B, porous HMA control, PG 58-28; sent to TxDOT for Overlay Hamburg testing. DURING PAVING | Texas Transportation Institute | 06/23/2009 | 190-B | 25 | 7 |  |  |  | 426
8708BM011 | 87-I-2008 | 87 | 16933 | 0 | 45.2649 | 2008_10_15 | Bituminous Mix | -93.715 | SPWEB340B, porous HMA control, PG 58-28; sent to TxDOT for Overlay Hamburg testing. DURING PAVING | Texas Transportation Institute | 06/23/2009 | 190-C | 25 | 8 |  |  |  | 575
8708BM011 | 87-I-2008 | 87 | 16933 | 0 | 45.2649 | 2008_10_15 | Bituminous Mix | -93.715 | SPWEB340B, porous HMA control, PG 58-28; sent to TxDOT for Overlay Hamburg testing. DURING PAVING | Texas Transportation Institute | 06/23/2009 | 190-A | 25 | 8 |  |  |  | 1000
0508BM011 | 105-D-2008 | 105 | 112878.75 | 0 | 45.2715 | 2008_09_19 | Bituminous Mix | -93.7277 | PASSRC, PG 64-22; sent to TxDOT for Overlay Hamburg testing. DURING PAVING | Texas Transportation Institute | 06/23/2009 | 176-A | 25 |  |  |  |  | 306 | specimens were molded to 60 gyrations to match field density
0508BM011 | 105-D-2008 | 105 | 112878.75 | 0 | 45.2715 | 2008_09_19 | Bituminous Mix | -93.7277 | PASSRC, PG 64-22; sent to TxDOT for Overlay Hamburg testing. DURING PAVING | Texas Transportation Institute | 06/23/2009 | 176-B | 25 |  |  |  |  | 353 | specimens were molded to 60 gyrations to match field density
0508BM033 | 105-D-2008 | 105 | 112878.75 | 0 | 45.2715 | 2008_10_30 | Bituminous Mix | -93.7277 | shoulder mix - 5% mfr waste shingles, PG 58-28; sent to TxDOT for Overlay Hamburg testing. DURING PAVING | Texas Transportation Institute | 06/23/2009 | 177-A | 25 | 9 |  |  |  | 698
0508BM033 | 105-D-2008 | 105 | 112878.75 | 0 | 45.2715 | 2008_10_30 | Bituminous Mix | -93.7277 | shoulder mix - 5% mfr waste shingles, PG 58-28; sent to TxDOT for Overlay Hamburg testing. DURING PAVING | Texas Transportation Institute | 06/23/2009 | 177-B | 25 | 9 |  |  |  | 639
0508BM011 | 105-D-2008 | 105 | 112878.75 | 0 | 45.2715 | 2008_09_19 | Bituminous Mix | -93.7277 | PASSRC, PG 64-22; sent to TxDOT for Overlay Hamburg testing. DURING PAVING | Texas Transportation Institute | 06/23/2009 | 176-C | 25 |  |  |  |  | 422 | specimens were molded to 60 gyrations to match field density
0508BM033 | 105-D-2008 | 105 | 112878.75 | 0 | 45.2715 | 2008_10_30 | Bituminous Mix | -93.7277 | shoulder mix - 5% mfr waste shingles, PG 58-28; sent to TxDOT for Overlay Hamburg testing. DURING PAVING | Texas Transportation Institute | 06/23/2009 | 177-C | 25 | 9 |  |  |  | 782
0608BM006 | 106-D-2008 | 106 | 113441.25 | 0 | 45.2705 | 2008_10_30 | Bituminous Mix | -93.726 | SPWEB440F Sp - 4.75 mm taconite, PG 64-34; sent to TxDOT for Overlay Hamburg testing. DURING PAVING | Texas Transportation Institute | 06/23/2009 | 178-B | 25 | 7 |  |  |  | 1200 | samples were run to a maximum of 1200 cycles instead of 1000 cycles
0608BM006 | 106-D-2008 | 106 | 113441.25 | 0 | 45.2705 | 2008_10_30 | Bituminous Mix | -93.726 | SPWEB440F Sp - 4.75 mm taconite, PG 64-34; sent to TxDOT for Overlay Hamburg testing. DURING PAVING | Texas Transportation Institute | 06/23/2009 | 178-C | 25 | 7 |  |  |  | 1200 | samples were run to a maximum of 1200 cycles instead of 1000 cycles
0608BM006 | 106-D-2008 | 106 | 113441.25 | 0 | 45.2705 | 2008_10_30 | Bituminous Mix | -93.726 | SPWEB440F Sp - 4.75 mm taconite, PG 64-34; sent to TxDOT for Overlay Hamburg testing. DURING PAVING | Texas Transportation Institute | 06/23/2009 | 178-A | 25 | 8 |  |  |  | 1200 | samples were run to a maximum of 1200 cycles instead of 1000 cycles

## MAT_HMA_REPEATED_PERM_DEFRM_MV
MNROAD_ID | SECTION_ID | CELL | STATION | OFFSET | SAMPLE_DATE | LATITUDE | MATERIAL_GROUP | LONGITUDE | COMMENTS | TESTING_LAB | TEST_DATE | SAMPLE_DESC | AC_PERCENT | AIR_VOIDS_PERCENT | TEMP_F | CONFINING_PRESSURE_PSI | VERTICAL_STRESS_PSI | INTERCEPT_A | SLOPE_B | RESILIENT_STRAIN_200_PERCENT | FLOW_NUMBER | TOTAL_NO_CYCLES | TEST_COMMENT
1699BM001 | 16-D-1990 | 16 | 120303.75 | 0 | 2001_06_01 | 45.2591 | Bituminous Mix | -93.7049 | mnroad_id assumed - sent to ASU June 2001 (lab blend). | Arizona State University | 10/01/1999 | 171 | 5.08 | 7.4 | 130 | 20 | 120 | 0.25003 | 0.2724 | 0.03574 |  | 1000 | 4" diameter x 6" tall cylindrical specimen
1699BM001 | 16-D-1990 | 16 | 120303.75 | 0 | 2001_06_01 | 45.2591 | Bituminous Mix | -93.7049 | mnroad_id assumed - sent to ASU June 2001 (lab blend). | Arizona State University | 10/01/1999 | 161 | 5.08 | 7.9 | 100 | 0 | 30 | 0.00645 | 0.5666 | 0.01018 | 2521 | 6356 | 4" diameter x 6" tall cylindrical specimen
1699BM001 | 16-D-1990 | 16 | 120303.75 | 0 | 2001_06_01 | 45.2591 | Bituminous Mix | -93.7049 | mnroad_id assumed - sent to ASU June 2001 (lab blend). | Arizona State University | 10/01/1999 | 160 | 5.08 | 8 | 100 | 0 | 30 | 0.00234 | 0.6955 | 0.00898 | 1561 | 7041 | 4" diameter x 6" tall cylindrical specimen
1699BM001 | 16-D-1990 | 16 | 120303.75 | 0 | 2001_06_01 | 45.2591 | Bituminous Mix | -93.7049 | mnroad_id assumed - sent to ASU June 2001 (lab blend). | Arizona State University | 10/01/1999 | 165 | 5.08 | 8.1 | 130 | 0 | 10 | 0.00466 | 0.724 | 0.01183 | 496 | 726 | 4" diameter x 6" tall cylindrical specimen
1699BM001 | 16-D-1990 | 16 | 120303.75 | 0 | 2001_06_01 | 45.2591 | Bituminous Mix | -93.7049 | mnroad_id assumed - sent to ASU June 2001 (lab blend). | Arizona State University | 10/01/1999 | 163 | 5.08 | 7.4 | 100 | 20 | 120 | 0.21782 | 0.1241 | 0.02119 |  | 1000 | 4" diameter x 6" tall cylindrical specimen
1699BM001 | 16-D-1990 | 16 | 120303.75 | 0 | 2001_06_01 | 45.2591 | Bituminous Mix | -93.7049 | mnroad_id assumed - sent to ASU June 2001 (lab blend). | Arizona State University | 10/01/1999 | 166 | 5.08 | 7.5 | 100 | 20 | 120 | 0.14849 | 0.1884 | 0.02228 |  | 1000 | 4" diameter x 6" tall cylindrical specimen
1699BM001 | 16-D-1990 | 16 | 120303.75 | 0 | 2001_06_01 | 45.2591 | Bituminous Mix | -93.7049 | mnroad_id assumed - sent to ASU June 2001 (lab blend). | Arizona State University | 10/01/1999 | 168 | 5.08 | 7.4 | 130 | 20 | 120 | 0.20455 | 0.3119 | 0.04431 |  | 1000 | 4" diameter x 6" tall cylindrical specimen
1699BM001 | 16-D-1990 | 16 | 120303.75 | 0 | 2001_06_01 | 45.2591 | Bituminous Mix | -93.7049 | mnroad_id assumed - sent to ASU June 2001 (lab blend). | Arizona State University | 10/01/1999 | 164 | 5.08 | 7.9 | 130 | 0 | 10 | 0.00953 | 0.6931 | 0.01624 | 391 | 1806 | 4" diameter x 6" tall cylindrical specimen
1799BM001 | 17-D-1990 | 17 | 120870 | 0 | 2001_06_01 | 45.2581 | Bituminous Mix | -93.7032 | mnroad_id assumed - sent to ASU June 2001 (lab blend). | Arizona State University | 10/01/1999 | 454 | 5.45 | 8 | 100 | 0 | 30 | 0.00453 | 0.6407 | 0.01448 | 2561 | 10000 | 4" diameter x 6" tall cylindrical specimen
1799BM001 | 17-D-1990 | 17 | 120870 | 0 | 2001_06_01 | 45.2581 | Bituminous Mix | -93.7032 | mnroad_id assumed - sent to ASU June 2001 (lab blend). | Arizona State University | 10/01/1999 | 455 | 5.45 | 7.4 | 100 | 0 | 30 | 0.00721 | 0.5236 | 0.0114 | 2401 | 10000 | 4" diameter x 6" tall cylindrical specimen
1799BM001 | 17-D-1990 | 17 | 120870 | 0 | 2001_06_01 | 45.2581 | Bituminous Mix | -93.7032 | mnroad_id assumed - sent to ASU June 2001 (lab blend). | Arizona State University | 10/01/1999 | 456 | 5.45 | 7.6 | 130 | 0 | 10 | 0.0025 | 0.7837 | 0.012 | 576 | 2246 | 4" diameter x 6" tall cylindrical specimen
1799BM001 | 17-D-1990 | 17 | 120870 | 0 | 2001_06_01 | 45.2581 | Bituminous Mix | -93.7032 | mnroad_id assumed - sent to ASU June 2001 (lab blend). | Arizona State University | 10/01/1999 | 457 | 5.45 | 7.6 | 130 | 0 | 10 | 0.00213 | 0.7923 | 0.01322 | 451 | 1641 | 4" diameter x 6" tall cylindrical specimen
1799BM001 | 17-D-1990 | 17 | 120870 | 0 | 2001_06_01 | 45.2581 | Bituminous Mix | -93.7032 | mnroad_id assumed - sent to ASU June 2001 (lab blend). | Arizona State University | 10/01/1999 | 458 | 5.45 | 7.6 | 100 | 20 | 120 | 0.08136 | 0.16692 | 0.01788 |  | 1000 | 4" diameter x 6" tall cylindrical specimen
1799BM001 | 17-D-1990 | 17 | 120870 | 0 | 2001_06_01 | 45.2581 | Bituminous Mix | -93.7032 | mnroad_id assumed - sent to ASU June 2001 (lab blend). | Arizona State University | 10/01/1999 | 460 | 5.45 | 7 | 100 | 20 | 120 | 0.0358 | 0.1997 | 0.01287 |  | 1000 | 4" diameter x 6" tall cylindrical specimen
1799BM001 | 17-D-1990 | 17 | 120870 | 0 | 2001_06_01 | 45.2581 | Bituminous Mix | -93.7032 | mnroad_id assumed - sent to ASU June 2001 (lab blend). | Arizona State University | 10/01/1999 | 459 | 5.45 | 7.5 | 130 | 20 | 120 | 0.09614 | 0.2323 | 0.02696 | 8201 | 1000 | 4" diameter x 6" tall cylindrical specimen
1799BM001 | 17-D-1990 | 17 | 120870 | 0 | 2001_06_01 | 45.2581 | Bituminous Mix | -93.7032 | mnroad_id assumed - sent to ASU June 2001 (lab blend). | Arizona State University | 10/01/1999 | 461 | 5.45 | 7 | 130 | 20 | 120 | 0.101 | 0.21 | 0.02546 |  | 1000 | 4" diameter x 6" tall cylindrical specimen
1899BM001 | 18-D-1990 | 18 | 121435 | 0 | 2001_06_01 | 45.2572 | Bituminous Mix | -93.7014 | mnroad_id assumed - sent to ASU June 2001 (lab blend). | Arizona State University | 10/01/1999 | 68 | 5.83 | 4.8 | 100 | 0 | 30 | 0.00584 | 0.5456 | 0.01164 | 3401 | 10000 | 4" diameter x 6" tall cylindrical specimen
1899BM001 | 18-D-1990 | 18 | 121435 | 0 | 2001_06_01 | 45.2572 | Bituminous Mix | -93.7014 | mnroad_id assumed - sent to ASU June 2001 (lab blend). | Arizona State University | 10/01/1999 | 69 | 5.83 | 4.8 | 100 | 0 | 30 | 0.00533 | 0.5553 | 0.01116 | 3541 | 7751 | 4" diameter x 6" tall cylindrical specimen
1899BM001 | 18-D-1990 | 18 | 121435 | 0 | 2001_06_01 | 45.2572 | Bituminous Mix | -93.7014 | mnroad_id assumed - sent to ASU June 2001 (lab blend). | Arizona State University | 10/01/1999 | 70 | 5.83 | 4.9 | 130 | 0 | 10 | 0.00165 | 0.8087 | 0.01728 | 901 | 2716 | 4" diameter x 6" tall cylindrical specimen
1899BM001 | 18-D-1990 | 18 | 121435 | 0 | 2001_06_01 | 45.2572 | Bituminous Mix | -93.7014 | mnroad_id assumed - sent to ASU June 2001 (lab blend). | Arizona State University | 10/01/1999 | 71 | 5.83 | 4.7 | 130 | 0 | 10 | 0.00214 | 0.7231 | 0.01277 | 1121 | 1961 | 4" diameter x 6" tall cylindrical specimen
1899BM001 | 18-D-1990 | 18 | 121435 | 0 | 2001_06_01 | 45.2572 | Bituminous Mix | -93.7014 | mnroad_id assumed - sent to ASU June 2001 (lab blend). | Arizona State University | 10/01/1999 | 76 | 5.83 | 4.9 | 100 | 20 | 120 | 0.09539 | 0.2178 | 0.02293 |  | 1000 | 4" diameter x 6" tall cylindrical specimen
1899BM001 | 18-D-1990 | 18 | 121435 | 0 | 2001_06_01 | 45.2572 | Bituminous Mix | -93.7014 | mnroad_id assumed - sent to ASU June 2001 (lab blend). | Arizona State University | 10/01/1999 | 77 | 5.83 | 5.1 | 100 | 20 | 120 | 0.08688 | 0.2259 | 0.02389 |  | 1000 | 4" diameter x 6" tall cylindrical specimen
1899BM001 | 18-D-1990 | 18 | 121435 | 0 | 2001_06_01 | 45.2572 | Bituminous Mix | -93.7014 | mnroad_id assumed - sent to ASU June 2001 (lab blend). | Arizona State University | 10/01/1999 | 78 | 5.83 | 5.1 | 130 | 20 | 120 | 0.10539 | 0.3671 | 0.04594 |  | 1000 | 4" diameter x 6" tall cylindrical specimen
1899BM001 | 18-D-1990 | 18 | 121435 | 0 | 2001_06_01 | 45.2572 | Bituminous Mix | -93.7014 | mnroad_id assumed - sent to ASU June 2001 (lab blend). | Arizona State University | 10/01/1999 | 79 | 5.83 | 4.7 | 130 | 20 | 120 | [5 empty] | 4" diameter x 6" tall cylindrical specimen
2099BM001 | 20-D-1999 | 20 | 122565 | 0 | 2001_06_01 | 45.2553 | Bituminous Mix | -93.6979 | mnroad_id assumed - sent to ASU June 2001 (lab blend). | Arizona State University | 10/01/1999 | 263 | 6.05 | 5.9 | 100 | 0 | 30 | 0.00776 | 0.6787 | 0.01851 | 681 | 2161 | 4" diameter x 6" tall cylindrical specimen
2099BM001 | 20-D-1999 | 20 | 122565 | 0 | 2001_06_01 | 45.2553 | Bituminous Mix | -93.6979 | mnroad_id assumed - sent to ASU June 2001 (lab blend). | Arizona State University | 10/01/1999 | 264 | 6.05 | 5.8 | 100 | 0 | 30 | 0.00454 | 0.7157 | 0.01828 | 636 | 1931 | 4" diameter x 6" tall cylindrical specimen
2099BM001 | 20-D-1999 | 20 | 122565 | 0 | 2001_06_01 | 45.2553 | Bituminous Mix | -93.6979 | mnroad_id assumed - sent to ASU June 2001 (lab blend). | Arizona State University | 10/01/1999 | 265 | 6.05 | 5.8 | 130 | 0 | 10 | 0.00286 | 1.0286 | 0.02649 | 146 | 426 | 4" diameter x 6" tall cylindrical specimen
2099BM001 | 20-D-1999 | 20 | 122565 | 0 | 2001_06_01 | 45.2553 | Bituminous Mix | -93.6979 | mnroad_id assumed - sent to ASU June 2001 (lab blend). | Arizona State University | 10/01/1999 | 266 | 6.05 | 5.8 | 130 | 0 | 10 | 0.00452 | 0.98 | 0.02639 | 141 | 451 | 4" diameter x 6" tall cylindrical specimen
2099BM001 | 20-D-1999 | 20 | 122565 | 0 | 2001_06_01 | 45.2553 | Bituminous Mix | -93.6979 | mnroad_id assumed - sent to ASU June 2001 (lab blend). | Arizona State University | 10/01/1999 | 269 | 6.05 | 6.2 | 100 | 20 | 120 | 0.06166 | 0.4236 | 0.03437 |  | 10000 | 4" diameter x 6" tall cylindrical specimen
2099BM001 | 20-D-1999 | 20 | 122565 | 0 | 2001_06_01 | 45.2553 | Bituminous Mix | -93.6979 | mnroad_id assumed - sent to ASU June 2001 (lab blend). | Arizona State University | 10/01/1999 | 270 | 6.05 | 6.1 | 100 | 20 | 120 | 0.08925 | 0.3945 | 0.03997 |  | 10000 | 4" diameter x 6" tall cylindrical specimen
2099BM001 | 20-D-1999 | 20 | 122565 | 0 | 2001_06_01 | 45.2553 | Bituminous Mix | -93.6979 | mnroad_id assumed - sent to ASU June 2001 (lab blend). | Arizona State University | 10/01/1999 | 271 | 6.05 | 6.3 | 130 | 20 | 120 | 0.08032 | 0.502 | 0.05363 | 3961 | 3961 | 4" diameter x 6" tall cylindrical specimen
2099BM001 | 20-D-1999 | 20 | 122565 | 0 | 2001_06_01 | 45.2553 | Bituminous Mix | -93.6979 | mnroad_id assumed - sent to ASU June 2001 (lab blend). | Arizona State University | 10/01/1999 | 272 | 6.05 | 5.9 | 130 | 20 | 120 | 0.09748 | 0.4979 | 0.05553 | 1451 | 2176 | 4" diameter x 6" tall cylindrical specimen
2299BM001 | 22-D-1990 | 22 | 123725 | 0 | 2001_06_01 | 45.2534 | Bituminous Mix | -93.6943 | mnroad_id assumed - sent to ASU June 2001 (lab blend). | Arizona State University | 10/01/1999 | 352 | 5.35 | 6.1 | 100 | 0 | 30 | 0.00533 | 0.6103 | 0.01207 | 1581 | 8961 | 4" diameter x 6" tall cylindrical specimen
2299BM001 | 22-D-1990 | 22 | 123725 | 0 | 2001_06_01 | 45.2534 | Bituminous Mix | -93.6943 | mnroad_id assumed - sent to ASU June 2001 (lab blend). | Arizona State University | 10/01/1999 | 350 | 5.35 | 5.6 | 100 | 20 | 120 | 0.03301 | 0.1515 | 0.0109 |  | 10000 | 4" diameter x 6" tall cylindrical specimen
2299BM001 | 22-D-1990 | 22 | 123725 | 0 | 2001_06_01 | 45.2534 | Bituminous Mix | -93.6943 | mnroad_id assumed - sent to ASU June 2001 (lab blend). | Arizona State University | 10/01/1999 | 348 | 5.35 | 5.3 | 130 | 20 | 120 | 0.0336 | 0.2519 | 0.01669 |  |  | 4" diameter x 6" tall cylindrical specimen
2299BM001 | 22-D-1990 | 22 | 123725 | 0 | 2001_06_01 | 45.2534 | Bituminous Mix | -93.6943 | mnroad_id assumed - sent to ASU June 2001 (lab blend). | Arizona State University | 10/01/1999 | 355 | 5.35 | 6.2 | 130 | 0 | 10 | 0.00332 | 0.8829 | 0.02836 | 196 | 746 | 4" diameter x 6" tall cylindrical specimen
2299BM001 | 22-D-1990 | 22 | 123725 | 0 | 2001_06_01 | 45.2534 | Bituminous Mix | -93.6943 | mnroad_id assumed - sent to ASU June 2001 (lab blend). | Arizona State University | 10/01/1999 | 353 | 5.35 | 6.1 | 100 | 0 | 30 | 0.00389 | 0.7048 | 0.01261 | 1441 | 5081 | 4" diameter x 6" tall cylindrical specimen
2299BM001 | 22-D-1990 | 22 | 123725 | 0 | 2001_06_01 | 45.2534 | Bituminous Mix | -93.6943 | mnroad_id assumed - sent to ASU June 2001 (lab blend). | Arizona State University | 10/01/1999 | 349 | 5.35 | 5.5 | 100 | 20 | 120 | 0.02613 | 0.1789 | 0.0105 |  | 10000 | 4" diameter x 6" tall cylindrical specimen
2299BM001 | 22-D-1990 | 22 | 123725 | 0 | 2001_06_01 | 45.2534 | Bituminous Mix | -93.6943 | mnroad_id assumed - sent to ASU June 2001 (lab blend). | Arizona State University | 10/01/1999 | 359 | 5.35 | 6.2 | 130 | 0 | 10 | 0.0052 | 0.6656 | 0.02037 | 501 | 1076 | 4" diameter x 6" tall cylindrical specimen
2299BM001 | 22-D-1990 | 22 | 123725 | 0 | 2001_06_01 | 45.2534 | Bituminous Mix | -93.6943 | mnroad_id assumed - sent to ASU June 2001 (lab blend). | Arizona State University | 10/01/1999 | 351 | 5.35 | 5.9 | 130 | 20 | 120 | 0.06877 | 0.1905 | 0.02615 |  |  | 4" diameter x 6" tall cylindrical specimen

## MAT_HMA_REPEATED_SHEAR_TEST_MV
MNROAD_ID | SECTION_ID | CELL | STATION | OFFSET | SAMPLE_DATE | LATITUDE | MATERIAL_GROUP | LONGITUDE | COMMENTS | TESTING_LAB | TEST_DATE | SAMPLE_DESC | AIR_VOIDS_PERCENT | TEMP_F | SHEAR_STRESS_PSI | CYCLE_NO | PERM_SHEAR_STRAIN_PERCENT | TEST_COMMENT
1699BM001 | 16-D-1990 | 16 | 120303.75 | 0 | 2001_06_01 | 45.2591 | Bituminous Mix | -93.7049 | mnroad_id assumed - sent to ASU June 2001 (lab blend). | Heritage Research Group | 10/01/1999 | mn134a mn134b | 8 | 130 | 15 | 200 | 1.6966 | 6" diameter x 2" tall cylindrical specimen; 0.1 sec load, 0.9 sec dwell
1699BM001 | 16-D-1990 | 16 | 120303.75 | 0 | 2001_06_01 | 45.2591 | Bituminous Mix | -93.7049 | mnroad_id assumed - sent to ASU June 2001 (lab blend). | Heritage Research Group | 10/01/1999 | mn134a mn134b | 8 | 130 | 15 | 500 | 2.6481 | 6" diameter x 2" tall cylindrical specimen; 0.1 sec load, 0.9 sec dwell
1699BM001 | 16-D-1990 | 16 | 120303.75 | 0 | 2001_06_01 | 45.2591 | Bituminous Mix | -93.7049 | mnroad_id assumed - sent to ASU June 2001 (lab blend). | Heritage Research Group | 10/01/1999 | mn134a mn134b | 8 | 130 | 15 | 1000 | 3.8616 | 6" diameter x 2" tall cylindrical specimen; 0.1 sec load, 0.9 sec dwell
1699BM001 | 16-D-1990 | 16 | 120303.75 | 0 | 2001_06_01 | 45.2591 | Bituminous Mix | -93.7049 | mnroad_id assumed - sent to ASU June 2001 (lab blend). | Heritage Research Group | 10/01/1999 | mn134a mn134b | 8 | 130 | 15 | 3000 | 8.655 | 6" diameter x 2" tall cylindrical specimen; 0.1 sec load, 0.9 sec dwell
1699BM001 | 16-D-1990 | 16 | 120303.75 | 0 | 2001_06_01 | 45.2591 | Bituminous Mix | -93.7049 | mnroad_id assumed - sent to ASU June 2001 (lab blend). | Heritage Research Group | 10/01/1999 | mn134a mn134b | 8 | 130 | 15 | 10000 |  | 6" diameter x 2" tall cylindrical specimen; 0.1 sec load, 0.9 sec dwell
1699BM001 | 16-D-1990 | 16 | 120303.75 | 0 | 2001_06_01 | 45.2591 | Bituminous Mix | -93.7049 | mnroad_id assumed - sent to ASU June 2001 (lab blend). | Heritage Research Group | 10/01/1999 | mn124a mn124b | 8.35 | 100 | 10 | 10 | 0.0123 | 6" diameter x 2" tall cylindrical specimen; 0.1 sec load, 0.9 sec dwell
1699BM001 | 16-D-1990 | 16 | 120303.75 | 0 | 2001_06_01 | 45.2591 | Bituminous Mix | -93.7049 | mnroad_id assumed - sent to ASU June 2001 (lab blend). | Heritage Research Group | 10/01/1999 | mn124a mn124b | 8.35 | 100 | 10 | 100 | 0.0358 | 6" diameter x 2" tall cylindrical specimen; 0.1 sec load, 0.9 sec dwell
1699BM001 | 16-D-1990 | 16 | 120303.75 | 0 | 2001_06_01 | 45.2591 | Bituminous Mix | -93.7049 | mnroad_id assumed - sent to ASU June 2001 (lab blend). | Heritage Research Group | 10/01/1999 | mn124a mn124b | 8.35 | 100 | 10 | 200 | 0.045 | 6" diameter x 2" tall cylindrical specimen; 0.1 sec load, 0.9 sec dwell
1699BM001 | 16-D-1990 | 16 | 120303.75 | 0 | 2001_06_01 | 45.2591 | Bituminous Mix | -93.7049 | mnroad_id assumed - sent to ASU June 2001 (lab blend). | Heritage Research Group | 10/01/1999 | mn124a mn124b | 8.35 | 100 | 10 | 500 | 0.057 | 6" diameter x 2" tall cylindrical specimen; 0.1 sec load, 0.9 sec dwell
1699BM001 | 16-D-1990 | 16 | 120303.75 | 0 | 2001_06_01 | 45.2591 | Bituminous Mix | -93.7049 | mnroad_id assumed - sent to ASU June 2001 (lab blend). | Heritage Research Group | 10/01/1999 | mn124a mn124b | 8.35 | 100 | 10 | 1000 | 0.0642 | 6" diameter x 2" tall cylindrical specimen; 0.1 sec load, 0.9 sec dwell
1699BM001 | 16-D-1990 | 16 | 120303.75 | 0 | 2001_06_01 | 45.2591 | Bituminous Mix | -93.7049 | mnroad_id assumed - sent to ASU June 2001 (lab blend). | Heritage Research Group | 10/01/1999 | mn124a mn124b | 8.35 | 100 | 10 | 3000 | 0.0719 | 6" diameter x 2" tall cylindrical specimen; 0.1 sec load, 0.9 sec dwell
1699BM001 | 16-D-1990 | 16 | 120303.75 | 0 | 2001_06_01 | 45.2591 | Bituminous Mix | -93.7049 | mnroad_id assumed - sent to ASU June 2001 (lab blend). | Heritage Research Group | 10/01/1999 | mn124a mn124b | 8.35 | 100 | 10 | 10000 | 0.0699 | 6" diameter x 2" tall cylindrical specimen; 0.1 sec load, 0.9 sec dwell
1699BM001 | 16-D-1990 | 16 | 120303.75 | 0 | 2001_06_01 | 45.2591 | Bituminous Mix | -93.7049 | mnroad_id assumed - sent to ASU June 2001 (lab blend). | Heritage Research Group | 10/01/1999 | mn123a mn123b | 8.4 | 100 | 20 | 10 | 0.0442 | 6" diameter x 2" tall cylindrical specimen; 0.1 sec load, 0.9 sec dwell
1699BM001 | 16-D-1990 | 16 | 120303.75 | 0 | 2001_06_01 | 45.2591 | Bituminous Mix | -93.7049 | mnroad_id assumed - sent to ASU June 2001 (lab blend). | Heritage Research Group | 10/01/1999 | mn123a mn123b | 8.4 | 100 | 20 | 100 | 0.2063 | 6" diameter x 2" tall cylindrical specimen; 0.1 sec load, 0.9 sec dwell
1699BM001 | 16-D-1990 | 16 | 120303.75 | 0 | 2001_06_01 | 45.2591 | Bituminous Mix | -93.7049 | mnroad_id assumed - sent to ASU June 2001 (lab blend). | Heritage Research Group | 10/01/1999 | mn123a mn123b | 8.4 | 100 | 20 | 200 | 0.3193 | 6" diameter x 2" tall cylindrical specimen; 0.1 sec load, 0.9 sec dwell
1699BM001 | 16-D-1990 | 16 | 120303.75 | 0 | 2001_06_01 | 45.2591 | Bituminous Mix | -93.7049 | mnroad_id assumed - sent to ASU June 2001 (lab blend). | Heritage Research Group | 10/01/1999 | mn123a mn123b | 8.4 | 100 | 20 | 500 | 0.5503 | 6" diameter x 2" tall cylindrical specimen; 0.1 sec load, 0.9 sec dwell
1699BM001 | 16-D-1990 | 16 | 120303.75 | 0 | 2001_06_01 | 45.2591 | Bituminous Mix | -93.7049 | mnroad_id assumed - sent to ASU June 2001 (lab blend). | Heritage Research Group | 10/01/1999 | mn123a mn123b | 8.4 | 100 | 20 | 1000 | 0.8368 | 6" diameter x 2" tall cylindrical specimen; 0.1 sec load, 0.9 sec dwell
1699BM001 | 16-D-1990 | 16 | 120303.75 | 0 | 2001_06_01 | 45.2591 | Bituminous Mix | -93.7049 | mnroad_id assumed - sent to ASU June 2001 (lab blend). | Heritage Research Group | 10/01/1999 | mn123a mn123b | 8.4 | 100 | 20 | 3000 | 1.5263 | 6" diameter x 2" tall cylindrical specimen; 0.1 sec load, 0.9 sec dwell
1699BM001 | 16-D-1990 | 16 | 120303.75 | 0 | 2001_06_01 | 45.2591 | Bituminous Mix | -93.7049 | mnroad_id assumed - sent to ASU June 2001 (lab blend). | Heritage Research Group | 10/01/1999 | mn123a mn123b | 8.4 | 100 | 20 | 10000 | 2.5449 | 6" diameter x 2" tall cylindrical specimen; 0.1 sec load, 0.9 sec dwell
1699BM001 | 16-D-1990 | 16 | 120303.75 | 0 | 2001_06_01 | 45.2591 | Bituminous Mix | -93.7049 | mnroad_id assumed - sent to ASU June 2001 (lab blend). | Heritage Research Group | 10/01/1999 | mn122a mn122b | 8.5 | 100 | 30 | 10 | 0.1359 | 6" diameter x 2" tall cylindrical specimen; 0.1 sec load, 0.9 sec dwell
1699BM001 | 16-D-1990 | 16 | 120303.75 | 0 | 2001_06_01 | 45.2591 | Bituminous Mix | -93.7049 | mnroad_id assumed - sent to ASU June 2001 (lab blend). | Heritage Research Group | 10/01/1999 | mn122a mn122b | 8.5 | 100 | 30 | 100 | 0.6764 | 6" diameter x 2" tall cylindrical specimen; 0.1 sec load, 0.9 sec dwell
1699BM001 | 16-D-1990 | 16 | 120303.75 | 0 | 2001_06_01 | 45.2591 | Bituminous Mix | -93.7049 | mnroad_id assumed - sent to ASU June 2001 (lab blend). | Heritage Research Group | 10/01/1999 | mn122a mn122b | 8.5 | 100 | 30 | 200 | 1.0628 | 6" diameter x 2" tall cylindrical specimen; 0.1 sec load, 0.9 sec dwell
1699BM001 | 16-D-1990 | 16 | 120303.75 | 0 | 2001_06_01 | 45.2591 | Bituminous Mix | -93.7049 | mnroad_id assumed - sent to ASU June 2001 (lab blend). | Heritage Research Group | 10/01/1999 | mn122a mn122b | 8.5 | 100 | 30 | 500 | 1.826 | 6" diameter x 2" tall cylindrical specimen; 0.1 sec load, 0.9 sec dwell
1699BM001 | 16-D-1990 | 16 | 120303.75 | 0 | 2001_06_01 | 45.2591 | Bituminous Mix | -93.7049 | mnroad_id assumed - sent to ASU June 2001 (lab blend). | Heritage Research Group | 10/01/1999 | mn122a mn122b | 8.5 | 100 | 30 | 1000 | 2.6072 | 6" diameter x 2" tall cylindrical specimen; 0.1 sec load, 0.9 sec dwell
1699BM001 | 16-D-1990 | 16 | 120303.75 | 0 | 2001_06_01 | 45.2591 | Bituminous Mix | -93.7049 | mnroad_id assumed - sent to ASU June 2001 (lab blend). | Heritage Research Group | 10/01/1999 | mn122a mn122b | 8.5 | 100 | 30 | 3000 | 4.6903 | 6" diameter x 2" tall cylindrical specimen; 0.1 sec load, 0.9 sec dwell
1699BM001 | 16-D-1990 | 16 | 120303.75 | 0 | 2001_06_01 | 45.2591 | Bituminous Mix | -93.7049 | mnroad_id assumed - sent to ASU June 2001 (lab blend). | Heritage Research Group | 10/01/1999 | mn122a mn122b | 8.5 | 100 | 30 | 10000 |  | 6" diameter x 2" tall cylindrical specimen; 0.1 sec load, 0.9 sec dwell
1699BM001 | 16-D-1990 | 16 | 120303.75 | 0 | 2001_06_01 | 45.2591 | Bituminous Mix | -93.7049 | mnroad_id assumed - sent to ASU June 2001 (lab blend). | Heritage Research Group | 10/01/1999 | mn133a mn133b | 8.15 | 130 | 5 | 10 | 0.0393 | 6" diameter x 2" tall cylindrical specimen; 0.1 sec load, 0.9 sec dwell
1699BM001 | 16-D-1990 | 16 | 120303.75 | 0 | 2001_06_01 | 45.2591 | Bituminous Mix | -93.7049 | mnroad_id assumed - sent to ASU June 2001 (lab blend). | Heritage Research Group | 10/01/1999 | mn133a mn133b | 8.15 | 130 | 5 | 100 | 0.0858 | 6" diameter x 2" tall cylindrical specimen; 0.1 sec load, 0.9 sec dwell
1699BM001 | 16-D-1990 | 16 | 120303.75 | 0 | 2001_06_01 | 45.2591 | Bituminous Mix | -93.7049 | mnroad_id assumed - sent to ASU June 2001 (lab blend). | Heritage Research Group | 10/01/1999 | mn133a mn133b | 8.15 | 130 | 5 | 200 | 0.0834 | 6" diameter x 2" tall cylindrical specimen; 0.1 sec load, 0.9 sec dwell
1699BM001 | 16-D-1990 | 16 | 120303.75 | 0 | 2001_06_01 | 45.2591 | Bituminous Mix | -93.7049 | mnroad_id assumed - sent to ASU June 2001 (lab blend). | Heritage Research Group | 10/01/1999 | mn133a mn133b | 8.15 | 130 | 5 | 500 | 0.0743 | 6" diameter x 2" tall cylindrical specimen; 0.1 sec load, 0.9 sec dwell
1699BM001 | 16-D-1990 | 16 | 120303.75 | 0 | 2001_06_01 | 45.2591 | Bituminous Mix | -93.7049 | mnroad_id assumed - sent to ASU June 2001 (lab blend). | Heritage Research Group | 10/01/1999 | mn133a mn133b | 8.15 | 130 | 5 | 1000 | 0.066 | 6" diameter x 2" tall cylindrical specimen; 0.1 sec load, 0.9 sec dwell
1699BM001 | 16-D-1990 | 16 | 120303.75 | 0 | 2001_06_01 | 45.2591 | Bituminous Mix | -93.7049 | mnroad_id assumed - sent to ASU June 2001 (lab blend). | Heritage Research Group | 10/01/1999 | mn133a mn133b | 8.15 | 130 | 5 | 3000 | 0.0571 | 6" diameter x 2" tall cylindrical specimen; 0.1 sec load, 0.9 sec dwell
1699BM001 | 16-D-1990 | 16 | 120303.75 | 0 | 2001_06_01 | 45.2591 | Bituminous Mix | -93.7049 | mnroad_id assumed - sent to ASU June 2001 (lab blend). | Heritage Research Group | 10/01/1999 | mn133a mn133b | 8.15 | 130 | 5 | 10000 | 0.0615 | 6" diameter x 2" tall cylindrical specimen; 0.1 sec load, 0.9 sec dwell
1699BM001 | 16-D-1990 | 16 | 120303.75 | 0 | 2001_06_01 | 45.2591 | Bituminous Mix | -93.7049 | mnroad_id assumed - sent to ASU June 2001 (lab blend). | Heritage Research Group | 10/01/1999 | mn132a mn132b | 8.05 | 130 | 10 | 10 | 0.1359 | 6" diameter x 2" tall cylindrical specimen; 0.1 sec load, 0.9 sec dwell
1699BM001 | 16-D-1990 | 16 | 120303.75 | 0 | 2001_06_01 | 45.2591 | Bituminous Mix | -93.7049 | mnroad_id assumed - sent to ASU June 2001 (lab blend). | Heritage Research Group | 10/01/1999 | mn132a mn132b | 8.05 | 130 | 10 | 100 | 0.339 | 6" diameter x 2" tall cylindrical specimen; 0.1 sec load, 0.9 sec dwell
1699BM001 | 16-D-1990 | 16 | 120303.75 | 0 | 2001_06_01 | 45.2591 | Bituminous Mix | -93.7049 | mnroad_id assumed - sent to ASU June 2001 (lab blend). | Heritage Research Group | 10/01/1999 | mn132a mn132b | 8.05 | 130 | 10 | 200 | 0.4111 | 6" diameter x 2" tall cylindrical specimen; 0.1 sec load, 0.9 sec dwell
1699BM001 | 16-D-1990 | 16 | 120303.75 | 0 | 2001_06_01 | 45.2591 | Bituminous Mix | -93.7049 | mnroad_id assumed - sent to ASU June 2001 (lab blend). | Heritage Research Group | 10/01/1999 | mn132a mn132b | 8.05 | 130 | 10 | 500 | 0.5322 | 6" diameter x 2" tall cylindrical specimen; 0.1 sec load, 0.9 sec dwell
1699BM001 | 16-D-1990 | 16 | 120303.75 | 0 | 2001_06_01 | 45.2591 | Bituminous Mix | -93.7049 | mnroad_id assumed - sent to ASU June 2001 (lab blend). | Heritage Research Group | 10/01/1999 | mn132a mn132b | 8.05 | 130 | 10 | 1000 | 0.6633 | 6" diameter x 2" tall cylindrical specimen; 0.1 sec load, 0.9 sec dwell
1699BM001 | 16-D-1990 | 16 | 120303.75 | 0 | 2001_06_01 | 45.2591 | Bituminous Mix | -93.7049 | mnroad_id assumed - sent to ASU June 2001 (lab blend). | Heritage Research Group | 10/01/1999 | mn132a mn132b | 8.05 | 130 | 10 | 3000 | 1.1202 | 6" diameter x 2" tall cylindrical specimen; 0.1 sec load, 0.9 sec dwell
1699BM001 | 16-D-1990 | 16 | 120303.75 | 0 | 2001_06_01 | 45.2591 | Bituminous Mix | -93.7049 | mnroad_id assumed - sent to ASU June 2001 (lab blend). | Heritage Research Group | 10/01/1999 | mn132a mn132b | 8.05 | 130 | 10 | 10000 | 1.826 | 6" diameter x 2" tall cylindrical specimen; 0.1 sec load, 0.9 sec dwell
1699BM001 | 16-D-1990 | 16 | 120303.75 | 0 | 2001_06_01 | 45.2591 | Bituminous Mix | -93.7049 | mnroad_id assumed - sent to ASU June 2001 (lab blend). | Heritage Research Group | 10/01/1999 | mn134a mn134b | 8 | 130 | 15 | 10 | 0.285 | 6" diameter x 2" tall cylindrical specimen; 0.1 sec load, 0.9 sec dwell
1699BM001 | 16-D-1990 | 16 | 120303.75 | 0 | 2001_06_01 | 45.2591 | Bituminous Mix | -93.7049 | mnroad_id assumed - sent to ASU June 2001 (lab blend). | Heritage Research Group | 10/01/1999 | mn134a mn134b | 8 | 130 | 15 | 100 | 1.1758 | 6" diameter x 2" tall cylindrical specimen; 0.1 sec load, 0.9 sec dwell
1799BM001 | 17-D-1990 | 17 | 120870 | 0 | 2001_06_01 | 45.2581 | Bituminous Mix | -93.7032 | mnroad_id assumed - sent to ASU June 2001 (lab blend). | Heritage Research Group | 10/01/1999 | mn440a mn440b | 8 | 100 | 10 | 10 | 0.0131 | 6" diameter x 2" tall cylindrical specimen; 0.1 sec load, 0.9 sec dwell
1799BM001 | 17-D-1990 | 17 | 120870 | 0 | 2001_06_01 | 45.2581 | Bituminous Mix | -93.7032 | mnroad_id assumed - sent to ASU June 2001 (lab blend). | Heritage Research Group | 10/01/1999 | mn445a mn445b | 8.1 | 130 | 15 | 10000 |  | 6" diameter x 2" tall cylindrical specimen; 0.1 sec load, 0.9 sec dwell
1799BM001 | 17-D-1990 | 17 | 120870 | 0 | 2001_06_01 | 45.2581 | Bituminous Mix | -93.7032 | mnroad_id assumed - sent to ASU June 2001 (lab blend). | Heritage Research Group | 10/01/1999 | mn440a mn440b | 8 | 100 | 10 | 200 | 0.0197 | 6" diameter x 2" tall cylindrical specimen; 0.1 sec load, 0.9 sec dwell
1799BM001 | 17-D-1990 | 17 | 120870 | 0 | 2001_06_01 | 45.2581 | Bituminous Mix | -93.7032 | mnroad_id assumed - sent to ASU June 2001 (lab blend). | Heritage Research Group | 10/01/1999 | mn440a mn440b | 8 | 100 | 10 | 500 | 0.0098 | 6" diameter x 2" tall cylindrical specimen; 0.1 sec load, 0.9 sec dwell
1799BM001 | 17-D-1990 | 17 | 120870 | 0 | 2001_06_01 | 45.2581 | Bituminous Mix | -93.7032 | mnroad_id assumed - sent to ASU June 2001 (lab blend). | Heritage Research Group | 10/01/1999 | mn440a mn440b | 8 | 100 | 10 | 1000 | -0.0098 | 6" diameter x 2" tall cylindrical specimen; 0.1 sec load, 0.9 sec dwell
1799BM001 | 17-D-1990 | 17 | 120870 | 0 | 2001_06_01 | 45.2581 | Bituminous Mix | -93.7032 | mnroad_id assumed - sent to ASU June 2001 (lab blend). | Heritage Research Group | 10/01/1999 | mn440a mn440b | 8 | 100 | 10 | 3000 | -0.0557 | 6" diameter x 2" tall cylindrical specimen; 0.1 sec load, 0.9 sec dwell
1799BM001 | 17-D-1990 | 17 | 120870 | 0 | 2001_06_01 | 45.2581 | Bituminous Mix | -93.7032 | mnroad_id assumed - sent to ASU June 2001 (lab blend). | Heritage Research Group | 10/01/1999 | mn440a mn440b | 8 | 100 | 10 | 10000 | -0.1327 | 6" diameter x 2" tall cylindrical specimen; 0.1 sec load, 0.9 sec dwell
1799BM001 | 17-D-1990 | 17 | 120870 | 0 | 2001_06_01 | 45.2581 | Bituminous Mix | -93.7032 | mnroad_id assumed - sent to ASU June 2001 (lab blend). | Heritage Research Group | 10/01/1999 | mn441a mn441b | 8.1 | 100 | 20 | 10 | 0.0344 | 6" diameter x 2" tall cylindrical specimen; 0.1 sec load, 0.9 sec dwell
1799BM001 | 17-D-1990 | 17 | 120870 | 0 | 2001_06_01 | 45.2581 | Bituminous Mix | -93.7032 | mnroad_id assumed - sent to ASU June 2001 (lab blend). | Heritage Research Group | 10/01/1999 | mn441a mn441b | 8.1 | 100 | 20 | 100 | 0.1376 | 6" diameter x 2" tall cylindrical specimen; 0.1 sec load, 0.9 sec dwell
1799BM001 | 17-D-1990 | 17 | 120870 | 0 | 2001_06_01 | 45.2581 | Bituminous Mix | -93.7032 | mnroad_id assumed - sent to ASU June 2001 (lab blend). | Heritage Research Group | 10/01/1999 | mn441a mn441b | 8.1 | 100 | 20 | 200 | 0.1949 | 6" diameter x 2" tall cylindrical specimen; 0.1 sec load, 0.9 sec dwell
1799BM001 | 17-D-1990 | 17 | 120870 | 0 | 2001_06_01 | 45.2581 | Bituminous Mix | -93.7032 | mnroad_id assumed - sent to ASU June 2001 (lab blend). | Heritage Research Group | 10/01/1999 | mn441a mn441b | 8.1 | 100 | 20 | 500 | 0.2997 | 6" diameter x 2" tall cylindrical specimen; 0.1 sec load, 0.9 sec dwell
1799BM001 | 17-D-1990 | 17 | 120870 | 0 | 2001_06_01 | 45.2581 | Bituminous Mix | -93.7032 | mnroad_id assumed - sent to ASU June 2001 (lab blend). | Heritage Research Group | 10/01/1999 | mn441a mn441b | 8.1 | 100 | 20 | 1000 | 0.393 | 6" diameter x 2" tall cylindrical specimen; 0.1 sec load, 0.9 sec dwell
1799BM001 | 17-D-1990 | 17 | 120870 | 0 | 2001_06_01 | 45.2581 | Bituminous Mix | -93.7032 | mnroad_id assumed - sent to ASU June 2001 (lab blend). | Heritage Research Group | 10/01/1999 | mn441a mn441b | 8.1 | 100 | 20 | 3000 | 0.5519 | 6" diameter x 2" tall cylindrical specimen; 0.1 sec load, 0.9 sec dwell
1799BM001 | 17-D-1990 | 17 | 120870 | 0 | 2001_06_01 | 45.2581 | Bituminous Mix | -93.7032 | mnroad_id assumed - sent to ASU June 2001 (lab blend). | Heritage Research Group | 10/01/1999 | mn441a mn441b | 8.1 | 100 | 20 | 10000 | 0.8205 | 6" diameter x 2" tall cylindrical specimen; 0.1 sec load, 0.9 sec dwell
1799BM001 | 17-D-1990 | 17 | 120870 | 0 | 2001_06_01 | 45.2581 | Bituminous Mix | -93.7032 | mnroad_id assumed - sent to ASU June 2001 (lab blend). | Heritage Research Group | 10/01/1999 | mn442a mn442b | 8 | 100 | 30 | 10 | 0.0884 | 6" diameter x 2" tall cylindrical specimen; 0.1 sec load, 0.9 sec dwell
1799BM001 | 17-D-1990 | 17 | 120870 | 0 | 2001_06_01 | 45.2581 | Bituminous Mix | -93.7032 | mnroad_id assumed - sent to ASU June 2001 (lab blend). | Heritage Research Group | 10/01/1999 | mn442a mn442b | 8 | 100 | 30 | 100 | 0.4045 | 6" diameter x 2" tall cylindrical specimen; 0.1 sec load, 0.9 sec dwell
1799BM001 | 17-D-1990 | 17 | 120870 | 0 | 2001_06_01 | 45.2581 | Bituminous Mix | -93.7032 | mnroad_id assumed - sent to ASU June 2001 (lab blend). | Heritage Research Group | 10/01/1999 | mn442a mn442b | 8 | 100 | 30 | 200 | 0.6305 | 6" diameter x 2" tall cylindrical specimen; 0.1 sec load, 0.9 sec dwell
1799BM001 | 17-D-1990 | 17 | 120870 | 0 | 2001_06_01 | 45.2581 | Bituminous Mix | -93.7032 | mnroad_id assumed - sent to ASU June 2001 (lab blend). | Heritage Research Group | 10/01/1999 | mn442a mn442b | 8 | 100 | 30 | 500 | 1.0907 | 6" diameter x 2" tall cylindrical specimen; 0.1 sec load, 0.9 sec dwell
1799BM001 | 17-D-1990 | 17 | 120870 | 0 | 2001_06_01 | 45.2581 | Bituminous Mix | -93.7032 | mnroad_id assumed - sent to ASU June 2001 (lab blend). | Heritage Research Group | 10/01/1999 | mn442a mn442b | 8 | 100 | 30 | 1000 | 1.6589 | 6" diameter x 2" tall cylindrical specimen; 0.1 sec load, 0.9 sec dwell
1799BM001 | 17-D-1990 | 17 | 120870 | 0 | 2001_06_01 | 45.2581 | Bituminous Mix | -93.7032 | mnroad_id assumed - sent to ASU June 2001 (lab blend). | Heritage Research Group | 10/01/1999 | mn442a mn442b | 8 | 100 | 30 | 3000 | 2.9593 | 6" diameter x 2" tall cylindrical specimen; 0.1 sec load, 0.9 sec dwell
1799BM001 | 17-D-1990 | 17 | 120870 | 0 | 2001_06_01 | 45.2581 | Bituminous Mix | -93.7032 | mnroad_id assumed - sent to ASU June 2001 (lab blend). | Heritage Research Group | 10/01/1999 | mn442a mn442b | 8 | 100 | 30 | 10000 | 6.2264 | 6" diameter x 2" tall cylindrical specimen; 0.1 sec load, 0.9 sec dwell
1799BM001 | 17-D-1990 | 17 | 120870 | 0 | 2001_06_01 | 45.2581 | Bituminous Mix | -93.7032 | mnroad_id assumed - sent to ASU June 2001 (lab blend). | Heritage Research Group | 10/01/1999 | mn443a mn443b | 7.85 | 130 | 5 | 10 | 0.0377 | 6" diameter x 2" tall cylindrical specimen; 0.1 sec load, 0.9 sec dwell
1799BM001 | 17-D-1990 | 17 | 120870 | 0 | 2001_06_01 | 45.2581 | Bituminous Mix | -93.7032 | mnroad_id assumed - sent to ASU June 2001 (lab blend). | Heritage Research Group | 10/01/1999 | mn443a mn443b | 7.85 | 130 | 5 | 100 | 0.0377 | 6" diameter x 2" tall cylindrical specimen; 0.1 sec load, 0.9 sec dwell
1799BM001 | 17-D-1990 | 17 | 120870 | 0 | 2001_06_01 | 45.2581 | Bituminous Mix | -93.7032 | mnroad_id assumed - sent to ASU June 2001 (lab blend). | Heritage Research Group | 10/01/1999 | mn443a mn443b | 7.85 | 130 | 5 | 200 | 0.0295 | 6" diameter x 2" tall cylindrical specimen; 0.1 sec load, 0.9 sec dwell
1799BM001 | 17-D-1990 | 17 | 120870 | 0 | 2001_06_01 | 45.2581 | Bituminous Mix | -93.7032 | mnroad_id assumed - sent to ASU June 2001 (lab blend). | Heritage Research Group | 10/01/1999 | mn443a mn443b | 7.85 | 130 | 5 | 500 | 0.0164 | 6" diameter x 2" tall cylindrical specimen; 0.1 sec load, 0.9 sec dwell
1799BM001 | 17-D-1990 | 17 | 120870 | 0 | 2001_06_01 | 45.2581 | Bituminous Mix | -93.7032 | mnroad_id assumed - sent to ASU June 2001 (lab blend). | Heritage Research Group | 10/01/1999 | mn443a mn443b | 7.85 | 130 | 5 | 1000 | 0.0065 | 6" diameter x 2" tall cylindrical specimen; 0.1 sec load, 0.9 sec dwell
1799BM001 | 17-D-1990 | 17 | 120870 | 0 | 2001_06_01 | 45.2581 | Bituminous Mix | -93.7032 | mnroad_id assumed - sent to ASU June 2001 (lab blend). | Heritage Research Group | 10/01/1999 | mn443a mn443b | 7.85 | 130 | 5 | 3000 | -0.0066 | 6" diameter x 2" tall cylindrical specimen; 0.1 sec load, 0.9 sec dwell
1799BM001 | 17-D-1990 | 17 | 120870 | 0 | 2001_06_01 | 45.2581 | Bituminous Mix | -93.7032 | mnroad_id assumed - sent to ASU June 2001 (lab blend). | Heritage Research Group | 10/01/1999 | mn443a mn443b | 7.85 | 130 | 5 | 10000 | -0.0033 | 6" diameter x 2" tall cylindrical specimen; 0.1 sec load, 0.9 sec dwell
1799BM001 | 17-D-1990 | 17 | 120870 | 0 | 2001_06_01 | 45.2581 | Bituminous Mix | -93.7032 | mnroad_id assumed - sent to ASU June 2001 (lab blend). | Heritage Research Group | 10/01/1999 | mn444a mn444b | 8.25 | 130 | 10 | 10 | 0.1687 | 6" diameter x 2" tall cylindrical specimen; 0.1 sec load, 0.9 sec dwell
1799BM001 | 17-D-1990 | 17 | 120870 | 0 | 2001_06_01 | 45.2581 | Bituminous Mix | -93.7032 | mnroad_id assumed - sent to ASU June 2001 (lab blend). | Heritage Research Group | 10/01/1999 | mn444a mn444b | 8.25 | 130 | 10 | 100 | 0.5421 | 6" diameter x 2" tall cylindrical specimen; 0.1 sec load, 0.9 sec dwell
1799BM001 | 17-D-1990 | 17 | 120870 | 0 | 2001_06_01 | 45.2581 | Bituminous Mix | -93.7032 | mnroad_id assumed - sent to ASU June 2001 (lab blend). | Heritage Research Group | 10/01/1999 | mn444a mn444b | 8.25 | 130 | 10 | 200 | 0.6452 | 6" diameter x 2" tall cylindrical specimen; 0.1 sec load, 0.9 sec dwell
1799BM001 | 17-D-1990 | 17 | 120870 | 0 | 2001_06_01 | 45.2581 | Bituminous Mix | -93.7032 | mnroad_id assumed - sent to ASU June 2001 (lab blend). | Heritage Research Group | 10/01/1999 | mn444a mn444b | 8.25 | 130 | 10 | 500 | 0.8188 | 6" diameter x 2" tall cylindrical specimen; 0.1 sec load, 0.9 sec dwell
1799BM001 | 17-D-1990 | 17 | 120870 | 0 | 2001_06_01 | 45.2581 | Bituminous Mix | -93.7032 | mnroad_id assumed - sent to ASU June 2001 (lab blend). | Heritage Research Group | 10/01/1999 | mn444a mn444b | 8.25 | 130 | 10 | 1000 | 1.0841 | 6" diameter x 2" tall cylindrical specimen; 0.1 sec load, 0.9 sec dwell
1799BM001 | 17-D-1990 | 17 | 120870 | 0 | 2001_06_01 | 45.2581 | Bituminous Mix | -93.7032 | mnroad_id assumed - sent to ASU June 2001 (lab blend). | Heritage Research Group | 10/01/1999 | mn444a mn444b | 8.25 | 130 | 10 | 3000 | 1.9848 | 6" diameter x 2" tall cylindrical specimen; 0.1 sec load, 0.9 sec dwell
1799BM001 | 17-D-1990 | 17 | 120870 | 0 | 2001_06_01 | 45.2581 | Bituminous Mix | -93.7032 | mnroad_id assumed - sent to ASU June 2001 (lab blend). | Heritage Research Group | 10/01/1999 | mn444a mn444b | 8.25 | 130 | 10 | 10000 | 2.7791 | 6" diameter x 2" tall cylindrical specimen; 0.1 sec load, 0.9 sec dwell
1799BM001 | 17-D-1990 | 17 | 120870 | 0 | 2001_06_01 | 45.2581 | Bituminous Mix | -93.7032 | mnroad_id assumed - sent to ASU June 2001 (lab blend). | Heritage Research Group | 10/01/1999 | mn445a mn445b | 8.1 | 130 | 15 | 10 | 0.4441 | 6" diameter x 2" tall cylindrical specimen; 0.1 sec load, 0.9 sec dwell
1799BM001 | 17-D-1990 | 17 | 120870 | 0 | 2001_06_01 | 45.2581 | Bituminous Mix | -93.7032 | mnroad_id assumed - sent to ASU June 2001 (lab blend). | Heritage Research Group | 10/01/1999 | mn445a mn445b | 8.1 | 130 | 15 | 100 | 1.9111 | 6" diameter x 2" tall cylindrical specimen; 0.1 sec load, 0.9 sec dwell
1799BM001 | 17-D-1990 | 17 | 120870 | 0 | 2001_06_01 | 45.2581 | Bituminous Mix | -93.7032 | mnroad_id assumed - sent to ASU June 2001 (lab blend). | Heritage Research Group | 10/01/1999 | mn445a mn445b | 8.1 | 130 | 15 | 200 | 2.7136 | 6" diameter x 2" tall cylindrical specimen; 0.1 sec load, 0.9 sec dwell
1799BM001 | 17-D-1990 | 17 | 120870 | 0 | 2001_06_01 | 45.2581 | Bituminous Mix | -93.7032 | mnroad_id assumed - sent to ASU June 2001 (lab blend). | Heritage Research Group | 10/01/1999 | mn445a mn445b | 8.1 | 130 | 15 | 500 | 4.3349 | 6" diameter x 2" tall cylindrical specimen; 0.1 sec load, 0.9 sec dwell
1799BM001 | 17-D-1990 | 17 | 120870 | 0 | 2001_06_01 | 45.2581 | Bituminous Mix | -93.7032 | mnroad_id assumed - sent to ASU June 2001 (lab blend). | Heritage Research Group | 10/01/1999 | mn445a mn445b | 8.1 | 130 | 15 | 1000 | 6.721 | 6" diameter x 2" tall cylindrical specimen; 0.1 sec load, 0.9 sec dwell
1799BM001 | 17-D-1990 | 17 | 120870 | 0 | 2001_06_01 | 45.2581 | Bituminous Mix | -93.7032 | mnroad_id assumed - sent to ASU June 2001 (lab blend). | Heritage Research Group | 10/01/1999 | mn445a mn445b | 8.1 | 130 | 15 | 3000 |  | 6" diameter x 2" tall cylindrical specimen; 0.1 sec load, 0.9 sec dwell
1799BM001 | 17-D-1990 | 17 | 120870 | 0 | 2001_06_01 | 45.2581 | Bituminous Mix | -93.7032 | mnroad_id assumed - sent to ASU June 2001 (lab blend). | Heritage Research Group | 10/01/1999 | mn440a mn440b | 8 | 100 | 10 | 100 | 0.0229 | 6" diameter x 2" tall cylindrical specimen; 0.1 sec load, 0.9 sec dwell
1899BM001 | 18-D-1990 | 18 | 121435 | 0 | 2001_06_01 | 45.2572 | Bituminous Mix | -93.7014 | mnroad_id assumed - sent to ASU June 2001 (lab blend). | Heritage Research Group | 10/01/1999 | mn36a mn36b | 5.8 | 130 | 10 | 100 | 0.2768 | 6" diameter x 2" tall cylindrical specimen; 0.1 sec load, 0.9 sec dwell
1899BM001 | 18-D-1990 | 18 | 121435 | 0 | 2001_06_01 | 45.2572 | Bituminous Mix | -93.7014 | mnroad_id assumed - sent to ASU June 2001 (lab blend). | Heritage Research Group | 10/01/1999 | mn36a mn36b | 5.8 | 130 | 10 | 200 | 0.3062 | 6" diameter x 2" tall cylindrical specimen; 0.1 sec load, 0.9 sec dwell
1899BM001 | 18-D-1990 | 18 | 121435 | 0 | 2001_06_01 | 45.2572 | Bituminous Mix | -93.7014 | mnroad_id assumed - sent to ASU June 2001 (lab blend). | Heritage Research Group | 10/01/1999 | mn36a mn36b | 5.8 | 130 | 10 | 500 | 0.3423 | 6" diameter x 2" tall cylindrical specimen; 0.1 sec load, 0.9 sec dwell
1899BM001 | 18-D-1990 | 18 | 121435 | 0 | 2001_06_01 | 45.2572 | Bituminous Mix | -93.7014 | mnroad_id assumed - sent to ASU June 2001 (lab blend). | Heritage Research Group | 10/01/1999 | mn36a mn36b | 5.8 | 130 | 10 | 1000 | 0.3799 | 6" diameter x 2" tall cylindrical specimen; 0.1 sec load, 0.9 sec dwell
1899BM001 | 18-D-1990 | 18 | 121435 | 0 | 2001_06_01 | 45.2572 | Bituminous Mix | -93.7014 | mnroad_id assumed - sent to ASU June 2001 (lab blend). | Heritage Research Group | 10/01/1999 | mn36a mn36b | 5.8 | 130 | 10 | 3000 | 0.4962 | 6" diameter x 2" tall cylindrical specimen; 0.1 sec load, 0.9 sec dwell
1899BM001 | 18-D-1990 | 18 | 121435 | 0 | 2001_06_01 | 45.2572 | Bituminous Mix | -93.7014 | mnroad_id assumed - sent to ASU June 2001 (lab blend). | Heritage Research Group | 10/01/1999 | mn36a mn36b | 5.8 | 130 | 10 | 10000 | 1.243 | 6" diameter x 2" tall cylindrical specimen; 0.1 sec load, 0.9 sec dwell
1899BM001 | 18-D-1990 | 18 | 121435 | 0 | 2001_06_01 | 45.2572 | Bituminous Mix | -93.7014 | mnroad_id assumed - sent to ASU June 2001 (lab blend). | Heritage Research Group | 10/01/1999 | mn37a mn38a | 6.15 | 130 | 15 | 10 | 0.3865 | 6" diameter x 2" tall cylindrical specimen; 0.1 sec load, 0.9 sec dwell
1899BM001 | 18-D-1990 | 18 | 121435 | 0 | 2001_06_01 | 45.2572 | Bituminous Mix | -93.7014 | mnroad_id assumed - sent to ASU June 2001 (lab blend). | Heritage Research Group | 10/01/1999 | mn37a mn38a | 6.15 | 130 | 15 | 100 | 1.5132 | 6" diameter x 2" tall cylindrical specimen; 0.1 sec load, 0.9 sec dwell
1899BM001 | 18-D-1990 | 18 | 121435 | 0 | 2001_06_01 | 45.2572 | Bituminous Mix | -93.7014 | mnroad_id assumed - sent to ASU June 2001 (lab blend). | Heritage Research Group | 10/01/1999 | mn37a mn38a | 6.15 | 130 | 15 | 200 | 2.0782 | 6" diameter x 2" tall cylindrical specimen; 0.1 sec load, 0.9 sec dwell
1899BM001 | 18-D-1990 | 18 | 121435 | 0 | 2001_06_01 | 45.2572 | Bituminous Mix | -93.7014 | mnroad_id assumed - sent to ASU June 2001 (lab blend). | Heritage Research Group | 10/01/1999 | mn37a mn38a | 6.15 | 130 | 15 | 500 | 2.9461 | 6" diameter x 2" tall cylindrical specimen; 0.1 sec load, 0.9 sec dwell
1899BM001 | 18-D-1990 | 18 | 121435 | 0 | 2001_06_01 | 45.2572 | Bituminous Mix | -93.7014 | mnroad_id assumed - sent to ASU June 2001 (lab blend). | Heritage Research Group | 10/01/1999 | mn37a mn38a | 6.15 | 130 | 15 | 1000 | 4.0761 | 6" diameter x 2" tall cylindrical specimen; 0.1 sec load, 0.9 sec dwell
1899BM001 | 18-D-1990 | 18 | 121435 | 0 | 2001_06_01 | 45.2572 | Bituminous Mix | -93.7014 | mnroad_id assumed - sent to ASU June 2001 (lab blend). | Heritage Research Group | 10/01/1999 | mn37a mn38a | 6.15 | 130 | 15 | 3000 | 9.8538 | 6" diameter x 2" tall cylindrical specimen; 0.1 sec load, 0.9 sec dwell
1899BM001 | 18-D-1990 | 18 | 121435 | 0 | 2001_06_01 | 45.2572 | Bituminous Mix | -93.7014 | mnroad_id assumed - sent to ASU June 2001 (lab blend). | Heritage Research Group | 10/01/1999 | mn37a mn38a | 6.15 | 130 | 15 | 10000 |  | 6" diameter x 2" tall cylindrical specimen; 0.1 sec load, 0.9 sec dwell
1899BM001 | 18-D-1990 | 18 | 121435 | 0 | 2001_06_01 | 45.2572 | Bituminous Mix | -93.7014 | mnroad_id assumed - sent to ASU June 2001 (lab blend). | Heritage Research Group | 10/01/1999 | mn33a mn33b | 5.7 | 100 | 10 | 10 | 0.0214 | 6" diameter x 2" tall cylindrical specimen; 0.1 sec load, 0.9 sec dwell
1899BM001 | 18-D-1990 | 18 | 121435 | 0 | 2001_06_01 | 45.2572 | Bituminous Mix | -93.7014 | mnroad_id assumed - sent to ASU June 2001 (lab blend). | Heritage Research Group | 10/01/1999 | mn33a mn33b | 5.7 | 100 | 10 | 100 | 0.0628 | 6" diameter x 2" tall cylindrical specimen; 0.1 sec load, 0.9 sec dwell
1899BM001 | 18-D-1990 | 18 | 121435 | 0 | 2001_06_01 | 45.2572 | Bituminous Mix | -93.7014 | mnroad_id assumed - sent to ASU June 2001 (lab blend). | Heritage Research Group | 10/01/1999 | mn33a mn33b | 5.7 | 100 | 10 | 200 | 0.0824 | 6" diameter x 2" tall cylindrical specimen; 0.1 sec load, 0.9 sec dwell
1899BM001 | 18-D-1990 | 18 | 121435 | 0 | 2001_06_01 | 45.2572 | Bituminous Mix | -93.7014 | mnroad_id assumed - sent to ASU June 2001 (lab blend). | Heritage Research Group | 10/01/1999 | mn33a mn33b | 5.7 | 100 | 10 | 500 | 0.1107 | 6" diameter x 2" tall cylindrical specimen; 0.1 sec load, 0.9 sec dwell
1899BM001 | 18-D-1990 | 18 | 121435 | 0 | 2001_06_01 | 45.2572 | Bituminous Mix | -93.7014 | mnroad_id assumed - sent to ASU June 2001 (lab blend). | Heritage Research Group | 10/01/1999 | mn33a mn33b | 5.7 | 100 | 10 | 1000 | 0.1288 | 6" diameter x 2" tall cylindrical specimen; 0.1 sec load, 0.9 sec dwell
1899BM001 | 18-D-1990 | 18 | 121435 | 0 | 2001_06_01 | 45.2572 | Bituminous Mix | -93.7014 | mnroad_id assumed - sent to ASU June 2001 (lab blend). | Heritage Research Group | 10/01/1999 | mn33a mn33b | 5.7 | 100 | 10 | 3000 | 0.1498 | 6" diameter x 2" tall cylindrical specimen; 0.1 sec load, 0.9 sec dwell
1899BM001 | 18-D-1990 | 18 | 121435 | 0 | 2001_06_01 | 45.2572 | Bituminous Mix | -93.7014 | mnroad_id assumed - sent to ASU June 2001 (lab blend). | Heritage Research Group | 10/01/1999 | mn33a mn33b | 5.7 | 100 | 10 | 10000 | 0.16 | 6" diameter x 2" tall cylindrical specimen; 0.1 sec load, 0.9 sec dwell
1899BM001 | 18-D-1990 | 18 | 121435 | 0 | 2001_06_01 | 45.2572 | Bituminous Mix | -93.7014 | mnroad_id assumed - sent to ASU June 2001 (lab blend). | Heritage Research Group | 10/01/1999 | mn34a mn34b | 6 | 100 | 20 | 10 | 0.0639 | 6" diameter x 2" tall cylindrical specimen; 0.1 sec load, 0.9 sec dwell
1899BM001 | 18-D-1990 | 18 | 121435 | 0 | 2001_06_01 | 45.2572 | Bituminous Mix | -93.7014 | mnroad_id assumed - sent to ASU June 2001 (lab blend). | Heritage Research Group | 10/01/1999 | mn34a mn34b | 6 | 100 | 20 | 100 | 0.2538 | 6" diameter x 2" tall cylindrical specimen; 0.1 sec load, 0.9 sec dwell
1899BM001 | 18-D-1990 | 18 | 121435 | 0 | 2001_06_01 | 45.2572 | Bituminous Mix | -93.7014 | mnroad_id assumed - sent to ASU June 2001 (lab blend). | Heritage Research Group | 10/01/1999 | mn34a mn34b | 6 | 100 | 20 | 200 | 0.3668 | 6" diameter x 2" tall cylindrical specimen; 0.1 sec load, 0.9 sec dwell
1899BM001 | 18-D-1990 | 18 | 121435 | 0 | 2001_06_01 | 45.2572 | Bituminous Mix | -93.7014 | mnroad_id assumed - sent to ASU June 2001 (lab blend). | Heritage Research Group | 10/01/1999 | mn34a mn34b | 6 | 100 | 20 | 500 | 0.5863 | 6" diameter x 2" tall cylindrical specimen; 0.1 sec load, 0.9 sec dwell
1899BM001 | 18-D-1990 | 18 | 121435 | 0 | 2001_06_01 | 45.2572 | Bituminous Mix | -93.7014 | mnroad_id assumed - sent to ASU June 2001 (lab blend). | Heritage Research Group | 10/01/1999 | mn34a mn34b | 6 | 100 | 20 | 1000 | 0.8303 | 6" diameter x 2" tall cylindrical specimen; 0.1 sec load, 0.9 sec dwell
1899BM001 | 18-D-1990 | 18 | 121435 | 0 | 2001_06_01 | 45.2572 | Bituminous Mix | -93.7014 | mnroad_id assumed - sent to ASU June 2001 (lab blend). | Heritage Research Group | 10/01/1999 | mn34a mn34b | 6 | 100 | 20 | 3000 | 1.3969 | 6" diameter x 2" tall cylindrical specimen; 0.1 sec load, 0.9 sec dwell
1899BM001 | 18-D-1990 | 18 | 121435 | 0 | 2001_06_01 | 45.2572 | Bituminous Mix | -93.7014 | mnroad_id assumed - sent to ASU June 2001 (lab blend). | Heritage Research Group | 10/01/1999 | mn34a mn34b | 6 | 100 | 20 | 10000 | 2.4319 | 6" diameter x 2" tall cylindrical specimen; 0.1 sec load, 0.9 sec dwell
1899BM001 | 18-D-1990 | 18 | 121435 | 0 | 2001_06_01 | 45.2572 | Bituminous Mix | -93.7014 | mnroad_id assumed - sent to ASU June 2001 (lab blend). | Heritage Research Group | 10/01/1999 | mn35a mn35b | 6 | 100 | 30 | 10 | 0.0901 | 6" diameter x 2" tall cylindrical specimen; 0.1 sec load, 0.9 sec dwell
1899BM001 | 18-D-1990 | 18 | 121435 | 0 | 2001_06_01 | 45.2572 | Bituminous Mix | -93.7014 | mnroad_id assumed - sent to ASU June 2001 (lab blend). | Heritage Research Group | 10/01/1999 | mn35a mn35b | 6 | 100 | 30 | 100 | 0.4684 | 6" diameter x 2" tall cylindrical specimen; 0.1 sec load, 0.9 sec dwell
1899BM001 | 18-D-1990 | 18 | 121435 | 0 | 2001_06_01 | 45.2572 | Bituminous Mix | -93.7014 | mnroad_id assumed - sent to ASU June 2001 (lab blend). | Heritage Research Group | 10/01/1999 | mn35a mn35b | 6 | 100 | 30 | 200 | 0.7402 | 6" diameter x 2" tall cylindrical specimen; 0.1 sec load, 0.9 sec dwell
1899BM001 | 18-D-1990 | 18 | 121435 | 0 | 2001_06_01 | 45.2572 | Bituminous Mix | -93.7014 | mnroad_id assumed - sent to ASU June 2001 (lab blend). | Heritage Research Group | 10/01/1999 | mn35a mn35b | 6 | 100 | 30 | 500 | 1.2774 | 6" diameter x 2" tall cylindrical specimen; 0.1 sec load, 0.9 sec dwell
1899BM001 | 18-D-1990 | 18 | 121435 | 0 | 2001_06_01 | 45.2572 | Bituminous Mix | -93.7014 | mnroad_id assumed - sent to ASU June 2001 (lab blend). | Heritage Research Group | 10/01/1999 | mn35a mn35b | 6 | 100 | 30 | 1000 | 1.8276 | 6" diameter x 2" tall cylindrical specimen; 0.1 sec load, 0.9 sec dwell
1899BM001 | 18-D-1990 | 18 | 121435 | 0 | 2001_06_01 | 45.2572 | Bituminous Mix | -93.7014 | mnroad_id assumed - sent to ASU June 2001 (lab blend). | Heritage Research Group | 10/01/1999 | mn35a mn35b | 6 | 100 | 30 | 3000 | 2.938 | 6" diameter x 2" tall cylindrical specimen; 0.1 sec load, 0.9 sec dwell
1899BM001 | 18-D-1990 | 18 | 121435 | 0 | 2001_06_01 | 45.2572 | Bituminous Mix | -93.7014 | mnroad_id assumed - sent to ASU June 2001 (lab blend). | Heritage Research Group | 10/01/1999 | mn35a mn35b | 6 | 100 | 30 | 10000 | 6.0921 | 6" diameter x 2" tall cylindrical specimen; 0.1 sec load, 0.9 sec dwell
1899BM001 | 18-D-1990 | 18 | 121435 | 0 | 2001_06_01 | 45.2572 | Bituminous Mix | -93.7014 | mnroad_id assumed - sent to ASU June 2001 (lab blend). | Heritage Research Group | 10/01/1999 | mn39a mn38b | 5.95 | 130 | 5 | 10 | 0.0367 | 6" diameter x 2" tall cylindrical specimen; 0.1 sec load, 0.9 sec dwell
1899BM001 | 18-D-1990 | 18 | 121435 | 0 | 2001_06_01 | 45.2572 | Bituminous Mix | -93.7014 | mnroad_id assumed - sent to ASU June 2001 (lab blend). | Heritage Research Group | 10/01/1999 | mn39a mn38b | 5.95 | 130 | 5 | 100 | 0.0517 | 6" diameter x 2" tall cylindrical specimen; 0.1 sec load, 0.9 sec dwell
1899BM001 | 18-D-1990 | 18 | 121435 | 0 | 2001_06_01 | 45.2572 | Bituminous Mix | -93.7014 | mnroad_id assumed - sent to ASU June 2001 (lab blend). | Heritage Research Group | 10/01/1999 | mn39a mn38b | 5.95 | 130 | 5 | 200 | 0.0512 | 6" diameter x 2" tall cylindrical specimen; 0.1 sec load, 0.9 sec dwell
1899BM001 | 18-D-1990 | 18 | 121435 | 0 | 2001_06_01 | 45.2572 | Bituminous Mix | -93.7014 | mnroad_id assumed - sent to ASU June 2001 (lab blend). | Heritage Research Group | 10/01/1999 | mn39a mn38b | 5.95 | 130 | 5 | 500 | 0.0488 | 6" diameter x 2" tall cylindrical specimen; 0.1 sec load, 0.9 sec dwell
1899BM001 | 18-D-1990 | 18 | 121435 | 0 | 2001_06_01 | 45.2572 | Bituminous Mix | -93.7014 | mnroad_id assumed - sent to ASU June 2001 (lab blend). | Heritage Research Group | 10/01/1999 | mn39a mn38b | 5.95 | 130 | 5 | 1000 | 0.046 | 6" diameter x 2" tall cylindrical specimen; 0.1 sec load, 0.9 sec dwell
1899BM001 | 18-D-1990 | 18 | 121435 | 0 | 2001_06_01 | 45.2572 | Bituminous Mix | -93.7014 | mnroad_id assumed - sent to ASU June 2001 (lab blend). | Heritage Research Group | 10/01/1999 | mn39a mn38b | 5.95 | 130 | 5 | 3000 | 0.0465 | 6" diameter x 2" tall cylindrical specimen; 0.1 sec load, 0.9 sec dwell
1899BM001 | 18-D-1990 | 18 | 121435 | 0 | 2001_06_01 | 45.2572 | Bituminous Mix | -93.7014 | mnroad_id assumed - sent to ASU June 2001 (lab blend). | Heritage Research Group | 10/01/1999 | mn39a mn38b | 5.95 | 130 | 5 | 10000 | 0.0585 | 6" diameter x 2" tall cylindrical specimen; 0.1 sec load, 0.9 sec dwell
1899BM001 | 18-D-1990 | 18 | 121435 | 0 | 2001_06_01 | 45.2572 | Bituminous Mix | -93.7014 | mnroad_id assumed - sent to ASU June 2001 (lab blend). | Heritage Research Group | 10/01/1999 | mn36a mn36b | 5.8 | 130 | 10 | 10 | 0.1163 | 6" diameter x 2" tall cylindrical specimen; 0.1 sec load, 0.9 sec dwell
2099BM001 | 20-D-1999 | 20 | 122565 | 0 | 2001_06_01 | 45.2553 | Bituminous Mix | -93.6979 | mnroad_id assumed - sent to ASU June 2001 (lab blend). | Heritage Research Group | 10/01/1999 | mn268a mn267b | 6.25 | 130 | 10 | 3000 | 4.2677 | 6" diameter x 2" tall cylindrical specimen; 0.1 sec load, 0.9 sec dwell
2099BM001 | 20-D-1999 | 20 | 122565 | 0 | 2001_06_01 | 45.2553 | Bituminous Mix | -93.6979 | mnroad_id assumed - sent to ASU June 2001 (lab blend). | Heritage Research Group | 10/01/1999 | mn268a mn267b | 6.25 | 130 | 10 | 10000 |  | 6" diameter x 2" tall cylindrical specimen; 0.1 sec load, 0.9 sec dwell
2099BM001 | 20-D-1999 | 20 | 122565 | 0 | 2001_06_01 | 45.2553 | Bituminous Mix | -93.6979 | mnroad_id assumed - sent to ASU June 2001 (lab blend). | Heritage Research Group | 10/01/1999 | mn246a mn247b | 6.4 | 130 | 15 | 10 | 0.5273 | 6" diameter x 2" tall cylindrical specimen; 0.1 sec load, 0.9 sec dwell
2099BM001 | 20-D-1999 | 20 | 122565 | 0 | 2001_06_01 | 45.2553 | Bituminous Mix | -93.6979 | mnroad_id assumed - sent to ASU June 2001 (lab blend). | Heritage Research Group | 10/01/1999 | mn246a mn247b | 6.4 | 130 | 15 | 100 | 2.166 | 6" diameter x 2" tall cylindrical specimen; 0.1 sec load, 0.9 sec dwell
2099BM001 | 20-D-1999 | 20 | 122565 | 0 | 2001_06_01 | 45.2553 | Bituminous Mix | -93.6979 | mnroad_id assumed - sent to ASU June 2001 (lab blend). | Heritage Research Group | 10/01/1999 | mn246a mn247b | 6.4 | 130 | 15 | 200 | 2.9953 | 6" diameter x 2" tall cylindrical specimen; 0.1 sec load, 0.9 sec dwell
2099BM001 | 20-D-1999 | 20 | 122565 | 0 | 2001_06_01 | 45.2553 | Bituminous Mix | -93.6979 | mnroad_id assumed - sent to ASU June 2001 (lab blend). | Heritage Research Group | 10/01/1999 | mn246a mn247b | 6.4 | 130 | 15 | 500 | 4.877 | 6" diameter x 2" tall cylindrical specimen; 0.1 sec load, 0.9 sec dwell
2099BM001 | 20-D-1999 | 20 | 122565 | 0 | 2001_06_01 | 45.2553 | Bituminous Mix | -93.6979 | mnroad_id assumed - sent to ASU June 2001 (lab blend). | Heritage Research Group | 10/01/1999 | mn246a mn247b | 6.4 | 130 | 15 | 1000 | 7.6986 | 6" diameter x 2" tall cylindrical specimen; 0.1 sec load, 0.9 sec dwell
2099BM001 | 20-D-1999 | 20 | 122565 | 0 | 2001_06_01 | 45.2553 | Bituminous Mix | -93.6979 | mnroad_id assumed - sent to ASU June 2001 (lab blend). | Heritage Research Group | 10/01/1999 | mn246a mn247b | 6.4 | 130 | 15 | 3000 |  | 6" diameter x 2" tall cylindrical specimen; 0.1 sec load, 0.9 sec dwell
2099BM001 | 20-D-1999 | 20 | 122565 | 0 | 2001_06_01 | 45.2553 | Bituminous Mix | -93.6979 | mnroad_id assumed - sent to ASU June 2001 (lab blend). | Heritage Research Group | 10/01/1999 | mn245a mn245b | 5.85 | 100 | 10 | 100 | 0.2997 | 6" diameter x 2" tall cylindrical specimen; 0.1 sec load, 0.9 sec dwell
2099BM001 | 20-D-1999 | 20 | 122565 | 0 | 2001_06_01 | 45.2553 | Bituminous Mix | -93.6979 | mnroad_id assumed - sent to ASU June 2001 (lab blend). | Heritage Research Group | 10/01/1999 | mn245a mn245b | 5.85 | 100 | 10 | 10 | 0.0688 | 6" diameter x 2" tall cylindrical specimen; 0.1 sec load, 0.9 sec dwell
2099BM001 | 20-D-1999 | 20 | 122565 | 0 | 2001_06_01 | 45.2553 | Bituminous Mix | -93.6979 | mnroad_id assumed - sent to ASU June 2001 (lab blend). | Heritage Research Group | 10/01/1999 | mn246a mn247b | 6.4 | 130 | 15 | 10000 |  | 6" diameter x 2" tall cylindrical specimen; 0.1 sec load, 0.9 sec dwell
2099BM001 | 20-D-1999 | 20 | 122565 | 0 | 2001_06_01 | 45.2553 | Bituminous Mix | -93.6979 | mnroad_id assumed - sent to ASU June 2001 (lab blend). | Heritage Research Group | 10/01/1999 | mn245a mn245b | 5.85 | 100 | 10 | 200 | 0.4585 | 6" diameter x 2" tall cylindrical specimen; 0.1 sec load, 0.9 sec dwell
2099BM001 | 20-D-1999 | 20 | 122565 | 0 | 2001_06_01 | 45.2553 | Bituminous Mix | -93.6979 | mnroad_id assumed - sent to ASU June 2001 (lab blend). | Heritage Research Group | 10/01/1999 | mn245a mn245b | 5.85 | 100 | 10 | 500 | 0.8303 | 6" diameter x 2" tall cylindrical specimen; 0.1 sec load, 0.9 sec dwell
2099BM001 | 20-D-1999 | 20 | 122565 | 0 | 2001_06_01 | 45.2553 | Bituminous Mix | -93.6979 | mnroad_id assumed - sent to ASU June 2001 (lab blend). | Heritage Research Group | 10/01/1999 | mn245a mn245b | 5.85 | 100 | 10 | 1000 | 1.3101 | 6" diameter x 2" tall cylindrical specimen; 0.1 sec load, 0.9 sec dwell
2099BM001 | 20-D-1999 | 20 | 122565 | 0 | 2001_06_01 | 45.2553 | Bituminous Mix | -93.6979 | mnroad_id assumed - sent to ASU June 2001 (lab blend). | Heritage Research Group | 10/01/1999 | mn245a mn245b | 5.85 | 100 | 10 | 3000 | 2.3107 | 6" diameter x 2" tall cylindrical specimen; 0.1 sec load, 0.9 sec dwell
2099BM001 | 20-D-1999 | 20 | 122565 | 0 | 2001_06_01 | 45.2553 | Bituminous Mix | -93.6979 | mnroad_id assumed - sent to ASU June 2001 (lab blend). | Heritage Research Group | 10/01/1999 | mn245a mn245b | 5.85 | 100 | 10 | 10000 | 4.045 | 6" diameter x 2" tall cylindrical specimen; 0.1 sec load, 0.9 sec dwell
2099BM001 | 20-D-1999 | 20 | 122565 | 0 | 2001_06_01 | 45.2553 | Bituminous Mix | -93.6979 | mnroad_id assumed - sent to ASU June 2001 (lab blend). | Heritage Research Group | 10/01/1999 | mn244a mn244b | 6.4 | 100 | 20 | 10 | 0.0688 | 6" diameter x 2" tall cylindrical specimen; 0.1 sec load, 0.9 sec dwell
2099BM001 | 20-D-1999 | 20 | 122565 | 0 | 2001_06_01 | 45.2553 | Bituminous Mix | -93.6979 | mnroad_id assumed - sent to ASU June 2001 (lab blend). | Heritage Research Group | 10/01/1999 | mn244a mn244b | 6.4 | 100 | 20 | 100 | 0.2997 | 6" diameter x 2" tall cylindrical specimen; 0.1 sec load, 0.9 sec dwell
2099BM001 | 20-D-1999 | 20 | 122565 | 0 | 2001_06_01 | 45.2553 | Bituminous Mix | -93.6979 | mnroad_id assumed - sent to ASU June 2001 (lab blend). | Heritage Research Group | 10/01/1999 | mn244a mn244b | 6.4 | 100 | 20 | 200 | 0.4585 | 6" diameter x 2" tall cylindrical specimen; 0.1 sec load, 0.9 sec dwell
2099BM001 | 20-D-1999 | 20 | 122565 | 0 | 2001_06_01 | 45.2553 | Bituminous Mix | -93.6979 | mnroad_id assumed - sent to ASU June 2001 (lab blend). | Heritage Research Group | 10/01/1999 | mn244a mn244b | 6.4 | 100 | 20 | 500 | 0.8303 | 6" diameter x 2" tall cylindrical specimen; 0.1 sec load, 0.9 sec dwell
2099BM001 | 20-D-1999 | 20 | 122565 | 0 | 2001_06_01 | 45.2553 | Bituminous Mix | -93.6979 | mnroad_id assumed - sent to ASU June 2001 (lab blend). | Heritage Research Group | 10/01/1999 | mn244a mn244b | 6.4 | 100 | 20 | 1000 | 1.3101 | 6" diameter x 2" tall cylindrical specimen; 0.1 sec load, 0.9 sec dwell
2099BM001 | 20-D-1999 | 20 | 122565 | 0 | 2001_06_01 | 45.2553 | Bituminous Mix | -93.6979 | mnroad_id assumed - sent to ASU June 2001 (lab blend). | Heritage Research Group | 10/01/1999 | mn244a mn244b | 6.4 | 100 | 20 | 3000 | 2.3107 | 6" diameter x 2" tall cylindrical specimen; 0.1 sec load, 0.9 sec dwell
2099BM001 | 20-D-1999 | 20 | 122565 | 0 | 2001_06_01 | 45.2553 | Bituminous Mix | -93.6979 | mnroad_id assumed - sent to ASU June 2001 (lab blend). | Heritage Research Group | 10/01/1999 | mn244a mn244b | 6.4 | 100 | 20 | 10000 | 4.045 | 6" diameter x 2" tall cylindrical specimen; 0.1 sec load, 0.9 sec dwell
2099BM001 | 20-D-1999 | 20 | 122565 | 0 | 2001_06_01 | 45.2553 | Bituminous Mix | -93.6979 | mnroad_id assumed - sent to ASU June 2001 (lab blend). | Heritage Research Group | 10/01/1999 | mn233a mn233b | 5.65 | 100 | 30 | 10 | 0.244 | 6" diameter x 2" tall cylindrical specimen; 0.1 sec load, 0.9 sec dwell
2099BM001 | 20-D-1999 | 20 | 122565 | 0 | 2001_06_01 | 45.2553 | Bituminous Mix | -93.6979 | mnroad_id assumed - sent to ASU June 2001 (lab blend). | Heritage Research Group | 10/01/1999 | mn233a mn233b | 5.65 | 100 | 30 | 100 | 1.1513 | 6" diameter x 2" tall cylindrical specimen; 0.1 sec load, 0.9 sec dwell
2099BM001 | 20-D-1999 | 20 | 122565 | 0 | 2001_06_01 | 45.2553 | Bituminous Mix | -93.6979 | mnroad_id assumed - sent to ASU June 2001 (lab blend). | Heritage Research Group | 10/01/1999 | mn233a mn233b | 5.65 | 100 | 30 | 200 | 1.7015 | 6" diameter x 2" tall cylindrical specimen; 0.1 sec load, 0.9 sec dwell
2099BM001 | 20-D-1999 | 20 | 122565 | 0 | 2001_06_01 | 45.2553 | Bituminous Mix | -93.6979 | mnroad_id assumed - sent to ASU June 2001 (lab blend). | Heritage Research Group | 10/01/1999 | mn233a mn233b | 5.65 | 100 | 30 | 500 | 2.6809 | 6" diameter x 2" tall cylindrical specimen; 0.1 sec load, 0.9 sec dwell
2099BM001 | 20-D-1999 | 20 | 122565 | 0 | 2001_06_01 | 45.2553 | Bituminous Mix | -93.6979 | mnroad_id assumed - sent to ASU June 2001 (lab blend). | Heritage Research Group | 10/01/1999 | mn233a mn233b | 5.65 | 100 | 30 | 1000 | 3.8108 | 6" diameter x 2" tall cylindrical specimen; 0.1 sec load, 0.9 sec dwell
2099BM001 | 20-D-1999 | 20 | 122565 | 0 | 2001_06_01 | 45.2553 | Bituminous Mix | -93.6979 | mnroad_id assumed - sent to ASU June 2001 (lab blend). | Heritage Research Group | 10/01/1999 | mn233a mn233b | 5.65 | 100 | 30 | 3000 | 8.3387 | 6" diameter x 2" tall cylindrical specimen; 0.1 sec load, 0.9 sec dwell
2099BM001 | 20-D-1999 | 20 | 122565 | 0 | 2001_06_01 | 45.2553 | Bituminous Mix | -93.6979 | mnroad_id assumed - sent to ASU June 2001 (lab blend). | Heritage Research Group | 10/01/1999 | mn233a mn233b | 5.65 | 100 | 30 | 10000 |  | 6" diameter x 2" tall cylindrical specimen; 0.1 sec load, 0.9 sec dwell
2099BM001 | 20-D-1999 | 20 | 122565 | 0 | 2001_06_01 | 45.2553 | Bituminous Mix | -93.6979 | mnroad_id assumed - sent to ASU June 2001 (lab blend). | Heritage Research Group | 10/01/1999 | mn267a mn268b | 5.85 | 130 | 5 | 10 | 0.0524 | 6" diameter x 2" tall cylindrical specimen; 0.1 sec load, 0.9 sec dwell
2099BM001 | 20-D-1999 | 20 | 122565 | 0 | 2001_06_01 | 45.2553 | Bituminous Mix | -93.6979 | mnroad_id assumed - sent to ASU June 2001 (lab blend). | Heritage Research Group | 10/01/1999 | mn267a mn268b | 5.85 | 130 | 5 | 100 | 0.1851 | 6" diameter x 2" tall cylindrical specimen; 0.1 sec load, 0.9 sec dwell
2099BM001 | 20-D-1999 | 20 | 122565 | 0 | 2001_06_01 | 45.2553 | Bituminous Mix | -93.6979 | mnroad_id assumed - sent to ASU June 2001 (lab blend). | Heritage Research Group | 10/01/1999 | mn267a mn268b | 5.85 | 130 | 5 | 200 | 0.1867 | 6" diameter x 2" tall cylindrical specimen; 0.1 sec load, 0.9 sec dwell
2099BM001 | 20-D-1999 | 20 | 122565 | 0 | 2001_06_01 | 45.2553 | Bituminous Mix | -93.6979 | mnroad_id assumed - sent to ASU June 2001 (lab blend). | Heritage Research Group | 10/01/1999 | mn267a mn268b | 5.85 | 130 | 5 | 500 | 0.1916 | 6" diameter x 2" tall cylindrical specimen; 0.1 sec load, 0.9 sec dwell
2099BM001 | 20-D-1999 | 20 | 122565 | 0 | 2001_06_01 | 45.2553 | Bituminous Mix | -93.6979 | mnroad_id assumed - sent to ASU June 2001 (lab blend). | Heritage Research Group | 10/01/1999 | mn267a mn268b | 5.85 | 130 | 5 | 1000 | 0.2211 | 6" diameter x 2" tall cylindrical specimen; 0.1 sec load, 0.9 sec dwell
2099BM001 | 20-D-1999 | 20 | 122565 | 0 | 2001_06_01 | 45.2553 | Bituminous Mix | -93.6979 | mnroad_id assumed - sent to ASU June 2001 (lab blend). | Heritage Research Group | 10/01/1999 | mn267a mn268b | 5.85 | 130 | 5 | 3000 | 0.3095 | 6" diameter x 2" tall cylindrical specimen; 0.1 sec load, 0.9 sec dwell
2099BM001 | 20-D-1999 | 20 | 122565 | 0 | 2001_06_01 | 45.2553 | Bituminous Mix | -93.6979 | mnroad_id assumed - sent to ASU June 2001 (lab blend). | Heritage Research Group | 10/01/1999 | mn267a mn268b | 5.85 | 130 | 5 | 10000 | 0.4307 | 6" diameter x 2" tall cylindrical specimen; 0.1 sec load, 0.9 sec dwell
2099BM001 | 20-D-1999 | 20 | 122565 | 0 | 2001_06_01 | 45.2553 | Bituminous Mix | -93.6979 | mnroad_id assumed - sent to ASU June 2001 (lab blend). | Heritage Research Group | 10/01/1999 | mn268a mn267b | 6.25 | 130 | 10 | 10 | 0.285 | 6" diameter x 2" tall cylindrical specimen; 0.1 sec load, 0.9 sec dwell
2099BM001 | 20-D-1999 | 20 | 122565 | 0 | 2001_06_01 | 45.2553 | Bituminous Mix | -93.6979 | mnroad_id assumed - sent to ASU June 2001 (lab blend). | Heritage Research Group | 10/01/1999 | mn268a mn267b | 6.25 | 130 | 10 | 100 | 0.8729 | 6" diameter x 2" tall cylindrical specimen; 0.1 sec load, 0.9 sec dwell
2099BM001 | 20-D-1999 | 20 | 122565 | 0 | 2001_06_01 | 45.2553 | Bituminous Mix | -93.6979 | mnroad_id assumed - sent to ASU June 2001 (lab blend). | Heritage Research Group | 10/01/1999 | mn268a mn267b | 6.25 | 130 | 10 | 200 | 1.13 | 6" diameter x 2" tall cylindrical specimen; 0.1 sec load, 0.9 sec dwell
2099BM001 | 20-D-1999 | 20 | 122565 | 0 | 2001_06_01 | 45.2553 | Bituminous Mix | -93.6979 | mnroad_id assumed - sent to ASU June 2001 (lab blend). | Heritage Research Group | 10/01/1999 | mn268a mn267b | 6.25 | 130 | 10 | 500 | 1.7015 | 6" diameter x 2" tall cylindrical specimen; 0.1 sec load, 0.9 sec dwell
2099BM001 | 20-D-1999 | 20 | 122565 | 0 | 2001_06_01 | 45.2553 | Bituminous Mix | -93.6979 | mnroad_id assumed - sent to ASU June 2001 (lab blend). | Heritage Research Group | 10/01/1999 | mn268a mn267b | 6.25 | 130 | 10 | 1000 | 2.3288 | 6" diameter x 2" tall cylindrical specimen; 0.1 sec load, 0.9 sec dwell
2299BM001 | 22-D-1990 | 22 | 123725 | 0 | 2001_06_01 | 45.2534 | Bituminous Mix | -93.6943 | mnroad_id assumed - sent to ASU June 2001 (lab blend). | Heritage Research Group | 10/01/1999 | mn360a mn360b | 6.5 | 100 | 10 | 10 | 0.0115 | 6" diameter x 2" tall cylindrical specimen; 0.1 sec load, 0.9 sec dwell
2299BM001 | 22-D-1990 | 22 | 123725 | 0 | 2001_06_01 | 45.2534 | Bituminous Mix | -93.6943 | mnroad_id assumed - sent to ASU June 2001 (lab blend). | Heritage Research Group | 10/01/1999 | mn365a mn365b | 6.45 | 130 | 15 | 10000 |  | 6" diameter x 2" tall cylindrical specimen; 0.1 sec load, 0.9 sec dwell
2299BM001 | 22-D-1990 | 22 | 123725 | 0 | 2001_06_01 | 45.2534 | Bituminous Mix | -93.6943 | mnroad_id assumed - sent to ASU June 2001 (lab blend). | Heritage Research Group | 10/01/1999 | mn360a mn360b | 6.5 | 100 | 10 | 200 | 0.0229 | 6" diameter x 2" tall cylindrical specimen; 0.1 sec load, 0.9 sec dwell
2299BM001 | 22-D-1990 | 22 | 123725 | 0 | 2001_06_01 | 45.2534 | Bituminous Mix | -93.6943 | mnroad_id assumed - sent to ASU June 2001 (lab blend). | Heritage Research Group | 10/01/1999 | mn360a mn360b | 6.5 | 100 | 10 | 500 | 0.0098 | 6" diameter x 2" tall cylindrical specimen; 0.1 sec load, 0.9 sec dwell
2299BM001 | 22-D-1990 | 22 | 123725 | 0 | 2001_06_01 | 45.2534 | Bituminous Mix | -93.6943 | mnroad_id assumed - sent to ASU June 2001 (lab blend). | Heritage Research Group | 10/01/1999 | mn360a mn360b | 6.5 | 100 | 10 | 1000 | -0.0082 | 6" diameter x 2" tall cylindrical specimen; 0.1 sec load, 0.9 sec dwell
2299BM001 | 22-D-1990 | 22 | 123725 | 0 | 2001_06_01 | 45.2534 | Bituminous Mix | -93.6943 | mnroad_id assumed - sent to ASU June 2001 (lab blend). | Heritage Research Group | 10/01/1999 | mn360a mn360b | 6.5 | 100 | 10 | 3000 | -0.0622 | 6" diameter x 2" tall cylindrical specimen; 0.1 sec load, 0.9 sec dwell
2299BM001 | 22-D-1990 | 22 | 123725 | 0 | 2001_06_01 | 45.2534 | Bituminous Mix | -93.6943 | mnroad_id assumed - sent to ASU June 2001 (lab blend). | Heritage Research Group | 10/01/1999 | mn360a mn360b | 6.5 | 100 | 10 | 10000 | -0.1343 | 6" diameter x 2" tall cylindrical specimen; 0.1 sec load, 0.9 sec dwell
2299BM001 | 22-D-1990 | 22 | 123725 | 0 | 2001_06_01 | 45.2534 | Bituminous Mix | -93.6943 | mnroad_id assumed - sent to ASU June 2001 (lab blend). | Heritage Research Group | 10/01/1999 | mn361a mn361b | 6.45 | 100 | 20 | 10 | 0.0852 | 6" diameter x 2" tall cylindrical specimen; 0.1 sec load, 0.9 sec dwell
2299BM001 | 22-D-1990 | 22 | 123725 | 0 | 2001_06_01 | 45.2534 | Bituminous Mix | -93.6943 | mnroad_id assumed - sent to ASU June 2001 (lab blend). | Heritage Research Group | 10/01/1999 | mn361a mn361b | 6.45 | 100 | 20 | 100 | 0.3341 | 6" diameter x 2" tall cylindrical specimen; 0.1 sec load, 0.9 sec dwell
2299BM001 | 22-D-1990 | 22 | 123725 | 0 | 2001_06_01 | 45.2534 | Bituminous Mix | -93.6943 | mnroad_id assumed - sent to ASU June 2001 (lab blend). | Heritage Research Group | 10/01/1999 | mn361a mn361b | 6.45 | 100 | 20 | 200 | 0.4831 | 6" diameter x 2" tall cylindrical specimen; 0.1 sec load, 0.9 sec dwell
2299BM001 | 22-D-1990 | 22 | 123725 | 0 | 2001_06_01 | 45.2534 | Bituminous Mix | -93.6943 | mnroad_id assumed - sent to ASU June 2001 (lab blend). | Heritage Research Group | 10/01/1999 | mn361a mn361b | 6.45 | 100 | 20 | 500 | 0.6993 | 6" diameter x 2" tall cylindrical specimen; 0.1 sec load, 0.9 sec dwell
2299BM001 | 22-D-1990 | 22 | 123725 | 0 | 2001_06_01 | 45.2534 | Bituminous Mix | -93.6943 | mnroad_id assumed - sent to ASU June 2001 (lab blend). | Heritage Research Group | 10/01/1999 | mn361a mn361b | 6.45 | 100 | 20 | 1000 | 0.8892 | 6" diameter x 2" tall cylindrical specimen; 0.1 sec load, 0.9 sec dwell
2299BM001 | 22-D-1990 | 22 | 123725 | 0 | 2001_06_01 | 45.2534 | Bituminous Mix | -93.6943 | mnroad_id assumed - sent to ASU June 2001 (lab blend). | Heritage Research Group | 10/01/1999 | mn361a mn361b | 6.45 | 100 | 20 | 3000 | 1.338 | 6" diameter x 2" tall cylindrical specimen; 0.1 sec load, 0.9 sec dwell
2299BM001 | 22-D-1990 | 22 | 123725 | 0 | 2001_06_01 | 45.2534 | Bituminous Mix | -93.6943 | mnroad_id assumed - sent to ASU June 2001 (lab blend). | Heritage Research Group | 10/01/1999 | mn361a mn361b | 6.45 | 100 | 20 | 10000 | 2.4286 | 6" diameter x 2" tall cylindrical specimen; 0.1 sec load, 0.9 sec dwell
2299BM001 | 22-D-1990 | 22 | 123725 | 0 | 2001_06_01 | 45.2534 | Bituminous Mix | -93.6943 | mnroad_id assumed - sent to ASU June 2001 (lab blend). | Heritage Research Group | 10/01/1999 | mn362a mn362b | 6.55 | 100 | 30 | 10 | 0.3619 | 6" diameter x 2" tall cylindrical specimen; 0.1 sec load, 0.9 sec dwell
2299BM001 | 22-D-1990 | 22 | 123725 | 0 | 2001_06_01 | 45.2534 | Bituminous Mix | -93.6943 | mnroad_id assumed - sent to ASU June 2001 (lab blend). | Heritage Research Group | 10/01/1999 | mn362a mn362b | 6.55 | 100 | 30 | 100 | 1.7326 | 6" diameter x 2" tall cylindrical specimen; 0.1 sec load, 0.9 sec dwell
2299BM001 | 22-D-1990 | 22 | 123725 | 0 | 2001_06_01 | 45.2534 | Bituminous Mix | -93.6943 | mnroad_id assumed - sent to ASU June 2001 (lab blend). | Heritage Research Group | 10/01/1999 | mn362a mn362b | 6.55 | 100 | 30 | 200 | 2.4581 | 6" diameter x 2" tall cylindrical specimen; 0.1 sec load, 0.9 sec dwell
2299BM001 | 22-D-1990 | 22 | 123725 | 0 | 2001_06_01 | 45.2534 | Bituminous Mix | -93.6943 | mnroad_id assumed - sent to ASU June 2001 (lab blend). | Heritage Research Group | 10/01/1999 | mn362a mn362b | 6.55 | 100 | 30 | 500 | 3.7191 | 6" diameter x 2" tall cylindrical specimen; 0.1 sec load, 0.9 sec dwell
2299BM001 | 22-D-1990 | 22 | 123725 | 0 | 2001_06_01 | 45.2534 | Bituminous Mix | -93.6943 | mnroad_id assumed - sent to ASU June 2001 (lab blend). | Heritage Research Group | 10/01/1999 | mn362a mn362b | 6.55 | 100 | 30 | 1000 | 5.3519 | 6" diameter x 2" tall cylindrical specimen; 0.1 sec load, 0.9 sec dwell
2299BM001 | 22-D-1990 | 22 | 123725 | 0 | 2001_06_01 | 45.2534 | Bituminous Mix | -93.6943 | mnroad_id assumed - sent to ASU June 2001 (lab blend). | Heritage Research Group | 10/01/1999 | mn362a mn362b | 6.55 | 100 | 30 | 3000 | 9.7146 | 6" diameter x 2" tall cylindrical specimen; 0.1 sec load, 0.9 sec dwell
2299BM001 | 22-D-1990 | 22 | 123725 | 0 | 2001_06_01 | 45.2534 | Bituminous Mix | -93.6943 | mnroad_id assumed - sent to ASU June 2001 (lab blend). | Heritage Research Group | 10/01/1999 | mn362a mn362b | 6.55 | 100 | 30 | 10000 |  | 6" diameter x 2" tall cylindrical specimen; 0.1 sec load, 0.9 sec dwell
2299BM001 | 22-D-1990 | 22 | 123725 | 0 | 2001_06_01 | 45.2534 | Bituminous Mix | -93.6943 | mnroad_id assumed - sent to ASU June 2001 (lab blend). | Heritage Research Group | 10/01/1999 | mn363a mn363b | 6.5 | 130 | 5 | 10 | 0.0491 | 6" diameter x 2" tall cylindrical specimen; 0.1 sec load, 0.9 sec dwell
2299BM001 | 22-D-1990 | 22 | 123725 | 0 | 2001_06_01 | 45.2534 | Bituminous Mix | -93.6943 | mnroad_id assumed - sent to ASU June 2001 (lab blend). | Heritage Research Group | 10/01/1999 | mn363a mn363b | 6.5 | 130 | 5 | 100 | 0.0426 | 6" diameter x 2" tall cylindrical specimen; 0.1 sec load, 0.9 sec dwell
2299BM001 | 22-D-1990 | 22 | 123725 | 0 | 2001_06_01 | 45.2534 | Bituminous Mix | -93.6943 | mnroad_id assumed - sent to ASU June 2001 (lab blend). | Heritage Research Group | 10/01/1999 | mn363a mn363b | 6.5 | 130 | 5 | 200 | 0.0278 | 6" diameter x 2" tall cylindrical specimen; 0.1 sec load, 0.9 sec dwell
2299BM001 | 22-D-1990 | 22 | 123725 | 0 | 2001_06_01 | 45.2534 | Bituminous Mix | -93.6943 | mnroad_id assumed - sent to ASU June 2001 (lab blend). | Heritage Research Group | 10/01/1999 | mn363a mn363b | 6.5 | 130 | 5 | 500 | 0.0033 | 6" diameter x 2" tall cylindrical specimen; 0.1 sec load, 0.9 sec dwell
2299BM001 | 22-D-1990 | 22 | 123725 | 0 | 2001_06_01 | 45.2534 | Bituminous Mix | -93.6943 | mnroad_id assumed - sent to ASU June 2001 (lab blend). | Heritage Research Group | 10/01/1999 | mn363a mn363b | 6.5 | 130 | 5 | 1000 | -0.0098 | 6" diameter x 2" tall cylindrical specimen; 0.1 sec load, 0.9 sec dwell
2299BM001 | 22-D-1990 | 22 | 123725 | 0 | 2001_06_01 | 45.2534 | Bituminous Mix | -93.6943 | mnroad_id assumed - sent to ASU June 2001 (lab blend). | Heritage Research Group | 10/01/1999 | mn363a mn363b | 6.5 | 130 | 5 | 3000 | -0.0213 | 6" diameter x 2" tall cylindrical specimen; 0.1 sec load, 0.9 sec dwell
2299BM001 | 22-D-1990 | 22 | 123725 | 0 | 2001_06_01 | 45.2534 | Bituminous Mix | -93.6943 | mnroad_id assumed - sent to ASU June 2001 (lab blend). | Heritage Research Group | 10/01/1999 | mn363a mn363b | 6.5 | 130 | 5 | 10000 | 0.164 | 6" diameter x 2" tall cylindrical specimen; 0.1 sec load, 0.9 sec dwell
2299BM001 | 22-D-1990 | 22 | 123725 | 0 | 2001_06_01 | 45.2534 | Bituminous Mix | -93.6943 | mnroad_id assumed - sent to ASU June 2001 (lab blend). | Heritage Research Group | 10/01/1999 | mn364a mn365b | 6.45 | 130 | 10 | 10 | 0.1965 | 6" diameter x 2" tall cylindrical specimen; 0.1 sec load, 0.9 sec dwell
2299BM001 | 22-D-1990 | 22 | 123725 | 0 | 2001_06_01 | 45.2534 | Bituminous Mix | -93.6943 | mnroad_id assumed - sent to ASU June 2001 (lab blend). | Heritage Research Group | 10/01/1999 | mn364a mn365b | 6.45 | 130 | 10 | 100 | 0.642 | 6" diameter x 2" tall cylindrical specimen; 0.1 sec load, 0.9 sec dwell
2299BM001 | 22-D-1990 | 22 | 123725 | 0 | 2001_06_01 | 45.2534 | Bituminous Mix | -93.6943 | mnroad_id assumed - sent to ASU June 2001 (lab blend). | Heritage Research Group | 10/01/1999 | mn364a mn365b | 6.45 | 130 | 10 | 200 | 0.8074 | 6" diameter x 2" tall cylindrical specimen; 0.1 sec load, 0.9 sec dwell
2299BM001 | 22-D-1990 | 22 | 123725 | 0 | 2001_06_01 | 45.2534 | Bituminous Mix | -93.6943 | mnroad_id assumed - sent to ASU June 2001 (lab blend). | Heritage Research Group | 10/01/1999 | mn364a mn365b | 6.45 | 130 | 10 | 500 | 1.0841 | 6" diameter x 2" tall cylindrical specimen; 0.1 sec load, 0.9 sec dwell
2299BM001 | 22-D-1990 | 22 | 123725 | 0 | 2001_06_01 | 45.2534 | Bituminous Mix | -93.6943 | mnroad_id assumed - sent to ASU June 2001 (lab blend). | Heritage Research Group | 10/01/1999 | mn364a mn365b | 6.45 | 130 | 10 | 1000 | 1.4461 | 6" diameter x 2" tall cylindrical specimen; 0.1 sec load, 0.9 sec dwell
2299BM001 | 22-D-1990 | 22 | 123725 | 0 | 2001_06_01 | 45.2534 | Bituminous Mix | -93.6943 | mnroad_id assumed - sent to ASU June 2001 (lab blend). | Heritage Research Group | 10/01/1999 | mn364a mn365b | 6.45 | 130 | 10 | 3000 | 3.7977 | 6" diameter x 2" tall cylindrical specimen; 0.1 sec load, 0.9 sec dwell
2299BM001 | 22-D-1990 | 22 | 123725 | 0 | 2001_06_01 | 45.2534 | Bituminous Mix | -93.6943 | mnroad_id assumed - sent to ASU June 2001 (lab blend). | Heritage Research Group | 10/01/1999 | mn364a mn365b | 6.45 | 130 | 10 | 10000 | 4.2956 | 6" diameter x 2" tall cylindrical specimen; 0.1 sec load, 0.9 sec dwell
2299BM001 | 22-D-1990 | 22 | 123725 | 0 | 2001_06_01 | 45.2534 | Bituminous Mix | -93.6943 | mnroad_id assumed - sent to ASU June 2001 (lab blend). | Heritage Research Group | 10/01/1999 | mn365a mn365b | 6.45 | 130 | 15 | 10 | 0.5142 | 6" diameter x 2" tall cylindrical specimen; 0.1 sec load, 0.9 sec dwell
2299BM001 | 22-D-1990 | 22 | 123725 | 0 | 2001_06_01 | 45.2534 | Bituminous Mix | -93.6943 | mnroad_id assumed - sent to ASU June 2001 (lab blend). | Heritage Research Group | 10/01/1999 | mn365a mn365b | 6.45 | 130 | 15 | 100 | 1.7457 | 6" diameter x 2" tall cylindrical specimen; 0.1 sec load, 0.9 sec dwell
2299BM001 | 22-D-1990 | 22 | 123725 | 0 | 2001_06_01 | 45.2534 | Bituminous Mix | -93.6943 | mnroad_id assumed - sent to ASU June 2001 (lab blend). | Heritage Research Group | 10/01/1999 | mn365a mn365b | 6.45 | 130 | 15 | 200 | 2.3664 | 6" diameter x 2" tall cylindrical specimen; 0.1 sec load, 0.9 sec dwell
2299BM001 | 22-D-1990 | 22 | 123725 | 0 | 2001_06_01 | 45.2534 | Bituminous Mix | -93.6943 | mnroad_id assumed - sent to ASU June 2001 (lab blend). | Heritage Research Group | 10/01/1999 | mn365a mn365b | 6.45 | 130 | 15 | 500 | 3.6372 | 6" diameter x 2" tall cylindrical specimen; 0.1 sec load, 0.9 sec dwell
2299BM001 | 22-D-1990 | 22 | 123725 | 0 | 2001_06_01 | 45.2534 | Bituminous Mix | -93.6943 | mnroad_id assumed - sent to ASU June 2001 (lab blend). | Heritage Research Group | 10/01/1999 | mn365a mn365b | 6.45 | 130 | 15 | 1000 | 5.6205 | 6" diameter x 2" tall cylindrical specimen; 0.1 sec load, 0.9 sec dwell
2299BM001 | 22-D-1990 | 22 | 123725 | 0 | 2001_06_01 | 45.2534 | Bituminous Mix | -93.6943 | mnroad_id assumed - sent to ASU June 2001 (lab blend). | Heritage Research Group | 10/01/1999 | mn365a mn365b | 6.45 | 130 | 15 | 3000 | 11.7387 | 6" diameter x 2" tall cylindrical specimen; 0.1 sec load, 0.9 sec dwell
2299BM001 | 22-D-1990 | 22 | 123725 | 0 | 2001_06_01 | 45.2534 | Bituminous Mix | -93.6943 | mnroad_id assumed - sent to ASU June 2001 (lab blend). | Heritage Research Group | 10/01/1999 | mn360a mn360b | 6.5 | 100 | 10 | 100 | 0.0278 | 6" diameter x 2" tall cylindrical specimen; 0.1 sec load, 0.9 sec dwell

## MAT_HMA_SCB_TEST_MV
MNROAD_ID | SECTION_ID | CELL | STATION | OFFSET | SAMPLE_DATE | LATITUDE | MATERIAL_GROUP | LONGITUDE | COMMENTS | TESTING_LAB | TEST_DATE | SAMPLE_NAME | TEMP_C | THICKNESS_MM | NOTCH_LENGTH_MM | RADIUS_MM | FRACTURE_ENERGY | FRACTURE_TOUGHNESS | STIFFNESS
0208BM031 | 2-D-2008 | 2 | 111119.5 | 0 | 2008_09_17 | 45.2744 | Bituminous Mix | -93.7332 | SPWEB440F, PG 64-34; sent to U of M for LTC fracture. DURING PAVING | University of Minnesota | 06/16/2009 | SCBB5-1-36 | -36 | 25 | 15 | 75 | 245.3 | 0.79
0208BM031 | 2-D-2008 | 2 | 111119.5 | 0 | 2008_09_17 | 45.2744 | Bituminous Mix | -93.7332 | SPWEB440F, PG 64-34; sent to U of M for LTC fracture. DURING PAVING | University of Minnesota | 06/16/2009 | SCBB1-2-36 | -36 | 25 | 15 | 75 | 136.2 | 0.68
0208BM031 | 2-D-2008 | 2 | 111119.5 | 0 | 2008_09_17 | 45.2744 | Bituminous Mix | -93.7332 | SPWEB440F, PG 64-34; sent to U of M for LTC fracture. DURING PAVING | University of Minnesota | 06/16/2009 | SCBB5-2-24(2) | -24 | 25 | 15 | 75 | 550.9 | 0.74
0208BM031 | 2-D-2008 | 2 | 111119.5 | 0 | 2008_09_17 | 45.2744 | Bituminous Mix | -93.7332 | SPWEB440F, PG 64-34; sent to U of M for LTC fracture. DURING PAVING | University of Minnesota | 06/16/2009 | SCBB2-1-24 | -24 | 25 | 15 | 75 | 578.9 | 0.78
0208BM031 | 2-D-2008 | 2 | 111119.5 | 0 | 2008_09_17 | 45.2744 | Bituminous Mix | -93.7332 | SPWEB440F, PG 64-34; sent to U of M for LTC fracture. DURING PAVING | University of Minnesota | 06/16/2009 | SCBB5-3-36 | -36 | 25 | 15 | 75 | 187.6 | 0.65
0208BM031 | 2-D-2008 | 2 | 111119.5 | 0 | 2008_09_17 | 45.2744 | Bituminous Mix | -93.7332 | SPWEB440F, PG 64-34; sent to U of M for LTC fracture. DURING PAVING | University of Minnesota | 06/16/2009 | SCBB5-4-12(2) | -12 | 25 | 15 | 75 | 804.4 | 0.41
0208BM031 | 2-D-2008 | 2 | 111119.5 | 0 | 2008_09_17 | 45.2744 | Bituminous Mix | -93.7332 | SPWEB440F, PG 64-34; sent to U of M for LTC fracture. DURING PAVING | University of Minnesota | 06/16/2009 | SCBB2-2-12 | -12 | 25 | 15 | 75 | 1062 | 0.48
0208BM031 | 2-D-2008 | 2 | 111119.5 | 0 | 2008_09_17 | 45.2744 | Bituminous Mix | -93.7332 | SPWEB440F, PG 64-34; sent to U of M for LTC fracture. DURING PAVING | University of Minnesota | 06/16/2009 | SCBB1-3-12 | -12 | 25 | 15 | 75 | 867.5 | 0.35
0208BM031 | 2-D-2008 | 2 | 111119.5 | 0 | 2008_09_17 | 45.2744 | Bituminous Mix | -93.7332 | SPWEB440F, PG 64-34; sent to U of M for LTC fracture. DURING PAVING | University of Minnesota | 06/16/2009 | SCBB1-1-24 | -24 | 25 | 15 | 75 | 302.9 | 0.64
0208BM004 | 2-D-2008 | 2 | 111119.5 | 0 | 2008_09_30 | 45.2744 | Bituminous Mix | -93.7332 | Novachip, PG 64-34; sent to U of M for LTC fracture. DURING PAVING | University of Minnesota | 06/16/2009 | SCBA3-2-30 | -30 | 25 | 15 | 75 | 309.8 | 0.94
0208BM004 | 2-D-2008 | 2 | 111119.5 | 0 | 2008_09_30 | 45.2744 | Bituminous Mix | -93.7332 | Novachip, PG 64-34; sent to U of M for LTC fracture. DURING PAVING | University of Minnesota | 06/16/2009 | SCBA3-1-30 | -30 | 25 | 15 | 75 | 400.9 | 0.91
0208BM004 | 2-D-2008 | 2 | 111119.5 | 0 | 2008_09_30 | 45.2744 | Bituminous Mix | -93.7332 | Novachip, PG 64-34; sent to U of M for LTC fracture. DURING PAVING | University of Minnesota | 06/16/2009 | SCBA2-4-30 | -30 | 25 | 15 | 75 | 343.3 | 0.89
0208BM004 | 2-D-2008 | 2 | 111119.5 | 0 | 2008_09_30 | 45.2744 | Bituminous Mix | -93.7332 | Novachip, PG 64-34; sent to U of M for LTC fracture. DURING PAVING | University of Minnesota | 06/16/2009 | SCBA5-2-18 | -18 | 25 | 15 | 75 | 911.2 | 0.8
0208BM004 | 2-D-2008 | 2 | 111119.5 | 0 | 2008_09_30 | 45.2744 | Bituminous Mix | -93.7332 | Novachip, PG 64-34; sent to U of M for LTC fracture. DURING PAVING | University of Minnesota | 06/16/2009 | SCBA3-4-18 | -18 | 25 | 15 | 75 | 820.8 | 0.79
0208BM004 | 2-D-2008 | 2 | 111119.5 | 0 | 2008_09_30 | 45.2744 | Bituminous Mix | -93.7332 | Novachip, PG 64-34; sent to U of M for LTC fracture. DURING PAVING | University of Minnesota | 06/16/2009 | SCBA2-2-18 | -18 | 25 | 15 | 75 | 1035.2 | 0.78
0208BM004 | 2-D-2008 | 2 | 111119.5 | 0 | 2008_09_30 | 45.2744 | Bituminous Mix | -93.7332 | Novachip, PG 64-34; sent to U of M for LTC fracture. DURING PAVING | University of Minnesota | 06/16/2009 | SCBA5-1-6 | -6 | 25 | 15 | 75 | 532.4 | 0.27
0208BM004 | 2-D-2008 | 2 | 111119.5 | 0 | 2008_09_30 | 45.2744 | Bituminous Mix | -93.7332 | Novachip, PG 64-34; sent to U of M for LTC fracture. DURING PAVING | University of Minnesota | 06/16/2009 | SCBA2-1-6 | -6 | 25 | 15 | 75 | 749.1 | 0.3
0208BM004 | 2-D-2008 | 2 | 111119.5 | 0 | 2008_09_30 | 45.2744 | Bituminous Mix | -93.7332 | Novachip, PG 64-34; sent to U of M for LTC fracture. DURING PAVING | University of Minnesota | 06/16/2009 | SCBA3-1-6 | -6 | 25 | 15 | 75 | 1090.3 | 0.37
0305BC001 | 3-D-1990 | 3 | 111425 | -5.5 | 2005_05_24 | 45.2739 | Bituminous Core | -93.7323 | """6"""" core, for pooled fund LTC. """ | University of Minnesota | 12/01/2006 | MnRoad Cell 03 | -30 |  |  |  | 221.15 | 0.88
0305BC001 | 3-D-1990 | 3 | 111425 | -5.5 | 2005_05_24 | 45.2739 | Bituminous Core | -93.7323 | """6"""" core, for pooled fund LTC. """ | University of Minnesota | 12/01/2006 | MnRoad Cell 03 | -30 |  |  |  | 104.49 | 0.81
0305BC001 | 3-D-1990 | 3 | 111425 | -5.5 | 2005_05_24 | 45.2739 | Bituminous Core | -93.7323 | """6"""" core, for pooled fund LTC. """ | University of Minnesota | 12/01/2006 | MnRoad Cell 03 | -30 |  |  |  |  | 0.67
0305BC001 | 3-D-1990 | 3 | 111425 | -5.5 | 2005_05_24 | 45.2739 | Bituminous Core | -93.7323 | """6"""" core, for pooled fund LTC. """ | University of Minnesota | 12/01/2006 | MnRoad Cell 03 | -18 |  |  |  | 423.1 | 0.74
0305BC001 | 3-D-1990 | 3 | 111425 | -5.5 | 2005_05_24 | 45.2739 | Bituminous Core | -93.7323 | """6"""" core, for pooled fund LTC. """ | University of Minnesota | 12/01/2006 | MnRoad Cell 03 | -6 |  |  |  | 439.53 | 0.49
0305BC001 | 3-D-1990 | 3 | 111425 | -5.5 | 2005_05_24 | 45.2739 | Bituminous Core | -93.7323 | """6"""" core, for pooled fund LTC. """ | University of Minnesota | 12/01/2006 | MnRoad Cell 03 | -18 |  |  |  | 303.84 | 0.74
0305BC001 | 3-D-1990 | 3 | 111425 | -5.5 | 2005_05_24 | 45.2739 | Bituminous Core | -93.7323 | """6"""" core, for pooled fund LTC. """ | University of Minnesota | 12/01/2006 | MnRoad Cell 03 | -6 |  |  |  | 741.88 | 0.59
0305BC001 | 3-D-1990 | 3 | 111425 | -5.5 | 2005_05_24 | 45.2739 | Bituminous Core | -93.7323 | """6"""" core, for pooled fund LTC. """ | University of Minnesota | 12/01/2006 | MnRoad Cell 03 | -6 |  |  |  | 563.27 | 0.55
0305BC001 | 3-D-1990 | 3 | 111425 | -5.5 | 2005_05_24 | 45.2739 | Bituminous Core | -93.7323 | """6"""" core, for pooled fund LTC. """ | University of Minnesota | 12/01/2006 | MnRoad Cell 03 | -18 |  |  |  | 406.71 | 0.67
1508BM021 | 15-D-2008 | 15 | 119731.3 | 0 | 2008_09_19 | 45.26 | Bituminous Mix | -93.7067 | shoulder mix - 5% tear off shingles, PG 58-28; sent to U of M for LTC fracture. DURING PAVING | University of Minnesota | 06/16/2009 | SCBM3-4-12(2) | -12 | 25 | 15 | 75 | 285.1 | 0.67
1508BM021 | 15-D-2008 | 15 | 119731.3 | 0 | 2008_09_19 | 45.26 | Bituminous Mix | -93.7067 | shoulder mix - 5% tear off shingles, PG 58-28; sent to U of M for LTC fracture. DURING PAVING | University of Minnesota | 06/16/2009 | SCBM4-2-12(2) | -12 | 25 | 15 | 75 | 675.4 | 0.79
1508BM021 | 15-D-2008 | 15 | 119731.3 | 0 | 2008_09_19 | 45.26 | Bituminous Mix | -93.7067 | shoulder mix - 5% tear off shingles, PG 58-28; sent to U of M for LTC fracture. DURING PAVING | University of Minnesota | 06/16/2009 | SCBM5-2-12 | -12 | 25 | 15 | 75 | 617.5 | 0.7
1508BM021 | 15-D-2008 | 15 | 119731.3 | 0 | 2008_09_19 | 45.26 | Bituminous Mix | -93.7067 | shoulder mix - 5% tear off shingles, PG 58-28; sent to U of M for LTC fracture. DURING PAVING | University of Minnesota | 06/16/2009 | SCBM3-1-24 | -24 | 25 | 15 | 75 | 501.3 | 0.87
1508BM021 | 15-D-2008 | 15 | 119731.3 | 0 | 2008_09_19 | 45.26 | Bituminous Mix | -93.7067 | shoulder mix - 5% tear off shingles, PG 58-28; sent to U of M for LTC fracture. DURING PAVING | University of Minnesota | 06/16/2009 | SCBM5-4-36 | -36 | 25 | 15 | 75 | 224 | 0.91
1508BM021 | 15-D-2008 | 15 | 119731.3 | 0 | 2008_09_19 | 45.26 | Bituminous Mix | -93.7067 | shoulder mix - 5% tear off shingles, PG 58-28; sent to U of M for LTC fracture. DURING PAVING | University of Minnesota | 06/16/2009 | SCBM5-3-24 | -24 | 25 | 15 | 75 | 338.8 | 0.9
1508BM021 | 15-D-2008 | 15 | 119731.3 | 0 | 2008_09_19 | 45.26 | Bituminous Mix | -93.7067 | shoulder mix - 5% tear off shingles, PG 58-28; sent to U of M for LTC fracture. DURING PAVING | University of Minnesota | 06/16/2009 | SCBM3-2-36 | -36 | 25 | 15 | 75 | 331.9 | 1.02
1508BM021 | 15-D-2008 | 15 | 119731.3 | 0 | 2008_09_19 | 45.26 | Bituminous Mix | -93.7067 | shoulder mix - 5% tear off shingles, PG 58-28; sent to U of M for LTC fracture. DURING PAVING | University of Minnesota | 06/16/2009 | SCBM5-1-36(2) | -36 | 25 | 15 | 75 | 419.4 | 0.84
1508BM021 | 15-D-2008 | 15 | 119731.3 | 0 | 2008_09_19 | 45.26 | Bituminous Mix | -93.7067 | shoulder mix - 5% tear off shingles, PG 58-28; sent to U of M for LTC fracture. DURING PAVING | University of Minnesota | 06/16/2009 | SCBM4-1-24 | -24 | 25 | 15 | 75 | 319 | 0.77
1608BM031 | 16-D-2008 | 16 | 120303.8 | 0 | 2008_09_16 | 45.2591 | Bituminous Mix | -93.7049 | SPNWB430C Sp, Revix warm mix non-wear, PG 58-34; sent to U of M for LTC fracture. DURING PAVING | University of Minnesota | 06/16/2009 | SCBF5-2-36 | -36 | 25 | 15 | 75 | 223.7 | 0.77
1608BM031 | 16-D-2008 | 16 | 120303.8 | 0 | 2008_09_16 | 45.2591 | Bituminous Mix | -93.7049 | SPNWB430C Sp, Revix warm mix non-wear, PG 58-34; sent to U of M for LTC fracture. DURING PAVING | University of Minnesota | 06/16/2009 | SCBF4-2-36 | -36 | 25 | 15 | 75 | 277 | 0.73
1608BM031 | 16-D-2008 | 16 | 120303.8 | 0 | 2008_09_16 | 45.2591 | Bituminous Mix | -93.7049 | SPNWB430C Sp, Revix warm mix non-wear, PG 58-34; sent to U of M for LTC fracture. DURING PAVING | University of Minnesota | 06/16/2009 | SCBF5-3-24 | -24 | 25 | 15 | 75 | 666.4 | 0.63
1608BM031 | 16-D-2008 | 16 | 120303.8 | 0 | 2008_09_16 | 45.2591 | Bituminous Mix | -93.7049 | SPNWB430C Sp, Revix warm mix non-wear, PG 58-34; sent to U of M for LTC fracture. DURING PAVING | University of Minnesota | 06/16/2009 | SCBF4-4-24 | -24 | 25 | 15 | 75 | 372.9 | 0.68
1608BM031 | 16-D-2008 | 16 | 120303.8 | 0 | 2008_09_16 | 45.2591 | Bituminous Mix | -93.7049 | SPNWB430C Sp, Revix warm mix non-wear, PG 58-34; sent to U of M for LTC fracture. DURING PAVING | University of Minnesota | 06/16/2009 | SCBF5-4-36(2) | -36 | 25 | 15 | 75 | 217.2 | 0.72
1608BM031 | 16-D-2008 | 16 | 120303.8 | 0 | 2008_09_16 | 45.2591 | Bituminous Mix | -93.7049 | SPNWB430C Sp, Revix warm mix non-wear, PG 58-34; sent to U of M for LTC fracture. DURING PAVING | University of Minnesota | 06/16/2009 | SCBF5-1-12 | -12 | 25 | 15 | 75 | 955.8 | 0.46
1608BM031 | 16-D-2008 | 16 | 120303.8 | 0 | 2008_09_16 | 45.2591 | Bituminous Mix | -93.7049 | SPNWB430C Sp, Revix warm mix non-wear, PG 58-34; sent to U of M for LTC fracture. DURING PAVING | University of Minnesota | 06/16/2009 | SCBF4-3-12 | -12 | 25 | 15 | 75 | 899.9 | 0.47
1608BM031 | 16-D-2008 | 16 | 120303.8 | 0 | 2008_09_16 | 45.2591 | Bituminous Mix | -93.7049 | SPNWB430C Sp, Revix warm mix non-wear, PG 58-34; sent to U of M for LTC fracture. DURING PAVING | University of Minnesota | 06/16/2009 | SCBF3-2-12 | -12 | 25 | 15 | 75 | 910.2 | 0.46
1608BM031 | 16-D-2008 | 16 | 120303.8 | 0 | 2008_09_16 | 45.2591 | Bituminous Mix | -93.7049 | SPNWB430C Sp, Revix warm mix non-wear, PG 58-34; sent to U of M for LTC fracture. DURING PAVING | University of Minnesota | 06/16/2009 | SCBF3-1-24 | -24 | 25 | 15 | 75 | 275.9 | 0.64
1608BM012 | 16-D-2008 | 16 | 120303.8 | 0 | 2008_09_18 | 45.2591 | Bituminous Mix | -93.7049 | SPWEB440C Sp, Revix warm mix wear, PG 58-34; sent to U of M for LTC fracture. DURING PAVING | University of Minnesota | 06/16/2009 | SCBE6-1-36 | -36 | 25 | 15 | 75 | 296.2 | 0.84
1608BM012 | 16-D-2008 | 16 | 120303.8 | 0 | 2008_09_18 | 45.2591 | Bituminous Mix | -93.7049 | SPWEB440C Sp, Revix warm mix wear, PG 58-34; sent to U of M for LTC fracture. DURING PAVING | University of Minnesota | 06/16/2009 | SCBE4-3-36 | -36 | 25 | 15 | 75 | 237.2 | 0.9
1608BM012 | 16-D-2008 | 16 | 120303.8 | 0 | 2008_09_18 | 45.2591 | Bituminous Mix | -93.7049 | SPWEB440C Sp, Revix warm mix wear, PG 58-34; sent to U of M for LTC fracture. DURING PAVING | University of Minnesota | 06/16/2009 | SCBE4-1-36 | -36 | 25 | 15 | 75 | 356 | 0.79
1608BM012 | 16-D-2008 | 16 | 120303.8 | 0 | 2008_09_18 | 45.2591 | Bituminous Mix | -93.7049 | SPWEB440C Sp, Revix warm mix wear, PG 58-34; sent to U of M for LTC fracture. DURING PAVING | University of Minnesota | 06/16/2009 | SCBE6-4-24 | -24 | 25 | 15 | 75 | 362.2 | 0.7
1608BM012 | 16-D-2008 | 16 | 120303.8 | 0 | 2008_09_18 | 45.2591 | Bituminous Mix | -93.7049 | SPWEB440C Sp, Revix warm mix wear, PG 58-34; sent to U of M for LTC fracture. DURING PAVING | University of Minnesota | 06/16/2009 | SCBE5-2-24 | -24 | 25 | 15 | 75 | 335.4 | 0.8
1608BM012 | 16-D-2008 | 16 | 120303.8 | 0 | 2008_09_18 | 45.2591 | Bituminous Mix | -93.7049 | SPWEB440C Sp, Revix warm mix wear, PG 58-34; sent to U of M for LTC fracture. DURING PAVING | University of Minnesota | 06/16/2009 | SCBE4-4-24 | -24 | 25 | 15 | 75 | 441.5 | 0.81
1608BM012 | 16-D-2008 | 16 | 120303.8 | 0 | 2008_09_18 | 45.2591 | Bituminous Mix | -93.7049 | SPWEB440C Sp, Revix warm mix wear, PG 58-34; sent to U of M for LTC fracture. DURING PAVING | University of Minnesota | 06/16/2009 | SCBE6-2-12 | -12 | 25 | 15 | 75 | 689.5 | 0.49
1608BM012 | 16-D-2008 | 16 | 120303.8 | 0 | 2008_09_18 | 45.2591 | Bituminous Mix | -93.7049 | SPWEB440C Sp, Revix warm mix wear, PG 58-34; sent to U of M for LTC fracture. DURING PAVING | University of Minnesota | 06/16/2009 | SCBE4-2-12 | -12 | 25 | 15 | 75 | 773.6 | 0.47
1608BM012 | 16-D-2008 | 16 | 120303.8 | 0 | 2008_09_18 | 45.2591 | Bituminous Mix | -93.7049 | SPWEB440C Sp, Revix warm mix wear, PG 58-34; sent to U of M for LTC fracture. DURING PAVING | University of Minnesota | 06/16/2009 | SCBE5-3-12 | -12 | 25 | 15 | 75 | 731.1 | 0.53
1905BC001 | 19-D-2003 | 19 | 121745 | -6.5 | 2005_05_24 | 45.2567 | Bituminous Core | -93.7004 | """6"""" core, for pooled fund LTC. """ | University of Minnesota | 12/01/2006 | MnRoad Cell 19 | -24 |  |  |  | 275.1 | 0.7
1905BC001 | 19-D-2003 | 19 | 121745 | -6.5 | 2005_05_24 | 45.2567 | Bituminous Core | -93.7004 | """6"""" core, for pooled fund LTC. """ | University of Minnesota | 12/01/2006 | MnRoad Cell 19 | -12 |  |  |  | 387.89 | 0.71
1905BC001 | 19-D-2003 | 19 | 121745 | -6.5 | 2005_05_24 | 45.2567 | Bituminous Core | -93.7004 | """6"""" core, for pooled fund LTC. """ | University of Minnesota | 12/01/2006 | MnRoad Cell 19 | -12 |  |  |  | 257.41 | 0.65
1905BC001 | 19-D-2003 | 19 | 121745 | -6.5 | 2005_05_24 | 45.2567 | Bituminous Core | -93.7004 | """6"""" core, for pooled fund LTC. """ | University of Minnesota | 12/01/2006 | MnRoad Cell 19 | -12 |  |  |  | 116.51 | 0.61
1905BC001 | 19-D-2003 | 19 | 121745 | -6.5 | 2005_05_24 | 45.2567 | Bituminous Core | -93.7004 | """6"""" core, for pooled fund LTC. """ | University of Minnesota | 12/01/2006 | MnRoad Cell 19 | -24 |  |  |  | 199.31 | 0.56
1905BC001 | 19-D-2003 | 19 | 121745 | -6.5 | 2005_05_24 | 45.2567 | Bituminous Core | -93.7004 | """6"""" core, for pooled fund LTC. """ | University of Minnesota | 12/01/2006 | MnRoad Cell 19 | -36 |  |  |  | 155.42 | 0.62
1905BC001 | 19-D-2003 | 19 | 121745 | -6.5 | 2005_05_24 | 45.2567 | Bituminous Core | -93.7004 | """6"""" core, for pooled fund LTC. """ | University of Minnesota | 12/01/2006 | MnRoad Cell 19 | -36 |  |  |  |  | 0.87
1905BC001 | 19-D-2003 | 19 | 121745 | -6.5 | 2005_05_24 | 45.2567 | Bituminous Core | -93.7004 | """6"""" core, for pooled fund LTC. """ | University of Minnesota | 12/01/2006 | MnRoad Cell 19 | -24 |  |  |  | 299.33 | 0.8
1905BC001 | 19-D-2003 | 19 | 121745 | -6.5 | 2005_05_24 | 45.2567 | Bituminous Core | -93.7004 | """6"""" core, for pooled fund LTC. """ | University of Minnesota | 12/01/2006 | MnRoad Cell 19 | -36 |  |  |  | 60.64 | 0.79
2008BM044 | 20-D-2008 | 20 | 122565 | 0 | 2008_09_05 | 45.2553 | Bituminous Mix | -93.6979 | SPNWB430B, 30% RAP non-wear, PG 58-28; sent to U of M for LTC fracture. DURING PAVING | University of Minnesota | 06/16/2009 | SCBG3-3-30 | -30 | 25 | 15 | 75 | 293.4 | 0.99
2008BM044 | 20-D-2008 | 20 | 122565 | 0 | 2008_09_05 | 45.2553 | Bituminous Mix | -93.6979 | SPNWB430B, 30% RAP non-wear, PG 58-28; sent to U of M for LTC fracture. DURING PAVING | University of Minnesota | 06/16/2009 | SCBG2-2-30 | -30 | 25 | 15 | 75 | 207.3 | 0.83
2008BM044 | 20-D-2008 | 20 | 122565 | 0 | 2008_09_05 | 45.2553 | Bituminous Mix | -93.6979 | SPNWB430B, 30% RAP non-wear, PG 58-28; sent to U of M for LTC fracture. DURING PAVING | University of Minnesota | 06/16/2009 | SCBG4-4-18 | -18 | 25 | 15 | 75 | 566.1 | 0.82
2008BM044 | 20-D-2008 | 20 | 122565 | 0 | 2008_09_05 | 45.2553 | Bituminous Mix | -93.6979 | SPNWB430B, 30% RAP non-wear, PG 58-28; sent to U of M for LTC fracture. DURING PAVING | University of Minnesota | 06/16/2009 | SCBG3-4-18 | -18 | 25 | 15 | 75 | 386.6 | 0.72
2008BM044 | 20-D-2008 | 20 | 122565 | 0 | 2008_09_05 | 45.2553 | Bituminous Mix | -93.6979 | SPNWB430B, 30% RAP non-wear, PG 58-28; sent to U of M for LTC fracture. DURING PAVING | University of Minnesota | 06/16/2009 | SCBG4-3-30(2) | -30 | 25 | 15 | 75 | 206.9 | 0.74
2008BM044 | 20-D-2008 | 20 | 122565 | 0 | 2008_09_05 | 45.2553 | Bituminous Mix | -93.6979 | SPNWB430B, 30% RAP non-wear, PG 58-28; sent to U of M for LTC fracture. DURING PAVING | University of Minnesota | 06/16/2009 | SCBG4-1-6 | -6 | 25 | 15 | 75 | 766.5 | 0.43
2008BM044 | 20-D-2008 | 20 | 122565 | 0 | 2008_09_05 | 45.2553 | Bituminous Mix | -93.6979 | SPNWB430B, 30% RAP non-wear, PG 58-28; sent to U of M for LTC fracture. DURING PAVING | University of Minnesota | 06/16/2009 | SCBG3-1-6 | -6 | 25 | 15 | 75 | 811 | 0.53
2008BM044 | 20-D-2008 | 20 | 122565 | 0 | 2008_09_05 | 45.2553 | Bituminous Mix | -93.6979 | SPNWB430B, 30% RAP non-wear, PG 58-28; sent to U of M for LTC fracture. DURING PAVING | University of Minnesota | 06/16/2009 | SCBG2-1-6 | -6 | 25 | 15 | 75 | 950.4 | 0.45
2008BM044 | 20-D-2008 | 20 | 122565 | 0 | 2008_09_05 | 45.2553 | Bituminous Mix | -93.6979 | SPNWB430B, 30% RAP non-wear, PG 58-28; sent to U of M for LTC fracture. DURING PAVING | University of Minnesota | 06/16/2009 | SCBG3-2-18 | -18 | 25 | 15 | 75 | 394.2 | 0.7
2008BM002 | 20-D-2008 | 20 | 122565 | 0 | 2008_09_10 | 45.2553 | Bituminous Mix | -93.6979 | SPWEB440B, 30% RAP wear, PG 58-28; sent to U of M for LTC fracture. DURING PAVING | University of Minnesota | 05/01/2012 | C20-7 (7.0 voids, cond) | -28 |  |  |  | 267.47 | 0.88
2008BM002 | 20-D-2008 | 20 | 122565 | 0 | 2008_09_10 | 45.2553 | Bituminous Mix | -93.6979 | SPWEB440B, 30% RAP wear, PG 58-28; sent to U of M for LTC fracture. DURING PAVING | University of Minnesota | 05/01/2012 | C20-8 (7.0 voids, cond) | -28 |  |  |  | 399.18 | 0.8
2008BM002 | 20-D-2008 | 20 | 122565 | 0 | 2008_09_10 | 45.2553 | Bituminous Mix | -93.6979 | SPWEB440B, 30% RAP wear, PG 58-28; sent to U of M for LTC fracture. DURING PAVING | University of Minnesota | 05/01/2012 | C20-9 (7.0 voids, cond) | -28 |  |  |  | 192.49 | 0.85
2008BM002 | 20-D-2008 | 20 | 122565 | 0 | 2008_09_10 | 45.2553 | Bituminous Mix | -93.6979 | SPWEB440B, 30% RAP wear, PG 58-28; sent to U of M for LTC fracture. DURING PAVING | University of Minnesota | 05/01/2012 | C20 Wear-6 (7.0 voids) | -28 |  |  |  | 264.25 | 0.81
2008BM002 | 20-D-2008 | 20 | 122565 | 0 | 2008_09_10 | 45.2553 | Bituminous Mix | -93.6979 | SPWEB440B, 30% RAP wear, PG 58-28; sent to U of M for LTC fracture. DURING PAVING | University of Minnesota | 05/01/2012 | C20 Wear-5 (7.0 voids) | -28 |  |  |  | 226.38 | 0.84
2008BM002 | 20-D-2008 | 20 | 122565 | 0 | 2008_09_10 | 45.2553 | Bituminous Mix | -93.6979 | SPWEB440B, 30% RAP wear, PG 58-28; sent to U of M for LTC fracture. DURING PAVING | University of Minnesota | 05/01/2012 | C20 Wear-4 (7.0 voids) | -28 |  |  |  | 314.39 | 0.77
2008BM002 | 20-D-2008 | 20 | 122565 | 0 | 2008_09_10 | 45.2553 | Bituminous Mix | -93.6979 | SPWEB440B, 30% RAP wear, PG 58-28; sent to U of M for LTC fracture. DURING PAVING | University of Minnesota | 05/01/2012 | C20 Wear-3 (7.0 voids) | -18 |  |  |  | 323.92 | 0.72
2008BM002 | 20-D-2008 | 20 | 122565 | 0 | 2008_09_10 | 45.2553 | Bituminous Mix | -93.6979 | SPWEB440B, 30% RAP wear, PG 58-28; sent to U of M for LTC fracture. DURING PAVING | University of Minnesota | 05/01/2012 | C20 Wear-2 (7.0 voids) | -18 |  |  |  | 504.7 | 0.78
2008BM002 | 20-D-2008 | 20 | 122565 | 0 | 2008_09_10 | 45.2553 | Bituminous Mix | -93.6979 | SPWEB440B, 30% RAP wear, PG 58-28; sent to U of M for LTC fracture. DURING PAVING | University of Minnesota | 05/01/2012 | C20 Wear-1 (7.0 voids) | -18 |  |  |  | 337.34 | 0.7
2008BM002 | 20-D-2008 | 20 | 122565 | 0 | 2008_09_10 | 45.2553 | Bituminous Mix | -93.6979 | SPWEB440B, 30% RAP wear, PG 58-28; sent to U of M for LTC fracture. DURING PAVING | University of Minnesota | 05/01/2012 | C20 Wear-5 (4.0 voids) | -28 |  |  |  | 434.98 | 1.13
2008BM002 | 20-D-2008 | 20 | 122565 | 0 | 2008_09_10 | 45.2553 | Bituminous Mix | -93.6979 | SPWEB440B, 30% RAP wear, PG 58-28; sent to U of M for LTC fracture. DURING PAVING | University of Minnesota | 05/01/2012 | C20 Wear-4 (4.0 voids) | -28 |  |  |  | 327.21 | 0.86
2008BM002 | 20-D-2008 | 20 | 122565 | 0 | 2008_09_10 | 45.2553 | Bituminous Mix | -93.6979 | SPWEB440B, 30% RAP wear, PG 58-28; sent to U of M for LTC fracture. DURING PAVING | University of Minnesota | 05/01/2012 | C20 Wear-1 (4.0 voids) | -18 |  |  |  | 789.46 | 0.96
2008BM002 | 20-D-2008 | 20 | 122565 | 0 | 2008_09_10 | 45.2553 | Bituminous Mix | -93.6979 | SPWEB440B, 30% RAP wear, PG 58-28; sent to U of M for LTC fracture. DURING PAVING | University of Minnesota | 05/01/2012 | C20 Wear-2 (4.0 voids) | -18 |  |  |  | 299.37 | 1.01
2010BC009 | 20-D-2008 | 20 | 122820 | -6.5 | 2010_06_02 | 45.2549 | Bituminous Core | -93.6971 | Sent to University of Minnesota. | University of Minnesota | 05/01/2012 | C20 core-3 (6.0 voids) | -28 |  |  |  | 231.65 | 0.72
2010BC008 | 20-D-2008 | 20 | 122820 | -6 | 2010_06_02 | 45.2549 | Bituminous Core | -93.6971 | Sent to University of Minnesota. | University of Minnesota | 05/01/2012 | C20 core-2 (6.0 voids) | -28 |  |  |  | 224.29 | 0.66
2010BC007 | 20-D-2008 | 20 | 122820 | -5.5 | 2010_06_02 | 45.2549 | Bituminous Core | -93.6971 | Sent to University of Minnesota. | University of Minnesota | 05/01/2012 | C20 core-1 (6.0 voids) | -28 |  |  |  | 259.45 | 0.67
2110BC007 | 21-D-2008 | 21 | 122881 | -6.5 | 2010_06_02 | 45.2548 | Bituminous Core | -93.697 | Sent to University of Minnesota. | University of Minnesota | 05/01/2012 | C21 core-1 (5.1 voids) | -28 |  |  |  | 200.5 | 0.72
2110BC008 | 21-D-2008 | 21 | 122881 | -6 | 2010_06_02 | 45.2548 | Bituminous Core | -93.697 | Sent to University of Minnesota. | University of Minnesota | 05/01/2012 | C21 core-2 (5.1 voids) | -28 |  |  |  | 199.62 | 0.72
2110BC009 | 21-D-2008 | 21 | 122881 | -5.5 | 2010_06_02 | 45.2548 | Bituminous Core | -93.697 | Sent to University of Minnesota. | University of Minnesota | 05/01/2012 | C21 core-3 (5.1 voids) | -28 |  |  |  | 366.74 | 0.93
2108BM036 | 21-D-2008 | 21 | 123142.5 | 0 | 2008_09_05 | 45.2543 | Bituminous Mix | -93.6962 | SPNWB430B Sp, 30% fractionated RAP non-wear, PG 58-28; sent to U of M for LTC fracture. DURING PAVING | University of Minnesota | 06/16/2009 | SCBH4-3-18 | -18 | 25 | 15 | 75 | 213.1 | 0.61
2108BM036 | 21-D-2008 | 21 | 123142.5 | 0 | 2008_09_05 | 45.2543 | Bituminous Mix | -93.6962 | SPNWB430B Sp, 30% fractionated RAP non-wear, PG 58-28; sent to U of M for LTC fracture. DURING PAVING | University of Minnesota | 06/16/2009 | SCBH3-4-18 | -18 | 25 | 15 | 75 | 340.3 | 0.72
2108BM036 | 21-D-2008 | 21 | 123142.5 | 0 | 2008_09_05 | 45.2543 | Bituminous Mix | -93.6962 | SPNWB430B Sp, 30% fractionated RAP non-wear, PG 58-28; sent to U of M for LTC fracture. DURING PAVING | University of Minnesota | 06/16/2009 | SCBH5-1-6 | -6 | 25 | 15 | 75 | 787 | 0.51
2108BM036 | 21-D-2008 | 21 | 123142.5 | 0 | 2008_09_05 | 45.2543 | Bituminous Mix | -93.6962 | SPNWB430B Sp, 30% fractionated RAP non-wear, PG 58-28; sent to U of M for LTC fracture. DURING PAVING | University of Minnesota | 06/16/2009 | SCBH4-1-6 | -6 | 25 | 15 | 75 | 984.5 | 0.62
2108BM036 | 21-D-2008 | 21 | 123142.5 | 0 | 2008_09_05 | 45.2543 | Bituminous Mix | -93.6962 | SPNWB430B Sp, 30% fractionated RAP non-wear, PG 58-28; sent to U of M for LTC fracture. DURING PAVING | University of Minnesota | 06/16/2009 | SCBH3-1-6 | -6 | 25 | 15 | 75 | 1026.8 | 0.46
2108BM036 | 21-D-2008 | 21 | 123142.5 | 0 | 2008_09_05 | 45.2543 | Bituminous Mix | -93.6962 | SPNWB430B Sp, 30% fractionated RAP non-wear, PG 58-28; sent to U of M for LTC fracture. DURING PAVING | University of Minnesota | 06/16/2009 | SCBH3-2-30 | -30 | 25 | 15 | 75 | 212.4 | 0.73
2108BM036 | 21-D-2008 | 21 | 123142.5 | 0 | 2008_09_05 | 45.2543 | Bituminous Mix | -93.6962 | SPNWB430B Sp, 30% fractionated RAP non-wear, PG 58-28; sent to U of M for LTC fracture. DURING PAVING | University of Minnesota | 06/16/2009 | SCBH3-3-30 | -30 | 25 | 15 | 75 | 207.5 | 0.88
2108BM036 | 21-D-2008 | 21 | 123142.5 | 0 | 2008_09_05 | 45.2543 | Bituminous Mix | -93.6962 | SPNWB430B Sp, 30% fractionated RAP non-wear, PG 58-28; sent to U of M for LTC fracture. DURING PAVING | University of Minnesota | 06/16/2009 | SCBH4-4-30 | -30 | 25 | 15 | 75 | 257 | 0.68
2108BM036 | 21-D-2008 | 21 | 123142.5 | 0 | 2008_09_05 | 45.2543 | Bituminous Mix | -93.6962 | SPNWB430B Sp, 30% fractionated RAP non-wear, PG 58-28; sent to U of M for LTC fracture. DURING PAVING | University of Minnesota | 06/16/2009 | SCBH5-2-18 | -18 | 25 | 15 | 75 | 375.1 | 0.83
2108BM011 | 21-D-2008 | 21 | 123142.5 | 0 | 2008_09_10 | 45.2543 | Bituminous Mix | -93.6962 | SPWEB440B Sp, 30% fractionated RAP wear, PG 58-28; sent to U of M for LTC fracture. DURING PAVING | University of Minnesota | 05/01/2012 | C21-8 (7.0 voids, cond) | -28 |  |  |  | 319.32 | 0.88
2108BM011 | 21-D-2008 | 21 | 123142.5 | 0 | 2008_09_10 | 45.2543 | Bituminous Mix | -93.6962 | SPWEB440B Sp, 30% fractionated RAP wear, PG 58-28; sent to U of M for LTC fracture. DURING PAVING | University of Minnesota | 05/01/2012 | C21-9 (7.0 voids, cond) | -28 |  |  |  | 283.08 | 0.99
2108BM011 | 21-D-2008 | 21 | 123142.5 | 0 | 2008_09_10 | 45.2543 | Bituminous Mix | -93.6962 | SPWEB440B Sp, 30% fractionated RAP wear, PG 58-28; sent to U of M for LTC fracture. DURING PAVING | University of Minnesota | 05/01/2012 | C21-7 (7.0 voids, cond) | -28 |  |  |  | 266.66 | 0.77
2108BM011 | 21-D-2008 | 21 | 123142.5 | 0 | 2008_09_10 | 45.2543 | Bituminous Mix | -93.6962 | SPWEB440B Sp, 30% fractionated RAP wear, PG 58-28; sent to U of M for LTC fracture. DURING PAVING | University of Minnesota | 05/01/2012 | C21 Wear-6 (7.0 voids) | -28 |  |  |  | 337.85 | 0.74
2108BM011 | 21-D-2008 | 21 | 123142.5 | 0 | 2008_09_10 | 45.2543 | Bituminous Mix | -93.6962 | SPWEB440B Sp, 30% fractionated RAP wear, PG 58-28; sent to U of M for LTC fracture. DURING PAVING | University of Minnesota | 05/01/2012 | C21 Wear-5 (7.0 voids) | -28 |  |  |  | 335.17 | 0.79
2108BM011 | 21-D-2008 | 21 | 123142.5 | 0 | 2008_09_10 | 45.2543 | Bituminous Mix | -93.6962 | SPWEB440B Sp, 30% fractionated RAP wear, PG 58-28; sent to U of M for LTC fracture. DURING PAVING | University of Minnesota | 05/01/2012 | C21 Wear-4 (7.0 voids) | -28 |  |  |  |  | 0.44
2108BM011 | 21-D-2008 | 21 | 123142.5 | 0 | 2008_09_10 | 45.2543 | Bituminous Mix | -93.6962 | SPWEB440B Sp, 30% fractionated RAP wear, PG 58-28; sent to U of M for LTC fracture. DURING PAVING | University of Minnesota | 05/01/2012 | C21 Wear-3 (7.0 voids) | -18 |  |  |  | 473.44 | 0.8
2108BM011 | 21-D-2008 | 21 | 123142.5 | 0 | 2008_09_10 | 45.2543 | Bituminous Mix | -93.6962 | SPWEB440B Sp, 30% fractionated RAP wear, PG 58-28; sent to U of M for LTC fracture. DURING PAVING | University of Minnesota | 05/01/2012 | C21 Wear-2 (7.0 voids) | -18 |  |  |  | 429.72 | 0.66
2108BM011 | 21-D-2008 | 21 | 123142.5 | 0 | 2008_09_10 | 45.2543 | Bituminous Mix | -93.6962 | SPWEB440B Sp, 30% fractionated RAP wear, PG 58-28; sent to U of M for LTC fracture. DURING PAVING | University of Minnesota | 05/01/2012 | C21 Wear-1 (7.0 voids) | -18 |  |  |  | 265.6 | 0.68
2108BM011 | 21-D-2008 | 21 | 123142.5 | 0 | 2008_09_10 | 45.2543 | Bituminous Mix | -93.6962 | SPWEB440B Sp, 30% fractionated RAP wear, PG 58-28; sent to U of M for LTC fracture. DURING PAVING | University of Minnesota | 05/01/2012 | C21 Wear-6 (4.0 voids) | -28 |  |  |  | 326.31 | 0.9
2108BM011 | 21-D-2008 | 21 | 123142.5 | 0 | 2008_09_10 | 45.2543 | Bituminous Mix | -93.6962 | SPWEB440B Sp, 30% fractionated RAP wear, PG 58-28; sent to U of M for LTC fracture. DURING PAVING | University of Minnesota | 05/01/2012 | C21 Wear-5 (4.0 voids) | -28 |  |  |  | 432 | 1.03
2108BM011 | 21-D-2008 | 21 | 123142.5 | 0 | 2008_09_10 | 45.2543 | Bituminous Mix | -93.6962 | SPWEB440B Sp, 30% fractionated RAP wear, PG 58-28; sent to U of M for LTC fracture. DURING PAVING | University of Minnesota | 05/01/2012 | C21 Wear-4 (4.0 voids) | -28 |  |  |  | 210.83 | 0.95
2108BM011 | 21-D-2008 | 21 | 123142.5 | 0 | 2008_09_10 | 45.2543 | Bituminous Mix | -93.6962 | SPWEB440B Sp, 30% fractionated RAP wear, PG 58-28; sent to U of M for LTC fracture. DURING PAVING | University of Minnesota | 05/01/2012 | C21 Wear-3 (4.0 voids) | -18 |  |  |  | 410.65 | 0.86
2108BM011 | 21-D-2008 | 21 | 123142.5 | 0 | 2008_09_10 | 45.2543 | Bituminous Mix | -93.6962 | SPWEB440B Sp, 30% fractionated RAP wear, PG 58-28; sent to U of M for LTC fracture. DURING PAVING | University of Minnesota | 05/01/2012 | C21 Wear-1 (4.0 voids) | -18 |  |  |  | 414.53 | 0.85
2108BM011 | 21-D-2008 | 21 | 123142.5 | 0 | 2008_09_10 | 45.2543 | Bituminous Mix | -93.6962 | SPWEB440B Sp, 30% fractionated RAP wear, PG 58-28; sent to U of M for LTC fracture. DURING PAVING | University of Minnesota | 05/01/2012 | C21 Wear-2 (4.0 voids) | -18 |  |  |  | 376.06 | 0.74
2210BC007 | 22-D-2008 | 22 | 123458 | -6.5 | 2010_06_02 | 45.2538 | Bituminous Core | -93.6952 | Sent to University of Minnesota. | University of Minnesota | 05/01/2012 | C22 core-1 (5.7 voids) | -34 |  |  |  | 276.44 | 0.73
2210BC008 | 22-D-2008 | 22 | 123458 | -6 | 2010_06_02 | 45.2538 | Bituminous Core | -93.6952 | Sent to University of Minnesota. | University of Minnesota | 05/01/2012 | C22 core-2 (5.7 voids) | -34 |  |  |  | 282.45 | 0.8
2210BC009 | 22-D-2008 | 22 | 123458 | -5.5 | 2010_06_02 | 45.2538 | Bituminous Core | -93.6952 | Sent to University of Minnesota. | University of Minnesota | 05/01/2012 | C22 core-3 (5.7 voids) | -34 |  |  |  | 360.58 | 0.78
2208BM045 | 22-D-2008 | 22 | 123725 | 0 | 2008_09_05 | 45.2534 | Bituminous Mix | -93.6943 | SPNWB430C Sp 1, 30% fractionated RAP non-wear, PG 58-34; sent to U of M for LTC fracture. DURING PAVING | University of Minnesota | 06/16/2009 | SCBI4-3-24 | -24 | 25 | 15 | 75 | 370.8 | 0.83
2208BM045 | 22-D-2008 | 22 | 123725 | 0 | 2008_09_05 | 45.2534 | Bituminous Mix | -93.6943 | SPNWB430C Sp 1, 30% fractionated RAP non-wear, PG 58-34; sent to U of M for LTC fracture. DURING PAVING | University of Minnesota | 06/16/2009 | SCBI4-1-24 | -24 | 25 | 15 | 75 | 352.3 | 0.8
2208BM045 | 22-D-2008 | 22 | 123725 | 0 | 2008_09_05 | 45.2534 | Bituminous Mix | -93.6943 | SPNWB430C Sp 1, 30% fractionated RAP non-wear, PG 58-34; sent to U of M for LTC fracture. DURING PAVING | University of Minnesota | 06/16/2009 | SCBI6-2-12(3) | -12 | 25 | 15 | 75 | 894.6 | 0.6
2208BM045 | 22-D-2008 | 22 | 123725 | 0 | 2008_09_05 | 45.2534 | Bituminous Mix | -93.6943 | SPNWB430C Sp 1, 30% fractionated RAP non-wear, PG 58-34; sent to U of M for LTC fracture. DURING PAVING | University of Minnesota | 06/16/2009 | SCBI4-4-12(3) | -12 | 25 | 15 | 75 | 830.5 | 0.45
2208BM045 | 22-D-2008 | 22 | 123725 | 0 | 2008_09_05 | 45.2534 | Bituminous Mix | -93.6943 | SPNWB430C Sp 1, 30% fractionated RAP non-wear, PG 58-34; sent to U of M for LTC fracture. DURING PAVING | University of Minnesota | 06/16/2009 | SCBI2-1-12 | -12 | 25 | 15 | 75 | 725.2 | 0.47
2208BM045 | 22-D-2008 | 22 | 123725 | 0 | 2008_09_05 | 45.2534 | Bituminous Mix | -93.6943 | SPNWB430C Sp 1, 30% fractionated RAP non-wear, PG 58-34; sent to U of M for LTC fracture. DURING PAVING | University of Minnesota | 06/16/2009 | SCBI2-2-36 | -36 | 25 | 15 | 75 | 273.8 | 0.8
2208BM045 | 22-D-2008 | 22 | 123725 | 0 | 2008_09_05 | 45.2534 | Bituminous Mix | -93.6943 | SPNWB430C Sp 1, 30% fractionated RAP non-wear, PG 58-34; sent to U of M for LTC fracture. DURING PAVING | University of Minnesota | 06/16/2009 | SCBI4-2-36 | -36 | 25 | 15 | 75 | 222 | 0.86
2208BM045 | 22-D-2008 | 22 | 123725 | 0 | 2008_09_05 | 45.2534 | Bituminous Mix | -93.6943 | SPNWB430C Sp 1, 30% fractionated RAP non-wear, PG 58-34; sent to U of M for LTC fracture. DURING PAVING | University of Minnesota | 06/16/2009 | SCBI5-4-36 | -36 | 25 | 15 | 75 | 204.8 | 0.78
2208BM045 | 22-D-2008 | 22 | 123725 | 0 | 2008_09_05 | 45.2534 | Bituminous Mix | -93.6943 | SPNWB430C Sp 1, 30% fractionated RAP non-wear, PG 58-34; sent to U of M for LTC fracture. DURING PAVING | University of Minnesota | 06/16/2009 | SCBI5-3-24 | -24 | 25 | 15 | 75 | 340.5 | 0.85
2208BM017 | 22-D-2008 | 22 | 123725 | 0 | 2008_09_10 | 45.2534 | Bituminous Mix | -93.6943 | SPWEB440C Sp 1, 30% fractionated RAP wear, PG 58-34; sent to U of M for LTC fracture. DURING PAVING | University of Minnesota | 05/01/2012 | C22-8 (7.0 voids, cond) | -34 |  |  |  | 385.88 | 1.03
2208BM017 | 22-D-2008 | 22 | 123725 | 0 | 2008_09_10 | 45.2534 | Bituminous Mix | -93.6943 | SPWEB440C Sp 1, 30% fractionated RAP wear, PG 58-34; sent to U of M for LTC fracture. DURING PAVING | University of Minnesota | 05/01/2012 | C22-9 (7.0 voids, cond) | -34 |  |  |  | 425.54 | 1.06
2208BM017 | 22-D-2008 | 22 | 123725 | 0 | 2008_09_10 | 45.2534 | Bituminous Mix | -93.6943 | SPWEB440C Sp 1, 30% fractionated RAP wear, PG 58-34; sent to U of M for LTC fracture. DURING PAVING | University of Minnesota | 05/01/2012 | C22-7 (7.0 voids, cond) | -34 |  |  |  | 216.02 | 0.94
2208BM017 | 22-D-2008 | 22 | 123725 | 0 | 2008_09_10 | 45.2534 | Bituminous Mix | -93.6943 | SPWEB440C Sp 1, 30% fractionated RAP wear, PG 58-34; sent to U of M for LTC fracture. DURING PAVING | University of Minnesota | 05/01/2012 | C22 Wear-6 (7.0 voids) | -34 |  |  |  | 195.88 | 0.8
2208BM017 | 22-D-2008 | 22 | 123725 | 0 | 2008_09_10 | 45.2534 | Bituminous Mix | -93.6943 | SPWEB440C Sp 1, 30% fractionated RAP wear, PG 58-34; sent to U of M for LTC fracture. DURING PAVING | University of Minnesota | 05/01/2012 | C22 Wear-5 (7.0 voids) | -34 |  |  |  | 197.7 | 0.64
2208BM017 | 22-D-2008 | 22 | 123725 | 0 | 2008_09_10 | 45.2534 | Bituminous Mix | -93.6943 | SPWEB440C Sp 1, 30% fractionated RAP wear, PG 58-34; sent to U of M for LTC fracture. DURING PAVING | University of Minnesota | 05/01/2012 | C22 Wear-4 (7.0 voids) | -34 |  |  |  | 291.8 | 0.81
2208BM017 | 22-D-2008 | 22 | 123725 | 0 | 2008_09_10 | 45.2534 | Bituminous Mix | -93.6943 | SPWEB440C Sp 1, 30% fractionated RAP wear, PG 58-34; sent to U of M for LTC fracture. DURING PAVING | University of Minnesota | 05/01/2012 | Ce22 Wear-3 (7.0 voids) | -24 |  |  |  | 384.9 | 0.77
2208BM017 | 22-D-2008 | 22 | 123725 | 0 | 2008_09_10 | 45.2534 | Bituminous Mix | -93.6943 | SPWEB440C Sp 1, 30% fractionated RAP wear, PG 58-34; sent to U of M for LTC fracture. DURING PAVING | University of Minnesota | 05/01/2012 | C22 Wear-2 (7.0 voids) | -24 |  |  |  | 351.7 | 0.78
2208BM017 | 22-D-2008 | 22 | 123725 | 0 | 2008_09_10 | 45.2534 | Bituminous Mix | -93.6943 | SPWEB440C Sp 1, 30% fractionated RAP wear, PG 58-34; sent to U of M for LTC fracture. DURING PAVING | University of Minnesota | 05/01/2012 | C22 Wear-1 (7.0 voids) | -24 |  |  |  | 588.58 | 0.86
2208BM017 | 22-D-2008 | 22 | 123725 | 0 | 2008_09_10 | 45.2534 | Bituminous Mix | -93.6943 | SPWEB440C Sp 1, 30% fractionated RAP wear, PG 58-34; sent to U of M for LTC fracture. DURING PAVING | University of Minnesota | 05/01/2012 | C22 Wear-6 (4.0 voids) | -34 |  |  |  | 572.1 | 1.1
2208BM017 | 22-D-2008 | 22 | 123725 | 0 | 2008_09_10 | 45.2534 | Bituminous Mix | -93.6943 | SPWEB440C Sp 1, 30% fractionated RAP wear, PG 58-34; sent to U of M for LTC fracture. DURING PAVING | University of Minnesota | 05/01/2012 | C22 Wear-5 (4.0 voids) | -34 |  |  |  | 242.11 | 0.83
2208BM017 | 22-D-2008 | 22 | 123725 | 0 | 2008_09_10 | 45.2534 | Bituminous Mix | -93.6943 | SPWEB440C Sp 1, 30% fractionated RAP wear, PG 58-34; sent to U of M for LTC fracture. DURING PAVING | University of Minnesota | 05/01/2012 | C22 Wear-4 (4.0 voids) | -34 |  |  |  | 235.26 | 1
2208BM017 | 22-D-2008 | 22 | 123725 | 0 | 2008_09_10 | 45.2534 | Bituminous Mix | -93.6943 | SPWEB440C Sp 1, 30% fractionated RAP wear, PG 58-34; sent to U of M for LTC fracture. DURING PAVING | University of Minnesota | 05/01/2012 | Ce22 Wear-3 (4.0 voids) | -24 |  |  |  | 309.16 | 0.9
2208BM017 | 22-D-2008 | 22 | 123725 | 0 | 2008_09_10 | 45.2534 | Bituminous Mix | -93.6943 | SPWEB440C Sp 1, 30% fractionated RAP wear, PG 58-34; sent to U of M for LTC fracture. DURING PAVING | University of Minnesota | 05/01/2012 | C22 Wear-1 (4.0 voids) | -24 |  |  |  | 405.18 | 0.8
2208BM017 | 22-D-2008 | 22 | 123725 | 0 | 2008_09_10 | 45.2534 | Bituminous Mix | -93.6943 | SPWEB440C Sp 1, 30% fractionated RAP wear, PG 58-34; sent to U of M for LTC fracture. DURING PAVING | University of Minnesota | 05/01/2012 | C22 Wear-2 (4.0 voids) | -24 |  |  |  | 392.35 | 0.93
2408BM012 | 24-I-2008 | 24 | 16083.8 | 0 | 2008_10_16 | 45.2663 | Bituminous Mix | -93.7176 | SPWEB440C - WMA control, PG 58-34; sent to U of M for LTC fracture. DURING PAVING | University of Minnesota | 06/16/2009 | SCBL3-1-6 | -6 | 25 | 15 | 75 | 764 | 0.29
2408BM012 | 24-I-2008 | 24 | 16083.8 | 0 | 2008_10_16 | 45.2663 | Bituminous Mix | -93.7176 | SPWEB440C - WMA control, PG 58-34; sent to U of M for LTC fracture. DURING PAVING | University of Minnesota | 06/16/2009 | SCBL4-1-6 | -6 | 25 | 15 | 75 | 793.7 | 0.34
2408BM012 | 24-I-2008 | 24 | 16083.8 | 0 | 2008_10_16 | 45.2663 | Bituminous Mix | -93.7176 | SPWEB440C - WMA control, PG 58-34; sent to U of M for LTC fracture. DURING PAVING | University of Minnesota | 06/16/2009 | SCBL5-2-6 | -6 | 25 | 15 | 75 | 791.2 | 0.29
2408BM012 | 24-I-2008 | 24 | 16083.8 | 0 | 2008_10_16 | 45.2663 | Bituminous Mix | -93.7176 | SPWEB440C - WMA control, PG 58-34; sent to U of M for LTC fracture. DURING PAVING | University of Minnesota | 06/16/2009 | SCBL3-4-18 | -18 | 25 | 15 | 75 | 746.6 | 0.77
2408BM012 | 24-I-2008 | 24 | 16083.8 | 0 | 2008_10_16 | 45.2663 | Bituminous Mix | -93.7176 | SPWEB440C - WMA control, PG 58-34; sent to U of M for LTC fracture. DURING PAVING | University of Minnesota | 06/16/2009 | SCBL5-4-30 | -30 | 25 | 15 | 75 | 300.1 | 1.01
2408BM012 | 24-I-2008 | 24 | 16083.8 | 0 | 2008_10_16 | 45.2663 | Bituminous Mix | -93.7176 | SPWEB440C - WMA control, PG 58-34; sent to U of M for LTC fracture. DURING PAVING | University of Minnesota | 06/16/2009 | SCBL5-3-18 | -18 | 25 | 15 | 75 | 633.9 | 0.68
2408BM012 | 24-I-2008 | 24 | 16083.8 | 0 | 2008_10_16 | 45.2663 | Bituminous Mix | -93.7176 | SPWEB440C - WMA control, PG 58-34; sent to U of M for LTC fracture. DURING PAVING | University of Minnesota | 06/16/2009 | SCBL3-1-30 | -30 | 25 | 15 | 75 | 203.6 | 0.71
2408BM012 | 24-I-2008 | 24 | 16083.8 | 0 | 2008_10_16 | 45.2663 | Bituminous Mix | -93.7176 | SPWEB440C - WMA control, PG 58-34; sent to U of M for LTC fracture. DURING PAVING | University of Minnesota | 06/16/2009 | SCBL4-3-30 | -30 | 25 | 15 | 75 | 430.7 | 0.82
2408BM012 | 24-I-2008 | 24 | 16083.8 | 0 | 2008_10_16 | 45.2663 | Bituminous Mix | -93.7176 | SPWEB440C - WMA control, PG 58-34; sent to U of M for LTC fracture. DURING PAVING | University of Minnesota | 06/16/2009 | SCBL4-2-18 | -18 | 25 | 15 | 75 | 840.7 | 0.79
3399BM042 | 33-O-1999 | 33 | 6672 | -6 | 1999_08_25 | 45.2655 | Bituminous Mix | -93.7156 | not site stationing need start point for stationing. | University of Minnesota | 05/04/2003 | 28-4-m3 | -30 | 28.9 | 13 | 71.54 | 244.58 | 1.13 | 72.64
3399BM042 | 33-O-1999 | 33 | 6672 | -6 | 1999_08_25 | 45.2655 | Bituminous Mix | -93.7156 | not site stationing need start point for stationing. | University of Minnesota | 05/04/2003 | 28-4-m4 | -30 | 28 | 13 | 71.5 | 283.9 | 0.77 | 116.38
3399BM042 | 33-O-1999 | 33 | 6672 | -6 | 1999_08_25 | 45.2655 | Bituminous Mix | -93.7156 | not site stationing need start point for stationing. | University of Minnesota | 05/04/2003 | 28-5-c1 | -30 | 25.5 | 14.83 | 72.83 | 220.94 | 0.86 | 36.39
3399BM042 | 33-O-1999 | 33 | 6672 | -6 | 1999_08_25 | 45.2655 | Bituminous Mix | -93.7156 | not site stationing need start point for stationing. | University of Minnesota | 05/04/2003 | 28-5-c2 | -30 | 24.5 | 15.36 | 72.92 | 178.35 | 0.84 | 39.82
3399BM042 | 33-O-1999 | 33 | 6672 | -6 | 1999_08_25 | 45.2655 | Bituminous Mix | -93.7156 | not site stationing need start point for stationing. | University of Minnesota | 05/04/2003 | 28-5-c3 | -30
3399BM042 | 33-O-1999 | 33 | 6672 | -6 | 1999_08_25 | 45.2655 | Bituminous Mix | -93.7156 | not site stationing need start point for stationing. | University of Minnesota | 05/04/2003 | 28-5-c4 | -30 | 24.3 | 14.89 | 72.88 | 258.11 | 0.93 | 46.8
3399BM042 | 33-O-1999 | 33 | 6672 | -6 | 1999_08_25 | 45.2655 | Bituminous Mix | -93.7156 | not site stationing need start point for stationing. | University of Minnesota | 05/04/2003 | 28-5-m1 | -30 | 28.7 | 15.4 | 72.75 | 244.46 | 0.83 | 41.95
3399BM042 | 33-O-1999 | 33 | 6672 | -6 | 1999_08_25 | 45.2655 | Bituminous Mix | -93.7156 | not site stationing need start point for stationing. | University of Minnesota | 05/04/2003 | 28-5-m2 | -30 | 28.1 | 14.91 | 72.85 | 194.16 | 0.97 | 43.5
3399BM042 | 33-O-1999 | 33 | 6672 | -6 | 1999_08_25 | 45.2655 | Bituminous Mix | -93.7156 | not site stationing need start point for stationing. | University of Minnesota | 05/04/2003 | 28-5-m3 | -30
3399BM042 | 33-O-1999 | 33 | 6672 | -6 | 1999_08_25 | 45.2655 | Bituminous Mix | -93.7156 | not site stationing need start point for stationing. | University of Minnesota | 03/02/2003 | 28-4-c2 | -30 | 25.3 | 15.17 | 74.25 | 155.59 | 0.87 | 46.28
3399BM085 | 33-I-1999 | 33 | 6829 | 6 | 1999_08_31 | 45.2652 | Bituminous Mix | -93.7152 | not site stationing need start point for stationing. | University of Minnesota | 11/10/2003 | 28-10-c1 | -20 | 25.18 | 14.97 | 73.94 | 332.06 | 0.91 | 43.68
3399BM085 | 33-I-1999 | 33 | 6829 | 6 | 1999_08_31 | 45.2652 | Bituminous Mix | -93.7152 | not site stationing need start point for stationing. | University of Minnesota | 11/10/2003 | 28-10-c2 | -20 | 25.91 | 14.96 | 73.98 | 381.28 | 0.94
3399BM085 | 33-I-1999 | 33 | 6829 | 6 | 1999_08_31 | 45.2652 | Bituminous Mix | -93.7152 | not site stationing need start point for stationing. | University of Minnesota | 11/14/2003 | 28-12-m2 | -20 | 23.17 | 14.77 | 74.15 | 622.51 | 1 | 50.85
3399BM085 | 33-I-1999 | 33 | 6829 | 6 | 1999_08_31 | 45.2652 | Bituminous Mix | -93.7152 | not site stationing need start point for stationing. | University of Minnesota | 11/14/2003 | 28-12-m1 | -20 | 25.3 | 14.84 | 74.24 | 216.63 | 0.89 | 37.05
3399BM085 | 33-I-1999 | 33 | 6829 | 6 | 1999_08_31 | 45.2652 | Bituminous Mix | -93.7152 | not site stationing need start point for stationing. | University of Minnesota | 11/14/2003 | 28-12-c2 | -20 | 26.12 | 14.94 | 74.21 | 237.71 | 0.97 | 62.5
3399BM085 | 33-I-1999 | 33 | 6829 | 6 | 1999_08_31 | 45.2652 | Bituminous Mix | -93.7152 | not site stationing need start point for stationing. | University of Minnesota | 11/14/2003 | 28-12-c1 | -20 | 24.27 | 14.9 | 74.27 | 270.22 | 0.88 | 45.47
3399BM085 | 33-I-1999 | 33 | 6829 | 6 | 1999_08_31 | 45.2652 | Bituminous Mix | -93.7152 | not site stationing need start point for stationing. | University of Minnesota | 11/10/2003 | 28-11-m2 | -20 | 26.4 | 14.64 | 72.81 | 343.86 | 0.87 | 50.45
3399BM085 | 33-I-1999 | 33 | 6829 | 6 | 1999_08_31 | 45.2652 | Bituminous Mix | -93.7152 | not site stationing need start point for stationing. | University of Minnesota | 11/10/2003 | 28-11-m1 | -20 | 27.3 | 15.2 | 72.55 | 388.25 | 0.83
3399BM085 | 33-I-1999 | 33 | 6829 | 6 | 1999_08_31 | 45.2652 | Bituminous Mix | -93.7152 | not site stationing need start point for stationing. | University of Minnesota | 11/13/2003 | 28-11-c2 | -20 | 27.8 | 15.37 | 72.77 | 229.77 | 0.73 | 26.41
3399BM085 | 33-I-1999 | 33 | 6829 | 6 | 1999_08_31 | 45.2652 | Bituminous Mix | -93.7152 | not site stationing need start point for stationing. | University of Minnesota | 11/10/2003 | 28-11-c1 | -20 | 23.73 | 15.39 | 72.6 | 328.82 | 0.88 | 32.17
3399BM085 | 33-I-1999 | 33 | 6829 | 6 | 1999_08_31 | 45.2652 | Bituminous Mix | -93.7152 | not site stationing need start point for stationing. | University of Minnesota | 11/10/2003 | 28-10-m2 | -20 | 25.86 | 15.29 | 73.92 | 237.11 | 0.87 | 55.44
3399BM085 | 33-I-1999 | 33 | 6829 | 6 | 1999_08_31 | 45.2652 | Bituminous Mix | -93.7152 | not site stationing need start point for stationing. | University of Minnesota | 11/10/2003 | 28-10-m1 | -20 | 26.72 | 14.99 | 73.93 | 318.48 | 0.98 | 50.8
3305BC001 | 33-I-1999 | 33 | 6876 | 6.5 | 2005_05_23 | 45.2652 | Bituminous Core | -93.715 | """6"""" core, for pooled fund LTC. """ | University of Minnesota | 12/01/2006 | MnRoad Cell 33 | -30 |  |  |  | 247.06 | 0.72
3305BC001 | 33-I-1999 | 33 | 6876 | 6.5 | 2005_05_23 | 45.2652 | Bituminous Core | -93.715 | """6"""" core, for pooled fund LTC. """ | University of Minnesota | 12/01/2006 | MnRoad Cell 33 | -18 |  |  |  | 331.35 | 0.72
3305BC001 | 33-I-1999 | 33 | 6876 | 6.5 | 2005_05_23 | 45.2652 | Bituminous Core | -93.715 | """6"""" core, for pooled fund LTC. """ | University of Minnesota | 12/01/2006 | MnRoad Cell 33 | -18 |  |  |  | 211.68 | 0.73
3305BC001 | 33-I-1999 | 33 | 6876 | 6.5 | 2005_05_23 | 45.2652 | Bituminous Core | -93.715 | """6"""" core, for pooled fund LTC. """ | University of Minnesota | 12/01/2006 | MnRoad Cell 33 | -18 |  |  |  | 416.3 | 0.66
3305BC001 | 33-I-1999 | 33 | 6876 | 6.5 | 2005_05_23 | 45.2652 | Bituminous Core | -93.715 | """6"""" core, for pooled fund LTC. """ | University of Minnesota | 12/01/2006 | MnRoad Cell 33 | -30 |  |  |  | 264.18 | 0.85
3305BC001 | 33-I-1999 | 33 | 6876 | 6.5 | 2005_05_23 | 45.2652 | Bituminous Core | -93.715 | """6"""" core, for pooled fund LTC. """ | University of Minnesota | 12/01/2006 | MnRoad Cell 33 | -6 |  |  |  | 621.61 | 0.48
3305BC001 | 33-I-1999 | 33 | 6876 | 6.5 | 2005_05_23 | 45.2652 | Bituminous Core | -93.715 | """6"""" core, for pooled fund LTC. """ | University of Minnesota | 12/01/2006 | MnRoad Cell 33 | -6 |  |  |  | 510.12 | 0.38
3305BC001 | 33-I-1999 | 33 | 6876 | 6.5 | 2005_05_23 | 45.2652 | Bituminous Core | -93.715 | """6"""" core, for pooled fund LTC. """ | University of Minnesota | 12/01/2006 | MnRoad Cell 33 | -6 |  |  |  | 553.87 | 0.57
3305BC001 | 33-I-1999 | 33 | 6876 | 6.5 | 2005_05_23 | 45.2652 | Bituminous Core | -93.715 | """6"""" core, for pooled fund LTC. """ | University of Minnesota | 12/01/2006 | MnRoad Cell 33 | -30 |  |  |  | 187.63 | 0.71
3310BC007 | 33-I-2007 | 33 | 6885 | 5.5 | 2010_06_02 | 45.2651 | Bituminous Core | -93.715 | Sent to University of Minnesota. | University of Minnesota | 05/01/2012 | C33 core-1 (5.3 voids) | -34 |  |  |  | 278.16 | 0.85
3310BC008 | 33-I-2007 | 33 | 6885 | 6 | 2010_06_02 | 45.2651 | Bituminous Core | -93.715 | Sent to the University of Minnesota. | University of Minnesota | 05/01/2012 | C33 core-2 (5.3 voids) | -34 |  |  |  | 220.88 | 0.74
3310BC009 | 33-I-2007 | 33 | 6885 | 6.5 | 2010_06_02 | 45.2651 | Bituminous Core | -93.715 | Sent to University of Minnesota. | University of Minnesota | 05/01/2012 | C33 core-3 (5.3 voids) | -34 |  |  |  | 239.99 | 0.82
3304BC017 | 33-O-1999 | 33 | 6893 | -6.5 | 2004_10_29 | 45.2652 | Bituminous Core | -93.715 | Core sent to Xue Li for University of Minnesota testing. AFTER PAVING | University of Minnesota | 12/20/2004 | 33-17-C1 | -18 | 25 | 14.6 | 75 | 295.52 | 0.77
3304BC017 | 33-O-1999 | 33 | 6893 | -6.5 | 2004_10_29 | 45.2652 | Bituminous Core | -93.715 | Core sent to Xue Li for University of Minnesota testing. AFTER PAVING | University of Minnesota | 12/17/2004 | 33-17-B2 | -18 | 25.1 | 15.2 | 71.4 | 368.97 | 0.74
3304BC017 | 33-O-1999 | 33 | 6893 | -6.5 | 2004_10_29 | 45.2652 | Bituminous Core | -93.715 | Core sent to Xue Li for University of Minnesota testing. AFTER PAVING | University of Minnesota | 12/20/2004 | 33-17-B1 | -18 | 25.8 | 14.2 | 74.9 | 232.03 | 0.77
3304BC017 | 33-O-1999 | 33 | 6893 | -6.5 | 2004_10_29 | 45.2652 | Bituminous Core | -93.715 | Core sent to Xue Li for University of Minnesota testing. AFTER PAVING | University of Minnesota | 12/17/2004 | 33-17-C2 | -18 | 24.5 | 15.2 | 71 |  | 0.69
3304BC017 | 33-O-1999 | 33 | 6893 | -6.5 | 2004_10_29 | 45.2652 | Bituminous Core | -93.715 | Core sent to Xue Li for University of Minnesota testing. AFTER PAVING | University of Minnesota | 12/17/2004 | 33-17-T2 | -18 | 23.9 | 14.4 | 71.2 | 428.08 | 0.68
3304BC017 | 33-O-1999 | 33 | 6893 | -6.5 | 2004_10_29 | 45.2652 | Bituminous Core | -93.715 | Core sent to Xue Li for University of Minnesota testing. AFTER PAVING | University of Minnesota | 12/20/2004 | 33-17-T1 | -18 | 24.5 | 14.7 | 75.2 | 293.47 | 0.71
3304BC016 | 33-O-1999 | 33 | 6893 | -5.5 | 2004_10_29 | 45.2652 | Bituminous Core | -93.715 | Core sent to Xue Li for University of Minnesota testing. AFTER PAVING | University of Minnesota | 11/30/2004 | 33-16-T1 | -30 | 25.7 | 19.8 | 75.8 | 232.06 | 0.86
3304BC016 | 33-O-1999 | 33 | 6893 | -5.5 | 2004_10_29 | 45.2652 | Bituminous Core | -93.715 | Core sent to Xue Li for University of Minnesota testing. AFTER PAVING | University of Minnesota | 12/01/2004 | 33-16-T2 | -30 | 25.9 | 11.8 | 70.2 | 295.36 | 0.71
3304BC016 | 33-O-1999 | 33 | 6893 | -5.5 | 2004_10_29 | 45.2652 | Bituminous Core | -93.715 | Core sent to Xue Li for University of Minnesota testing. AFTER PAVING | University of Minnesota | 11/29/2004 | 33-16-C1 | -30 | 25.5 | 17.5 | 75.6 | 223.93 | 0.74
3304BC016 | 33-O-1999 | 33 | 6893 | -5.5 | 2004_10_29 | 45.2652 | Bituminous Core | -93.715 | Core sent to Xue Li for University of Minnesota testing. AFTER PAVING | University of Minnesota | 12/01/2004 | 33-16-C2 | -30 | 26.1 | 13.8 | 70.8 | 296.59 | 0.82
3304BC016 | 33-O-1999 | 33 | 6893 | -5.5 | 2004_10_29 | 45.2652 | Bituminous Core | -93.715 | Core sent to Xue Li for University of Minnesota testing. AFTER PAVING | University of Minnesota | 11/29/2004 | 33-16-B1 | -30 | 23.2 | 16.8 | 74.5 | 205.65 | 0.87
3304BC016 | 33-O-1999 | 33 | 6893 | -5.5 | 2004_10_29 | 45.2652 | Bituminous Core | -93.715 | Core sent to Xue Li for University of Minnesota testing. AFTER PAVING | University of Minnesota | 11/29/2004 | 33-16-B2 | -30 | 24.8 | 14 | 71.2 | 208.27 | 0.83
3304BC007 | 33-I-1999 | 33 | 6893 | 6.5 | 2004_10_29 | 45.2651 | Bituminous Core | -93.715 | Core sent to Xue Li for University of Minnesota testing. AFTER PAVING | University of Minnesota | 12/17/2004 | 33-7-T2 | -18 | 23.7 | 16 | 76.5 |  | 0.84
3304BC007 | 33-I-1999 | 33 | 6893 | 6.5 | 2004_10_29 | 45.2651 | Bituminous Core | -93.715 | Core sent to Xue Li for University of Minnesota testing. AFTER PAVING | University of Minnesota | 01/28/2005 | 33-7-T1 | -18 | 26.1 | 13.6 | 69.5 | 275.9 | 0.75
3304BC007 | 33-I-1999 | 33 | 6893 | 6.5 | 2004_10_29 | 45.2651 | Bituminous Core | -93.715 | Core sent to Xue Li for University of Minnesota testing. AFTER PAVING | University of Minnesota | 01/24/2005 | 33-7-C1 | -18 | 24.2 | 15 | 70.4 | 329.43 | 0.76
3304BC007 | 33-I-1999 | 33 | 6893 | 6.5 | 2004_10_29 | 45.2651 | Bituminous Core | -93.715 | Core sent to Xue Li for University of Minnesota testing. AFTER PAVING | University of Minnesota | 12/20/2004 | 33-7-C2 | -18 | 25.6 | 15.2 | 76 | 330.21 | 0.87
3304BC007 | 33-I-1999 | 33 | 6893 | 6.5 | 2004_10_29 | 45.2651 | Bituminous Core | -93.715 | Core sent to Xue Li for University of Minnesota testing. AFTER PAVING | University of Minnesota | 01/25/2005 | 33-7-B1 | -18 | 25.8 | 15.7 | 71.7 | 276.5 | 0.74
3304BC007 | 33-I-1999 | 33 | 6893 | 6.5 | 2004_10_29 | 45.2651 | Bituminous Core | -93.715 | Core sent to Xue Li for University of Minnesota testing. AFTER PAVING | University of Minnesota | 12/20/2004 | 33-7-B2 | -18 | 23.5 | 15 | 75.5 | 280.78 | 0.82
3304BC003 | 33-I-1999 | 33 | 6895 | 6 | 2004_07_23 | 45.2651 | Bituminous Core | -93.715 | Core sent to Xue Li for University of Minnesota testing. AFTER PAVING | University of Minnesota | 10/26/2004 | 28-3-C1 | -24 | 25.4 | 15.9 | 76.4
3304BC003 | 33-I-1999 | 33 | 6895 | 6 | 2004_07_23 | 45.2651 | Bituminous Core | -93.715 | Core sent to Xue Li for University of Minnesota testing. AFTER PAVING | University of Minnesota | 10/26/2004 | 28-3-T1 | -24 | 25.4 | 16.1 | 77 | 231.98 | 0.91
3304BC003 | 33-I-1999 | 33 | 6895 | 6 | 2004_07_23 | 45.2651 | Bituminous Core | -93.715 | Core sent to Xue Li for University of Minnesota testing. AFTER PAVING | University of Minnesota | 11/05/2004 | 28-3-B2 | -24 | 30.2 | 16.2 | 77.2 | 251.65 | 0.93
3304BC003 | 33-I-1999 | 33 | 6895 | 6 | 2004_07_23 | 45.2651 | Bituminous Core | -93.715 | Core sent to Xue Li for University of Minnesota testing. AFTER PAVING | University of Minnesota | 11/05/2004 | 28-3-B1 | -24 | 34.3 | 16.1 | 76.1 | 152.84 | 0.59
3304BC003 | 33-I-1999 | 33 | 6895 | 6 | 2004_07_23 | 45.2651 | Bituminous Core | -93.715 | Core sent to Xue Li for University of Minnesota testing. AFTER PAVING | University of Minnesota | 10/26/2004 | 28-3-T2 | -24 | 27 | 14.9 | 76.7 | 302.33 | 0.87
3304BC003 | 33-I-1999 | 33 | 6895 | 6 | 2004_07_23 | 45.2651 | Bituminous Core | -93.715 | Core sent to Xue Li for University of Minnesota testing. AFTER PAVING | University of Minnesota | 10/26/2004 | 28-3-C2 | -24 | 25.7 | 15.5 | 76.7 | 242.54 | 0.86
3304BC004 | 33-I-1999 | 33 | 6897.5 | 6 | 2004_07_23 | 45.2651 | Bituminous Core | -93.715 | Core sent to Xue Li for University of Minnesota testing. AFTER PAVING | University of Minnesota | 10/28/2004 | 28-4-T2 | -24 | 25.6 | 14.5 | 75.7 | 204.14 | 0.75
3304BC004 | 33-I-1999 | 33 | 6897.5 | 6 | 2004_07_23 | 45.2651 | Bituminous Core | -93.715 | Core sent to Xue Li for University of Minnesota testing. AFTER PAVING | University of Minnesota | 10/28/2004 | 28-4-C1 | -24 | 28 | 15.4 | 77 | 265.98 | 0.93
3304BC004 | 33-I-1999 | 33 | 6897.5 | 6 | 2004_07_23 | 45.2651 | Bituminous Core | -93.715 | Core sent to Xue Li for University of Minnesota testing. AFTER PAVING | University of Minnesota | 10/28/2004 | 28-4-C2 | -24 | 25 | 15.1 | 75.9 | 270.03 | 0.93
3304BC004 | 33-I-1999 | 33 | 6897.5 | 6 | 2004_07_23 | 45.2651 | Bituminous Core | -93.715 | Core sent to Xue Li for University of Minnesota testing. AFTER PAVING | University of Minnesota | 10/29/2004 | 28-4-B1 | -24 | 25.7 | 16.1 | 77 | 272.22 | 0.85
3304BC004 | 33-I-1999 | 33 | 6897.5 | 6 | 2004_07_23 | 45.2651 | Bituminous Core | -93.715 | Core sent to Xue Li for University of Minnesota testing. AFTER PAVING | University of Minnesota | 10/29/2004 | 28-4-B2 | -24 | 27.4 | 14.6 | 75.8 | 171.99 | 0.74
3304BC004 | 33-I-1999 | 33 | 6897.5 | 6 | 2004_07_23 | 45.2651 | Bituminous Core | -93.715 | Core sent to Xue Li for University of Minnesota testing. AFTER PAVING | University of Minnesota | 10/28/2004 | 28-4-T1 | -24 | 24.5 | 16.1 | 76.8 | 205.63 | 0.75
3304BC011 | 33-I-1999 | 33 | 6365 | 6 | 2004_10_29 | 45.266 | Bituminous Core | -93.7166 | Core sent to Xue Li for University of Minnesota testing. AFTER PAVING | University of Minnesota | 12/03/2004 | 33-11-T2 | -30 | 25.9 | 15.1 | 72.6 | 160.03 | 0.7
3304BC011 | 33-I-1999 | 33 | 6365 | 6 | 2004_10_29 | 45.266 | Bituminous Core | -93.7166 | Core sent to Xue Li for University of Minnesota testing. AFTER PAVING | University of Minnesota | 12/22/2004 | 33-11-T1 | -30 | 26.4 | 16 | 73.9 | 225.61 | 0.84
3304BC011 | 33-I-1999 | 33 | 6365 | 6 | 2004_10_29 | 45.266 | Bituminous Core | -93.7166 | Core sent to Xue Li for University of Minnesota testing. AFTER PAVING | University of Minnesota | 12/03/2004 | 33-11-B2 | -30 | 27.5 | 14.4 | 72.3 | 155.51 | 0.71
3304BC011 | 33-I-1999 | 33 | 6365 | 6 | 2004_10_29 | 45.266 | Bituminous Core | -93.7166 | Core sent to Xue Li for University of Minnesota testing. AFTER PAVING | University of Minnesota | 12/22/2004 | 33-11-B1 | -30 | 24.4 | 15.7 | 73.7 | 176.32 | 0.88
3304BC011 | 33-I-1999 | 33 | 6365 | 6 | 2004_10_29 | 45.266 | Bituminous Core | -93.7166 | Core sent to Xue Li for University of Minnesota testing. AFTER PAVING | University of Minnesota | 12/03/2004 | 33-11-C2 | -30 | 27 | 14.7 | 72.1 | 252.41 | 0.83
3304BC011 | 33-I-1999 | 33 | 6365 | 6 | 2004_10_29 | 45.266 | Bituminous Core | -93.7166 | Core sent to Xue Li for University of Minnesota testing. AFTER PAVING | University of Minnesota | 12/22/2004 | 33-11-C1 | -30 | 25.6 | 16.4 | 73.7 | 221.67 | 0.87
3307BM011 | 33-I-2007 | 33 | 6630 | 0 | 2007_09_13 | 45.2656 | Bituminous Mix | -93.7158 | 58-34 Acid only, top lift, sampled from truck box - for U of M LTC #2. DURING PAVING | University of Minnesota | 05/01/2012 | Cell 33-1 (7.0 voids) | -24 |  |  |  | 361.59 | 0.69
3307BM011 | 33-I-2007 | 33 | 6630 | 0 | 2007_09_13 | 45.2656 | Bituminous Mix | -93.7158 | 58-34 Acid only, top lift, sampled from truck box - for U of M LTC #2. DURING PAVING | University of Minnesota | 05/01/2012 | Cell 33-2 (7.0 voids) | -24 |  |  |  | 336.64 | 0.77
3307BM011 | 33-I-2007 | 33 | 6630 | 0 | 2007_09_13 | 45.2656 | Bituminous Mix | -93.7158 | 58-34 Acid only, top lift, sampled from truck box - for U of M LTC #2. DURING PAVING | University of Minnesota | 05/01/2012 | Cell 33-3 (7.0 voids) | -24 |  |  |  | 331.29 | 0.68
3307BM011 | 33-I-2007 | 33 | 6630 | 0 | 2007_09_13 | 45.2656 | Bituminous Mix | -93.7158 | 58-34 Acid only, top lift, sampled from truck box - for U of M LTC #2. DURING PAVING | University of Minnesota | 05/01/2012 | Cell 33-4 (7.0 voids) | -34 |  |  |  | 224.59 | 0.75
3307BM011 | 33-I-2007 | 33 | 6630 | 0 | 2007_09_13 | 45.2656 | Bituminous Mix | -93.7158 | 58-34 Acid only, top lift, sampled from truck box - for U of M LTC #2. DURING PAVING | University of Minnesota | 05/01/2012 | Cell 33-5 (7.0 voids) | -34 |  |  |  | 322.64 | 0.81
3307BM011 | 33-I-2007 | 33 | 6630 | 0 | 2007_09_13 | 45.2656 | Bituminous Mix | -93.7158 | 58-34 Acid only, top lift, sampled from truck box - for U of M LTC #2. DURING PAVING | University of Minnesota | 05/01/2012 | Cell 33-6 (7.0 voids) | -34 |  |  |  | 191.43 | 0.67
3307BM011 | 33-I-2007 | 33 | 6630 | 0 | 2007_09_13 | 45.2656 | Bituminous Mix | -93.7158 | 58-34 Acid only, top lift, sampled from truck box - for U of M LTC #2. DURING PAVING | University of Minnesota | 05/01/2012 | C33-7 (7.0 voids, cond) | -34 |  |  |  | 175.48 | 0.69
3307BM011 | 33-I-2007 | 33 | 6630 | 0 | 2007_09_13 | 45.2656 | Bituminous Mix | -93.7158 | 58-34 Acid only, top lift, sampled from truck box - for U of M LTC #2. DURING PAVING | University of Minnesota | 05/01/2012 | C33-8 (7.0 voids, cond) | -34 |  |  |  | 272.88 | 0.78
3307BM011 | 33-I-2007 | 33 | 6630 | 0 | 2007_09_13 | 45.2656 | Bituminous Mix | -93.7158 | 58-34 Acid only, top lift, sampled from truck box - for U of M LTC #2. DURING PAVING | University of Minnesota | 05/01/2012 | Cell 33-6 (4.0 voids) | -34 |  |  |  | 368.26 | 0.91
3307BM011 | 33-I-2007 | 33 | 6630 | 0 | 2007_09_13 | 45.2656 | Bituminous Mix | -93.7158 | 58-34 Acid only, top lift, sampled from truck box - for U of M LTC #2. DURING PAVING | University of Minnesota | 05/01/2012 | C33-9 (7.0 voids, cond) | -34 |  |  |  | 243.07 | 0.71
3307BM011 | 33-I-2007 | 33 | 6630 | 0 | 2007_09_13 | 45.2656 | Bituminous Mix | -93.7158 | 58-34 Acid only, top lift, sampled from truck box - for U of M LTC #2. DURING PAVING | University of Minnesota | 05/01/2012 | Cell 33-4 (4.0 voids) | -34 |  |  |  | 351.21 | 0.94
3307BM011 | 33-I-2007 | 33 | 6630 | 0 | 2007_09_13 | 45.2656 | Bituminous Mix | -93.7158 | 58-34 Acid only, top lift, sampled from truck box - for U of M LTC #2. DURING PAVING | University of Minnesota | 05/01/2012 | Cell 33-3 (4.0 voids) | -24 |  |  |  | 368.26 | 0.91
3307BM011 | 33-I-2007 | 33 | 6630 | 0 | 2007_09_13 | 45.2656 | Bituminous Mix | -93.7158 | 58-34 Acid only, top lift, sampled from truck box - for U of M LTC #2. DURING PAVING | University of Minnesota | 05/01/2012 | Cell 33-2 (4.0 voids) | -24 |  |  |  | 307.35 | 0.76
3307BM011 | 33-I-2007 | 33 | 6630 | 0 | 2007_09_13 | 45.2656 | Bituminous Mix | -93.7158 | 58-34 Acid only, top lift, sampled from truck box - for U of M LTC #2. DURING PAVING | University of Minnesota | 05/01/2012 | Cell 33-1 (4.0 voids) | -24 |  |  |  | 517.81 | 0.91
3307BM011 | 33-I-2007 | 33 | 6630 | 0 | 2007_09_13 | 45.2656 | Bituminous Mix | -93.7158 | 58-34 Acid only, top lift, sampled from truck box - for U of M LTC #2. DURING PAVING | University of Minnesota | 05/01/2012 | Cell 33-5 (4.0 voids) | -34 |  |  |  | 289.21 | 0.85
3399BM048 | 33-I-1999 | 33 | 6630 | 6 | 1999_08_25 | 45.2656 | Bituminous Mix | -93.7158 | not site stationing need start point for stationing. | University of Minnesota | 06/06/2003 | 28-6-m2 | -40 | 23.09 | 30.27 | 70.97
3399BM048 | 33-I-1999 | 33 | 6630 | 6 | 1999_08_25 | 45.2656 | Bituminous Mix | -93.7158 | not site stationing need start point for stationing. | University of Minnesota | 06/06/2003 | 28-7-c1 | -40 | 22.9 | 17.11 | 72.76 |  | 0.81 | 34.62
3399BM048 | 33-I-1999 | 33 | 6630 | 6 | 1999_08_25 | 45.2656 | Bituminous Mix | -93.7158 | not site stationing need start point for stationing. | University of Minnesota | 06/06/2003 | 28-7-c2 | -40 | 28 | 24.36 | 72.83 | 160.46 | 0.72 | 31.77
3399BM048 | 33-I-1999 | 33 | 6630 | 6 | 1999_08_25 | 45.2656 | Bituminous Mix | -93.7158 | not site stationing need start point for stationing. | University of Minnesota | 06/06/2003 | 28-7-m1 | -40 | 21.45 | 15.96 | 72.54 | 256.55 | 0.98 | 35.49
3399BM048 | 33-I-1999 | 33 | 6630 | 6 | 1999_08_25 | 45.2656 | Bituminous Mix | -93.7158 | not site stationing need start point for stationing. | University of Minnesota | 06/06/2003 | 28-7-m2 | -40 | 26.07 | 24.69 | 73 | 256.54 | 0.87 | 38.48
3399BM048 | 33-I-1999 | 33 | 6630 | 6 | 1999_08_25 | 45.2656 | Bituminous Mix | -93.7158 | not site stationing need start point for stationing. | University of Minnesota | 11/14/2003 | 28-8-c1 | -40 | 24.05 | 15.62 | 73.14 | 196.17 | 0.8 | 44.09
3399BM048 | 33-I-1999 | 33 | 6630 | 6 | 1999_08_25 | 45.2656 | Bituminous Mix | -93.7158 | not site stationing need start point for stationing. | University of Minnesota | 11/14/2003 | 28-8-c2 | -40 | 24.9 | 15.53 | 76.26 | 228.56 | 0.77 | 57.76
3399BM048 | 33-I-1999 | 33 | 6630 | 6 | 1999_08_25 | 45.2656 | Bituminous Mix | -93.7158 | not site stationing need start point for stationing. | University of Minnesota | 11/14/2003 | 28-8-m1 | -40 | 26.15 | 15.48 | 73.03 | 170.86 | 0.89 | 44.78
3399BM048 | 33-I-1999 | 33 | 6630 | 6 | 1999_08_25 | 45.2656 | Bituminous Mix | -93.7158 | not site stationing need start point for stationing. | University of Minnesota | 11/14/2003 | 28-8-m2 | -40 | 27.82 | 15.6 | 73.5 | 186.75 | 0.8 | 39.96
3399BM048 | 33-I-1999 | 33 | 6630 | 6 | 1999_08_25 | 45.2656 | Bituminous Mix | -93.7158 | not site stationing need start point for stationing. | University of Minnesota | 11/14/2003 | 28-9-c1 | -40 | 24.2 | 15.49 | 72.93 | 179.82 | 0.89
3399BM048 | 33-I-1999 | 33 | 6630 | 6 | 1999_08_25 | 45.2656 | Bituminous Mix | -93.7158 | not site stationing need start point for stationing. | University of Minnesota | 11/14/2003 | 28-9-c2 | -40 | 24 | 15.17 | 73.15 | 239.58 | 0.89 | 35.9
3399BM048 | 33-I-1999 | 33 | 6630 | 6 | 1999_08_25 | 45.2656 | Bituminous Mix | -93.7158 | not site stationing need start point for stationing. | University of Minnesota | 11/14/2003 | 28-9-m1 | -40 | 25.62 | 15.61 | 73.62 | 244.63 | 0.88 | 41.25
3399BM048 | 33-I-1999 | 33 | 6630 | 6 | 1999_08_25 | 45.2656 | Bituminous Mix | -93.7158 | not site stationing need start point for stationing. | University of Minnesota | 11/14/2003 | 28-9-m2 | -40 | 25.61 | 14.95 | 72.5 | 223.56 | 0.85 | 87.81
3399BM048 | 33-I-1999 | 33 | 6630 | 6 | 1999_08_25 | 45.2656 | Bituminous Mix | -93.7158 | not site stationing need start point for stationing. | University of Minnesota | 06/09/2003 | 28-6-c1 | -40 | 23.64 | 17.13 | 74.65 | 219.95 | 0.87 | 48.75
3399BM048 | 33-I-1999 | 33 | 6630 | 6 | 1999_08_25 | 45.2656 | Bituminous Mix | -93.7158 | not site stationing need start point for stationing. | University of Minnesota | 06/06/2003 | 28-6-c2 | -40 | 25.33 | 30.2 | 71.36
3399BM048 | 33-I-1999 | 33 | 6630 | 6 | 1999_08_25 | 45.2656 | Bituminous Mix | -93.7158 | not site stationing need start point for stationing. | University of Minnesota | 06/06/2003 | 28-6-m1 | -40 | 24.43 | 17.71 | 74.68 | 255.96 | 0.74 | 37.25
3399BM042 | 33-O-1999 | 33 | 6672 | -6 | 1999_08_25 | 45.2655 | Bituminous Mix | -93.7156 | not site stationing need start point for stationing. | University of Minnesota | 03/02/2003 | 28-4-c1 | -30 | 26.15 | 15.13 | 74.35 | 234.52 | 0.95 | 53.71
3399BM042 | 33-O-1999 | 33 | 6672 | -6 | 1999_08_25 | 45.2655 | Bituminous Mix | -93.7156 | not site stationing need start point for stationing. | University of Minnesota | 05/04/2003 | 28-5-m4 | -30 | 26.1 | 14.98 | 72.74 | 208.1 | 0.93 | 169.91
3399BM042 | 33-O-1999 | 33 | 6672 | -6 | 1999_08_25 | 45.2655 | Bituminous Mix | -93.7156 | not site stationing need start point for stationing. | University of Minnesota | 03/02/2003 | 28-4-c3 | -30 | 27 | 12.97 | 71.8 | 221.62 | 0.78 | 36.6
3399BM042 | 33-O-1999 | 33 | 6672 | -6 | 1999_08_25 | 45.2655 | Bituminous Mix | -93.7156 | not site stationing need start point for stationing. | University of Minnesota | 03/02/2003 | 28-4-c4 | -30 | 25.25 | 12.82 | 71.55 | 177.37 | 0.74 | 65.71
3399BM042 | 33-O-1999 | 33 | 6672 | -6 | 1999_08_25 | 45.2655 | Bituminous Mix | -93.7156 | not site stationing need start point for stationing. | University of Minnesota | 05/04/2003 | 28-4-m1 | -30 | 28.2 | 16 | 74.3 | 245.94 | 0.85 | 50.58
3399BM042 | 33-O-1999 | 33 | 6672 | -6 | 1999_08_25 | 45.2655 | Bituminous Mix | -93.7156 | not site stationing need start point for stationing. | University of Minnesota | 05/04/2003 | 28-4-m2 | -30 | 29.5 | 15.52 | 74.2 | 243.28 | 0.86 | 41.91
3499BM034 | 34-I-1999 | 34 | 7159 | 6 | 1999_08_25 | 45.2647 | Bituminous Mix | -93.7142 | not site stationing need start point for stationing. | University of Minnesota | 11/14/2003 | 34-11-m1 | -40 | 26.15 | 15.48 | 73.03 | 142.05 | 0.85
3499BM034 | 34-I-1999 | 34 | 7159 | 6 | 1999_08_25 | 45.2647 | Bituminous Mix | -93.7142 | not site stationing need start point for stationing. | University of Minnesota | 10/04/2003 | 34-9-m1 | -40 | 25.53 | 15.25 | 72.08 | 277.58 | 1.14
3499BM034 | 34-I-1999 | 34 | 7159 | 6 | 1999_08_25 | 45.2647 | Bituminous Mix | -93.7142 | not site stationing need start point for stationing. | University of Minnesota | 10/04/2003 | 34-9-c2 | -40 | 25.5 | 15.44 | 72.7 | 206.66 | 0.85 | 93.58
3499BM034 | 34-I-1999 | 34 | 7159 | 6 | 1999_08_25 | 45.2647 | Bituminous Mix | -93.7142 | not site stationing need start point for stationing. | University of Minnesota | 10/04/2003 | 34-9-c1 | -40 | 22.66 | 15.13 | 72.13 | 237.92 | 1.05 | 43.68
3499BM034 | 34-I-1999 | 34 | 7159 | 6 | 1999_08_25 | 45.2647 | Bituminous Mix | -93.7142 | not site stationing need start point for stationing. | University of Minnesota | 06/06/2003 | 34-8-m2 | -40 | 25.45 | 16.51 | 75.77 | 252.13 | 0.94 | 26.86
3499BM034 | 34-I-1999 | 34 | 7159 | 6 | 1999_08_25 | 45.2647 | Bituminous Mix | -93.7142 | not site stationing need start point for stationing. | University of Minnesota | 06/06/2003 | 34-8-m1 | -40 | 23.6 | 24.5 | 74.74 | 413.45 | 1.12 | 28.46
3499BM034 | 34-I-1999 | 34 | 7159 | 6 | 1999_08_25 | 45.2647 | Bituminous Mix | -93.7142 | not site stationing need start point for stationing. | University of Minnesota | 06/06/2003 | 34-8-c2 | -40 | 26.1 | 16.44 | 75.55 | 327.28 | 0.91 | 46.06
3499BM034 | 34-I-1999 | 34 | 7159 | 6 | 1999_08_25 | 45.2647 | Bituminous Mix | -93.7142 | not site stationing need start point for stationing. | University of Minnesota | 06/06/2003 | 34-8-c1 | -40 | 23.13 | 25.52 | 75.5 | 169.19 | 0.98 | 45.32
3499BM034 | 34-I-1999 | 34 | 7159 | 6 | 1999_08_25 | 45.2647 | Bituminous Mix | -93.7142 | not site stationing need start point for stationing. | University of Minnesota | 06/06/2003 | 34-7-m2 | -40 | 24.57 | 25.89 | 72.5 | 314.35 | 0.87 | 42.27
3499BM034 | 34-I-1999 | 34 | 7159 | 6 | 1999_08_25 | 45.2647 | Bituminous Mix | -93.7142 | not site stationing need start point for stationing. | University of Minnesota | 06/06/2003 | 34-7-m1 | -40 | 23 | 16.06 | 72.45 | 243.33 | 0.81 | 31.99
3499BM034 | 34-I-1999 | 34 | 7159 | 6 | 1999_08_25 | 45.2647 | Bituminous Mix | -93.7142 | not site stationing need start point for stationing. | University of Minnesota | 06/06/2003 | 34-7-c2 | -40 | 24.53 | 26.09 | 72.53 | 293.84 | 0.96 | 30
3499BM034 | 34-I-1999 | 34 | 7159 | 6 | 1999_08_25 | 45.2647 | Bituminous Mix | -93.7142 | not site stationing need start point for stationing. | University of Minnesota | 06/06/2003 | 34-7-c1 | -40 | 24.4 | 16.56 | 72.47 | 246.45 | 0.85 | 23.99
3499BM034 | 34-I-1999 | 34 | 7159 | 6 | 1999_08_25 | 45.2647 | Bituminous Mix | -93.7142 | not site stationing need start point for stationing. | University of Minnesota | 11/11/2003 | 34-12-m2 | -20 | 27.23 | 15.33 | 75.26 | 550.93 | 0.88 | 27.6
3499BM034 | 34-I-1999 | 34 | 7159 | 6 | 1999_08_25 | 45.2647 | Bituminous Mix | -93.7142 | not site stationing need start point for stationing. | University of Minnesota | 11/11/2003 | 34-12-m1 | -20 | 25.8 | 14.04 | 70.33 | 677.33 | 0.88 | 41.09
3499BM034 | 34-I-1999 | 34 | 7159 | 6 | 1999_08_25 | 45.2647 | Bituminous Mix | -93.7142 | not site stationing need start point for stationing. | University of Minnesota | 11/11/2003 | 34-12-c2 | -20 | 26.11 | 14.36 | 70.65 | 891.62 | 0.83 | 36.82
3499BM034 | 34-I-1999 | 34 | 7159 | 6 | 1999_08_25 | 45.2647 | Bituminous Mix | -93.7142 | not site stationing need start point for stationing. | University of Minnesota | 11/14/2003 | 34-11-c1 | -40 | 24.05 | 15.62 | 73.14 | 240.3 | 0.95 | 41.26
3499BM034 | 34-I-1999 | 34 | 7159 | 6 | 1999_08_25 | 45.2647 | Bituminous Mix | -93.7142 | not site stationing need start point for stationing. | University of Minnesota | 11/14/2003 | 34-11-c2 | -40 | 24.9 | 15.53 | 76.26 | 347.79 | 0.9 | 46.7
3499BM034 | 34-I-1999 | 34 | 7159 | 6 | 1999_08_25 | 45.2647 | Bituminous Mix | -93.7142 | not site stationing need start point for stationing. | University of Minnesota | 10/04/2003 | 34-9-m2 | -40 | 26.86 | 15.07 | 72.28 | 237.04 | 1.02 | 47.02
3499BM034 | 34-I-1999 | 34 | 7159 | 6 | 1999_08_25 | 45.2647 | Bituminous Mix | -93.7142 | not site stationing need start point for stationing. | University of Minnesota | 11/14/2003 | 34-11-m2 | -40 | 27.82 | 15.6 | 73.5
3499BM034 | 34-I-1999 | 34 | 7159 | 6 | 1999_08_25 | 45.2647 | Bituminous Mix | -93.7142 | not site stationing need start point for stationing. | University of Minnesota | 11/11/2003 | 34-12-c1 | -20 | 25.5 | 15.3 | 75.09 | 477.52 | 0.97 | 29.65
3407BM011 | 34-I-2007 | 34 | 7190 | 0 | 2007_09_13 | 45.2646 | Bituminous Mix | -93.7141 | 58-34 SBS + Acid, top lift, sampled from truck box - for U of M LTC #2. DURING PAVING | University of Minnesota | 05/01/2012 | C34-9 (7.0 voids, cond) | -34 |  |  |  | 345.43 | 0.91
3407BM011 | 34-I-2007 | 34 | 7190 | 0 | 2007_09_13 | 45.2646 | Bituminous Mix | -93.7141 | 58-34 SBS + Acid, top lift, sampled from truck box - for U of M LTC #2. DURING PAVING | University of Minnesota | 05/01/2012 | Cell 34-1 (4.0 voids) | -24 |  |  |  | 456.74 | 0.91
3407BM011 | 34-I-2007 | 34 | 7190 | 0 | 2007_09_13 | 45.2646 | Bituminous Mix | -93.7141 | 58-34 SBS + Acid, top lift, sampled from truck box - for U of M LTC #2. DURING PAVING | University of Minnesota | 05/01/2012 | C34-7 (7.0 voids, cond) | -34 |  |  |  |  | 0.84
3407BM011 | 34-I-2007 | 34 | 7190 | 0 | 2007_09_13 | 45.2646 | Bituminous Mix | -93.7141 | 58-34 SBS + Acid, top lift, sampled from truck box - for U of M LTC #2. DURING PAVING | University of Minnesota | 05/01/2012 | Cell 34-6 (7.0 voids) | -34 |  |  |  | 310.08 | 0.73
3407BM011 | 34-I-2007 | 34 | 7190 | 0 | 2007_09_13 | 45.2646 | Bituminous Mix | -93.7141 | 58-34 SBS + Acid, top lift, sampled from truck box - for U of M LTC #2. DURING PAVING | University of Minnesota | 05/01/2012 | Cell 34-5 (7.0 voids) | -34 |  |  |  | 297.16 | 0.79
3407BM011 | 34-I-2007 | 34 | 7190 | 0 | 2007_09_13 | 45.2646 | Bituminous Mix | -93.7141 | 58-34 SBS + Acid, top lift, sampled from truck box - for U of M LTC #2. DURING PAVING | University of Minnesota | 05/01/2012 | Cell 34-4 (7.0 voids) | -34 |  |  |  | 248.54 | 0.8
3407BM011 | 34-I-2007 | 34 | 7190 | 0 | 2007_09_13 | 45.2646 | Bituminous Mix | -93.7141 | 58-34 SBS + Acid, top lift, sampled from truck box - for U of M LTC #2. DURING PAVING | University of Minnesota | 05/01/2012 | Cell 34-3 (7.0 voids) | -24 |  |  |  | 451.69 | 0.87
3407BM011 | 34-I-2007 | 34 | 7190 | 0 | 2007_09_13 | 45.2646 | Bituminous Mix | -93.7141 | 58-34 SBS + Acid, top lift, sampled from truck box - for U of M LTC #2. DURING PAVING | University of Minnesota | 05/01/2012 | Cell 34-2 (7.0 voids) | -24 |  |  |  | 413.02 | 0.76
3407BM011 | 34-I-2007 | 34 | 7190 | 0 | 2007_09_13 | 45.2646 | Bituminous Mix | -93.7141 | 58-34 SBS + Acid, top lift, sampled from truck box - for U of M LTC #2. DURING PAVING | University of Minnesota | 05/01/2012 | Cell 34-1 (7.0 voids) | -24 |  |  |  | 492.32 | 0.85
3407BM011 | 34-I-2007 | 34 | 7190 | 0 | 2007_09_13 | 45.2646 | Bituminous Mix | -93.7141 | 58-34 SBS + Acid, top lift, sampled from truck box - for U of M LTC #2. DURING PAVING | University of Minnesota | 05/01/2012 | Cell 34-6 (4.0 voids) | -34 |  |  |  | 441.77 | 1
3407BM011 | 34-I-2007 | 34 | 7190 | 0 | 2007_09_13 | 45.2646 | Bituminous Mix | -93.7141 | 58-34 SBS + Acid, top lift, sampled from truck box - for U of M LTC #2. DURING PAVING | University of Minnesota | 05/01/2012 | Cell 34-5 (4.0 voids) | -34 |  |  |  | 361.06 | 1.08
3407BM011 | 34-I-2007 | 34 | 7190 | 0 | 2007_09_13 | 45.2646 | Bituminous Mix | -93.7141 | 58-34 SBS + Acid, top lift, sampled from truck box - for U of M LTC #2. DURING PAVING | University of Minnesota | 05/01/2012 | Cell 34-4 (4.0 voids) | -34 |  |  |  | 416.09 | 1.09
3407BM011 | 34-I-2007 | 34 | 7190 | 0 | 2007_09_13 | 45.2646 | Bituminous Mix | -93.7141 | 58-34 SBS + Acid, top lift, sampled from truck box - for U of M LTC #2. DURING PAVING | University of Minnesota | 05/01/2012 | Cell 34-3 (4.0 voids) | -24 |  |  |  | 710.64 | 0.81
3407BM011 | 34-I-2007 | 34 | 7190 | 0 | 2007_09_13 | 45.2646 | Bituminous Mix | -93.7141 | 58-34 SBS + Acid, top lift, sampled from truck box - for U of M LTC #2. DURING PAVING | University of Minnesota | 05/01/2012 | Cell 34-2 (4.0 voids) | -24 |  |  |  | 632.98 | 1.01
3407BM011 | 34-I-2007 | 34 | 7190 | 0 | 2007_09_13 | 45.2646 | Bituminous Mix | -93.7141 | 58-34 SBS + Acid, top lift, sampled from truck box - for U of M LTC #2. DURING PAVING | University of Minnesota | 05/01/2012 | C34-8 (7.0 voids, cond) | -34 |  |  |  | 265.98 | 0.8
3499BM035 | 34-I-1999 | 34 | 7314 | 6 | 1999_08_25 | 45.2644 | Bituminous Mix | -93.7137 | not site stationing need start point for stationing. | University of Minnesota | 11/11/2003 | 34-13-c1 | -20 | 26.49 | 15.41 | 74.97 | 430.62 | 0.8 | 39.29
3499BM035 | 34-I-1999 | 34 | 7314 | 6 | 1999_08_25 | 45.2644 | Bituminous Mix | -93.7137 | not site stationing need start point for stationing. | University of Minnesota | 04/14/2003 | 34-6-m4 | -30 | 24 | 14.92 | 71.8 | 270.78 | 0.92 | 30.93
3499BM035 | 34-I-1999 | 34 | 7314 | 6 | 1999_08_25 | 45.2644 | Bituminous Mix | -93.7137 | not site stationing need start point for stationing. | University of Minnesota | 11/11/2003 | 34-13-m1 | -20 | 23.82 | 16.01 | 74.79 | 363.72 | 0.88 | 26.99
3499BM035 | 34-I-1999 | 34 | 7314 | 6 | 1999_08_25 | 45.2644 | Bituminous Mix | -93.7137 | not site stationing need start point for stationing. | University of Minnesota | 11/11/2003 | 34-13-m2 | -20 | 26.46 | 15.77 | 75 | 297.21 | 0.99 | 45.19
3499BM035 | 34-I-1999 | 34 | 7314 | 6 | 1999_08_25 | 45.2644 | Bituminous Mix | -93.7137 | not site stationing need start point for stationing. | University of Minnesota | 11/14/2003 | 34-14-c1 | -20 | 25.03 | 15.1 | 76.17 | 736.92 | 1.01 | 25.68
3499BM035 | 34-I-1999 | 34 | 7314 | 6 | 1999_08_25 | 45.2644 | Bituminous Mix | -93.7137 | not site stationing need start point for stationing. | University of Minnesota | 11/14/2003 | 34-14-c2 | -20 | 25.45 | 15.34 | 76.38 | 503.72 | 1.1 | 55.7
3499BM035 | 34-I-1999 | 34 | 7314 | 6 | 1999_08_25 | 45.2644 | Bituminous Mix | -93.7137 | not site stationing need start point for stationing. | University of Minnesota | 11/14/2003 | 34-14-m1 | -20 | 26.85 | 15.28 | 76.08 | 635.54 | 1.02 | 88.13
3499BM035 | 34-I-1999 | 34 | 7314 | 6 | 1999_08_25 | 45.2644 | Bituminous Mix | -93.7137 | not site stationing need start point for stationing. | University of Minnesota | 11/14/2003 | 34-14-m2 | -20 | 23.66 | 15.49 | 76.35 | 689.55 | 1.11 | 52.37
3499BM035 | 34-I-1999 | 34 | 7314 | 6 | 1999_08_25 | 45.2644 | Bituminous Mix | -93.7137 | not site stationing need start point for stationing. | University of Minnesota | 04/07/2003 | 34-5-c1 | -30 | 23.85 | 17.05 | 74 | 222.48 | 0.86 | 38.46
3499BM035 | 34-I-1999 | 34 | 7314 | 6 | 1999_08_25 | 45.2644 | Bituminous Mix | -93.7137 | not site stationing need start point for stationing. | University of Minnesota | 04/07/2003 | 34-5-c2 | -30 | 22.95 | 16.5 | 73.54 | 322.2 | 1.2 | 38.38
3499BM035 | 34-I-1999 | 34 | 7314 | 6 | 1999_08_25 | 45.2644 | Bituminous Mix | -93.7137 | not site stationing need start point for stationing. | University of Minnesota | 04/07/2003 | 34-5-c3 | -30
3499BM035 | 34-I-1999 | 34 | 7314 | 6 | 1999_08_25 | 45.2644 | Bituminous Mix | -93.7137 | not site stationing need start point for stationing. | University of Minnesota | 04/07/2003 | 34-5-c4 | -30 | 24.5 | 15.03 | 72.1 | 216.65 | 0.86 | 51.76
3499BM035 | 34-I-1999 | 34 | 7314 | 6 | 1999_08_25 | 45.2644 | Bituminous Mix | -93.7137 | not site stationing need start point for stationing. | University of Minnesota | 04/07/2003 | 34-5-m1 | -30 | 25.4 | 16.57 | 73.9 | 202.68 | 0.98 | 25.79
3499BM035 | 34-I-1999 | 34 | 7314 | 6 | 1999_08_25 | 45.2644 | Bituminous Mix | -93.7137 | not site stationing need start point for stationing. | University of Minnesota | 04/07/2003 | 34-5-m2 | -30 | 26.25 | 16.37 | 73.25 | 246.32 | 0.92 | 121.62
3499BM035 | 34-I-1999 | 34 | 7314 | 6 | 1999_08_25 | 45.2644 | Bituminous Mix | -93.7137 | not site stationing need start point for stationing. | University of Minnesota | 04/07/2003 | 34-5-m3 | -30 | 25 | 14.75 | 72 | 236.95 | 0.89 | 54.93
3499BM035 | 34-I-1999 | 34 | 7314 | 6 | 1999_08_25 | 45.2644 | Bituminous Mix | -93.7137 | not site stationing need start point for stationing. | University of Minnesota | 04/07/2003 | 34-5-m4 | -30 | 26.65 | 15.21 | 72.15 | 259.07 | 1.02 | 50.2
3499BM035 | 34-I-1999 | 34 | 7314 | 6 | 1999_08_25 | 45.2644 | Bituminous Mix | -93.7137 | not site stationing need start point for stationing. | University of Minnesota | 04/14/2003 | 34-6-c1 | -30 | 24.4 | 16.78 | 73.89 | 285.33 | 0.86 | 31.58
3499BM035 | 34-I-1999 | 34 | 7314 | 6 | 1999_08_25 | 45.2644 | Bituminous Mix | -93.7137 | not site stationing need start point for stationing. | University of Minnesota | 04/14/2003 | 34-6-c2 | -30 | 21.6 | 16.81 | 73.84 | 347.83 | 1.12 | 24.14
3499BM035 | 34-I-1999 | 34 | 7314 | 6 | 1999_08_25 | 45.2644 | Bituminous Mix | -93.7137 | not site stationing need start point for stationing. | University of Minnesota | 04/14/2003 | 34-6-c3 | -30 | 25 | 14.84 | 72 | 381.15 | 1.03 | 53.55
3499BM035 | 34-I-1999 | 34 | 7314 | 6 | 1999_08_25 | 45.2644 | Bituminous Mix | -93.7137 | not site stationing need start point for stationing. | University of Minnesota | 04/14/2003 | 34-6-c4 | -30 | 24.85 | 14.76 | 71.92 | 219.21 | 0.85 | 50.97
3499BM035 | 34-I-1999 | 34 | 7314 | 6 | 1999_08_25 | 45.2644 | Bituminous Mix | -93.7137 | not site stationing need start point for stationing. | University of Minnesota | 04/14/2003 | 34-6-m1 | -30
3499BM035 | 34-I-1999 | 34 | 7314 | 6 | 1999_08_25 | 45.2644 | Bituminous Mix | -93.7137 | not site stationing need start point for stationing. | University of Minnesota | 04/14/2003 | 34-6-m2 | -30 | 26.5 | 16.9 | 73.62 | 327.3 | 0.92 | 62.82
3499BM035 | 34-I-1999 | 34 | 7314 | 6 | 1999_08_25 | 45.2644 | Bituminous Mix | -93.7137 | not site stationing need start point for stationing. | University of Minnesota | 04/14/2003 | 34-6-m3 | -30 | 25.25 | 14.79 | 72.06 | 265.4 | 0.95 | 51
3499BM035 | 34-I-1999 | 34 | 7314 | 6 | 1999_08_25 | 45.2644 | Bituminous Mix | -93.7137 | not site stationing need start point for stationing. | University of Minnesota | 11/11/2003 | 34-13-c2 | -20 | 25.4 | 15.41 | 75.08 | 475.5 | 1.16 | 36.13
3405BC001 | 34-I-1999 | 34 | 7455 | 6.5 | 2005_05_23 | 45.2642 | Bituminous Core | -93.7133 | """6"""" core, for pooled fund LTC. """ | University of Minnesota | 12/01/2006 | MnRoad Cell 34 | -36 |  |  |  | 301.22 | 1.01
3405BC001 | 34-I-1999 | 34 | 7455 | 6.5 | 2005_05_23 | 45.2642 | Bituminous Core | -93.7133 | """6"""" core, for pooled fund LTC. """ | University of Minnesota | 12/01/2006 | MnRoad Cell 34 | -36 |  |  |  | 464.34 | 1.01
3405BC001 | 34-I-1999 | 34 | 7455 | 6.5 | 2005_05_23 | 45.2642 | Bituminous Core | -93.7133 | """6"""" core, for pooled fund LTC. """ | University of Minnesota | 12/01/2006 | MnRoad Cell 34 | -36 |  |  |  | 355.3 | 0.83
3405BC001 | 34-I-1999 | 34 | 7455 | 6.5 | 2005_05_23 | 45.2642 | Bituminous Core | -93.7133 | """6"""" core, for pooled fund LTC. """ | University of Minnesota | 12/01/2006 | MnRoad Cell 34 | -24 |  |  |  | 300.24 | 0.83
3405BC001 | 34-I-1999 | 34 | 7455 | 6.5 | 2005_05_23 | 45.2642 | Bituminous Core | -93.7133 | """6"""" core, for pooled fund LTC. """ | University of Minnesota | 12/01/2006 | MnRoad Cell 34 | -12 |  |  |  | 656.33 | 0.65
3405BC001 | 34-I-1999 | 34 | 7455 | 6.5 | 2005_05_23 | 45.2642 | Bituminous Core | -93.7133 | """6"""" core, for pooled fund LTC. """ | University of Minnesota | 12/01/2006 | MnRoad Cell 34 | -24 |  |  |  |  | 0.87
3405BC001 | 34-I-1999 | 34 | 7455 | 6.5 | 2005_05_23 | 45.2642 | Bituminous Core | -93.7133 | """6"""" core, for pooled fund LTC. """ | University of Minnesota | 12/01/2006 | MnRoad Cell 34 | -12 |  |  |  | 433.56 | 0.56
3405BC001 | 34-I-1999 | 34 | 7455 | 6.5 | 2005_05_23 | 45.2642 | Bituminous Core | -93.7133 | """6"""" core, for pooled fund LTC. """ | University of Minnesota | 12/01/2006 | MnRoad Cell 34 | -12 |  |  |  | 664.6 | 0.65
3405BC001 | 34-I-1999 | 34 | 7455 | 6.5 | 2005_05_23 | 45.2642 | Bituminous Core | -93.7133 | """6"""" core, for pooled fund LTC. """ | University of Minnesota | 12/01/2006 | MnRoad Cell 34 | -24 |  |  |  | 548.34 | 0.93
3404BC018 | 34-O-1999 | 34 | 7458.5 | -5.5 | 2004_10_29 | 45.2642 | Bituminous Core | -93.7132 | Core sent to Xue Li for University of Minnesota testing. AFTER PAVING | University of Minnesota | 12/03/2004 | 34-18-C2 | -30 | 24.7 | 15.9 | 74.4 | 220.11 | 0.96
3404BC018 | 34-O-1999 | 34 | 7458.5 | -5.5 | 2004_10_29 | 45.2642 | Bituminous Core | -93.7132 | Core sent to Xue Li for University of Minnesota testing. AFTER PAVING | University of Minnesota | 12/21/2004 | 34-18-B1 | -30 | 24.4 | 14.3 | 73.5 | 326.98 | 1.05
3404BC018 | 34-O-1999 | 34 | 7458.5 | -5.5 | 2004_10_29 | 45.2642 | Bituminous Core | -93.7132 | Core sent to Xue Li for University of Minnesota testing. AFTER PAVING | University of Minnesota | 12/06/2004 | 34-18-B2 | -30 | 24.9 | 15.1 | 72.6 | 176.14 | 0.92
3404BC018 | 34-O-1999 | 34 | 7458.5 | -5.5 | 2004_10_29 | 45.2642 | Bituminous Core | -93.7132 | Core sent to Xue Li for University of Minnesota testing. AFTER PAVING | University of Minnesota | 12/21/2004 | 34-18-T1 | -30 | 26 | 14.5 | 72 | 274.09 | 0.84
3404BC018 | 34-O-1999 | 34 | 7458.5 | -5.5 | 2004_10_29 | 45.2642 | Bituminous Core | -93.7132 | Core sent to Xue Li for University of Minnesota testing. AFTER PAVING | University of Minnesota | 12/06/2004 | 34-18-T2 | -30 | 25.5 | 16.4 | 73.6 | 243.56 | 0.93
3404BC018 | 34-O-1999 | 34 | 7458.5 | -5.5 | 2004_10_29 | 45.2642 | Bituminous Core | -93.7132 | Core sent to Xue Li for University of Minnesota testing. AFTER PAVING | University of Minnesota | 12/21/2004 | 34-18-C1 | -30 | 24.4 | 16.5 | 72 | 229.69 | 0.99
3404BC001 | 34-I-1999 | 34 | 7465 | 2.5 | 2004_07_23 | 45.2642 | Bituminous Core | -93.7132 | Core sent to Xue Li for University of Minnesota testing. AFTER PAVING | University of Minnesota | 11/03/2004 | 34-1-T1 | -24 | 25.4 | 16.6 | 77.7 |  | 0.67
3404BC001 | 34-I-1999 | 34 | 7465 | 2.5 | 2004_07_23 | 45.2642 | Bituminous Core | -93.7132 | Core sent to Xue Li for University of Minnesota testing. AFTER PAVING | University of Minnesota | 11/04/2004 | 34-1-T2 | -24 | 26.2 | 14.9 | 74.9 | 489.25 | 0.99
3404BC001 | 34-I-1999 | 34 | 7465 | 2.5 | 2004_07_23 | 45.2642 | Bituminous Core | -93.7132 | Core sent to Xue Li for University of Minnesota testing. AFTER PAVING | University of Minnesota | 11/01/2004 | 34-1-C1 | -24 | 26.9 | 16.4 | 78
3404BC001 | 34-I-1999 | 34 | 7465 | 2.5 | 2004_07_23 | 45.2642 | Bituminous Core | -93.7132 | Core sent to Xue Li for University of Minnesota testing. AFTER PAVING | University of Minnesota | 11/01/2004 | 34-1-C2 | -24 | 27 | 14.8 | 74.9 | 241.18 | 0.71
3404BC001 | 34-I-1999 | 34 | 7465 | 2.5 | 2004_07_23 | 45.2642 | Bituminous Core | -93.7132 | Core sent to Xue Li for University of Minnesota testing. AFTER PAVING | University of Minnesota | 11/02/2004 | 34-1-B1 | -24 | 27.4 | 16.9 | 78 | 354.05 | 0.85
3404BC001 | 34-I-1999 | 34 | 7465 | 2.5 | 2004_07_23 | 45.2642 | Bituminous Core | -93.7132 | Core sent to Xue Li for University of Minnesota testing. AFTER PAVING | University of Minnesota | 11/01/2004 | 34-1-B2 | -24 | 26.7 | 14.6 | 74.5 | 390.4 | 0.82
3404BC002 | 34-I-1999 | 34 | 7467.5 | 2.5 | 2004_07_23 | 45.2642 | Bituminous Core | -93.7132 | Core sent to Xue Li for University of Minnesota testing. AFTER PAVING | University of Minnesota | 11/04/2004 | 34-2-T1 | -24 | 27 | 15.8 | 76.9 | 459.93 | 0.96
3404BC002 | 34-I-1999 | 34 | 7467.5 | 2.5 | 2004_07_23 | 45.2642 | Bituminous Core | -93.7132 | Core sent to Xue Li for University of Minnesota testing. AFTER PAVING | University of Minnesota | 11/05/2004 | 34-2-T2 | -24 | 25.5 | 15 | 75.9 | 377.4 | 0.91
3404BC002 | 34-I-1999 | 34 | 7467.5 | 2.5 | 2004_07_23 | 45.2642 | Bituminous Core | -93.7132 | Core sent to Xue Li for University of Minnesota testing. AFTER PAVING | University of Minnesota | 11/04/2004 | 34-2-C1 | -24 | 26.2 | 15.5 | 77 | 360.27 | 1.08
3404BC002 | 34-I-1999 | 34 | 7467.5 | 2.5 | 2004_07_23 | 45.2642 | Bituminous Core | -93.7132 | Core sent to Xue Li for University of Minnesota testing. AFTER PAVING | University of Minnesota | 11/04/2004 | 34-2-C2 | -24 | 24.4 | 15 | 75.7 | 276.24 | 0.91
3404BC002 | 34-I-1999 | 34 | 7467.5 | 2.5 | 2004_07_23 | 45.2642 | Bituminous Core | -93.7132 | Core sent to Xue Li for University of Minnesota testing. AFTER PAVING | University of Minnesota | 11/22/2004 | 34-2-B1 | -24 | 28 | 16 | 76.9 | 328.13 | 1.07
3404BC002 | 34-I-1999 | 34 | 7467.5 | 2.5 | 2004_07_23 | 45.2642 | Bituminous Core | -93.7132 | Core sent to Xue Li for University of Minnesota testing. AFTER PAVING | University of Minnesota | 11/22/2004 | 34-2-B2 | -24 | 26.2 | 15.2 | 75.9 | 260.89 | 0.85
3404BC012 | 34-I-1999 | 34 | 6926 | 5.5 | 2004_10_29 | 45.2651 | Bituminous Core | -93.7149 | Core sent to Xue Li for University of Minnesota testing. AFTER PAVING | University of Minnesota | 12/09/2004 | 34-12-T1 | -36 | 24.9 | 17.8 | 74.7 | 279.17 | 0.81
3404BC012 | 34-I-1999 | 34 | 6926 | 5.5 | 2004_10_29 | 45.2651 | Bituminous Core | -93.7149 | Core sent to Xue Li for University of Minnesota testing. AFTER PAVING | University of Minnesota | 12/13/2004 | 34-12-T2 | -36 | 25.3 | 14.1 | 71.3 | 196.72 | 0.84
3404BC012 | 34-I-1999 | 34 | 6926 | 5.5 | 2004_10_29 | 45.2651 | Bituminous Core | -93.7149 | Core sent to Xue Li for University of Minnesota testing. AFTER PAVING | University of Minnesota | 12/09/2004 | 34-12-C1 | -36 | 26.8 | 17.7 | 74.6 | 247.24 | 0.88
3404BC012 | 34-I-1999 | 34 | 6926 | 5.5 | 2004_10_29 | 45.2651 | Bituminous Core | -93.7149 | Core sent to Xue Li for University of Minnesota testing. AFTER PAVING | University of Minnesota | 12/13/2004 | 34-12-C2 | -36 | 24 | 13.4 | 71.8 | 181.32 | 0.91
3404BC012 | 34-I-1999 | 34 | 6926 | 5.5 | 2004_10_29 | 45.2651 | Bituminous Core | -93.7149 | Core sent to Xue Li for University of Minnesota testing. AFTER PAVING | University of Minnesota | 12/09/2004 | 34-12-B1 | -36 | 24.3 | 16.8 | 74.2 | 315.81 | 0.93
3404BC012 | 34-I-1999 | 34 | 6926 | 5.5 | 2004_10_29 | 45.2651 | Bituminous Core | -93.7149 | Core sent to Xue Li for University of Minnesota testing. AFTER PAVING | University of Minnesota | 12/09/2004 | 34-12-B2 | -36 | 24.5 | 14.8 | 72.2 | 305.29 | 0.92
3404BC013 | 34-O-1999 | 34 | 6927 | -5 | 2004_10_29 | 45.2651 | Bituminous Core | -93.7149 | Core sent to Xue Li for University of Minnesota testing. AFTER PAVING | University of Minnesota | 12/13/2004 | 34-13-T2 | -36 | 25.3 | 16.9 | 75.8 | 202.79 | 0.99
3404BC013 | 34-O-1999 | 34 | 6927 | -5 | 2004_10_29 | 45.2651 | Bituminous Core | -93.7149 | Core sent to Xue Li for University of Minnesota testing. AFTER PAVING | University of Minnesota | 01/26/2005 | 34-13-T1 | -36 | 25.2 | 13.7 | 69.8 | 272.64 | 0.96
3404BC013 | 34-O-1999 | 34 | 6927 | -5 | 2004_10_29 | 45.2651 | Bituminous Core | -93.7149 | Core sent to Xue Li for University of Minnesota testing. AFTER PAVING | University of Minnesota | 12/13/2004 | 34-13-C2 | -36 | 24.5 | 15 | 75.5 | 233.59 | 1.05
3404BC013 | 34-O-1999 | 34 | 6927 | -5 | 2004_10_29 | 45.2651 | Bituminous Core | -93.7149 | Core sent to Xue Li for University of Minnesota testing. AFTER PAVING | University of Minnesota | 12/15/2004 | 34-13-B2 | -36 | 25.2 | 14.1 | 74.5 | 232.48 | 1.02
3404BC013 | 34-O-1999 | 34 | 6927 | -5 | 2004_10_29 | 45.2651 | Bituminous Core | -93.7149 | Core sent to Xue Li for University of Minnesota testing. AFTER PAVING | University of Minnesota | 01/18/2005 | 34-13-B1 | -36 | 25.2 | 15.6 | 72.3 | 321.66 | 0.97
3404BC013 | 34-O-1999 | 34 | 6927 | -5 | 2004_10_29 | 45.2651 | Bituminous Core | -93.7149 | Core sent to Xue Li for University of Minnesota testing. AFTER PAVING | University of Minnesota | 01/04/2005 | 34-13-C1 | -36 | 26.1 | 13.2 | 71.5 | 324.69 | 0.87
3404BC010 | 34-I-1999 | 34 | 6927 | 5.5 | 2004_10_29 | 45.2651 | Bituminous Core | -93.7149 | Core sent to Xue Li for University of Minnesota testing. AFTER PAVING | University of Minnesota | 12/01/2004 | 34-10-B2 | -30 | 28 | 15.3 | 73.1 | 333.55 | 0.91
3404BC010 | 34-I-1999 | 34 | 6927 | 5.5 | 2004_10_29 | 45.2651 | Bituminous Core | -93.7149 | Core sent to Xue Li for University of Minnesota testing. AFTER PAVING | University of Minnesota | 11/30/2004 | 34-10-C2 | -30 | 24.5 | 14.3 | 72.7 | 222.76 | 0.87
3404BC010 | 34-I-1999 | 34 | 6927 | 5.5 | 2004_10_29 | 45.2651 | Bituminous Core | -93.7149 | Core sent to Xue Li for University of Minnesota testing. AFTER PAVING | University of Minnesota | 11/30/2004 | 34-10-C1 | -30 | 26.2 | 16.8 | 73.5 | 209.28 | 1.05
3404BC010 | 34-I-1999 | 34 | 6927 | 5.5 | 2004_10_29 | 45.2651 | Bituminous Core | -93.7149 | Core sent to Xue Li for University of Minnesota testing. AFTER PAVING | University of Minnesota | 12/01/2004 | 34-10-T2 | -30 | 27.2 | 15.4 | 72 | 290.09 | 0.97
3404BC010 | 34-I-1999 | 34 | 6927 | 5.5 | 2004_10_29 | 45.2651 | Bituminous Core | -93.7149 | Core sent to Xue Li for University of Minnesota testing. AFTER PAVING | University of Minnesota | 11/30/2004 | 34-10-T1 | -30 | 25.8 | 16.5 | 73.8 | 289.5 | 1.04
3404BC010 | 34-I-1999 | 34 | 6927 | 5.5 | 2004_10_29 | 45.2651 | Bituminous Core | -93.7149 | Core sent to Xue Li for University of Minnesota testing. AFTER PAVING | University of Minnesota | 11/30/2004 | 34-10-B1 | -30 | 23.1 | 15.7 | 73.3 | 293.87 | 1.19
3410BC009 | 34-I-2007 | 34 | 6932 | 5.5 | 2010_06_02 | 45.2651 | Bituminous Core | -93.7149 | Sent to University of Minnesota. | University of Minnesota | 05/01/2012 | C34 core-3 (5.9 voids) | -34 |  |  |  | 338.82 | 0.89
3410BC008 | 34-I-2007 | 34 | 6932 | 6 | 2010_06_02 | 45.2651 | Bituminous Core | -93.7149 | Sent to University of Minnesota. | University of Minnesota | 05/01/2012 | C34 core-2 (5.9 voids) | -34 |  |  |  | 280.3 | 0.79
3410BC007 | 34-I-2007 | 34 | 6932 | 6.5 | 2010_06_02 | 45.2651 | Bituminous Core | -93.7149 | Sent to University of Minnesota. | University of Minnesota | 05/01/2012 | C34 core-1 (5.9 voids) | -34 |  |  |  | 245.97 | 0.73
3505BC001 | 35-I-1999 | 35 | 7990.5 | 6.4 | 2005_05_23 | 45.2633 | Bituminous Core | -93.7116 | """6"""" core, for pooled fund LTC. """ | University of Minnesota | 12/01/2006 | MnRoad Cell 35 | -18 |  |  |  | 482.96 | 0.59
3505BC001 | 35-I-1999 | 35 | 7990.5 | 6.4 | 2005_05_23 | 45.2633 | Bituminous Core | -93.7116 | """6"""" core, for pooled fund LTC. """ | University of Minnesota | 12/01/2006 | MnRoad Cell 35 | -18 |  |  |  | 230.26 | 0.58
3505BC001 | 35-I-1999 | 35 | 7990.5 | 6.4 | 2005_05_23 | 45.2633 | Bituminous Core | -93.7116 | """6"""" core, for pooled fund LTC. """ | University of Minnesota | 12/01/2006 | MnRoad Cell 35 | -18 |  |  |  | 287.57 | 0.57
3505BC001 | 35-I-1999 | 35 | 7990.5 | 6.4 | 2005_05_23 | 45.2633 | Bituminous Core | -93.7116 | """6"""" core, for pooled fund LTC. """ | University of Minnesota | 12/01/2006 | MnRoad Cell 35 | -30 |  |  |  |  | 0.97
3505BC001 | 35-I-1999 | 35 | 7990.5 | 6.4 | 2005_05_23 | 45.2633 | Bituminous Core | -93.7116 | """6"""" core, for pooled fund LTC. """ | University of Minnesota | 12/01/2006 | MnRoad Cell 35 | -30 |  |  |  | 302.92 | 0.78
3505BC001 | 35-I-1999 | 35 | 7990.5 | 6.4 | 2005_05_23 | 45.2633 | Bituminous Core | -93.7116 | """6"""" core, for pooled fund LTC. """ | University of Minnesota | 12/01/2006 | MnRoad Cell 35 | -30 |  |  |  | 261.03 | 1
3505BC001 | 35-I-1999 | 35 | 7990.5 | 6.4 | 2005_05_23 | 45.2633 | Bituminous Core | -93.7116 | """6"""" core, for pooled fund LTC. """ | University of Minnesota | 12/01/2006 | MnRoad Cell 35 | -42 |  |  |  |  | 0.94
3505BC001 | 35-I-1999 | 35 | 7990.5 | 6.4 | 2005_05_23 | 45.2633 | Bituminous Core | -93.7116 | """6"""" core, for pooled fund LTC. """ | University of Minnesota | 12/01/2006 | MnRoad Cell 35 | -42 |  |  |  | 762.71 | 0.83
3505BC001 | 35-I-1999 | 35 | 7990.5 | 6.4 | 2005_05_23 | 45.2633 | Bituminous Core | -93.7116 | """6"""" core, for pooled fund LTC. """ | University of Minnesota | 12/01/2006 | MnRoad Cell 35 | -42 |  |  |  | 837.66 | 0.86
3504BC017 | 35-O-1999 | 35 | 7994 | -6 | 2004_10_29 | 45.2633 | Bituminous Core | -93.7116 | Core sent to Xue Li for University of Minnesota testing. AFTER PAVING | University of Minnesota | 12/06/2004 | 35-17-T2 | -30 | 24.3 | 16.6 | 73.6 | 340.28 | 0.97
3504BC017 | 35-O-1999 | 35 | 7994 | -6 | 2004_10_29 | 45.2633 | Bituminous Core | -93.7116 | Core sent to Xue Li for University of Minnesota testing. AFTER PAVING | University of Minnesota | 01/20/2005 | 35-17-C1 | -30 | 23.7 | 15.8 | 72.5 | 278.66 | 0.87
3504BC017 | 35-O-1999 | 35 | 7994 | -6 | 2004_10_29 | 45.2633 | Bituminous Core | -93.7116 | Core sent to Xue Li for University of Minnesota testing. AFTER PAVING | University of Minnesota | 12/07/2004 | 35-17-C2 | -30 | 27 | 15.9 | 73.6 | 320.61 | 0.98
3504BC017 | 35-O-1999 | 35 | 7994 | -6 | 2004_10_29 | 45.2633 | Bituminous Core | -93.7116 | Core sent to Xue Li for University of Minnesota testing. AFTER PAVING | University of Minnesota | 01/21/2005 | 35-17-B1 | -30 | 24.3 | 14.4 | 72.1 | 283.42 | 0.99
3504BC017 | 35-O-1999 | 35 | 7994 | -6 | 2004_10_29 | 45.2633 | Bituminous Core | -93.7116 | Core sent to Xue Li for University of Minnesota testing. AFTER PAVING | University of Minnesota | 12/06/2004 | 35-17-B2 | -30 | 22.7 | 14.6 | 73.6 | 232.36 | 0.76
3504BC017 | 35-O-1999 | 35 | 7994 | -6 | 2004_10_29 | 45.2633 | Bituminous Core | -93.7116 | Core sent to Xue Li for University of Minnesota testing. AFTER PAVING | University of Minnesota | 01/27/2005 | 35-17-T1 | -30 | 26.8 | 14.6 | 72.5 | 158.33 | 0.79
3504BC008 | 35-I-1999 | 35 | 8002 | 5.2 | 2004_10_29 | 45.2633 | Bituminous Core | -93.7116 | Core sent to Xue Li for University of Minnesota testing. AFTER PAVING | University of Minnesota | 12/14/2004 | 35-8-T2 | -36 | 25.3 | 16.2 | 72.5 | 240.11 | 0.85
3504BC008 | 35-I-1999 | 35 | 8002 | 5.2 | 2004_10_29 | 45.2633 | Bituminous Core | -93.7116 | Core sent to Xue Li for University of Minnesota testing. AFTER PAVING | University of Minnesota | 12/14/2004 | 35-8-T1 | -36 | 25.3 | 14.3 | 73.4 | 285.45 | 0.9
3504BC008 | 35-I-1999 | 35 | 8002 | 5.2 | 2004_10_29 | 45.2633 | Bituminous Core | -93.7116 | Core sent to Xue Li for University of Minnesota testing. AFTER PAVING | University of Minnesota | 01/19/2005 | 35-8-B2 | -36 | 23.9 | 15.7 | 72.4 | 333.35 | 1.13
3504BC008 | 35-I-1999 | 35 | 8002 | 5.2 | 2004_10_29 | 45.2633 | Bituminous Core | -93.7116 | Core sent to Xue Li for University of Minnesota testing. AFTER PAVING | University of Minnesota | 12/14/2004 | 35-8-B1 | -36 | 24.7 | 17 | 73.9 | 279.29 | 0.93
3504BC008 | 35-I-1999 | 35 | 8002 | 5.2 | 2004_10_29 | 45.2633 | Bituminous Core | -93.7116 | Core sent to Xue Li for University of Minnesota testing. AFTER PAVING | University of Minnesota | 12/14/2004 | 35-8-C2 | -36 | 24.7 | 15.5 | 72.3 | 316.07 | 1.13
3504BC008 | 35-I-1999 | 35 | 8002 | 5.2 | 2004_10_29 | 45.2633 | Bituminous Core | -93.7116 | Core sent to Xue Li for University of Minnesota testing. AFTER PAVING | University of Minnesota | 12/16/2004 | 35-8-C1 | -36 | 23.7 | 14.3 | 73.8 | 280.82 | 0.94
3504BC002 | 35-I-1999 | 35 | 8009.5 | 6 | 2004_07_23 | 45.2633 | Bituminous Core | -93.7116 | Core sent to Xue Li for University of Minnesota testing. AFTER PAVING | University of Minnesota | 10/27/2004 | 40-2-T2 | -24 | 26.6 | 16 | 76.3
3504BC002 | 35-I-1999 | 35 | 8009.5 | 6 | 2004_07_23 | 45.2633 | Bituminous Core | -93.7116 | Core sent to Xue Li for University of Minnesota testing. AFTER PAVING | University of Minnesota | 10/28/2004 | 40-2-T1 | -24 | 25.6 | 16.4 | 76.4 | 334.54 | 0.92
3504BC002 | 35-I-1999 | 35 | 8009.5 | 6 | 2004_07_23 | 45.2633 | Bituminous Core | -93.7116 | Core sent to Xue Li for University of Minnesota testing. AFTER PAVING | University of Minnesota | 10/27/2004 | 40-2-C1 | -24 | 26.9 | 16.5 | 76.5 | 352.17 | 0.96
3504BC002 | 35-I-1999 | 35 | 8009.5 | 6 | 2004_07_23 | 45.2633 | Bituminous Core | -93.7116 | Core sent to Xue Li for University of Minnesota testing. AFTER PAVING | University of Minnesota | 10/27/2004 | 40-2-C2 | -24 | 27.7 | 16 | 76.2 | 369.34 | 0.85
3504BC002 | 35-I-1999 | 35 | 8009.5 | 6 | 2004_07_23 | 45.2633 | Bituminous Core | -93.7116 | Core sent to Xue Li for University of Minnesota testing. AFTER PAVING | University of Minnesota | 10/29/2004 | 40-2-B1 | -24 | 26.4 | 16.4 | 76.5 | 397.51 | 0.84
3504BC002 | 35-I-1999 | 35 | 8009.5 | 6 | 2004_07_23 | 45.2633 | Bituminous Core | -93.7116 | Core sent to Xue Li for University of Minnesota testing. AFTER PAVING | University of Minnesota | 10/29/2004 | 40-2-B2 | -24 | 24.3 | 16 | 76 | 302.27 | 0.7
3599BM024 | 35-I-1999 | 35 | 8011 | 6 | 1999_08_25 | 45.2633 | Bituminous Mix | -93.7115 | not site stationing need start point for stationing. | University of Minnesota | 04/14/2003 | 40-5-c1 | -30 | 23.74 | 15.31 | 71.09 | 244.86 | 0.88 | 39.32
3599BM024 | 35-I-1999 | 35 | 8011 | 6 | 1999_08_25 | 45.2633 | Bituminous Mix | -93.7115 | not site stationing need start point for stationing. | University of Minnesota | 04/14/2003 | 40-5-m3 | -30 | 25 | 18.66 | 75.21 | 280.32 | 1.04 | 36.15
3599BM024 | 35-I-1999 | 35 | 8011 | 6 | 1999_08_25 | 45.2633 | Bituminous Mix | -93.7115 | not site stationing need start point for stationing. | University of Minnesota | 04/21/2003 | 40-6-c1 | -30 | 26 | 14.91 | 72.24 | 287.65 | 0.88 | 55.29
3599BM024 | 35-I-1999 | 35 | 8011 | 6 | 1999_08_25 | 45.2633 | Bituminous Mix | -93.7115 | not site stationing need start point for stationing. | University of Minnesota | 04/21/2003 | 40-6-c2 | -30 | 24.5 | 14.82 | 72.21 | 338.07 | 0.95 | 44.16
3599BM024 | 35-I-1999 | 35 | 8011 | 6 | 1999_08_25 | 45.2633 | Bituminous Mix | -93.7115 | not site stationing need start point for stationing. | University of Minnesota | 04/21/2003 | 40-6-c3 | -30 | 23.9 | 16.44 | 74 | 445.82 | 0.96 | 36.81
3599BM024 | 35-I-1999 | 35 | 8011 | 6 | 1999_08_25 | 45.2633 | Bituminous Mix | -93.7115 | not site stationing need start point for stationing. | University of Minnesota | 04/21/2003 | 40-6-c4 | -30 | 24 | 16.61 | 73.89 | 400.7 | 1.04 | 58.89
3599BM024 | 35-I-1999 | 35 | 8011 | 6 | 1999_08_25 | 45.2633 | Bituminous Mix | -93.7115 | not site stationing need start point for stationing. | University of Minnesota | 04/21/2003 | 40-6-m1 | -30 | 24 | 15.41 | 72.23 | 496.68 | 1.09 | 47.82
3599BM024 | 35-I-1999 | 35 | 8011 | 6 | 1999_08_25 | 45.2633 | Bituminous Mix | -93.7115 | not site stationing need start point for stationing. | University of Minnesota | 04/21/2003 | 40-6-m2 | -30 | 23.94 | 14.72 | 72.12 | 426.22 | 0.9 | 27.51
3599BM024 | 35-I-1999 | 35 | 8011 | 6 | 1999_08_25 | 45.2633 | Bituminous Mix | -93.7115 | not site stationing need start point for stationing. | University of Minnesota | 04/21/2003 | 40-6-m3 | -30 | 25.7 | 16.96 | 75 | 559.92 | 0.88 | 43.57
3599BM024 | 35-I-1999 | 35 | 8011 | 6 | 1999_08_25 | 45.2633 | Bituminous Mix | -93.7115 | not site stationing need start point for stationing. | University of Minnesota | 04/21/2003 | 40-6-m4 | -30 | 25.3 | 16.69 | 73.87 | 379.61 | 1.1 | 195.29
3599BM024 | 35-I-1999 | 35 | 8011 | 6 | 1999_08_25 | 45.2633 | Bituminous Mix | -93.7115 | not site stationing need start point for stationing. | University of Minnesota | 04/14/2003 | 40-5-c2 | -30 | 26.5 | 14.95 | 70.83 | 247.94 | 0.86 | 52.78
3599BM024 | 35-I-1999 | 35 | 8011 | 6 | 1999_08_25 | 45.2633 | Bituminous Mix | -93.7115 | not site stationing need start point for stationing. | University of Minnesota | 04/14/2003 | 40-5-c3 | -30 | 24.5 | 18.73 | 75.03 | 442.29 | 0.92 | 59.27
3599BM024 | 35-I-1999 | 35 | 8011 | 6 | 1999_08_25 | 45.2633 | Bituminous Mix | -93.7115 | not site stationing need start point for stationing. | University of Minnesota | 04/14/2003 | 40-5-c4 | -30 | 23.7 | 18.61 | 74.93 | 298.73 | 1.27 | 50.14
3599BM024 | 35-I-1999 | 35 | 8011 | 6 | 1999_08_25 | 45.2633 | Bituminous Mix | -93.7115 | not site stationing need start point for stationing. | University of Minnesota | 04/14/2003 | 40-5-m1 | -30 | 25.9 | 14.52 | 70.94 | 322.94 | 0.9 | 40.86
3599BM024 | 35-I-1999 | 35 | 8011 | 6 | 1999_08_25 | 45.2633 | Bituminous Mix | -93.7115 | not site stationing need start point for stationing. | University of Minnesota | 04/14/2003 | 40-5-m2 | -30 | 23.7 | 15.01 | 71.11 | 367.81 | 0.97 | 42.76
3599BM024 | 35-I-1999 | 35 | 8011 | 6 | 1999_08_25 | 45.2633 | Bituminous Mix | -93.7115 | not site stationing need start point for stationing. | University of Minnesota | 04/14/2003 | 40-5-m4 | -30 | 26.2 | 18.12 | 74.5 | 415.54 | 1.14 | 41.03
3599BM095 | 35-I-1999 | 35 | 7533 | 6 | 1999_08_31 | 45.2641 | Bituminous Mix | -93.713 | not site stationing need start point for stationing. | University of Minnesota | 02/26/2003 | 40-4-c1 | -30 | 25.72 | 14.8 | 75 | 613.05 | 1.04 | 28.54
3599BM095 | 35-I-1999 | 35 | 7533 | 6 | 1999_08_31 | 45.2641 | Bituminous Mix | -93.713 | not site stationing need start point for stationing. | University of Minnesota | 11/14/2003 | 40-3-m4 | -30 | 29.22 | 14.12 | 75 | 312 | 0.81 | 39.47
3599BM095 | 35-I-1999 | 35 | 7533 | 6 | 1999_08_31 | 45.2641 | Bituminous Mix | -93.713 | not site stationing need start point for stationing. | University of Minnesota | 11/14/2003 | 40-3-m3 | -30 | 26.85 | 14.01 | 75 | 290.97 | 0.97 | 42.78
3599BM095 | 35-I-1999 | 35 | 7533 | 6 | 1999_08_31 | 45.2641 | Bituminous Mix | -93.713 | not site stationing need start point for stationing. | University of Minnesota | 11/14/2003 | 40-3-m2 | -30 | 27 | 15 | 75 | 350.99 | 0.91 | 53.99
3599BM095 | 35-I-1999 | 35 | 7533 | 6 | 1999_08_31 | 45.2641 | Bituminous Mix | -93.713 | not site stationing need start point for stationing. | University of Minnesota | 11/14/2003 | 40-3-m1 | -30 | 30 | 15.22 | 75 | 521.86 | 0.92 | 31.67
3599BM095 | 35-I-1999 | 35 | 7533 | 6 | 1999_08_31 | 45.2641 | Bituminous Mix | -93.713 | not site stationing need start point for stationing. | University of Minnesota | 02/26/2003 | 40-4-m4 | -30 | 25.8 | 14.37 | 75 | 281.45 | 0.77 | 36.93
3599BM095 | 35-I-1999 | 35 | 7533 | 6 | 1999_08_31 | 45.2641 | Bituminous Mix | -93.713 | not site stationing need start point for stationing. | University of Minnesota | 11/14/2003 | 40-3-c1 | -30 | 26 | 15.47 | 75 | 388.85 | 1.04 | 35.64
3599BM095 | 35-I-1999 | 35 | 7533 | 6 | 1999_08_31 | 45.2641 | Bituminous Mix | -93.713 | not site stationing need start point for stationing. | University of Minnesota | 11/14/2003 | 40-3-c2 | -30 | 25.22 | 15.26 | 75 | 364.16 | 1.07 | 45.75
3599BM095 | 35-I-1999 | 35 | 7533 | 6 | 1999_08_31 | 45.2641 | Bituminous Mix | -93.713 | not site stationing need start point for stationing. | University of Minnesota | 11/14/2003 | 40-3-c3 | -30 | 26.3 | 14.09 | 75 | 503.76 | 1.09 | 43.87
3599BM095 | 35-I-1999 | 35 | 7533 | 6 | 1999_08_31 | 45.2641 | Bituminous Mix | -93.713 | not site stationing need start point for stationing. | University of Minnesota | 02/26/2003 | 40-4-c2 | -30 | 25 | 14.98 | 75 | 301.11 | 0.88 | 38.58
3599BM095 | 35-I-1999 | 35 | 7533 | 6 | 1999_08_31 | 45.2641 | Bituminous Mix | -93.713 | not site stationing need start point for stationing. | University of Minnesota | 02/26/2003 | 40-4-c3 | -30 | 25 | 14.94 | 75 | 317.05 | 0.79 | 42.64
3599BM095 | 35-I-1999 | 35 | 7533 | 6 | 1999_08_31 | 45.2641 | Bituminous Mix | -93.713 | not site stationing need start point for stationing. | University of Minnesota | 02/26/2003 | 40-4-c4 | -30 | 25 | 14.92 | 75 | 420.76 | 1.07 | 44.57
3599BM095 | 35-I-1999 | 35 | 7533 | 6 | 1999_08_31 | 45.2641 | Bituminous Mix | -93.713 | not site stationing need start point for stationing. | University of Minnesota | 02/26/2003 | 40-4-m1 | -30 | 26.9 | 15.3 | 75 | 298 | 0.93 | 37.49
3599BM095 | 35-I-1999 | 35 | 7533 | 6 | 1999_08_31 | 45.2641 | Bituminous Mix | -93.713 | not site stationing need start point for stationing. | University of Minnesota | 11/14/2003 | 40-3-c4 | -30 | 25.88 | 13.97 | 75 | 302.72 | 0.94 | 36.05
3599BM095 | 35-I-1999 | 35 | 7533 | 6 | 1999_08_31 | 45.2641 | Bituminous Mix | -93.713 | not site stationing need start point for stationing. | University of Minnesota | 02/26/2003 | 40-4-m3 | -30 | 33.5 | 14.81 | 75 | 289.66 | 1.01 | 35.46
3599BM095 | 35-I-1999 | 35 | 7533 | 6 | 1999_08_31 | 45.2641 | Bituminous Mix | -93.713 | not site stationing need start point for stationing. | University of Minnesota | 02/26/2003 | 40-4-m2 | -30 | 31.2 | 15.05 | 75 | 239.14 | 0.98 | 64.28
3599BM087 | 35-O-1999 | 35 | 7544 | -6 | 1999_08_31 | 45.2641 | Bituminous Mix | -93.713 | not site stationing need start point for stationing. | University of Minnesota | 11/14/2003 | 40-13-m2 | -20 | 24.37 | 14.57 | 73.86 | 357.13 | 0.88 | 32.31
3599BM087 | 35-O-1999 | 35 | 7544 | -6 | 1999_08_31 | 45.2641 | Bituminous Mix | -93.713 | not site stationing need start point for stationing. | University of Minnesota | 11/14/2003 | 40-13-m1 | -20 | 27.38 | 14.48 | 73.62 | 375.66 | 0.86 | 36.91
3599BM087 | 35-O-1999 | 35 | 7544 | -6 | 1999_08_31 | 45.2641 | Bituminous Mix | -93.713 | not site stationing need start point for stationing. | University of Minnesota | 11/14/2003 | 40-13-c2 | -20 | 26.23 | 14.58 | 73.98 | 388.41 | 0.87 | 38.44
3599BM087 | 35-O-1999 | 35 | 7544 | -6 | 1999_08_31 | 45.2641 | Bituminous Mix | -93.713 | not site stationing need start point for stationing. | University of Minnesota | 11/14/2003 | 40-13-c1 | -20 | 25.83 | 14.39 | 73.57 | 890.07 | 0.68 | 22.13
3599BM087 | 35-O-1999 | 35 | 7544 | -6 | 1999_08_31 | 45.2641 | Bituminous Mix | -93.713 | not site stationing need start point for stationing. | University of Minnesota | 11/13/2003 | 40-12-m2 | -20 | 26.27 | 14.62 | 73.52 | 589.99 | 0.78
3599BM087 | 35-O-1999 | 35 | 7544 | -6 | 1999_08_31 | 45.2641 | Bituminous Mix | -93.713 | not site stationing need start point for stationing. | University of Minnesota | 11/13/2003 | 40-12-m1 | -20 | 22.68 | 15.42 | 75.07 | 454.45 | 0.88 | 22.92
3599BM087 | 35-O-1999 | 35 | 7544 | -6 | 1999_08_31 | 45.2641 | Bituminous Mix | -93.713 | not site stationing need start point for stationing. | University of Minnesota | 11/13/2003 | 40-12-c2 | -20 | 26.37 | 14.66 | 74.27 | 738.15 | 0.92 | 24.38
3599BM087 | 35-O-1999 | 35 | 7544 | -6 | 1999_08_31 | 45.2641 | Bituminous Mix | -93.713 | not site stationing need start point for stationing. | University of Minnesota | 11/13/2003 | 40-12-c1 | -20 | 25.56 | 15.52 | 74.72 | 490.23 | 0.83 | 18.16
3599BM087 | 35-O-1999 | 35 | 7544 | -6 | 1999_08_31 | 45.2641 | Bituminous Mix | -93.713 | not site stationing need start point for stationing. | University of Minnesota | 11/13/2003 | 40-11-m2 | -20 | 25.13 | 15.32 | 74.13 | 450.26 | 0.88 | 31.18
3599BM087 | 35-O-1999 | 35 | 7544 | -6 | 1999_08_31 | 45.2641 | Bituminous Mix | -93.713 | not site stationing need start point for stationing. | University of Minnesota | 11/13/2003 | 40-11-m1 | -20 | 24.43 | 15.16 | 73.76 | 514.72 | 0.89 | 44.6
3599BM087 | 35-O-1999 | 35 | 7544 | -6 | 1999_08_31 | 45.2641 | Bituminous Mix | -93.713 | not site stationing need start point for stationing. | University of Minnesota | 11/13/2003 | 40-11-c1 | -20 | 26.55 | 14.78 | 73.84 | 390.07 | 0.89 | 27.16
3599BM087 | 35-O-1999 | 35 | 7544 | -6 | 1999_08_31 | 45.2641 | Bituminous Mix | -93.713 | not site stationing need start point for stationing. | University of Minnesota | 11/13/2003 | 40-11-c2 | -20 | 22.65 | 14.86 | 74.03 | 434.37 | 0.81 | 25.84
3507BM014 | 35-I-2007 | 35 | 7766 | 0 | 2007_09_11 | 45.2637 | Bituminous Mix | -93.7123 | 58-34 SBS only, top lift, sampled from truck box - for U of M LTC #2. DURING PAVING | University of Minnesota | 05/01/2012 | C35-8 (7.0 voids, cond) | -34 |  |  |  | 351.9 | 0.88
3507BM014 | 35-I-2007 | 35 | 7766 | 0 | 2007_09_11 | 45.2637 | Bituminous Mix | -93.7123 | 58-34 SBS only, top lift, sampled from truck box - for U of M LTC #2. DURING PAVING | University of Minnesota | 05/01/2012 | C35-9 (7.0 voids, cond) | -34 |  |  |  | 286.26 | 0.87
3507BM014 | 35-I-2007 | 35 | 7766 | 0 | 2007_09_11 | 45.2637 | Bituminous Mix | -93.7123 | 58-34 SBS only, top lift, sampled from truck box - for U of M LTC #2. DURING PAVING | University of Illinois | 05/01/2012 | C35-10 (4.0 voids) | -24 |  |  |  | 412 | 0.86
3507BM014 | 35-I-2007 | 35 | 7766 | 0 | 2007_09_11 | 45.2637 | Bituminous Mix | -93.7123 | 58-34 SBS only, top lift, sampled from truck box - for U of M LTC #2. DURING PAVING | University of Illinois | 05/01/2012 | C35-11 (4.0 voids) | -24 |  |  |  | 425 | 1.09
3507BM014 | 35-I-2007 | 35 | 7766 | 0 | 2007_09_11 | 45.2637 | Bituminous Mix | -93.7123 | 58-34 SBS only, top lift, sampled from truck box - for U of M LTC #2. DURING PAVING | University of Illinois | 05/01/2012 | C35-12 (4.0 voids) | -24 |  |  |  | 470 | 0.96
3507BM014 | 35-I-2007 | 35 | 7766 | 0 | 2007_09_11 | 45.2637 | Bituminous Mix | -93.7123 | 58-34 SBS only, top lift, sampled from truck box - for U of M LTC #2. DURING PAVING | University of Illinois | 05/01/2012 | C35-10 (7.0 voids) | -24 |  |  |  | 515 | 0.86
3507BM014 | 35-I-2007 | 35 | 7766 | 0 | 2007_09_11 | 45.2637 | Bituminous Mix | -93.7123 | 58-34 SBS only, top lift, sampled from truck box - for U of M LTC #2. DURING PAVING | University of Illinois | 05/01/2012 | C35-11 (7.0 voids) | -24 |  |  |  | 501 | 0.84
3507BM014 | 35-I-2007 | 35 | 7766 | 0 | 2007_09_11 | 45.2637 | Bituminous Mix | -93.7123 | 58-34 SBS only, top lift, sampled from truck box - for U of M LTC #2. DURING PAVING | University of Illinois | 05/01/2012 | C35-12 (7.0 voids) | -24 |  |  |  | 520 | 0.87
3507BM014 | 35-I-2007 | 35 | 7766 | 0 | 2007_09_11 | 45.2637 | Bituminous Mix | -93.7123 | 58-34 SBS only, top lift, sampled from truck box - for U of M LTC #2. DURING PAVING | University of Minnesota | 05/01/2012 | Cell 35-1 (4.0 voids) | -24 |  |  |  | 494.39 | 0.9
3507BM014 | 35-I-2007 | 35 | 7766 | 0 | 2007_09_11 | 45.2637 | Bituminous Mix | -93.7123 | 58-34 SBS only, top lift, sampled from truck box - for U of M LTC #2. DURING PAVING | University of Minnesota | 05/01/2012 | Cell 35-2 (4.0 voids) | -24 |  |  |  | 876.82 | 1
3507BM014 | 35-I-2007 | 35 | 7766 | 0 | 2007_09_11 | 45.2637 | Bituminous Mix | -93.7123 | 58-34 SBS only, top lift, sampled from truck box - for U of M LTC #2. DURING PAVING | University of Minnesota | 05/01/2012 | Cell 35-4 (4.0 voids) | -34 |  |  |  | 289.12 | 0.96
3507BM014 | 35-I-2007 | 35 | 7766 | 0 | 2007_09_11 | 45.2637 | Bituminous Mix | -93.7123 | 58-34 SBS only, top lift, sampled from truck box - for U of M LTC #2. DURING PAVING | University of Minnesota | 05/01/2012 | Cell 35-5 (4.0 voids) | -34 |  |  |  | 347.54 | 1.03
3507BM014 | 35-I-2007 | 35 | 7766 | 0 | 2007_09_11 | 45.2637 | Bituminous Mix | -93.7123 | 58-34 SBS only, top lift, sampled from truck box - for U of M LTC #2. DURING PAVING | University of Minnesota | 05/01/2012 | Cell 35-6 (4.0 voids) | -34 |  |  |  | 251.65 | 1.01
3507BM014 | 35-I-2007 | 35 | 7766 | 0 | 2007_09_11 | 45.2637 | Bituminous Mix | -93.7123 | 58-34 SBS only, top lift, sampled from truck box - for U of M LTC #2. DURING PAVING | University of Minnesota | 05/01/2012 | Cell 35-1 (7.0 voids) | -24 |  |  |  | 524.98 | 0.85
3507BM014 | 35-I-2007 | 35 | 7766 | 0 | 2007_09_11 | 45.2637 | Bituminous Mix | -93.7123 | 58-34 SBS only, top lift, sampled from truck box - for U of M LTC #2. DURING PAVING | University of Minnesota | 05/01/2012 | Cell 35-2 (7.0 voids) | -24 |  |  |  | 740.51 | 1.16
3507BM014 | 35-I-2007 | 35 | 7766 | 0 | 2007_09_11 | 45.2637 | Bituminous Mix | -93.7123 | 58-34 SBS only, top lift, sampled from truck box - for U of M LTC #2. DURING PAVING | University of Minnesota | 05/01/2012 | Cell 35-3 (7.0 voids) | -24 |  |  |  | 276.39 | 0.53
3507BM014 | 35-I-2007 | 35 | 7766 | 0 | 2007_09_11 | 45.2637 | Bituminous Mix | -93.7123 | 58-34 SBS only, top lift, sampled from truck box - for U of M LTC #2. DURING PAVING | University of Minnesota | 05/01/2012 | Cell 35-4 (7.0 voids) | -34 |  |  |  | 203.62 | 0.74
3507BM014 | 35-I-2007 | 35 | 7766 | 0 | 2007_09_11 | 45.2637 | Bituminous Mix | -93.7123 | 58-34 SBS only, top lift, sampled from truck box - for U of M LTC #2. DURING PAVING | University of Minnesota | 05/01/2012 | Cell 35-5 (7.0 voids) | -34 |  |  |  | 364.64 | 1.03
3507BM014 | 35-I-2007 | 35 | 7766 | 0 | 2007_09_11 | 45.2637 | Bituminous Mix | -93.7123 | 58-34 SBS only, top lift, sampled from truck box - for U of M LTC #2. DURING PAVING | University of Minnesota | 05/01/2012 | Cell 35-6 (7.0 voids) | -34 |  |  |  | 231.6 | 0.88
3507BM014 | 35-I-2007 | 35 | 7766 | 0 | 2007_09_11 | 45.2637 | Bituminous Mix | -93.7123 | 58-34 SBS only, top lift, sampled from truck box - for U of M LTC #2. DURING PAVING | University of Minnesota | 05/01/2012 | C35-7 (7.0 voids, cond) | -34 |  |  |  | 357.55 | 0.8
3599BM097 | 35-I-1999 | 35 | 7791 | 6 | 1999_08_31 | 45.2636 | Bituminous Mix | -93.7122 | not site stationing need start point for stationing. | University of Minnesota | 10/04/2003 | 40-9-m2 | -40 | 27.23 | 15.33 | 75.26 | 310.9 | 1.1 | 80.91
3599BM097 | 35-I-1999 | 35 | 7791 | 6 | 1999_08_31 | 45.2636 | Bituminous Mix | -93.7122 | not site stationing need start point for stationing. | University of Minnesota | 10/04/2003 | 40-10-c1 | -40 | 24.88 | 15.1 | 73.82 | 319.69 | 0.98 | 27.91
3599BM097 | 35-I-1999 | 35 | 7791 | 6 | 1999_08_31 | 45.2636 | Bituminous Mix | -93.7122 | not site stationing need start point for stationing. | University of Minnesota | 10/04/2003 | 40-9-c2 | -40 | 26.11 | 14.36 | 70.65 | 279.41 | 0.99 | 67
3599BM097 | 35-I-1999 | 35 | 7791 | 6 | 1999_08_31 | 45.2636 | Bituminous Mix | -93.7122 | not site stationing need start point for stationing. | University of Minnesota | 10/04/2003 | 40-9-c1 | -40 | 25.5 | 15.3 | 75.09 | 325.52 | 1.05 | 136.97
3599BM097 | 35-I-1999 | 35 | 7791 | 6 | 1999_08_31 | 45.2636 | Bituminous Mix | -93.7122 | not site stationing need start point for stationing. | University of Minnesota | 06/06/2003 | 40-8-m2 | -40 | 23.45 | 14.58 | 73.92 | 227.54 | 0.97 | 40.68
3599BM097 | 35-I-1999 | 35 | 7791 | 6 | 1999_08_31 | 45.2636 | Bituminous Mix | -93.7122 | not site stationing need start point for stationing. | University of Minnesota | 06/06/2003 | 40-8-m1 | -40 | 23.84 | 26.01 | 73.75 | 357.81 | 1.29 | 46.12
3599BM097 | 35-I-1999 | 35 | 7791 | 6 | 1999_08_31 | 45.2636 | Bituminous Mix | -93.7122 | not site stationing need start point for stationing. | University of Minnesota | 06/06/2003 | 40-8-c2 | -40 | 25.15 | 14.59 | 74.05 | 204.86 | 1.11 | 44.66
3599BM097 | 35-I-1999 | 35 | 7791 | 6 | 1999_08_31 | 45.2636 | Bituminous Mix | -93.7122 | not site stationing need start point for stationing. | University of Minnesota | 06/06/2003 | 40-8-c1 | -40 | 24.55 | 26.31 | 73.93 | 291.74
3599BM097 | 35-I-1999 | 35 | 7791 | 6 | 1999_08_31 | 45.2636 | Bituminous Mix | -93.7122 | not site stationing need start point for stationing. | University of Minnesota | 05/30/2003 | 40-7-m2 | -40 | 24.44 | 12.69 | 71.62 | 334.38 | 0.94 | 50.27
3599BM097 | 35-I-1999 | 35 | 7791 | 6 | 1999_08_31 | 45.2636 | Bituminous Mix | -93.7122 | not site stationing need start point for stationing. | University of Minnesota | 05/30/2003 | 40-7-m1 | -40 | 25.46 | 24.3 | 72.15 | 309.63 | 1.11 | 53.64
3599BM097 | 35-I-1999 | 35 | 7791 | 6 | 1999_08_31 | 45.2636 | Bituminous Mix | -93.7122 | not site stationing need start point for stationing. | University of Minnesota | 05/30/2003 | 40-7-c2 | -40 | 24.63 | 12.97 | 71.87 | 334.64 | 1.02 | 35.96
3599BM097 | 35-I-1999 | 35 | 7791 | 6 | 1999_08_31 | 45.2636 | Bituminous Mix | -93.7122 | not site stationing need start point for stationing. | University of Minnesota | 05/30/2003 | 40-7-c1 | -40 | 25.4 | 23.97 | 72.11 | 218.36 | 1.03 | 45.02
3599BM097 | 35-I-1999 | 35 | 7791 | 6 | 1999_08_31 | 45.2636 | Bituminous Mix | -93.7122 | not site stationing need start point for stationing. | University of Minnesota | 11/14/2003 | 40-10-m2 | -40 | 26.83 | 14.66 | 73.8
3599BM097 | 35-I-1999 | 35 | 7791 | 6 | 1999_08_31 | 45.2636 | Bituminous Mix | -93.7122 | not site stationing need start point for stationing. | University of Minnesota | 11/14/2003 | 40-10-m1 | -40 | 24.44 | 14.73 | 73.61 | 530.67 | 1.01 | 57.16
3599BM097 | 35-I-1999 | 35 | 7791 | 6 | 1999_08_31 | 45.2636 | Bituminous Mix | -93.7122 | not site stationing need start point for stationing. | University of Minnesota | 10/04/2003 | 40-10-c2 | -40 | 24.68 | 15.15 | 73.88 | 287.4 | 1.01 | 43.69
3599BM097 | 35-I-1999 | 35 | 7791 | 6 | 1999_08_31 | 45.2636 | Bituminous Mix | -93.7122 | not site stationing need start point for stationing. | University of Minnesota | 10/04/2003 | 40-9-m1 | -40 | 25.8 | 14.04 | 70.33
3510BC007 | 35-I-2007 | 35 | 7480 | 5.5 | 2010_06_02 | 45.2641 | Bituminous Core | -93.7132 | Sent to University of Minnesota. | University of Minnesota | 05/01/2012 | C35 core-1 (6.4 voids) | -34 |  |  |  | 454.87 | 0.86
3510BC008 | 35-I-2007 | 35 | 7480 | 6 | 2010_06_02 | 45.2641 | Bituminous Core | -93.7132 | Sent to University of Minnesota. | University of Minnesota | 05/01/2012 | C35 core-2 (6.4 voids) | -34 |  |  |  | 329.39 | 0.9
3510BC009 | 35-I-2007 | 35 | 7480 | 6.5 | 2010_06_02 | 45.2641 | Bituminous Core | -93.7132 | Sent to University of Minnesota. | University of Minnesota | 05/01/2012 | C35 core-3 (6.4 voids) | -34 |  |  |  | 479.62 | 0.78
3504BC011 | 35-I-1999 | 35 | 7485.5 | 6 | 2004_10_29 | 45.2641 | Bituminous Core | -93.7132 | Core sent to Xue Li for University of Minnesota testing. AFTER PAVING | University of Minnesota | 12/16/2004 | 35-11-C2 | -36 | 23 | 14.2 | 71.3 | 192.72 | 0.9
3504BC011 | 35-I-1999 | 35 | 7485.5 | 6 | 2004_10_29 | 45.2641 | Bituminous Core | -93.7132 | Core sent to Xue Li for University of Minnesota testing. AFTER PAVING | University of Minnesota | 12/16/2004 | 35-11-B1 | -36 | 22.2 | 13.8 | 74.6 | 313.08 | 0.91
3504BC011 | 35-I-1999 | 35 | 7485.5 | 6 | 2004_10_29 | 45.2641 | Bituminous Core | -93.7132 | Core sent to Xue Li for University of Minnesota testing. AFTER PAVING | University of Minnesota | 12/15/2004 | 35-11-C1 | -36 | 23.6 | 14.1 | 75 | 267.12 | 0.9
3504BC011 | 35-I-1999 | 35 | 7485.5 | 6 | 2004_10_29 | 45.2641 | Bituminous Core | -93.7132 | Core sent to Xue Li for University of Minnesota testing. AFTER PAVING | University of Minnesota | 12/16/2004 | 35-11-B2 | -36 | 24.7 | 14.1 | 71.5 |  | 0.86
3504BC011 | 35-I-1999 | 35 | 7485.5 | 6 | 2004_10_29 | 45.2641 | Bituminous Core | -93.7132 | Core sent to Xue Li for University of Minnesota testing. AFTER PAVING | University of Minnesota | 12/15/2004 | 35-11-T1 | -36 | 26.6 | 15.6 | 75.5 | 313.24 | 0.78
3504BC011 | 35-I-1999 | 35 | 7485.5 | 6 | 2004_10_29 | 45.2641 | Bituminous Core | -93.7132 | Core sent to Xue Li for University of Minnesota testing. AFTER PAVING | University of Minnesota | 12/15/2004 | 35-11-T2 | -36 | 26.6 | 14.1 | 70.6 | 200.2 | 0.79
3504BC014 | 35-O-1999 | 35 | 7486 | -6 | 2004_10_29 | 45.2642 | Bituminous Core | -93.7131 | Core sent to Xue Li for University of Minnesota testing. AFTER PAVING | University of Minnesota | 12/08/2004 | 35-14-C2 | -30 | 25 | 14.9 | 72.1 | 311.28 | 0.73
3504BC014 | 35-O-1999 | 35 | 7486 | -6 | 2004_10_29 | 45.2642 | Bituminous Core | -93.7131 | Core sent to Xue Li for University of Minnesota testing. AFTER PAVING | University of Minnesota | 12/07/2004 | 35-14-B1 | -30 | 26.4 | 16.4 | 73.6 | 310.24 | 0.88
3504BC014 | 35-O-1999 | 35 | 7486 | -6 | 2004_10_29 | 45.2642 | Bituminous Core | -93.7131 | Core sent to Xue Li for University of Minnesota testing. AFTER PAVING | University of Minnesota | 12/07/2004 | 35-14-B2 | -30 | 25.4 | 14.1 | 72.3 | 264.9 | 0.79
3504BC014 | 35-O-1999 | 35 | 7486 | -6 | 2004_10_29 | 45.2642 | Bituminous Core | -93.7131 | Core sent to Xue Li for University of Minnesota testing. AFTER PAVING | University of Minnesota | 12/07/2004 | 35-14-T1 | -30 | 26.4 | 17 | 74.2 | 267.93 | 0.77
3504BC014 | 35-O-1999 | 35 | 7486 | -6 | 2004_10_29 | 45.2642 | Bituminous Core | -93.7131 | Core sent to Xue Li for University of Minnesota testing. AFTER PAVING | University of Minnesota | 12/08/2004 | 35-14-T2 | -30 | 27.3 | 14.1 | 71.7 | 370.84 | 0.76
3504BC014 | 35-O-1999 | 35 | 7486 | -6 | 2004_10_29 | 45.2642 | Bituminous Core | -93.7131 | Core sent to Xue Li for University of Minnesota testing. AFTER PAVING | University of Minnesota | 12/08/2004 | 35-14-C1 | -30 | 23 | 15 | 74 | 289.41 | 0.83
3504BC013 | 35-O-1999 | 35 | 7486 | -5 | 2004_10_29 | 45.2642 | Bituminous Core | -93.7131 | Core sent to Xue Li for University of Minnesota testing. AFTER PAVING | University of Minnesota | 11/23/2004 | 35-13-T1 | -24 | 27.4 | 15.6 | 72 | 403.24 | 0.67
3504BC013 | 35-O-1999 | 35 | 7486 | -5 | 2004_10_29 | 45.2642 | Bituminous Core | -93.7131 | Core sent to Xue Li for University of Minnesota testing. AFTER PAVING | University of Minnesota | 11/22/2004 | 35-13-B1 | -24 | 25 | 16.4 | 74.7 | 315.62 | 0.81
3504BC013 | 35-O-1999 | 35 | 7486 | -5 | 2004_10_29 | 45.2642 | Bituminous Core | -93.7131 | Core sent to Xue Li for University of Minnesota testing. AFTER PAVING | University of Minnesota | 11/23/2004 | 35-13-B2 | -24 | 22.5 | 13 | 71.7 | 362.68 | 0.62
3504BC013 | 35-O-1999 | 35 | 7486 | -5 | 2004_10_29 | 45.2642 | Bituminous Core | -93.7131 | Core sent to Xue Li for University of Minnesota testing. AFTER PAVING | University of Minnesota | 11/23/2004 | 35-13-C2 | -24 | 26.7 | 14 | 72.1 | 257.04 | 0.64
3504BC013 | 35-O-1999 | 35 | 7486 | -5 | 2004_10_29 | 45.2642 | Bituminous Core | -93.7131 | Core sent to Xue Li for University of Minnesota testing. AFTER PAVING | University of Minnesota | 11/23/2004 | 35-13-C1 | -24 | 25.3 | 17.6 | 73.7 | 384.36 | 0.74
3504BC013 | 35-O-1999 | 35 | 7486 | -5 | 2004_10_29 | 45.2642 | Bituminous Core | -93.7131 | Core sent to Xue Li for University of Minnesota testing. AFTER PAVING | University of Minnesota | 11/23/2004 | 35-13-T2 | -24 | 26 | 15.9 | 73.4 | 326.73 | 0.79
7707BM013 | 77-I-2007 | 77 | 18805 | 0 | 2007_09_11 | 45.2618 | Bituminous Mix | -93.7093 | 58-34 Elvaloy + Acid, top lift, sampled from truck box - for U of M LTC #2. DURING PAVING | University of Minnesota | 05/01/2012 | C77-9 (7.0 voids, cond) | -34 |  |  |  | 235.4 | 0.72
7707BM013 | 77-I-2007 | 77 | 18805 | 0 | 2007_09_11 | 45.2618 | Bituminous Mix | -93.7093 | 58-34 Elvaloy + Acid, top lift, sampled from truck box - for U of M LTC #2. DURING PAVING | University of Minnesota | 05/01/2012 | Cell 77-6 (7.0 voids) | -34 |  |  |  | 245.42 | 0.89
7707BM013 | 77-I-2007 | 77 | 18805 | 0 | 2007_09_11 | 45.2618 | Bituminous Mix | -93.7093 | 58-34 Elvaloy + Acid, top lift, sampled from truck box - for U of M LTC #2. DURING PAVING | University of Minnesota | 05/01/2012 | Cell 77-1 (4.0 voids) | -24 |  |  |  | 482.33 | 0.8
7710BC007 | 77-I-2007 | 77 | 18965 | -5.5 | 2010_06_02 | 45.2615 | Bituminous Core | -93.7088 | Sent to University of Minnesota. | University of Minnesota | 05/01/2012 | C77 core-1 (5.1 voids) | -34 |  |  |  | 316.51 | 0.96
7710BC008 | 77-I-2007 | 77 | 18965 | -6 | 2010_06_02 | 45.2615 | Bituminous Core | -93.7088 | Sent to University of Minnesota. | University of Minnesota | 05/01/2012 | C77 core-2 (5.1 voids) | -34 |  |  |  | 413.53 | 0.89
7710BC009 | 77-I-2007 | 77 | 18965 | -6.5 | 2010_06_02 | 45.2615 | Bituminous Core | -93.7088 | Sent to University of Minnesota. | University of Minnesota | 05/01/2012 | C77 core-3 (5.1 voids) | -34 |  |  |  | 257.04 | 0.76
7707BM013 | 77-I-2007 | 77 | 18805 | 0 | 2007_09_11 | 45.2618 | Bituminous Mix | -93.7093 | 58-34 Elvaloy + Acid, top lift, sampled from truck box - for U of M LTC #2. DURING PAVING | University of Minnesota | 05/01/2012 | C77-7 (7.0 voids, cond) | -34 |  |  |  | 308.68 | 0.85
7707BM013 | 77-I-2007 | 77 | 18805 | 0 | 2007_09_11 | 45.2618 | Bituminous Mix | -93.7093 | 58-34 Elvaloy + Acid, top lift, sampled from truck box - for U of M LTC #2. DURING PAVING | University of Minnesota | 05/01/2012 | C77-8 (7.0 voids, cond) | -34 |  |  |  | 335.98 | 0.88
7707BM013 | 77-I-2007 | 77 | 18805 | 0 | 2007_09_11 | 45.2618 | Bituminous Mix | -93.7093 | 58-34 Elvaloy + Acid, top lift, sampled from truck box - for U of M LTC #2. DURING PAVING | University of Minnesota | 05/01/2012 | Cell 77-3 (4.0 voids) | -24 |  |  |  | 582.89 | 0.84
7707BM013 | 77-I-2007 | 77 | 18805 | 0 | 2007_09_11 | 45.2618 | Bituminous Mix | -93.7093 | 58-34 Elvaloy + Acid, top lift, sampled from truck box - for U of M LTC #2. DURING PAVING | University of Minnesota | 05/01/2012 | Cell 77-4 (4.0 voids) | -34 |  |  |  | 286.73 | 0.85
7707BM013 | 77-I-2007 | 77 | 18805 | 0 | 2007_09_11 | 45.2618 | Bituminous Mix | -93.7093 | 58-34 Elvaloy + Acid, top lift, sampled from truck box - for U of M LTC #2. DURING PAVING | University of Minnesota | 05/01/2012 | Cell 77-5 (4.0 voids) | -34 |  |  |  | 470.08 | 0.97
7707BM013 | 77-I-2007 | 77 | 18805 | 0 | 2007_09_11 | 45.2618 | Bituminous Mix | -93.7093 | 58-34 Elvaloy + Acid, top lift, sampled from truck box - for U of M LTC #2. DURING PAVING | University of Minnesota | 05/01/2012 | Cell 77-1 (7.0 voids) | -24 |  |  |  | 649.95 | 0.74
7707BM013 | 77-I-2007 | 77 | 18805 | 0 | 2007_09_11 | 45.2618 | Bituminous Mix | -93.7093 | 58-34 Elvaloy + Acid, top lift, sampled from truck box - for U of M LTC #2. DURING PAVING | University of Minnesota | 05/01/2012 | Cell 77-2 (7.0 voids) | -24 |  |  |  | 440.46 | 0.83
7707BM013 | 77-I-2007 | 77 | 18805 | 0 | 2007_09_11 | 45.2618 | Bituminous Mix | -93.7093 | 58-34 Elvaloy + Acid, top lift, sampled from truck box - for U of M LTC #2. DURING PAVING | University of Minnesota | 05/01/2012 | Cell 77-3 (7.0 voids) | -24 |  |  |  | 321.29 | 0.66
7707BM013 | 77-I-2007 | 77 | 18805 | 0 | 2007_09_11 | 45.2618 | Bituminous Mix | -93.7093 | 58-34 Elvaloy + Acid, top lift, sampled from truck box - for U of M LTC #2. DURING PAVING | University of Minnesota | 05/01/2012 | Cell 77-4 (7.0 voids) | -34 |  |  |  | 263.26 | 0.67
7707BM013 | 77-I-2007 | 77 | 18805 | 0 | 2007_09_11 | 45.2618 | Bituminous Mix | -93.7093 | 58-34 Elvaloy + Acid, top lift, sampled from truck box - for U of M LTC #2. DURING PAVING | University of Minnesota | 05/01/2012 | Cell 77-5 (7.0 voids) | -34 |  |  |  | 326.81 | 0.71
7707BM013 | 77-I-2007 | 77 | 18805 | 0 | 2007_09_11 | 45.2618 | Bituminous Mix | -93.7093 | 58-34 Elvaloy + Acid, top lift, sampled from truck box - for U of M LTC #2. DURING PAVING | University of Minnesota | 05/01/2012 | Cell 77-2 (4.0 voids) | -24 |  |  |  | 556.45 | 0.9
8608BM001 | 86-I-2008 | 86 | 16707 | 0 | 2008_10_15 | 45.2653 | Bituminous Mix | -93.7157 | SPWEB440H Sp 1, porous HMA, PG 70-28; sent to U of M for LTC fracture. DURING PAVING | University of Minnesota | 06/16/2009 | SCBJ4-2-24 | -24 | 25 | 15 | 75 | 146.4 | 0.38
8608BM001 | 86-I-2008 | 86 | 16707 | 0 | 2008_10_15 | 45.2653 | Bituminous Mix | -93.7157 | SPWEB440H Sp 1, porous HMA, PG 70-28; sent to U of M for LTC fracture. DURING PAVING | University of Minnesota | 06/16/2009 | SCBJ4-1-12 | -12 | 25 | 15 | 75 | 769.6 | 0.35
8608BM001 | 86-I-2008 | 86 | 16707 | 0 | 2008_10_15 | 45.2653 | Bituminous Mix | -93.7157 | SPWEB440H Sp 1, porous HMA, PG 70-28; sent to U of M for LTC fracture. DURING PAVING | University of Minnesota | 06/16/2009 | SCBJ2-1-12 | -12 | 25 | 15 | 75 | 787.1 | 0.36
8608BM001 | 86-I-2008 | 86 | 16707 | 0 | 2008_10_15 | 45.2653 | Bituminous Mix | -93.7157 | SPWEB440H Sp 1, porous HMA, PG 70-28; sent to U of M for LTC fracture. DURING PAVING | University of Minnesota | 06/16/2009 | SCBJ6-2-24 | -24 | 25 | 15 | 75 | 104.6 | 0.29
8608BM001 | 86-I-2008 | 86 | 16707 | 0 | 2008_10_15 | 45.2653 | Bituminous Mix | -93.7157 | SPWEB440H Sp 1, porous HMA, PG 70-28; sent to U of M for LTC fracture. DURING PAVING | University of Minnesota | 06/16/2009 | SCBJ4-3-36 | -36 | 25 | 15 | 75 | 163.4 | 0.45
8608BM001 | 86-I-2008 | 86 | 16707 | 0 | 2008_10_15 | 45.2653 | Bituminous Mix | -93.7157 | SPWEB440H Sp 1, porous HMA, PG 70-28; sent to U of M for LTC fracture. DURING PAVING | University of Minnesota | 06/16/2009 | SCBJ6-3-36 | -36 | 25 | 15 | 75 | 134.2 | 0.42
8608BM001 | 86-I-2008 | 86 | 16707 | 0 | 2008_10_15 | 45.2653 | Bituminous Mix | -93.7157 | SPWEB440H Sp 1, porous HMA, PG 70-28; sent to U of M for LTC fracture. DURING PAVING | University of Minnesota | 06/16/2009 | SCBJ8-2-24 | -24 | 25 | 15 | 75 | 225.7 | 0.36
8608BM001 | 86-I-2008 | 86 | 16707 | 0 | 2008_10_15 | 45.2653 | Bituminous Mix | -93.7157 | SPWEB440H Sp 1, porous HMA, PG 70-28; sent to U of M for LTC fracture. DURING PAVING | University of Minnesota | 06/16/2009 | SCBJ2-3-36 | -36 | 25 | 15 | 75 | 162 | 0.39
0508BM026 | 105-D-2008 | 105 | 112878.8 | 0 | 2008_10_30 | 45.2715 | Bituminous Mix | -93.7277 | shoulder mix - 5% mfr waste shingles, PG 58-28; sent to U of M for LTC fracture. DURING PAVING | University of Minnesota | 06/16/2009 | SCBK2-3-30(2) | -30 | 25 | 15 | 75 | 299.1 | 0.76
0508BM026 | 105-D-2008 | 105 | 112878.8 | 0 | 2008_10_30 | 45.2715 | Bituminous Mix | -93.7277 | shoulder mix - 5% mfr waste shingles, PG 58-28; sent to U of M for LTC fracture. DURING PAVING | University of Minnesota | 06/16/2009 | SCBK2-2-30 | -30 | 25 | 15 | 75 | 266.7 | 0.76
0508BM026 | 105-D-2008 | 105 | 112878.8 | 0 | 2008_10_30 | 45.2715 | Bituminous Mix | -93.7277 | shoulder mix - 5% mfr waste shingles, PG 58-28; sent to U of M for LTC fracture. DURING PAVING | University of Minnesota | 06/16/2009 | SCBK3-2-30 | -30 | 25 | 15 | 75 | 337.8 | 0.86
0508BM026 | 105-D-2008 | 105 | 112878.8 | 0 | 2008_10_30 | 45.2715 | Bituminous Mix | -93.7277 | shoulder mix - 5% mfr waste shingles, PG 58-28; sent to U of M for LTC fracture. DURING PAVING | University of Minnesota | 06/16/2009 | SCBK1-1-6 | -6 | 25 | 15 | 75 | 470.8 | 0.34
0508BM026 | 105-D-2008 | 105 | 112878.8 | 0 | 2008_10_30 | 45.2715 | Bituminous Mix | -93.7277 | shoulder mix - 5% mfr waste shingles, PG 58-28; sent to U of M for LTC fracture. DURING PAVING | University of Minnesota | 06/16/2009 | SCBK2-1-6 | -6 | 25 | 15 | 75 | 470.7 | 0.31
0508BM026 | 105-D-2008 | 105 | 112878.8 | 0 | 2008_10_30 | 45.2715 | Bituminous Mix | -93.7277 | shoulder mix - 5% mfr waste shingles, PG 58-28; sent to U of M for LTC fracture. DURING PAVING | University of Minnesota | 06/16/2009 | SCBK1-2-18 | -18 | 25 | 15 | 75 | 424.2 | 0.64
0508BM026 | 105-D-2008 | 105 | 112878.8 | 0 | 2008_10_30 | 45.2715 | Bituminous Mix | -93.7277 | shoulder mix - 5% mfr waste shingles, PG 58-28; sent to U of M for LTC fracture. DURING PAVING | University of Minnesota | 06/16/2009 | SCBK2-4-18 | -18 | 25 | 15 | 75 | 325 | 0.64
0508BM026 | 105-D-2008 | 105 | 112878.8 | 0 | 2008_10_30 | 45.2715 | Bituminous Mix | -93.7277 | shoulder mix - 5% mfr waste shingles, PG 58-28; sent to U of M for LTC fracture. DURING PAVING | University of Minnesota | 06/16/2009 | SCBK3-4-18 | -18 | 25 | 15 | 75 | 368 | 0.69
0608BM005 | 106-D-2008 | 106 | 113441.3 | 0 | 2008_10_30 | 45.2705 | Bituminous Mix | -93.726 | SPWEB440F Sp - 4.75 mm taconite, PG 64-34; sent to U of M for LTC fracture. DURING PAVING | University of Minnesota | 06/16/2009 | SCBD6-4-36 | -36 | 25 | 15 | 75 | 305.4 | 0.92
0608BM005 | 106-D-2008 | 106 | 113441.3 | 0 | 2008_10_30 | 45.2705 | Bituminous Mix | -93.726 | SPWEB440F Sp - 4.75 mm taconite, PG 64-34; sent to U of M for LTC fracture. DURING PAVING | University of Minnesota | 06/16/2009 | SCBD1-4-12 | -12 | 25 | 15 | 75 | 1568.2 | 0.44
0608BM005 | 106-D-2008 | 106 | 113441.3 | 0 | 2008_10_30 | 45.2705 | Bituminous Mix | -93.726 | SPWEB440F Sp - 4.75 mm taconite, PG 64-34; sent to U of M for LTC fracture. DURING PAVING | University of Minnesota | 06/16/2009 | SCBD6-1-12 | -12 | 25 | 15 | 75 | 1436.1 | 0.42
0608BM005 | 106-D-2008 | 106 | 113441.3 | 0 | 2008_10_30 | 45.2705 | Bituminous Mix | -93.726 | SPWEB440F Sp - 4.75 mm taconite, PG 64-34; sent to U of M for LTC fracture. DURING PAVING | University of Minnesota | 06/16/2009 | SCBD1-2-24 | -24 | 25 | 15 | 75 | 646.4 | 0.8
0608BM005 | 106-D-2008 | 106 | 113441.3 | 0 | 2008_10_30 | 45.2705 | Bituminous Mix | -93.726 | SPWEB440F Sp - 4.75 mm taconite, PG 64-34; sent to U of M for LTC fracture. DURING PAVING | University of Minnesota | 06/16/2009 | SCBD2-2-24 | -24 | 25 | 15 | 75 | 883.1 | 0.83
0608BM005 | 106-D-2008 | 106 | 113441.3 | 0 | 2008_10_30 | 45.2705 | Bituminous Mix | -93.726 | SPWEB440F Sp - 4.75 mm taconite, PG 64-34; sent to U of M for LTC fracture. DURING PAVING | University of Minnesota | 06/16/2009 | SCBD6-2-24 | -24 | 25 | 15 | 75 | 838.7 | 0.94
0608BM005 | 106-D-2008 | 106 | 113441.3 | 0 | 2008_10_30 | 45.2705 | Bituminous Mix | -93.726 | SPWEB440F Sp - 4.75 mm taconite, PG 64-34; sent to U of M for LTC fracture. DURING PAVING | University of Minnesota | 06/16/2009 | SCBD1-1-36 | -36 | 25 | 15 | 75 | 346.6 | 0.92
0608BM005 | 106-D-2008 | 106 | 113441.3 | 0 | 2008_10_30 | 45.2705 | Bituminous Mix | -93.726 | SPWEB440F Sp - 4.75 mm taconite, PG 64-34; sent to U of M for LTC fracture. DURING PAVING | University of Minnesota | 06/16/2009 | SCBD2-1-12 | -12 | 25 | 15 | 75 | 1403.7 | 0.42

## MAT_HMA_SENB_TEST_MV
MNROAD_ID | SECTION_ID | CELL | STATION | OFFSET | SAMPLE_DATE | LATITUDE | LONGITUDE | MATERIAL_GROUP | COMMENTS | SAMPLE_DESC | TESTING_LAB | TEST_DATE | TEMP_C | FRACTURE_ENERGY_J_PER_M2
0305BB001 | 3-D-1990 | 3 | 111427 | -5.5 | 2005_05_24 | 45.2739 | -93.7323 | Bituminous Beam | """6""""x18"""" beam for pooled fund LTC. """ | MnRoad Cell 03 | University of Illinois | 12/01/2006 | -18 | 251.8
0305BB001 | 3-D-1990 | 3 | 111427 | -5.5 | 2005_05_24 | 45.2739 | -93.7323 | Bituminous Beam | """6""""x18"""" beam for pooled fund LTC. """ | MnRoad Cell 03 | University of Illinois | 12/01/2006 | -18 | 263.3
0305BB001 | 3-D-1990 | 3 | 111427 | -5.5 | 2005_05_24 | 45.2739 | -93.7323 | Bituminous Beam | """6""""x18"""" beam for pooled fund LTC. """ | MnRoad Cell 03 | University of Illinois | 12/01/2006 | -30 | 279.4
0305BB001 | 3-D-1990 | 3 | 111427 | -5.5 | 2005_05_24 | 45.2739 | -93.7323 | Bituminous Beam | """6""""x18"""" beam for pooled fund LTC. """ | MnRoad Cell 03 | University of Illinois | 12/01/2006 | -6 | 441.9
0305BB001 | 3-D-1990 | 3 | 111427 | -5.5 | 2005_05_24 | 45.2739 | -93.7323 | Bituminous Beam | """6""""x18"""" beam for pooled fund LTC. """ | MnRoad Cell 03 | University of Illinois | 12/01/2006 | -6 | 458.4
1905BB001 | 19-D-2003 | 19 | 121746 | -6.5 | 2005_05_24 | 45.2567 | -93.7004 | Bituminous Beam | """6""""x18"""" beam for pooled fund LTC. """ | MnRoad Cell 19 | University of Illinois | 12/01/2006 | -36 | 118.3
1905BB001 | 19-D-2003 | 19 | 121746 | -6.5 | 2005_05_24 | 45.2567 | -93.7004 | Bituminous Beam | """6""""x18"""" beam for pooled fund LTC. """ | MnRoad Cell 19 | University of Illinois | 12/01/2006 | -36 | 213.5
1905BB001 | 19-D-2003 | 19 | 121746 | -6.5 | 2005_05_24 | 45.2567 | -93.7004 | Bituminous Beam | """6""""x18"""" beam for pooled fund LTC. """ | MnRoad Cell 19 | University of Illinois | 12/01/2006 | -24 | 269.4
1905BB001 | 19-D-2003 | 19 | 121746 | -6.5 | 2005_05_24 | 45.2567 | -93.7004 | Bituminous Beam | """6""""x18"""" beam for pooled fund LTC. """ | MnRoad Cell 19 | University of Illinois | 12/01/2006 | -12 | 297.1
1905BB001 | 19-D-2003 | 19 | 121746 | -6.5 | 2005_05_24 | 45.2567 | -93.7004 | Bituminous Beam | """6""""x18"""" beam for pooled fund LTC. """ | MnRoad Cell 19 | University of Illinois | 12/01/2006 | -12 | 316.8
3305BB001 | 33-I-1999 | 33 | 6874 | 6.5 | 2005_05_23 | 45.2652 | -93.715 | Bituminous Beam | """6""""x18"""" beam for pooled fund LTC. """ | MnRoad Cell 33 | University of Illinois | 12/01/2006 | -30 | 231.5
3305BB001 | 33-I-1999 | 33 | 6874 | 6.5 | 2005_05_23 | 45.2652 | -93.715 | Bituminous Beam | """6""""x18"""" beam for pooled fund LTC. """ | MnRoad Cell 33 | University of Illinois | 12/01/2006 | -30 | 236.1
3305BB001 | 33-I-1999 | 33 | 6874 | 6.5 | 2005_05_23 | 45.2652 | -93.715 | Bituminous Beam | """6""""x18"""" beam for pooled fund LTC. """ | MnRoad Cell 33 | University of Illinois | 12/01/2006 | -18 | 282.7
3305BB001 | 33-I-1999 | 33 | 6874 | 6.5 | 2005_05_23 | 45.2652 | -93.715 | Bituminous Beam | """6""""x18"""" beam for pooled fund LTC. """ | MnRoad Cell 33 | University of Illinois | 12/01/2006 | -18 | 393.9
3305BB001 | 33-I-1999 | 33 | 6874 | 6.5 | 2005_05_23 | 45.2652 | -93.715 | Bituminous Beam | """6""""x18"""" beam for pooled fund LTC. """ | MnRoad Cell 33 | University of Illinois | 12/01/2006 | -6 | 455.6
3305BB001 | 33-I-1999 | 33 | 6874 | 6.5 | 2005_05_23 | 45.2652 | -93.715 | Bituminous Beam | """6""""x18"""" beam for pooled fund LTC. """ | MnRoad Cell 33 | University of Illinois | 12/01/2006 | -6 | 559.2
3405BB001 | 34-I-1999 | 34 | 7453 | 6.5 | 2005_05_23 | 45.2642 | -93.7133 | Bituminous Beam | """6""""x18"""" beam for pooled fund LTC. """ | MnRoad Cell 34 | University of Illinois | 12/01/2006 | -36 | 301.9
3405BB001 | 34-I-1999 | 34 | 7453 | 6.5 | 2005_05_23 | 45.2642 | -93.7133 | Bituminous Beam | """6""""x18"""" beam for pooled fund LTC. """ | MnRoad Cell 34 | University of Illinois | 12/01/2006 | -24 | 319.3
3405BB001 | 34-I-1999 | 34 | 7453 | 6.5 | 2005_05_23 | 45.2642 | -93.7133 | Bituminous Beam | """6""""x18"""" beam for pooled fund LTC. """ | MnRoad Cell 34 | University of Illinois | 12/01/2006 | -36 | 376.4
3405BB001 | 34-I-1999 | 34 | 7453 | 6.5 | 2005_05_23 | 45.2642 | -93.7133 | Bituminous Beam | """6""""x18"""" beam for pooled fund LTC. """ | MnRoad Cell 34 | University of Illinois | 12/01/2006 | -24 | 395.5
3405BB001 | 34-I-1999 | 34 | 7453 | 6.5 | 2005_05_23 | 45.2642 | -93.7133 | Bituminous Beam | """6""""x18"""" beam for pooled fund LTC. """ | MnRoad Cell 34 | University of Illinois | 12/01/2006 | -12 | 596.6
3405BB001 | 34-I-1999 | 34 | 7453 | 6.5 | 2005_05_23 | 45.2642 | -93.7133 | Bituminous Beam | """6""""x18"""" beam for pooled fund LTC. """ | MnRoad Cell 34 | University of Illinois | 12/01/2006 | -12 | 930.8
3505BB001 | 35-I-1999 | 35 | 7988 | 6.4 | 2005_05_23 | 45.2633 | -93.7116 | Bituminous Beam | """6""""x18"""" beam for pooled fund LTC. """ | MnRoad Cell 35 | University of Illinois | 12/01/2006 | -42 | 257.7
3505BB001 | 35-I-1999 | 35 | 7988 | 6.4 | 2005_05_23 | 45.2633 | -93.7116 | Bituminous Beam | """6""""x18"""" beam for pooled fund LTC. """ | MnRoad Cell 35 | University of Illinois | 12/01/2006 | -42 | 288.9
3505BB001 | 35-I-1999 | 35 | 7988 | 6.4 | 2005_05_23 | 45.2633 | -93.7116 | Bituminous Beam | """6""""x18"""" beam for pooled fund LTC. """ | MnRoad Cell 35 | University of Illinois | 12/01/2006 | -30 | 308.3
3505BB001 | 35-I-1999 | 35 | 7988 | 6.4 | 2005_05_23 | 45.2633 | -93.7116 | Bituminous Beam | """6""""x18"""" beam for pooled fund LTC. """ | MnRoad Cell 35 | University of Illinois | 12/01/2006 | -18 | 363
3505BB001 | 35-I-1999 | 35 | 7988 | 6.4 | 2005_05_23 | 45.2633 | -93.7116 | Bituminous Beam | """6""""x18"""" beam for pooled fund LTC. """ | MnRoad Cell 35 | University of Illinois | 12/01/2006 | -30 | 418.7
3505BB001 | 35-I-1999 | 35 | 7988 | 6.4 | 2005_05_23 | 45.2633 | -93.7116 | Bituminous Beam | """6""""x18"""" beam for pooled fund LTC. """ | MnRoad Cell 35 | University of Illinois | 12/01/2006 | -18 | 1224.2

## MAT_HMA_TRIAXIAL_STATIC_CREEP_M
MNROAD_ID | SECTION_ID | CELL | STATION | OFFSET | SAMPLE_DATE | LATITUDE | MATERIAL_GROUP | LONGITUDE | COMMENTS | TESTING_LAB | TEST_DATE | SAMPLE_DESC | AC_PERCENT | AIR_VOIDS_PERCENT | TEMP_F | CONFINING_PRESSURE_PSI | VERTICAL_STRESS_PSI | INTERCEPT_A | COMPLIANCE_AT_1SEC | SLOPE_B | FLOW_TIME_SEC | TEST_COMMENT
1699BM001 | 16-D-1990 | 16 | 120303.75 | 0 | 2001_06_01 | 45.2591 | Bituminous Mix | -93.7049 | mnroad_id assumed - sent to ASU June 2001 (lab blend). | Arizona State University | 10/01/1999 | 170 | 5.08 | 7.5 | 130 | 20 | 120 | 0.00242 | 0.00383 | 0.28118 | 2000 | 4" diameter x 6" tall cylindrical specimen
1699BM001 | 16-D-1990 | 16 | 120303.75 | 0 | 2001_06_01 | 45.2591 | Bituminous Mix | -93.7049 | mnroad_id assumed - sent to ASU June 2001 (lab blend). | Arizona State University | 10/01/1999 | 143 | 5.08 | 7.4 | 100 | 0 | 30 | 0.00196 | 0.00309 | 0.43557 | 800 | 4" diameter x 6" tall cylindrical specimen
1699BM001 | 16-D-1990 | 16 | 120303.75 | 0 | 2001_06_01 | 45.2591 | Bituminous Mix | -93.7049 | mnroad_id assumed - sent to ASU June 2001 (lab blend). | Arizona State University | 10/01/1999 | 142 | 5.08 | 7.3 | 100 | 0 | 30 | 0.00167 | 0.00442 | 0.40546 | 710 | 4" diameter x 6" tall cylindrical specimen
1699BM001 | 16-D-1990 | 16 | 120303.75 | 0 | 2001_06_01 | 45.2591 | Bituminous Mix | -93.7049 | mnroad_id assumed - sent to ASU June 2001 (lab blend). | Arizona State University | 10/01/1999 | 159 | 5.08 | 7.7 | 130 | 0 | 10 | 0.0023 | 0.00229 | 0.4933 | 129 | 4" diameter x 6" tall cylindrical specimen
1699BM001 | 16-D-1990 | 16 | 120303.75 | 0 | 2001_06_01 | 45.2591 | Bituminous Mix | -93.7049 | mnroad_id assumed - sent to ASU June 2001 (lab blend). | Arizona State University | 10/01/1999 | 162 | 5.08 | 7.7 | 100 | 20 | 120 | 0.00135 | 0.00436 | 0.24972 | 10020 | 4" diameter x 6" tall cylindrical specimen
1699BM001 | 16-D-1990 | 16 | 120303.75 | 0 | 2001_06_01 | 45.2591 | Bituminous Mix | -93.7049 | mnroad_id assumed - sent to ASU June 2001 (lab blend). | Arizona State University | 10/01/1999 | 169 | 5.08 | 7.8 | 100 | 20 | 120 | 0.00148 | 0.00412 | 0.25819 | 8020 | 4" diameter x 6" tall cylindrical specimen
1699BM001 | 16-D-1990 | 16 | 120303.75 | 0 | 2001_06_01 | 45.2591 | Bituminous Mix | -93.7049 | mnroad_id assumed - sent to ASU June 2001 (lab blend). | Arizona State University | 10/01/1999 | 167 | 5.08 | 7.7 | 130 | 20 | 120 | 0.00368 | 0.00504 | 0.33194 | 200 | 4" diameter x 6" tall cylindrical specimen
1699BM001 | 16-D-1990 | 16 | 120303.75 | 0 | 2001_06_01 | 45.2591 | Bituminous Mix | -93.7049 | mnroad_id assumed - sent to ASU June 2001 (lab blend). | Arizona State University | 10/01/1999 | 158 | 5.08 | 7.8 | 130 | 0 | 10 | 0.0031 | 0.00346 | 0.45475 | 505 | 4" diameter x 6" tall cylindrical specimen
1799BM001 | 17-D-1990 | 17 | 120870 | 0 | 2001_06_01 | 45.2581 | Bituminous Mix | -93.7032 | mnroad_id assumed - sent to ASU June 2001 (lab blend). | Arizona State University | 10/01/1999 | 417 | 5.45 | 7.5 | 100 | 0 | 30 | 0.00207 | 0.00362 | 0.44846 | 320 | 4" diameter x 6" tall cylindrical specimen
1799BM001 | 17-D-1990 | 17 | 120870 | 0 | 2001_06_01 | 45.2581 | Bituminous Mix | -93.7032 | mnroad_id assumed - sent to ASU June 2001 (lab blend). | Arizona State University | 10/01/1999 | 418 | 5.45 | 7.9 | 100 | 0 | 30 | 0.00231 | 0.00523 | 0.40344 | 255 | 4" diameter x 6" tall cylindrical specimen
1799BM001 | 17-D-1990 | 17 | 120870 | 0 | 2001_06_01 | 45.2581 | Bituminous Mix | -93.7032 | mnroad_id assumed - sent to ASU June 2001 (lab blend). | Arizona State University | 10/01/1999 | 423 | 5.45 | 7.6 | 130 | 0 | 10 | 0.00451 | 0.00417 | 0.43083 | 130 | 4" diameter x 6" tall cylindrical specimen
1799BM001 | 17-D-1990 | 17 | 120870 | 0 | 2001_06_01 | 45.2581 | Bituminous Mix | -93.7032 | mnroad_id assumed - sent to ASU June 2001 (lab blend). | Arizona State University | 10/01/1999 | 424 | 5.45 | 8 | 130 | 0 | 10 | 0.00549 | 0.00367 | 0.5182 | 126 | 4" diameter x 6" tall cylindrical specimen
1799BM001 | 17-D-1990 | 17 | 120870 | 0 | 2001_06_01 | 45.2581 | Bituminous Mix | -93.7032 | mnroad_id assumed - sent to ASU June 2001 (lab blend). | Arizona State University | 10/01/1999 | 450 | 5.45 | 7.2 | 100 | 20 | 120 | 0.00198 | 0.00368 | 0.36251 | 1511 | 4" diameter x 6" tall cylindrical specimen
1799BM001 | 17-D-1990 | 17 | 120870 | 0 | 2001_06_01 | 45.2581 | Bituminous Mix | -93.7032 | mnroad_id assumed - sent to ASU June 2001 (lab blend). | Arizona State University | 10/01/1999 | 451 | 5.45 | 7.5 | 100 | 20 | 120 | 0.00178 | 0.00343 | 0.33733 | 3180 | 4" diameter x 6" tall cylindrical specimen
1799BM001 | 17-D-1990 | 17 | 120870 | 0 | 2001_06_01 | 45.2581 | Bituminous Mix | -93.7032 | mnroad_id assumed - sent to ASU June 2001 (lab blend). | Arizona State University | 10/01/1999 | 452 | 5.45 | 7 | 130 | 20 | 120 | 0.00383 | 0.00582 | 0.40556 | 126 | 4" diameter x 6" tall cylindrical specimen
1799BM001 | 17-D-1990 | 17 | 120870 | 0 | 2001_06_01 | 45.2581 | Bituminous Mix | -93.7032 | mnroad_id assumed - sent to ASU June 2001 (lab blend). | Arizona State University | 10/01/1999 | 453 | 5.45 | 7.4 | 130 | 20 | 120 | 0.0045 | 0.00569 | 0.44499 | 51 | 4" diameter x 6" tall cylindrical specimen
1899BM001 | 18-D-1990 | 18 | 121435 | 0 | 2001_06_01 | 45.2572 | Bituminous Mix | -93.7014 | mnroad_id assumed - sent to ASU June 2001 (lab blend). | Arizona State University | 10/01/1999 | 43 | 5.83 | 5.6 | 100 | 0 | 30 | 0.00082 | 0.00221 | 0.35499 | 800 | 4" diameter x 6" tall cylindrical specimen
1899BM001 | 18-D-1990 | 18 | 121435 | 0 | 2001_06_01 | 45.2572 | Bituminous Mix | -93.7014 | mnroad_id assumed - sent to ASU June 2001 (lab blend). | Arizona State University | 10/01/1999 | 44 | 5.83 | 5.9 | 100 | 0 | 30 | 0.00173 | 0.0019 | 0.39989 | 1000 | 4" diameter x 6" tall cylindrical specimen
1899BM001 | 18-D-1990 | 18 | 121435 | 0 | 2001_06_01 | 45.2572 | Bituminous Mix | -93.7014 | mnroad_id assumed - sent to ASU June 2001 (lab blend). | Arizona State University | 10/01/1999 | 52 | 5.83 | 5.1 | 130 | 0 | 10 | 0.00446 | 0.00457 | 0.47216 | 126 | 4" diameter x 6" tall cylindrical specimen
1899BM001 | 18-D-1990 | 18 | 121435 | 0 | 2001_06_01 | 45.2572 | Bituminous Mix | -93.7014 | mnroad_id assumed - sent to ASU June 2001 (lab blend). | Arizona State University | 10/01/1999 | 72 | 5.83 | 5.1 | 100 | 20 | 120 | 0.00121 | 0.00827 | 0.10164 |  | 4" diameter x 6" tall cylindrical specimen
1899BM001 | 18-D-1990 | 18 | 121435 | 0 | 2001_06_01 | 45.2572 | Bituminous Mix | -93.7014 | mnroad_id assumed - sent to ASU June 2001 (lab blend). | Arizona State University | 10/01/1999 | 73 | 5.83 | 4.9 | 100 | 20 | 120 | 0.0012 | 0.0086 | 0.09908 |  | 4" diameter x 6" tall cylindrical specimen
1899BM001 | 18-D-1990 | 18 | 121435 | 0 | 2001_06_01 | 45.2572 | Bituminous Mix | -93.7014 | mnroad_id assumed - sent to ASU June 2001 (lab blend). | Arizona State University | 10/01/1999 | 74 | 5.83 | 5 | 130 | 20 | 120 | 0.00436 | 0.00536 | 1.9904 | 4000 | 4" diameter x 6" tall cylindrical specimen
1899BM001 | 18-D-1990 | 18 | 121435 | 0 | 2001_06_01 | 45.2572 | Bituminous Mix | -93.7014 | mnroad_id assumed - sent to ASU June 2001 (lab blend). | Arizona State University | 10/01/1999 | 75 | 5.83 | 4.8 | 130 | 20 | 120 |  |  |  |  | 4" diameter x 6" tall cylindrical specimen
2099BM001 | 20-D-1999 | 20 | 122565 | 0 | 2001_06_01 | 45.2553 | Bituminous Mix | -93.6979 | mnroad_id assumed - sent to ASU June 2001 (lab blend). | Arizona State University | 10/01/1999 | 231 | 6.05 | 6.2 | 100 | 0 | 30 | 0.00333 | 0.00359 | 0.4853 | 100 | 4" diameter x 6" tall cylindrical specimen
2099BM001 | 20-D-1999 | 20 | 122565 | 0 | 2001_06_01 | 45.2553 | Bituminous Mix | -93.6979 | mnroad_id assumed - sent to ASU June 2001 (lab blend). | Arizona State University | 10/01/1999 | 239 | 6.05 | 6.1 | 100 | 0 | 30 | 0.00192 | 0.00333 | 0.4283 | 320 | 4" diameter x 6" tall cylindrical specimen
2099BM001 | 20-D-1999 | 20 | 122565 | 0 | 2001_06_01 | 45.2553 | Bituminous Mix | -93.6979 | mnroad_id assumed - sent to ASU June 2001 (lab blend). | Arizona State University | 10/01/1999 | 252 | 6.05 | 5.8 | 130 | 0 | 10 | 0.00602 | 0.00068 | 0.76617 | 11 | 4" diameter x 6" tall cylindrical specimen
2099BM001 | 20-D-1999 | 20 | 122565 | 0 | 2001_06_01 | 45.2553 | Bituminous Mix | -93.6979 | mnroad_id assumed - sent to ASU June 2001 (lab blend). | Arizona State University | 10/01/1999 | 254 | 6.05 | 5.9 | 130 | 0 | 10 | 0.00756 | 0.00664 | 0.59577 | 16 | 4" diameter x 6" tall cylindrical specimen
2099BM001 | 20-D-1999 | 20 | 122565 | 0 | 2001_06_01 | 45.2553 | Bituminous Mix | -93.6979 | mnroad_id assumed - sent to ASU June 2001 (lab blend). | Arizona State University | 10/01/1999 | 354 | 6.05 | 6.4 | 100 | 20 | 120 | 0.00182 | 0.00305 | 0.29092 | 2520 | 4" diameter x 6" tall cylindrical specimen
2099BM001 | 20-D-1999 | 20 | 122565 | 0 | 2001_06_01 | 45.2553 | Bituminous Mix | -93.6979 | mnroad_id assumed - sent to ASU June 2001 (lab blend). | Arizona State University | 10/01/1999 | 356 | 6.05 | 6.7 | 100 | 20 | 120 |  |  |  |  | 4" diameter x 6" tall cylindrical specimen
2099BM001 | 20-D-1999 | 20 | 122565 | 0 | 2001_06_01 | 45.2553 | Bituminous Mix | -93.6979 | mnroad_id assumed - sent to ASU June 2001 (lab blend). | Arizona State University | 10/01/1999 | 261 | 6.05 | 6 | 130 | 20 | 120 | 0.00309 | 0.00536 | 0.38286 | 100 | 4" diameter x 6" tall cylindrical specimen
2099BM001 | 20-D-1999 | 20 | 122565 | 0 | 2001_06_01 | 45.2553 | Bituminous Mix | -93.6979 | mnroad_id assumed - sent to ASU June 2001 (lab blend). | Arizona State University | 10/01/1999 | 262 | 6.05 | 5.9 | 130 | 20 | 120 | 0.0045 | 0.00512 | 0.38988 | 64 | 4" diameter x 6" tall cylindrical specimen
2299BM001 | 22-D-1990 | 22 | 123725 | 0 | 2001_06_01 | 45.2534 | Bituminous Mix | -93.6943 | mnroad_id assumed - sent to ASU June 2001 (lab blend). | Arizona State University | 10/01/1999 | 330 | 5.35 | 6.9 | 100 | 0 | 30 | 0.00144 | 0.00313 | 0.38746 | 505 | 4" diameter x 6" tall cylindrical specimen
2299BM001 | 22-D-1990 | 22 | 123725 | 0 | 2001_06_01 | 45.2534 | Bituminous Mix | -93.6943 | mnroad_id assumed - sent to ASU June 2001 (lab blend). | Arizona State University | 10/01/1999 | 346 | 5.35 | 6.1 | 130 | 0 | 10 | 0.00749 | 0.00992 | 0.51772 | 51 | 4" diameter x 6" tall cylindrical specimen
2299BM001 | 22-D-1990 | 22 | 123725 | 0 | 2001_06_01 | 45.2534 | Bituminous Mix | -93.6943 | mnroad_id assumed - sent to ASU June 2001 (lab blend). | Arizona State University | 10/01/1999 | 343 | 5.35 | 6.6 | 130 | 0 | 10 | 0.00425 | 0.0055 | 0.44703 | 100 | 4" diameter x 6" tall cylindrical specimen
2299BM001 | 22-D-1990 | 22 | 123725 | 0 | 2001_06_01 | 45.2534 | Bituminous Mix | -93.6943 | mnroad_id assumed - sent to ASU June 2001 (lab blend). | Arizona State University | 10/01/1999 | 331 | 5.35 | 6.2 | 100 | 0 | 30 | 0.00128 | 0.00227 | 0.3841 | 800 | 4" diameter x 6" tall cylindrical specimen
2299BM001 | 22-D-1990 | 22 | 123725 | 0 | 2001_06_01 | 45.2534 | Bituminous Mix | -93.6943 | mnroad_id assumed - sent to ASU June 2001 (lab blend). | Arizona State University | 10/01/1999 | 357 | 5.35 | 6.4 | 130 | 20 | 120 | 0.00338 | 0.00457 | 0.31871 | 400 | 4" diameter x 6" tall cylindrical specimen
2299BM001 | 22-D-1990 | 22 | 123725 | 0 | 2001_06_01 | 45.2534 | Bituminous Mix | -93.6943 | mnroad_id assumed - sent to ASU June 2001 (lab blend). | Arizona State University | 10/01/1999 | 260 | 5.35 | 5.9 | 100 | 20 | 120 | 0.00138 | 0.00282 | 0.29609 | 4000 | 4" diameter x 6" tall cylindrical specimen
2299BM001 | 22-D-1990 | 22 | 123725 | 0 | 2001_06_01 | 45.2534 | Bituminous Mix | -93.6943 | mnroad_id assumed - sent to ASU June 2001 (lab blend). | Arizona State University | 10/01/1999 | 258 | 5.35 | 5.5 | 100 | 20 | 120 | 0.00099 | 0.00121 | 0.33742 | 8020 | 4" diameter x 6" tall cylindrical specimen
2299BM001 | 22-D-1990 | 22 | 123725 | 0 | 2001_06_01 | 45.2534 | Bituminous Mix | -93.6943 | mnroad_id assumed - sent to ASU June 2001 (lab blend). | Arizona State University | 10/01/1999 | 358 | 5.35 | 6.4 | 130 | 20 | 120 | 0.00315 | 0.00438 | 0.325 | 126 | 4" diameter x 6" tall cylindrical specimen

## MAT_HMA_TRIAXIAL_STRENGTH_MV
MNROAD_ID | SECTION_ID | CELL | STATION | OFFSET | SAMPLE_DATE | LATITUDE | LONGITUDE | MATERIAL_GROUP | COMMENTS | TESTING_LAB | TEST_DATE | SAMPLE_DESC | AC_PERCENT | AIR_VOIDS_PERCENT | CONFINING_PRESSURE_PSI | TEMP_F | MAX_DEVIATORIC_STRESS_PSI | MAX_NORMAL_STRESS_PSI | PERCENT_STRAIN | STRAIN_RATE_IN_PER_MIN | TEST_COMMENT
1699BM001 | 16-D-1990 | 16 | 120303.75 | 0 | 2001_06_01 | 45.2591 | -93.7049 | Bituminous Mix | mnroad_id assumed - sent to ASU June 2001 (lab blend). | Arizona State University | 12/01/1999 | 185 | 5.08 | 7.9 | 0 | 100 | 87.5 | 87.5 | 2 | 0.05 | 4" diameter x 6" tall cylindrical specimen
1699BM001 | 16-D-1990 | 16 | 120303.75 | 0 | 2001_06_01 | 45.2591 | -93.7049 | Bituminous Mix | mnroad_id assumed - sent to ASU June 2001 (lab blend). | Arizona State University | 12/01/1999 | 181 | 5.08 | 8.4 | 20 | 100 | 165.1 | 185.1 | 2.9 | 0.05 | 4" diameter x 6" tall cylindrical specimen
1699BM001 | 16-D-1990 | 16 | 120303.75 | 0 | 2001_06_01 | 45.2591 | -93.7049 | Bituminous Mix | mnroad_id assumed - sent to ASU June 2001 (lab blend). | Arizona State University | 12/01/1999 | 183 | 5.08 | 8.2 | 40 | 100 | 236.1 | 276.1 | 4.9 | 0.05 | 4" diameter x 6" tall cylindrical specimen
1699BM001 | 16-D-1990 | 16 | 120303.75 | 0 | 2001_06_01 | 45.2591 | -93.7049 | Bituminous Mix | mnroad_id assumed - sent to ASU June 2001 (lab blend). | Arizona State University | 12/01/1999 | 184 | 5.08 | 8.4 | 0 | 130 | 18.1 | 18.1 | 1.7 | 0.05 | 4" diameter x 6" tall cylindrical specimen
1699BM001 | 16-D-1990 | 16 | 120303.75 | 0 | 2001_06_01 | 45.2591 | -93.7049 | Bituminous Mix | mnroad_id assumed - sent to ASU June 2001 (lab blend). | Arizona State University | 12/01/1999 | 180 | 5.08 | 8.8 | 20 | 130 | 124.8 | 144.8 | 4.4 | 0.05 | 4" diameter x 6" tall cylindrical specimen
1699BM001 | 16-D-1990 | 16 | 120303.75 | 0 | 2001_06_01 | 45.2591 | -93.7049 | Bituminous Mix | mnroad_id assumed - sent to ASU June 2001 (lab blend). | Arizona State University | 12/01/1999 | 182 | 5.08 | 8.5 | 40 | 130 | 205.6 | 245.6 | 6.7 | 0.05 | 4" diameter x 6" tall cylindrical specimen
1799BM001 | 17-D-1990 | 17 | 120870 | 0 | 2001_06_01 | 45.2581 | -93.7032 | Bituminous Mix | mnroad_id assumed - sent to ASU June 2001 (lab blend). | Arizona State University | 12/01/1999 | 470 | 5.45 | 7.7 | 0 | 100 | 69.5 | 69.5 | 2.2 | 0.05 | 4" diameter x 6" tall cylindrical specimen
1799BM001 | 17-D-1990 | 17 | 120870 | 0 | 2001_06_01 | 45.2581 | -93.7032 | Bituminous Mix | mnroad_id assumed - sent to ASU June 2001 (lab blend). | Arizona State University | 12/01/1999 | 467 | 5.45 | 8.2 | 20 | 100 | 154.1 | 174.1 | 3 | 0.05 | 4" diameter x 6" tall cylindrical specimen
1799BM001 | 17-D-1990 | 17 | 120870 | 0 | 2001_06_01 | 45.2581 | -93.7032 | Bituminous Mix | mnroad_id assumed - sent to ASU June 2001 (lab blend). | Arizona State University | 12/01/1999 | 468 | 5.45 | 8.6 | 40 | 100 | 230 | 270 | 4.9 | 0.05 | 4" diameter x 6" tall cylindrical specimen
1799BM001 | 17-D-1990 | 17 | 120870 | 0 | 2001_06_01 | 45.2581 | -93.7032 | Bituminous Mix | mnroad_id assumed - sent to ASU June 2001 (lab blend). | Arizona State University | 12/01/1999 | 471 | 5.45 | 7.9 | 0 | 130 | 17.1 | 17.1 | 1.7 | 0.05 | 4" diameter x 6" tall cylindrical specimen
1799BM001 | 17-D-1990 | 17 | 120870 | 0 | 2001_06_01 | 45.2581 | -93.7032 | Bituminous Mix | mnroad_id assumed - sent to ASU June 2001 (lab blend). | Arizona State University | 12/01/1999 | 466 | 5.45 | 8.2 | 20 | 130 | 119 | 139 | 3.3 | 0.05 | 4" diameter x 6" tall cylindrical specimen
1799BM001 | 17-D-1990 | 17 | 120870 | 0 | 2001_06_01 | 45.2581 | -93.7032 | Bituminous Mix | mnroad_id assumed - sent to ASU June 2001 (lab blend). | Arizona State University | 12/01/1999 | 469 | 5.45 | 8.3 | 40 | 130 | 208.8 | 248.8 | 5.3 | 0.05 | 4" diameter x 6" tall cylindrical specimen
1899BM001 | 18-D-1990 | 18 | 121435 | 0 | 2001_06_01 | 45.2572 | -93.7014 | Bituminous Mix | mnroad_id assumed - sent to ASU June 2001 (lab blend). | Arizona State University | 12/01/1999 | 5 | 5.83 | 5.4 | 0 | 100 | 88.4 | 88.4 |  | 0.05 | 4" diameter x 6" tall cylindrical specimen
1899BM001 | 18-D-1990 | 18 | 121435 | 0 | 2001_06_01 | 45.2572 | -93.7014 | Bituminous Mix | mnroad_id assumed - sent to ASU June 2001 (lab blend). | Arizona State University | 12/01/1999 | 7 | 5.83 | 5.5 | 20 | 100 | 192.4 | 212.4 | 3.7 | 0.05 | 4" diameter x 6" tall cylindrical specimen
1899BM001 | 18-D-1990 | 18 | 121435 | 0 | 2001_06_01 | 45.2572 | -93.7014 | Bituminous Mix | mnroad_id assumed - sent to ASU June 2001 (lab blend). | Arizona State University | 12/01/1999 | 9 | 5.83 | 5.2 | 40 | 100 | 240.1 | 280.1 | 3.8 | 0.05 | 4" diameter x 6" tall cylindrical specimen
1899BM001 | 18-D-1990 | 18 | 121435 | 0 | 2001_06_01 | 45.2572 | -93.7014 | Bituminous Mix | mnroad_id assumed - sent to ASU June 2001 (lab blend). | Arizona State University | 12/01/1999 | 8 | 5.83 | 5.4 | 60 | 100 | 308 | 368 | 6.4 | 0.05 | 4" diameter x 6" tall cylindrical specimen
1899BM001 | 18-D-1990 | 18 | 121435 | 0 | 2001_06_01 | 45.2572 | -93.7014 | Bituminous Mix | mnroad_id assumed - sent to ASU June 2001 (lab blend). | Arizona State University | 12/01/1999 | 10 | 5.83 | 5.4 | 0 | 130 | 70.2 | 70.2 | 1.4 | 0.05 | 4" diameter x 6" tall cylindrical specimen
1899BM001 | 18-D-1990 | 18 | 121435 | 0 | 2001_06_01 | 45.2572 | -93.7014 | Bituminous Mix | mnroad_id assumed - sent to ASU June 2001 (lab blend). | Arizona State University | 12/01/1999 | 12 | 5.83 | 5.4 | 20 | 130 | 125 | 145 | 4.3 | 0.05 | 4" diameter x 6" tall cylindrical specimen
1899BM001 | 18-D-1990 | 18 | 121435 | 0 | 2001_06_01 | 45.2572 | -93.7014 | Bituminous Mix | mnroad_id assumed - sent to ASU June 2001 (lab blend). | Arizona State University | 12/01/1999 | 11 | 5.83 | 5.3 | 40 | 130 | 214.6 | 254.6 | 3.7 | 0.05 | 4" diameter x 6" tall cylindrical specimen
1899BM001 | 18-D-1990 | 18 | 121435 | 0 | 2001_06_01 | 45.2572 | -93.7014 | Bituminous Mix | mnroad_id assumed - sent to ASU June 2001 (lab blend). | Arizona State University | 12/01/1999 | 13 | 5.83 | 5.4 | 60 | 130 | 279.1 | 339.1 | 6.9 | 0.05 | 4" diameter x 6" tall cylindrical specimen
2099BM001 | 20-D-1999 | 20 | 122565 | 0 | 2001_06_01 | 45.2553 | -93.6979 | Bituminous Mix | mnroad_id assumed - sent to ASU June 2001 (lab blend). | Arizona State University | 12/01/1999 | 227 | 6.05 | 6.2 | 0 | 100 | 60.5 | 60.5 | 6.5 | 0.05 | 4" diameter x 6" tall cylindrical specimen
2099BM001 | 20-D-1999 | 20 | 122565 | 0 | 2001_06_01 | 45.2553 | -93.6979 | Bituminous Mix | mnroad_id assumed - sent to ASU June 2001 (lab blend). | Arizona State University | 12/01/1999 | 228 | 6.05 | 6.2 | 20 | 100 | 110.6 | 130.6 | 7.3 | 0.05 | 4" diameter x 6" tall cylindrical specimen
2099BM001 | 20-D-1999 | 20 | 122565 | 0 | 2001_06_01 | 45.2553 | -93.6979 | Bituminous Mix | mnroad_id assumed - sent to ASU June 2001 (lab blend). | Arizona State University | 12/01/1999 | 229 | 6.05 | 6.2 | 40 | 100 | 148.2 | 188.2 | 3.7 | 0.05 | 4" diameter x 6" tall cylindrical specimen
2099BM001 | 20-D-1999 | 20 | 122565 | 0 | 2001_06_01 | 45.2553 | -93.6979 | Bituminous Mix | mnroad_id assumed - sent to ASU June 2001 (lab blend). | Arizona State University | 12/01/1999 | 230 | 6.05 | 5.8 | 60 | 100 | 244.4 | 304.4 | 6.7 | 0.05 | 4" diameter x 6" tall cylindrical specimen
2099BM001 | 20-D-1999 | 20 | 122565 | 0 | 2001_06_01 | 45.2553 | -93.6979 | Bituminous Mix | mnroad_id assumed - sent to ASU June 2001 (lab blend). | Arizona State University | 12/01/1999 | 212 | 6.05 | 6.1 | 0 | 130 | 23 | 23 | 2 | 0.05 | 4" diameter x 6" tall cylindrical specimen
2099BM001 | 20-D-1999 | 20 | 122565 | 0 | 2001_06_01 | 45.2553 | -93.6979 | Bituminous Mix | mnroad_id assumed - sent to ASU June 2001 (lab blend). | Arizona State University | 12/01/1999 | 211 | 6.05 | 5.9 | 20 | 130 | 83.9 | 103.9 | 4.6 | 0.05 | 4" diameter x 6" tall cylindrical specimen
2099BM001 | 20-D-1999 | 20 | 122565 | 0 | 2001_06_01 | 45.2553 | -93.6979 | Bituminous Mix | mnroad_id assumed - sent to ASU June 2001 (lab blend). | Arizona State University | 12/01/1999 | 209 | 6.05 | 6.5 | 40 | 130 | 137.1 | 177.1 | 8.3 | 0.05 | 4" diameter x 6" tall cylindrical specimen
2099BM001 | 20-D-1999 | 20 | 122565 | 0 | 2001_06_01 | 45.2553 | -93.6979 | Bituminous Mix | mnroad_id assumed - sent to ASU June 2001 (lab blend). | Arizona State University | 12/01/1999 | 210 | 6.05 | 5.9 | 60 | 130 | 217.2 | 277.2 | 7.3 | 0.05 | 4" diameter x 6" tall cylindrical specimen
2299BM001 | 22-D-1990 | 22 | 123725 | 0 | 2001_06_01 | 45.2534 | -93.6943 | Bituminous Mix | mnroad_id assumed - sent to ASU June 2001 (lab blend). | Arizona State University | 12/01/1999 | 301 | 5.35 | 6.3 | 0 | 100 | 68 | 68 | 2.4 | 0.05 | 4" diameter x 6" tall cylindrical specimen
2299BM001 | 22-D-1990 | 22 | 123725 | 0 | 2001_06_01 | 45.2534 | -93.6943 | Bituminous Mix | mnroad_id assumed - sent to ASU June 2001 (lab blend). | Arizona State University | 12/01/1999 | 305 | 5.35 | 6.6 | 40 | 100 | 161.7 | 201.7 | 3.1 | 0.05 | 4" diameter x 6" tall cylindrical specimen
2299BM001 | 22-D-1990 | 22 | 123725 | 0 | 2001_06_01 | 45.2534 | -93.6943 | Bituminous Mix | mnroad_id assumed - sent to ASU June 2001 (lab blend). | Arizona State University | 12/01/1999 | 303 | 5.35 | 6.9 | 20 | 100 | 118.9 | 138.9 | 3.1 | 0.05 | 4" diameter x 6" tall cylindrical specimen
2299BM001 | 22-D-1990 | 22 | 123725 | 0 | 2001_06_01 | 45.2534 | -93.6943 | Bituminous Mix | mnroad_id assumed - sent to ASU June 2001 (lab blend). | Arizona State University | 12/01/1999 | 306 | 5.35 | 6.4 | 60 | 100 | 254.5 | 314.5 | 5.1 | 0.05 | 4" diameter x 6" tall cylindrical specimen
2299BM001 | 22-D-1990 | 22 | 123725 | 0 | 2001_06_01 | 45.2534 | -93.6943 | Bituminous Mix | mnroad_id assumed - sent to ASU June 2001 (lab blend). | Arizona State University | 12/01/1999 | 307 | 5.35 | 6.7 | 0 | 130 | 20.5 | 20.5 | 2.2 | 0.05 | 4" diameter x 6" tall cylindrical specimen
2299BM001 | 22-D-1990 | 22 | 123725 | 0 | 2001_06_01 | 45.2534 | -93.6943 | Bituminous Mix | mnroad_id assumed - sent to ASU June 2001 (lab blend). | Arizona State University | 12/01/1999 | 309 | 5.35 | 6.5 | 40 | 130 | 163.2 | 203.2 | 4.8 | 0.05 | 4" diameter x 6" tall cylindrical specimen
2299BM001 | 22-D-1990 | 22 | 123725 | 0 | 2001_06_01 | 45.2534 | -93.6943 | Bituminous Mix | mnroad_id assumed - sent to ASU June 2001 (lab blend). | Arizona State University | 12/01/1999 | 308 | 5.35 | 6 | 20 | 130 | 93.1 | 113.1 | 5.4 | 0.05 | 4" diameter x 6" tall cylindrical specimen
2299BM001 | 22-D-1990 | 22 | 123725 | 0 | 2001_06_01 | 45.2534 | -93.6943 | Bituminous Mix | mnroad_id assumed - sent to ASU June 2001 (lab blend). | Arizona State University | 12/01/1999 | 310 | 5.35 | 6.1 | 60 | 130 | 243.8 | 303.8 | 5.8 | 0.05 | 4" diameter x 6" tall cylindrical specimen

## MAT_HMA_TSRST_TEST_MV
MNROAD_ID | SECTION_ID | CELL | STATION | OFFSET | LATITUDE | SAMPLE_DATE | MATERIAL_GROUP | LONGITUDE | COMMENTS | TESTING_LAB | TEST_DATE | SAMPLE_DESC | FRACTURE_TEMP_C | FRACTURE_STRENGTH_MPA | SLOPE_MPA_C | TRANSITION_TEMP_C | FAILURE_LOCATION | FAILURE_TYPE
0305BB001 | 3-D-1990 | 3 | 111427 | -5.5 | 45.2739 | 2005_05_24 | Bituminous Beam | -93.7323 | """6""""x18"""" beam for pooled fund LTC. """ | University of Minnesota | 12/01/2006 | MnROAD 03 | -27.9 | 3.128 | 0.187 | -15.6 | top
0305BB001 | 3-D-1990 | 3 | 111427 | -5.5 | 45.2739 | 2005_05_24 | Bituminous Beam | -93.7323 | """6""""x18"""" beam for pooled fund LTC. """ | University of Minnesota | 12/01/2006 | MnROAD 03 | -26.8 | 3.121 | 0.213 | -16.2 | top
1905BB001 | 19-D-2003 | 19 | 121746 | -6.5 | 45.2567 | 2005_05_24 | Bituminous Beam | -93.7004 | """6""""x18"""" beam for pooled fund LTC. """ | University of Minnesota | 12/01/2006 | MnROAD 19 | -22.3 | 2.239 | 0.147 | -12.6 | top
1905BB001 | 19-D-2003 | 19 | 121746 | -6.5 | 45.2567 | 2005_05_24 | Bituminous Beam | -93.7004 | """6""""x18"""" beam for pooled fund LTC. """ | University of Minnesota | 12/01/2006 | MnROAD 19 | -24.4 | 2.873 | 0.159 | -10 | bottom
1905BB001 | 19-D-2003 | 19 | 121746 | -6.5 | 45.2567 | 2005_05_24 | Bituminous Beam | -93.7004 | """6""""x18"""" beam for pooled fund LTC. """ | University of Minnesota | 12/01/2006 | MnROAD 19 | -25.6 | 2.158 | 0.12 | -11 | bottom
1905BB001 | 19-D-2003 | 19 | 121746 | -6.5 | 45.2567 | 2005_05_24 | Bituminous Beam | -93.7004 | """6""""x18"""" beam for pooled fund LTC. """ | University of Minnesota | 12/01/2006 | MnROAD 19 | -26.9 | 3.139 | 0.235 | -20.2 | top
3305BB001 | 33-I-1999 | 33 | 6874 | 6.5 | 45.2652 | 2005_05_23 | Bituminous Beam | -93.715 | """6""""x18"""" beam for pooled fund LTC. """ | University of Minnesota | 12/01/2006 | MnROAD 33 | -29 | 3.177 | 0.219 | -22.3 | middle
3305BB001 | 33-I-1999 | 33 | 6874 | 6.5 | 45.2652 | 2005_05_23 | Bituminous Beam | -93.715 | """6""""x18"""" beam for pooled fund LTC. """ | University of Minnesota | 12/01/2006 | MnROAD 33 | -23.3 | 2.322 | 0.153 | -14.6 | middle
3307BM011 | 33-I-2007 | 33 | 6630 | 0 | 45.2656 | 2007_09_13 | Bituminous Mix | -93.7158 | 58-34 Acid only, top lift, sampled from truck box - for U of M LTC #2. DURING PAVING | University of Wisconsin | 05/01/2012 | Cell_33 | -27 | 1.07
3305BB001 | 33-I-1999 | 33 | 6874 | 6.5 | 45.2652 | 2005_05_23 | Bituminous Beam | -93.715 | """6""""x18"""" beam for pooled fund LTC. """ | University of Minnesota | 12/01/2006 | MnROAD 33 | -25.4 | 2.255 | 0.138 | -14.8 | middle
3305BB001 | 33-I-1999 | 33 | 6874 | 6.5 | 45.2652 | 2005_05_23 | Bituminous Beam | -93.715 | """6""""x18"""" beam for pooled fund LTC. """ | University of Minnesota | 12/01/2006 | MnROAD 33 | -26.6 | 2.802 | 0.165 | -14.6 | top
3407BM011 | 34-I-2007 | 34 | 7190 | 0 | 45.2646 | 2007_09_13 | Bituminous Mix | -93.7141 | 58-34 SBS + Acid, top lift, sampled from truck box - for U of M LTC #2. DURING PAVING | University of Wisconsin | 05/01/2012 | Cell_34 | -19.7 | 1.12
3405BB001 | 34-I-1999 | 34 | 7453 | 6.5 | 45.2642 | 2005_05_23 | Bituminous Beam | -93.7133 | """6""""x18"""" beam for pooled fund LTC. """ | University of Minnesota | 12/01/2006 | MnROAD 34 | -23.8 | 1.486 | 0.101 | -13.6 | top
3405BB001 | 34-I-1999 | 34 | 7453 | 6.5 | 45.2642 | 2005_05_23 | Bituminous Beam | -93.7133 | """6""""x18"""" beam for pooled fund LTC. """ | University of Minnesota | 12/01/2006 | MnROAD 34 | -32.9 | 4.014 | 0.258 | -25.2 | top
3405BB001 | 34-I-1999 | 34 | 7453 | 6.5 | 45.2642 | 2005_05_23 | Bituminous Beam | -93.7133 | """6""""x18"""" beam for pooled fund LTC. """ | University of Minnesota | 12/01/2006 | MnROAD 34 | -32.8 | 3.75 | 0.291 | -25.9 | top
3405BB001 | 34-I-1999 | 34 | 7453 | 6.5 | 45.2642 | 2005_05_23 | Bituminous Beam | -93.7133 | """6""""x18"""" beam for pooled fund LTC. """ | University of Minnesota | 12/01/2006 | MnROAD 34 | -33.8 | 3.731 | 0.237 | -23.9 | bottom
3505BB001 | 35-I-1999 | 35 | 7988 | 6.4 | 45.2633 | 2005_05_23 | Bituminous Beam | -93.7116 | """6""""x18"""" beam for pooled fund LTC. """ | University of Minnesota | 12/01/2006 | MnROAD 35 | -34.8 | 1.101 | 0.037 | -14.8 | top
3505BB001 | 35-I-1999 | 35 | 7988 | 6.4 | 45.2633 | 2005_05_23 | Bituminous Beam | -93.7116 | """6""""x18"""" beam for pooled fund LTC. """ | University of Minnesota | 12/01/2006 | MnROAD 35 | -31.8 | 2.716 | 0.173 | -24.2 | top
3505BB001 | 35-I-1999 | 35 | 7988 | 6.4 | 45.2633 | 2005_05_23 | Bituminous Beam | -93.7116 | """6""""x18"""" beam for pooled fund LTC. """ | University of Minnesota | 12/01/2006 | MnROAD 35 | -26.5 | 1.698 | 0.081 | -14.8 | bottom
3505BB001 | 35-I-1999 | 35 | 7988 | 6.4 | 45.2633 | 2005_05_23 | Bituminous Beam | -93.7116 | """6""""x18"""" beam for pooled fund LTC. """ | University of Minnesota | 12/01/2006 | MnROAD 35 | -25.5 | 1.705 | 0.096 | -19.6 | top

## TABLE DICTIONARY
TABLE_NAME | TABLE_ALIAS | TABLE_DESCRIPTION | CLASSIFICATION_NAME | CLASSIFICATION_DESCRIPTION
SECTIONS_MV | Section Information | The SECTION_MV is the basic high level data for a section as define by cell, lane and year of construction. | Study | Contains general information of the sections and its pavement structure.
SECTION_SHOULDER_LAYERS_MV | Section Shoulder Information | The SECTION_SHOULDER_LAYERS_MV contails the shoulders only and layer data for a section as define by cell, lane and year of construction. | Pavement Structure | Contains information about the pavement structure of lane layers and shoulders.</br></br><b>Note</b>: The SECTION_IDs of the shoulders are not linked with corresponding sections. All records will be shown in the Section Shoulder Information table irrespective of filters application.
SECTION_LANE_LAYERS_MV | Section Lane Information | The SECTION_LANE_LAYERS_MV contails the driving lanes and layer data for a section as define by cell, lane and year of construction. | Pavement Structure | Contains information about the pavement structure of lane layers and shoulders.</br></br><b>Note</b>: The SECTION_IDs of the shoulders are not linked with corresponding sections. All records will be shown in the Section Shoulder Information table irrespective of filters application.
SECTION_TIMELINE_MV | Section Construction Timeline | Secton history of construction and other events at each. | Timeline | Contains construction history and timeline of the sections.
MAT_HMA_AGING_MV | Aging Results of Bituminous Cores | HMA Aging Tests. | Lab Testing - Mixture | Contains mix performance tests results including cracking, rutting, and fatigue evaluation.
MAT_HMA_BBR_TEST_MV | Bending Beam Rheometer Results | HMA Bending Beam Rheometer Results | Lab Testing - Mixture | Contains mix performance tests results including cracking, rutting, and fatigue evaluation.
MAT_HMA_APA_MV | Asphalt Pavement Analyzer Results | Asphalt Pavement Analyzer Results. | Lab Testing - Mixture | Contains mix performance tests results including cracking, rutting, and fatigue evaluation.
MAT_HMA_BEAM_FATIGUE_MV | Beam Fatigue Test Results | Beam Fatigue Test Results | Lab Testing - Mixture | Contains mix performance tests results including cracking, rutting, and fatigue evaluation.
MAT_HMA_COMPLEX_SHEAR_MOD_MV | Complex Shear Modulus Results | HMA complex shear modulus tests. | Lab Testing - Mixture | Contains mix performance tests results including cracking, rutting, and fatigue evaluation.
MAT_HMA_DILATOMETRIC_TEST_MV | Dilatometer Test Results | HMA testing using Dilatometer | Lab Testing - Mixture | Contains mix performance tests results including cracking, rutting, and fatigue evaluation.
MAT_HMA_DCT_TEST_MV | Disc-Shaped Compaction Results | HMA disc-shaped compaction tension test | Lab Testing - Mixture | Contains mix performance tests results including cracking, rutting, and fatigue evaluation.
MAT_HMA_DYNAMIC_MODULUS_TST_MV | Dynamic Modulus Results | HMA Dynamic modulus testing. | Lab Testing - Mixture | Contains mix performance tests results including cracking, rutting, and fatigue evaluation.
MAT_HMA_FLOW_NUMBER_TEST_MV | Flow Number Results | HMA flow number tests. | Lab Testing - Mixture | Contains mix performance tests results including cracking, rutting, and fatigue evaluation.
MAT_HMA_HAMBURG_TEST_MV | Hamburg Rutting Results | HMA Hamburg wheel test. | Lab Testing - Mixture | Contains mix performance tests results including cracking, rutting, and fatigue evaluation.
MAT_HMA_INDIRECT_TENS_FATIG_MV | Indirect Tensile Fatigue Results | HMA Indirect tensile fatigue tests. | Lab Testing - Mixture | Contains mix performance tests results including cracking, rutting, and fatigue evaluation.
MAT_HMA_IDT_TEST_MV | Indirect Tensile Results | HMA indirect tensile tests. | Lab Testing - Mixture | Contains mix performance tests results including cracking, rutting, and fatigue evaluation.
MAT_HMA_TTI_OVERLAY_TEST_MV | Overlay Test Results | HMA overlay test. | Lab Testing - Mixture | Contains mix performance tests results including cracking, rutting, and fatigue evaluation.
MAT_HMA_REPEATED_PERM_DEFRM_MV | Repeated Permanent Deformation Results | HMA repeated deformation test. | Lab Testing - Mixture | Contains mix performance tests results including cracking, rutting, and fatigue evaluation.
MAT_HMA_REPEATED_SHEAR_TEST_MV | Repeated Shear Test Results | HMA repeated shear strain test. | Lab Testing - Mixture | Contains mix performance tests results including cracking, rutting, and fatigue evaluation.
MAT_HMA_SCB_TEST_MV | Semi-Circular Bending Results | HMA semi-circular bend test. | Lab Testing - Mixture | Contains mix performance tests results including cracking, rutting, and fatigue evaluation.
MAT_HMA_SENB_TEST_MV | Single-Edge Notch Bending Results | HMA single-edge notched bending test. | Lab Testing - Mixture | Contains mix performance tests results including cracking, rutting, and fatigue evaluation.
MAT_HMA_TRIAXIAL_STATIC_CREEP_MV | Triaxial Static Creep Results | Triaxle static creep. | Lab Testing - Mixture | Contains mix performance tests results including cracking, rutting, and fatigue evaluation.
MAT_HMA_TRIAXIAL_STRENGTH_MV | Triaxial Strength Results | HMA triaxial tests. | Lab Testing - Mixture | Contains mix performance tests results including cracking, rutting, and fatigue evaluation.
MAT_HMA_TSRST_TEST_MV | TSRST Results | HMA thermal stress restrained specimen test. | Lab Testing - Mixture | Contains mix performance tests results including cracking, rutting, and fatigue evaluation.

## DATA DICTIONARY
TABLE_NAME | FIELD_NAME | FIELD_ALIAS | FIELD_DESCRIPTION | UNITS | UNIT_SYSTEM
SECTIONS_MV | SECTION_ID | Section ID | SECTION_ID is a unique id composite key to identify each cell construction event by CELL-LANE-YEAR of construction. From the SECTIONS table.
SECTIONS_MV | CELL | Cell | MnROAD Cell Number (test section). From the SECTIONS table.
SECTIONS_MV | ROADWAY_NAME | Roadway Name | Road section name associated to the cell. From the ROADS table.
SECTIONS_MV | LANE_NAME | Lane Name | Name of lane (driving, passing, shoulder, inside, outside, etc). From the SECTIONS table.
SECTIONS_MV | SECTION_TYPE | Section Type | Describes the type of section as a LANE or SHOULDER.
SECTIONS_MV | SECTION_START_DATE | Section Start Date | First or oldest layer date from the LAYER table associated with the cell. From the SECTION table.
SECTIONS_MV | SECTION_END_DATE | Section End Date | Last date the cell was active or blank if the cell is still active. Date is one day prior to next construction of that road station. From the SECTIONS table.
SECTIONS_MV | STUDY_NAME | Study Name | Name of the study associated to the cell. From the CELL table.
SECTIONS_MV | SECTION_DESCRIPTION | Section Description | Description of the SECTION_ID based on cell, lane and construction year. From SECTION table.
SECTIONS_MV | PARTNER | Partner | Name of a partner, alliance, sponsor that participated in the cell. From the SECTIONS table.
SECTIONS_MV | ROAD_ID | Road ID | ID of the Roadway - From the ROADS table.
SECTIONS_MV | WIDTH_FT | Width Ft | The width of the Section in feet.
SECTIONS_MV | CELL_START_STATION | Cell Start Station | Stationing at start of cell.
SECTIONS_MV | CELL_END_STATION | Cell End Station | Stationing at end of cell.
SECTIONS_MV | CONST_START_STATION | Const Start Station | Stationing at beginning of cell (including transitions).
SECTIONS_MV | CONST_END_STATION | Const End Station | Stationing at end of cell (including transitions).
SECTIONS_MV | CELL_START_LAT | Cell Start Lat | Latitude of the roadway centerline at the start of the cell limits.
SECTIONS_MV | CELL_START_LONG | Cell Start Long | Longitude of the roadway centerline at the start of the cell limits.
SECTIONS_MV | CELL_END_LAT | Cell End Lat | Latitude of the roadway centerline at the end of the cell limits.
SECTIONS_MV | CELL_END_LONG | Cell End Long | Longitude of the roadway centerline at the end of the cell limits.
SECTIONS_MV | CONST_START_LAT | Const Start Lat | Latitude at the roadway centerline at the start of the cell construction, including any transition area.
SECTIONS_MV | CONST_START_LONG | Const Start Long | Longitude at the roadway centerline at the start of the cell construction, including any transition area.
SECTIONS_MV | CONST_END_LAT | Const End Lat | Latitude at the roadway centerline at the end of the cell construction, including any transition area.
SECTIONS_MV | CONST_END_LONG | Const End Long | Longitude at the roadway centerline at the end of the cell construction, including any transition area.
SECTIONS_MV | BASE_TYPE | Base Type | General classification of material lying directly below surface layer
SECTIONS_MV | SUBBASE_TYPE | Subbase Type | General classification of material lying directly below base layer
SECTIONS_MV | SUBGRADE_TYPE | Subgrade Type | General classification of material supporting subbase/base/surface layers
SECTIONS_MV | LANE_SURFACE | Lane Surface | Type of surface material used on the of cell. Values Flexible (Hma, Composite), Rigid (PCC, RCC), Unbound (Agg). From the CELL table Class.
SECTION_SHOULDER_LAYERS_MV | SECTION_ID | Section ID | SECTION_ID is a unique id composite key to identify each cell construction event by CELL-LANE-YEAR of construction. From the CELL table.
SECTION_SHOULDER_LAYERS_MV | CELL | Cell | MnROAD Cell Number (test section). From the CELL table CELL_NUMBER. | IN | US CUSTOMARY
SECTION_SHOULDER_LAYERS_MV | LANE_NAME | Lane Name | Name of lane (driving, passing, shoulder, inside, outside, etc). From the SECTION table.
SECTION_SHOULDER_LAYERS_MV | LAYER_NUM | Layer Number | Layer number beginning at 1 for subgrade and increasing with each layer. FROM the LAYER table.
SECTION_SHOULDER_LAYERS_MV | BASIC_MATERIAL | Basic Material | General material type. From the MATERIAL table BASIC MATERIAL based on LAYER.MATERIAL_ID.
SECTION_SHOULDER_LAYERS_MV | DESCRIPTION | Material Description | Material description. From the MATERIAL table DESCRIPTION based on LAYER.MATERIAL_ID
SECTION_SHOULDER_LAYERS_MV | LAYER_THICKNESS_MM | Layer Thickness MM | Thickness of layer measued in MM.
SECTION_SHOULDER_LAYERS_MV | LAYER_THICKNESS_IN | Layer Thickness In | Thickness of layer, converted from MM to inches. From the LAYER table THICKNESS. | IN | US CUSTOMARY
SECTION_SHOULDER_LAYERS_MV | CONSTRUCT_START_DATE | Construction Start Date | Date construction started for that layer. From the LAYER table.
SECTION_SHOULDER_LAYERS_MV | CONSTRUCT_END_DATE | Construction End Date | Date construction ended for that layer. From the LAYER table.
SECTION_SHOULDER_LAYERS_MV | LAYER_DEMOLISHED_DATE | Layer Demolished Date | Date the layer was demolished and no longer exists. From the LAYER table.
SECTION_SHOULDER_LAYERS_MV | LAYER_ID | Layer Id | LAYED ID is a unique Id of the Layer.
SECTION_SHOULDER_LAYERS_MV | LAYER_ID_BEFORE | Layer Id Before | Layer ID corresponding to the layer prior to maintenance or demolition.
SECTION_SHOULDER_LAYERS_MV | MATERIAL_ID | Material Id | Material ID associated with the layer
SECTION_LANE_LAYERS_MV | SECTION_ID | Section ID | SECTION_ID is a unique id composite key to identify each cell construction event by CELL-LANE-YEAR of construction. From the CELL table.
SECTION_LANE_LAYERS_MV | CELL | Cell | MnROAD Cell Number (test section). From the CELL table CELL_NUMBER.
SECTION_LANE_LAYERS_MV | LANE_NAME | LANE NAME | Name of lane (driving, passing, shoulder, etc). From the SECTION table.
SECTION_LANE_LAYERS_MV | LAYER_NUM | Layer Number | Layer number beginning at 1 for subgrade and increasing with each layer. FROM the LAYER table.
SECTION_LANE_LAYERS_MV | BASIC_MATERIAL | BASIC MATERIAL | General material type. From the MATERIAL table BASIC MATERIAL based on LAYER.MATERIAL_ID.
SECTION_LANE_LAYERS_MV | DESCRIPTION | DESCRIPTION | Material description. From the MATERIAL table DESCRIPTION based on LAYER.MATERIAL_ID
SECTION_LANE_LAYERS_MV | LANE_SURFACE | LANE SURFACE | Type of surface material used on the cell. Values Flexible (Hma, Composite), Rigid (PCC, RCC), Unbound (Agg). From the SECTION table.
SECTION_LANE_LAYERS_MV | LAYER_THICKNESS_MM | Layer Thickness MM | Thickness of layer measured in MM.
SECTION_LANE_LAYERS_MV | LAYER_THICKNESS_IN | Layer Thickness In | Thickness of layer, converted from MM to inches. From the LAYER table THICKNESS. | IN | US CUSTOMARY
SECTION_LANE_LAYERS_MV | CONSTRUCT_START_DATE | Construction Start Date | Date construction started for that layer. From the LAYER table.
SECTION_LANE_LAYERS_MV | CONSTRUCT_END_DATE | Construction End Date | Date construction ended for that layer. From the LAYER table.
SECTION_LANE_LAYERS_MV | LAYER_DEMOLISHED_DATE | Layer Demolished Date | Date the layer was demolished and no longer exists. From the LAYER table.
SECTION_LANE_LAYERS_MV | LAYER_ID | LAYER ID | Unique Layer Identification.
SECTION_LANE_LAYERS_MV | LAYER_ID_BEFORE | Layer Id before | Layer ID corresponding to the layer prior to maintenance or demolition.
SECTION_LANE_LAYERS_MV | MATERIAL_ID | Material Id | Material ID associated with the layer.
SECTION_TIMELINE_MV | SECTION_ID | Section ID | SECTION_ID is a unique id composite key to identify each cell construction event by CELL-LANE-YEAR of construction. From the CELL table.
SECTION_TIMELINE_MV | CELL | Cell | MnROAD Cell Number (test section). From CELL table.
SECTION_TIMELINE_MV | EVENT_DATE | Event Date | When the construction work was done. From CELL_HISTORY table DATE_WORK.
SECTION_TIMELINE_MV | EVENT_DESCRIPTION | Event Description | Description of the event done. From CELL_HISTORY table WORK_DONE.
SECTION_TIMELINE_MV | EVENT_COMMENTS | Event Comments | General notes and comments. From CELL_HISTORY table CELL_COMMENTS.
MAT_HMA_AGING_MV | MNROAD_ID | MnROAD ID | Mn/ROAD material sample ID number
MAT_HMA_AGING_MV | SECTION_ID | Section ID | SECTION ID is a unique id composite key to identify each cell construction event by CELL-LANE-YEAR of construction. From the CELL table.
MAT_HMA_AGING_MV | CELL | Cell | MnROAD Cell Number (test section)
MAT_HMA_AGING_MV | STATION | Station | Test station | FT | US CUSTOMARY
MAT_HMA_AGING_MV | OFFSET | Offset | Sample location offset from centerline of roadway | FT | US CUSTOMARY
MAT_HMA_AGING_MV | SAMPLE_DATE | Sample Date | Date sample was collected
MAT_HMA_AGING_MV | LATITUDE | LATITUDE | Latitude of test position from GPS
MAT_HMA_AGING_MV | MATERIAL_GROUP | Material Group | Classification of material (eg: Bituminous mix), code relating to material group type
MAT_HMA_AGING_MV | LONGITUDE | LONGITUDE | Longitude of test position from GPS
MAT_HMA_AGING_MV | COMMENTS | Comments | General notes and comments
MAT_HMA_AGING_MV | TESTING_LAB | Testing Lab | Testing Lab Name
MAT_HMA_AGING_MV | TEST_DATE | Test Date | Test date
MAT_HMA_AGING_MV | SAM_ID | Sam ID | Sample ID
MAT_HMA_AGING_MV | FIELD_ID | Field ID | Field ID
MAT_HMA_AGING_MV | HMA_LIFT | HMA Lift | HMA Lift Number
MAT_HMA_AGING_MV | DEPTH_FROM_TOP_IN | Depth From Top In | Depth from top of core, In | IN | US CUSTOMARY
MAT_HMA_AGING_MV | SAMPLE_THICKNESS_IN | Sample Thickness In | Sample Thickness, In | IN | US CUSTOMARY
MAT_HMA_AGING_MV | HIGH_PG_TEMP_C | High Pg Temperature C | High PG Temperaturein Celcius | C | SI
MAT_HMA_AGING_MV | AC_PERCENT | AC Percent | Percent Asphalt cement | %
MAT_HMA_AGING_MV | TEST_COMMENT | Test Comment | Test comment
MAT_HMA_BBR_TEST_MV | MNROAD_ID | MnROAD ID | MnROAD material sample ID number
MAT_HMA_BBR_TEST_MV | SECTION_ID | Section ID | SECTION ID is a unique id composite key to identify each cell construction event by CELL-LANE-YEAR of construction. From the CELL table.
MAT_HMA_BBR_TEST_MV | CELL | Cell | MnROAD Cell Number (test section)
MAT_HMA_BBR_TEST_MV | STATION | Station | Test station | FT | US CUSTOMARY
MAT_HMA_BBR_TEST_MV | OFFSET | Offset | Sample location offset from centerline of roadway | FT | US CUSTOMARY
MAT_HMA_BBR_TEST_MV | SAMPLE_DATE | Sample Date | Date sample was collected
MAT_HMA_BBR_TEST_MV | LATITUDE | LATITUDE | Latitude of test position from GPS
MAT_HMA_BBR_TEST_MV | MATERIAL_GROUP | Material Group | Classification of material (eg: Bituminous mix), code relating to material group type
MAT_HMA_BBR_TEST_MV | LONGITUDE | LONGITUDE | Longitude of test position from GPS
MAT_HMA_BBR_TEST_MV | COMMENTS | Comments | General notes and comments
MAT_HMA_BBR_TEST_MV | TESTING_LAB | Testing Lab | Testing lab name
MAT_HMA_BBR_TEST_MV | SPECIMEN | Specimen | Specimen
MAT_HMA_BBR_TEST_MV | TEST_DATE | Test Date | Test Date
MAT_HMA_BBR_TEST_MV | TARGET_TEMP_C | Target Temperature C | Target Temp C | C | SI
MAT_HMA_BBR_TEST_MV | SOAK_TIME_MINUTES | Soak Time Minutes | Soak Time Minutes | MINUTES | SI
MAT_HMA_BBR_TEST_MV | LENGTH_MM | Length Mm | Length, mm | MM | SI
MAT_HMA_BBR_TEST_MV | WIDTH_MM | Width Mm | Width, mm | MM | SI
MAT_HMA_BBR_TEST_MV | THICK_MM | Thick Mm | Thickness, mm | MM | SI
MAT_HMA_BBR_TEST_MV | TIME_SEC | Time Sec | Time in seconds | SEC | SI
MAT_HMA_BBR_TEST_MV | STIFFNESS_MPA | Stiffness Mpa | Stiffness, Mpa | MPA | SI
MAT_HMA_BBR_TEST_MV | M_VALUE | M-Value | M-Value
MAT_HMA_APA_MV | MNROAD_ID | MnROAD ID | Mn/ROAD material sample ID number
MAT_HMA_APA_MV | SECTION_ID | Section ID | SECTION ID is a unique id composite key to identify each cell construction event by CELL-LANE-YEAR of construction. From the CELL table.
MAT_HMA_APA_MV | CELL | Cell | MnROAD Cell Number (test section)
MAT_HMA_APA_MV | STATION | Station | Test station | FT | US CUSTOMARY
MAT_HMA_APA_MV | OFFSET | Offset | Sample location offset from centerline of roadway | FT | US CUSTOMARY
MAT_HMA_APA_MV | SAMPLE_DATE | Sample Date | Date sample was collected
MAT_HMA_APA_MV | LATITUDE | LATITUDE | Latitude of test position from GPS
MAT_HMA_APA_MV | MATERIAL_GROUP | Material Group | Classification of material (eg: Bituminous mix), code relating to material group type
MAT_HMA_APA_MV | LONGITUDE | LONGITUDE | Longitude of test position from GPS
MAT_HMA_APA_MV | COMMENTS | Comments | General notes and comments
MAT_HMA_APA_MV | TESTING_LAB | Testing Lab | Testing Lab Name
MAT_HMA_APA_MV | TEST_DATE | Test Date | Test Date
MAT_HMA_APA_MV | SAMPLE_NAME | Sample Name | Sample Identifying name
MAT_HMA_APA_MV | SAMPLE_TYPE | Sample Type | Sample Type
MAT_HMA_APA_MV | POSITION | Position | Position
MAT_HMA_APA_MV | AIR_VOIDS_PERCENT | Air Voids Percent | HMA percent air voids | %
MAT_HMA_APA_MV | TEMP_C | Temperature C | Test temperature in Celsius | C | SI
MAT_HMA_APA_MV | STROKES | Strokes | Number of strokes
MAT_HMA_APA_MV | RUT_MM | Rut Mm | Rutting, mm | MM | SI
MAT_HMA_APA_MV | TEST_COMMENT | Test Comment | Test Comment
MAT_HMA_BEAM_FATIGUE_MV | MNROAD_ID | MnROAD ID | Mn/ROAD material sample ID number
MAT_HMA_BEAM_FATIGUE_MV | SECTION_ID | Section ID | SECTION ID is a unique id composite key to identify each cell construction event by CELL-LANE-YEAR of construction. From the CELL table.
MAT_HMA_BEAM_FATIGUE_MV | CELL | Cell | MnROAD Cell Number (test section)
MAT_HMA_BEAM_FATIGUE_MV | STATION | Station | Test station | FT | US CUSTOMARY
MAT_HMA_BEAM_FATIGUE_MV | OFFSET | Offset | Sample location offset from centerline of roadway | FT | US CUSTOMARY
MAT_HMA_BEAM_FATIGUE_MV | SAMPLE_DATE | Sample Date | Date sample was collected
MAT_HMA_BEAM_FATIGUE_MV | LATITUDE | LATITUDE | Latitude of test position from GPS
MAT_HMA_BEAM_FATIGUE_MV | MATERIAL_GROUP | Material Group | Classification of material (eg: Bituminous mix), code relating to material group type
MAT_HMA_BEAM_FATIGUE_MV | LONGITUDE | LONGITUDE | Longitude of test position from GPS
MAT_HMA_BEAM_FATIGUE_MV | COMMENTS | Comments | General notes and comments
MAT_HMA_BEAM_FATIGUE_MV | TESTING_LAB | Testing Lab | Testing lab name
MAT_HMA_BEAM_FATIGUE_MV | TEST_DATE | Test Date | Test date
MAT_HMA_BEAM_FATIGUE_MV | SPECIMEN | Specimen | Specimen Identification
MAT_HMA_BEAM_FATIGUE_MV | TEMP_C | Temperature C | Temperature C | C | SI
MAT_HMA_BEAM_FATIGUE_MV | AIR_VOIDS_PERCENT | Air Voids Percent | Air Voids Percent | %
MAT_HMA_BEAM_FATIGUE_MV | MICROSTRAIN | Microstrain | Microstrain
MAT_HMA_BEAM_FATIGUE_MV | N_CYCLES_TO_FAIL | N Cycles To Fail | Number of cycles to fail
MAT_HMA_BEAM_FATIGUE_MV | INITIAL_FLEX_STIFFNESS_MPA | Initial Flex Stiffness Mpa | Initial flex stiffness Mpa | MPA | SI
MAT_HMA_BEAM_FATIGUE_MV | TEST_COMMENT | Test Comment | Test comment
MAT_HMA_COMPLEX_SHEAR_MOD_MV | MNROAD_ID | MnROAD ID | Mn/ROAD material sample ID number
MAT_HMA_COMPLEX_SHEAR_MOD_MV | SECTION_ID | Section ID | SECTION ID is a unique id composite key to identify each cell construction event by CELL-LANE-YEAR of construction. From the CELL table.
MAT_HMA_COMPLEX_SHEAR_MOD_MV | CELL | Cell | MnROAD Cell Number (test section)
MAT_HMA_COMPLEX_SHEAR_MOD_MV | STATION | Station | Test station | FT | US CUSTOMARY
MAT_HMA_COMPLEX_SHEAR_MOD_MV | OFFSET | Offset | Sample location offset from centerline of roadway | FT | US CUSTOMARY
MAT_HMA_COMPLEX_SHEAR_MOD_MV | SAMPLE_DATE | Sample Date | Date sample was collected
MAT_HMA_COMPLEX_SHEAR_MOD_MV | LATITUDE | LATITUDE | Latitude of test position from GPS
MAT_HMA_COMPLEX_SHEAR_MOD_MV | LONGITUDE | LONGITUDE | Longitude of test position from GPS
MAT_HMA_COMPLEX_SHEAR_MOD_MV | MATERIAL_GROUP | Material Group | Classification of material (eg: Bituminous mix), code relating to material group type
MAT_HMA_COMPLEX_SHEAR_MOD_MV | COMMENTS | Comments | General notes and comments
MAT_HMA_COMPLEX_SHEAR_MOD_MV | TESTING_LAB | Testing Lab | Testing lab name
MAT_HMA_COMPLEX_SHEAR_MOD_MV | TEST_DATE | Test Date | Test Date
MAT_HMA_COMPLEX_SHEAR_MOD_MV | SAMPLE_DESC | Description | Description
MAT_HMA_COMPLEX_SHEAR_MOD_MV | TEMP_F | Temperature F | Temperature, F | F | US CUSTOMARY
MAT_HMA_COMPLEX_SHEAR_MOD_MV | FREQUENCY_HZ | Frequency HZ | Frequency, Hertz | HZ | SI
MAT_HMA_COMPLEX_SHEAR_MOD_MV | MICROSTRAIN | Strain | Strain
MAT_HMA_COMPLEX_SHEAR_MOD_MV | GSTAR_PSI | Gstar PSI | Gstar, PSI | PSI | US CUSTOMARY
MAT_HMA_COMPLEX_SHEAR_MOD_MV | PHASE_ANGLE_DEG | Phase Angle DEG | Phase Angle, Degree | DEGREE
MAT_HMA_COMPLEX_SHEAR_MOD_MV | TEST_COMMENT | Test Comment | Test Comment
MAT_HMA_DILATOMETRIC_TEST_MV | MNROAD_ID | MnROAD ID | Mn/ROAD material sample ID number
MAT_HMA_DILATOMETRIC_TEST_MV | SECTION_ID | Section ID | SECTION ID is a unique id composite key to identify each cell construction event by CELL-LANE-YEAR of construction. From the CELL table.
MAT_HMA_DILATOMETRIC_TEST_MV | CELL | Cell | Mn/ROAD material sample ID number
MAT_HMA_DILATOMETRIC_TEST_MV | STATION | Station | SECTION ID is a unique id composite key to identify each cell construction event by CELL-LANE-YEAR of construction. From the CELL table. | FT | US CUSTOMARY
MAT_HMA_DILATOMETRIC_TEST_MV | OFFSET | Offset | MnROAD Cell Number (test section) | FT | US CUSTOMARY
MAT_HMA_DILATOMETRIC_TEST_MV | SAMPLE_DATE | Sample Date | Test station
MAT_HMA_DILATOMETRIC_TEST_MV | LATITUDE | LATITUDE | Latitude of test position from GPS
MAT_HMA_DILATOMETRIC_TEST_MV | MATERIAL_GROUP | Material Group | Sample location offset from centerline of roadway
MAT_HMA_DILATOMETRIC_TEST_MV | LONGITUDE | LONGITUDE | Longitude of test position from GPS
MAT_HMA_DILATOMETRIC_TEST_MV | COMMENTS | Comments | Date sample was collected
MAT_HMA_DILATOMETRIC_TEST_MV | TESTING_LAB | Testing Lab | Classification of material (eg: Bituminous mix), code relating to material group type
MAT_HMA_DILATOMETRIC_TEST_MV | TEST_DATE | Test Date | General notes and comments
MAT_HMA_DILATOMETRIC_TEST_MV | SAMPLE_DESC | Sample Description | Sample description
MAT_HMA_DILATOMETRIC_TEST_MV | THERMAL_CYCLE | Thermal Cycle | Thermal Cycle type
MAT_HMA_DILATOMETRIC_TEST_MV | GLASS_TRANS_TEMP_C | Glass Transition Temperature C | Glass Transition Temperature, C | C | SI
MAT_HMA_DILATOMETRIC_TEST_MV | COEFF_BELOW_TG | Coefficient Below Tg | Coefficient of contraction below Tg
MAT_HMA_DILATOMETRIC_TEST_MV | COEFF_ABOVE_TG | Coefficient Above Tg | Coefficient of contraction above Tg
MAT_HMA_DCT_TEST_MV | MNROAD_ID | MnROAD ID | Mn/ROAD material sample ID number
MAT_HMA_DCT_TEST_MV | SECTION_ID | Section ID | SECTION ID is a unique id composite key to identify each cell construction event by CELL-LANE-YEAR of construction. From the CELL table.
MAT_HMA_DCT_TEST_MV | CELL | Cell | MnROAD Cell Number (test section)
MAT_HMA_DCT_TEST_MV | STATION | Station | Test station | FT | US CUSTOMARY
MAT_HMA_DCT_TEST_MV | OFFSET | Offset | Sample location offset from centerline of roadway | FT | US CUSTOMARY
MAT_HMA_DCT_TEST_MV | SAMPLE_DATE | Sample Date | Date sample was collected
MAT_HMA_DCT_TEST_MV | LATITUDE | LATITUDE | Latitude of test position from GPS
MAT_HMA_DCT_TEST_MV | LONGITUDE | LONGITUDE | Longitude of test position from GPS
MAT_HMA_DCT_TEST_MV | MATERIAL_GROUP | Material Group | Classification of material (eg: Bituminous mix), code relating to material group type
MAT_HMA_DCT_TEST_MV | COMMENTS | Comments | General notes and comments
MAT_HMA_DCT_TEST_MV | TESTING_LAB | Testing Lab | Testing lab name
MAT_HMA_DCT_TEST_MV | TEST_DATE | Test Date | Test date
MAT_HMA_DCT_TEST_MV | SAMPLE_DESC | Sample Description | Sample description
MAT_HMA_DCT_TEST_MV | TEMP_C | Temperature C | Temperature, C | C | SI
MAT_HMA_DCT_TEST_MV | FRACTURE_ENERGY_J_PER_M2 | Fracture Energy J Per M2 | Fracture energy, joules per square meter | JOULE PER SQUARE METER | SI
MAT_HMA_DYNAMIC_MODULUS_TST_MV | MNROAD_ID | MnROAD ID | Mn/ROAD material sample ID number
MAT_HMA_DYNAMIC_MODULUS_TST_MV | SECTION_ID | Section ID | SECTION ID is a unique id composite key to identify each cell construction event by CELL-LANE-YEAR of construction. From the CELL table.
MAT_HMA_DYNAMIC_MODULUS_TST_MV | CELL | Cell | MnROAD Cell Number (test section)
MAT_HMA_DYNAMIC_MODULUS_TST_MV | STATION | Station | Test station | FT | US CUSTOMARY
MAT_HMA_DYNAMIC_MODULUS_TST_MV | OFFSET | Offset | Sample location offset from centerline of roadway | FT | US CUSTOMARY
MAT_HMA_DYNAMIC_MODULUS_TST_MV | SAMPLE_DATE | Sample Date | Date sample was collected
MAT_HMA_DYNAMIC_MODULUS_TST_MV | LATITUDE | LATITUDE | Latitude of test position from GPS
MAT_HMA_DYNAMIC_MODULUS_TST_MV | MATERIAL_GROUP | Material Group | Classification of material (eg: Bituminous mix), code relating to material group type
MAT_HMA_DYNAMIC_MODULUS_TST_MV | LONGITUDE | LONGITUDE | Longitude of test position from GPS
MAT_HMA_DYNAMIC_MODULUS_TST_MV | COMMENTS | Comments | General notes and comments
MAT_HMA_DYNAMIC_MODULUS_TST_MV | TESTING_LAB | Testing Lab | Testing lab name
MAT_HMA_DYNAMIC_MODULUS_TST_MV | TEST_DATE | Test Date | Test date
MAT_HMA_DYNAMIC_MODULUS_TST_MV | SAMPLE_NO | Sample No | Sample Id number
MAT_HMA_DYNAMIC_MODULUS_TST_MV | AIR_VOIDS_PERCENT | Air Voids Percent | HMA air voids, percent | %
MAT_HMA_DYNAMIC_MODULUS_TST_MV | HEIGHT_MM | Height Mm | Sample height, mm | MM | SI
MAT_HMA_DYNAMIC_MODULUS_TST_MV | DIAMETER_MM | Diameter Mm | Sample diameter, mm | MM | SI
MAT_HMA_DYNAMIC_MODULUS_TST_MV | TEMP_C | Temperature C | Temperature, c | C | SI
MAT_HMA_DYNAMIC_MODULUS_TST_MV | FREQUENCY_HZ | Frequency Hz | Frequency, hertz | HZ | SI
MAT_HMA_DYNAMIC_MODULUS_TST_MV | DYNAMIC_MODULUS_GPA | Dynamic Modulus Gpa | Dynamic modulus, Gpa | GPA | SI
MAT_HMA_DYNAMIC_MODULUS_TST_MV | PHASE_ANGLE_DEG | Phase Angle Deg | Phase angle degree | DEGREE
MAT_HMA_FLOW_NUMBER_TEST_MV | MNROAD_ID | MnROAD ID | Mn/ROAD material sample ID number
MAT_HMA_FLOW_NUMBER_TEST_MV | SECTION_ID | Section ID | Mn/ROAD material sample ID number
MAT_HMA_FLOW_NUMBER_TEST_MV | CELL | Cell | SECTION ID is a unique id composite key to identify each cell construction event by CELL-LANE-YEAR of construction. From the CELL table.
MAT_HMA_FLOW_NUMBER_TEST_MV | STATION | Station | MnROAD Cell Number (test section)
MAT_HMA_FLOW_NUMBER_TEST_MV | OFFSET | Offset | Test station | FT | US CUSTOMARY
MAT_HMA_FLOW_NUMBER_TEST_MV | SAMPLE_DATE | Sample Date | Sample location offset from centerline of roadway
MAT_HMA_FLOW_NUMBER_TEST_MV | LATITUDE | LATITUDE | Latitude of test position from GPS
MAT_HMA_FLOW_NUMBER_TEST_MV | MATERIAL_GROUP | Material Group | Date sample was collected
MAT_HMA_FLOW_NUMBER_TEST_MV | LONGITUDE | LONGITUDE | Longitude of test position from GPS
MAT_HMA_FLOW_NUMBER_TEST_MV | COMMENTS | Comments | Classification of material (eg: Bituminous mix), code relating to material group type
MAT_HMA_FLOW_NUMBER_TEST_MV | TESTING_LAB | Testing Lab | General notes and comments
MAT_HMA_FLOW_NUMBER_TEST_MV | TEST_DATE | Test Date | Test date
MAT_HMA_FLOW_NUMBER_TEST_MV | SAMPLE_DESCRIPTION | Sample Description | Sample description
MAT_HMA_FLOW_NUMBER_TEST_MV | SPECIMEN | Specimen | Specimen
MAT_HMA_FLOW_NUMBER_TEST_MV | TEMP_C | Temperature C | Temperature, c | C | SI
MAT_HMA_FLOW_NUMBER_TEST_MV | CONFINING_PRESSURE_KPA | Confining Pressure Kpa | Confining pressure, Kpa | KPA | SI
MAT_HMA_FLOW_NUMBER_TEST_MV | FLOW_NUMBER_NCHRP | Flow Number Nchrp | Flow Number NCHRP
MAT_HMA_FLOW_NUMBER_TEST_MV | TOTAL_STRAIN_NCHRP | Total Strain Nchrp | Total Strain NCHRP
MAT_HMA_FLOW_NUMBER_TEST_MV | TOTAL_CYCLES_NCHRP | Total Cycles Nchrp | Total Cycles NCHRP
MAT_HMA_FLOW_NUMBER_TEST_MV | FLOW_NUMBER_FRANKEN | Flow Number Franken | Flow Number Franken
MAT_HMA_FLOW_NUMBER_TEST_MV | TOTAL_STRAIN_FRANKEN | Total Strain Franken | Total Strain Franken
MAT_HMA_FLOW_NUMBER_TEST_MV | TOTAL_CYCLES_FRANKEN | Total Cycles Franken | Total Cycles Franken
MAT_HMA_HAMBURG_TEST_MV | MNROAD_ID | MnROAD ID | Mn/ROAD material sample ID number
MAT_HMA_HAMBURG_TEST_MV | SECTION_ID | Section ID | SECTION ID is a unique id composite key to identify each cell construction event by CELL-LANE-YEAR of construction. From the CELL table.
MAT_HMA_HAMBURG_TEST_MV | CELL | Cell | MnROAD Cell Number (test section)
MAT_HMA_HAMBURG_TEST_MV | STATION | Station | Test station | FT | US CUSTOMARY
MAT_HMA_HAMBURG_TEST_MV | OFFSET | Offset | Sample location offset from centerline of roadway | FT | US CUSTOMARY
MAT_HMA_HAMBURG_TEST_MV | SAMPLE_DATE | Sample Date | Date sample was collected
MAT_HMA_HAMBURG_TEST_MV | LATITUDE | LATITUDE | Latitude of test position from GPS
MAT_HMA_HAMBURG_TEST_MV | LONGITUDE | LONGITUDE | Longitude of test position from GPS
MAT_HMA_HAMBURG_TEST_MV | MATERIAL_GROUP | Material Group | Classification of material (eg: Bituminous mix), code relating to material group type
MAT_HMA_HAMBURG_TEST_MV | COMMENTS | Comments | General notes and comments
MAT_HMA_HAMBURG_TEST_MV | TESTING_LAB | Testing Lab | Testing lab name
MAT_HMA_HAMBURG_TEST_MV | TEST_DATE | Test Date | test date
MAT_HMA_HAMBURG_TEST_MV | SAMPLE_DESCRIPTION | Sample Description | Sample description
MAT_HMA_HAMBURG_TEST_MV | CONDITION | Condition | Sample condition
MAT_HMA_HAMBURG_TEST_MV | TEMP_C | Temperature C | Temperature, c | C | SI
MAT_HMA_HAMBURG_TEST_MV | NO_PASSES | No Passes | Number of passes
MAT_HMA_HAMBURG_TEST_MV | RUT_DEPTH_MM | Rut Depth Mm | Rut depth, mm | MM | SI
MAT_HMA_INDIRECT_TENS_FATIG_MV | MNROAD_ID | MnROAD ID | Mn/ROAD material sample ID number
MAT_HMA_INDIRECT_TENS_FATIG_MV | SECTION_ID | Section ID | SECTION ID is a unique id composite key to identify each cell construction event by CELL-LANE-YEAR of construction. From the CELL table.
MAT_HMA_INDIRECT_TENS_FATIG_MV | CELL | Cell | MnROAD Cell Number (test section)
MAT_HMA_INDIRECT_TENS_FATIG_MV | STATION | Station | Test station | FT | US CUSTOMARY
MAT_HMA_INDIRECT_TENS_FATIG_MV | OFFSET | Offset | Sample location offset from centerline of roadway | FT | US CUSTOMARY
MAT_HMA_INDIRECT_TENS_FATIG_MV | SAMPLE_DATE | Sample Date | Date sample was collected
MAT_HMA_INDIRECT_TENS_FATIG_MV | LATITUDE | LATITUDE | Latitude of test position from GPS
MAT_HMA_INDIRECT_TENS_FATIG_MV | MATERIAL_GROUP | Material Group | Classification of material (eg: Bituminous mix), code relating to material group type
MAT_HMA_INDIRECT_TENS_FATIG_MV | LONGITUDE | LONGITUDE | Longitude of test position from GPS
MAT_HMA_INDIRECT_TENS_FATIG_MV | COMMENTS | Comments | General notes and comments
MAT_HMA_INDIRECT_TENS_FATIG_MV | TESTING_LAB | Testing Lab | Testing lab name
MAT_HMA_INDIRECT_TENS_FATIG_MV | TEST_DATE | Test Date | Test date
MAT_HMA_INDIRECT_TENS_FATIG_MV | SAMPLE_DESC | Sample Description | Sample description
MAT_HMA_INDIRECT_TENS_FATIG_MV | HEIGHT_INCH | Height Inch | Height, In | IN | US CUSTOMARY
MAT_HMA_INDIRECT_TENS_FATIG_MV | LOAD_LBS | Load Lbs | Load, Lbs | LBS | US CUSTOMARY
MAT_HMA_INDIRECT_TENS_FATIG_MV | TENSILE_STRESS_PSI | Tensile Stress Psi | Tensile Stress, Psi | PSI | US CUSTOMARY
MAT_HMA_INDIRECT_TENS_FATIG_MV | STRESS_STRENGTH_RATIO | Stress Strength Ratio | Stress strength ratio
MAT_HMA_INDIRECT_TENS_FATIG_MV | INITIAL_MICROSTRAIN | Initial Microstrain | Initial microstrain
MAT_HMA_INDIRECT_TENS_FATIG_MV | CYCLES_TO_FAILURE | Cycles To Failure | Cycles to failure
MAT_HMA_INDIRECT_TENS_FATIG_MV | CYCLES_TO_HALF_MR | Cycles To Half MR | Cycles to half Mr
MAT_HMA_INDIRECT_TENS_FATIG_MV | INITIAL_RESILIENT_MOD_KSI | Initial Resilient Modulus Ksi | Initial resilient modulus, Ksi | KSI | US CUSTOMARY
MAT_HMA_INDIRECT_TENS_FATIG_MV | TEMP_F | Temperature F | Temperature, F | F | US CUSTOMARY
MAT_HMA_INDIRECT_TENS_FATIG_MV | TEST_COMMENT | Test Comment | Test comment
MAT_HMA_IDT_TEST_MV | MNROAD_ID | MnROAD ID | Mn/ROAD material sample ID number
MAT_HMA_IDT_TEST_MV | SECTION_ID | Section ID | SECTION ID is a unique id composite key to identify each cell construction event by CELL-LANE-YEAR of construction. From the CELL table.
MAT_HMA_IDT_TEST_MV | CELL | Cell | MnROAD Cell Number (test section)
MAT_HMA_IDT_TEST_MV | STATION | Station | Test station | FT | US CUSTOMARY
MAT_HMA_IDT_TEST_MV | OFFSET | Offset | Sample location offset from centerline of roadway | FT | US CUSTOMARY
MAT_HMA_IDT_TEST_MV | SAMPLE_DATE | Sample Date | Date sample was collected
MAT_HMA_IDT_TEST_MV | LATITUDE | LATITUDE | Latitude of test position from GPS
MAT_HMA_IDT_TEST_MV | MATERIAL_GROUP | Material Group | Classification of material (eg: Bituminous mix), code relating to material group type
MAT_HMA_IDT_TEST_MV | LONGITUDE | LONGITUDE | Longitude of test position from GPS
MAT_HMA_IDT_TEST_MV | COMMENTS | Comments | General notes and comments
MAT_HMA_IDT_TEST_MV | TEST_DATE | Test Date | Test Date
MAT_HMA_IDT_TEST_MV | TESTING_LAB | Testing Lab | Testing lab name
MAT_HMA_IDT_TEST_MV | SAMPLE_DESC | Sample Description | Sample Description
MAT_HMA_IDT_TEST_MV | TEMP_C | Temperature C | Temperature, C | C | SI
MAT_HMA_IDT_TEST_MV | TENSILE_STRESS_PA | Tensile Stress Pa | Tensile stress, Pa | PA | SI
MAT_HMA_IDT_TEST_MV | MODULUS_PA | Modulus Pa | Modulus, Pa | PA | SI
MAT_HMA_IDT_TEST_MV | LOADING_SEC | Loading Sec | Loading, seconds | SEC | SI
MAT_HMA_IDT_TEST_MV | CREEP_COMPLIANCE_1_PA | Creep Compliance 1 Pa | Creep Compliance 1, Pa | PER PA | SI
MAT_HMA_IDT_TEST_MV | M_VALUE | M-Value | M-Value
MAT_HMA_IDT_TEST_MV | POISSONS_RATIO | Poissons Ratio | Poissons ratio
MAT_HMA_IDT_TEST_MV | TEST_COMMENT | Test Comment | Test comment
MAT_HMA_TTI_OVERLAY_TEST_MV | MNROAD_ID | MnROAD ID | Mn/ROAD material sample ID number
MAT_HMA_TTI_OVERLAY_TEST_MV | SECTION_ID | Section ID | SECTION ID is a unique id composite key to identify each cell construction event by CELL-LANE-YEAR of construction. From the CELL table.
MAT_HMA_TTI_OVERLAY_TEST_MV | CELL | Cell | MnROAD Cell Number (test section)
MAT_HMA_TTI_OVERLAY_TEST_MV | STATION | Station | Test station | FT | US CUSTOMARY
MAT_HMA_TTI_OVERLAY_TEST_MV | OFFSET | Offset | Sample location offset from centerline of roadway | FT | US CUSTOMARY
MAT_HMA_TTI_OVERLAY_TEST_MV | LATITUDE | LATITUDE | Latitude of test position from GPS
MAT_HMA_TTI_OVERLAY_TEST_MV | SAMPLE_DATE | Sample Date | Date sample was collected
MAT_HMA_TTI_OVERLAY_TEST_MV | MATERIAL_GROUP | Material Group | Classification of material (eg: Bituminous mix), code relating to material group type
MAT_HMA_TTI_OVERLAY_TEST_MV | LONGITUDE | LONGITUDE | Longitude of test position from GPS
MAT_HMA_TTI_OVERLAY_TEST_MV | COMMENTS | Comments | General notes and comments
MAT_HMA_TTI_OVERLAY_TEST_MV | TESTING_LAB | Testing Lab | Testing lab name
MAT_HMA_TTI_OVERLAY_TEST_MV | TEST_DATE | Test Date | Test date
MAT_HMA_TTI_OVERLAY_TEST_MV | SAMPLE_DESC | Sample Description | Sample description
MAT_HMA_TTI_OVERLAY_TEST_MV | TEMP_C | Temperature C | Temperature, c | C | SI
MAT_HMA_TTI_OVERLAY_TEST_MV | AIR_VOIDS_PERCENT | Air Voids Percent | Air voids, percent | %
MAT_HMA_TTI_OVERLAY_TEST_MV | START_LOAD_LBS | Start Load Lbs | Start load, lbs | LBS | US CUSTOMARY
MAT_HMA_TTI_OVERLAY_TEST_MV | FINAL_LOAD_LBS | Final Load Lbs | Final load, lbs | LBS | US CUSTOMARY
MAT_HMA_TTI_OVERLAY_TEST_MV | PERCENT_LOAD_DECLINE | Percent Load Decline | Percent load decline
MAT_HMA_TTI_OVERLAY_TEST_MV | NO_CYCLES | No Cycles | Number of cycles
MAT_HMA_TTI_OVERLAY_TEST_MV | TEST_COMMENT | Test Comment | Test comment
MAT_HMA_REPEATED_PERM_DEFRM_MV | MNROAD_ID | MnROAD ID | Mn/ROAD material sample ID number
MAT_HMA_REPEATED_PERM_DEFRM_MV | SECTION_ID | Section ID | SECTION ID is a unique id composite key to identify each cell construction event by CELL-LANE-YEAR of construction. From the CELL table.
MAT_HMA_REPEATED_PERM_DEFRM_MV | CELL | Cell | MnROAD Cell Number (test section)
MAT_HMA_REPEATED_PERM_DEFRM_MV | STATION | Station | Test station | FT | US CUSTOMARY
MAT_HMA_REPEATED_PERM_DEFRM_MV | OFFSET | Offset | Sample location offset from centerline of roadway | FT | US CUSTOMARY
MAT_HMA_REPEATED_PERM_DEFRM_MV | SAMPLE_DATE | Sample Date | Date sample was collected
MAT_HMA_REPEATED_PERM_DEFRM_MV | LATITUDE | LATITUDE | Latitude of test position from GPS
MAT_HMA_REPEATED_PERM_DEFRM_MV | MATERIAL_GROUP | Material Group | Classification of material (eg: Bituminous mix), code relating to material group type
MAT_HMA_REPEATED_PERM_DEFRM_MV | LONGITUDE | LONGITUDE | Longitude of test position from GPS
MAT_HMA_REPEATED_PERM_DEFRM_MV | COMMENTS | Comments | General notes and comments
MAT_HMA_REPEATED_PERM_DEFRM_MV | TESTING_LAB | Testing Lab | Testing lab name
MAT_HMA_REPEATED_PERM_DEFRM_MV | TEST_DATE | Test Date | Test date
MAT_HMA_REPEATED_PERM_DEFRM_MV | SAMPLE_DESC | Sample Description | Sample description
MAT_HMA_REPEATED_PERM_DEFRM_MV | AC_PERCENT | AC Percent | Asphalt cement, percent | %
MAT_HMA_REPEATED_PERM_DEFRM_MV | AIR_VOIDS_PERCENT | Air Voids Percent | Air voids, percent | %
MAT_HMA_REPEATED_PERM_DEFRM_MV | TEMP_F | Temperature F | Temperature, F | F | US CUSTOMARY
MAT_HMA_REPEATED_PERM_DEFRM_MV | CONFINING_PRESSURE_PSI | Confining Pressure Psi | Confining pressure, psi | PSI | US CUSTOMARY
MAT_HMA_REPEATED_PERM_DEFRM_MV | VERTICAL_STRESS_PSI | Vertical Stress Psi | Vertical stress, psi | PSI | US CUSTOMARY
MAT_HMA_REPEATED_PERM_DEFRM_MV | INTERCEPT_A | Intercept A | Intercept a
MAT_HMA_REPEATED_PERM_DEFRM_MV | SLOPE_B | Slope B | Slope b
MAT_HMA_REPEATED_PERM_DEFRM_MV | RESILIENT_STRAIN_200_PERCENT | Resilient Strain 200 Percent | Resilient strain 200 percent
MAT_HMA_REPEATED_PERM_DEFRM_MV | FLOW_NUMBER | Flow Number | Flow number
MAT_HMA_REPEATED_PERM_DEFRM_MV | TOTAL_NO_CYCLES | Total No of Cycles | Total number of cycles
MAT_HMA_REPEATED_PERM_DEFRM_MV | TEST_COMMENT | Test Comment | Test comment
MAT_HMA_REPEATED_SHEAR_TEST_MV | MNROAD_ID | MnROAD ID | Mn/ROAD material sample ID number
MAT_HMA_REPEATED_SHEAR_TEST_MV | SECTION_ID | Section ID | SECTION ID is a unique id composite key to identify each cell construction event by CELL-LANE-YEAR of construction. From the CELL table.
MAT_HMA_REPEATED_SHEAR_TEST_MV | CELL | Cell | MnROAD Cell Number (test section)
MAT_HMA_REPEATED_SHEAR_TEST_MV | STATION | Station | Test station | FT | US CUSTOMARY
MAT_HMA_REPEATED_SHEAR_TEST_MV | OFFSET | Offset | Sample location offset from centerline of roadway | FT | US CUSTOMARY
MAT_HMA_REPEATED_SHEAR_TEST_MV | SAMPLE_DATE | Sample Date | Date sample was collected
MAT_HMA_REPEATED_SHEAR_TEST_MV | LATITUDE | LATITUDE | Latitude of test position from GPS
MAT_HMA_REPEATED_SHEAR_TEST_MV | MATERIAL_GROUP | Material Group | Classification of material (eg: Bituminous mix), code relating to material group type
MAT_HMA_REPEATED_SHEAR_TEST_MV | LONGITUDE | LONGITUDE | Longitude of test position from GPS
MAT_HMA_REPEATED_SHEAR_TEST_MV | COMMENTS | Comments | General notes and comments
MAT_HMA_REPEATED_SHEAR_TEST_MV | TESTING_LAB | Testing Lab | Testing lab
MAT_HMA_REPEATED_SHEAR_TEST_MV | TEST_DATE | Test Date | Test date
MAT_HMA_REPEATED_SHEAR_TEST_MV | SAMPLE_DESC | Sample Description | Sample description
MAT_HMA_REPEATED_SHEAR_TEST_MV | AIR_VOIDS_PERCENT | Air Voids Percent | Air voids, percent | %
MAT_HMA_REPEATED_SHEAR_TEST_MV | TEMP_F | Temperature F | Temperature, F | F | US CUSTOMARY
MAT_HMA_REPEATED_SHEAR_TEST_MV | SHEAR_STRESS_PSI | Shear Stress Psi | Shear stress, psi | PSI | US CUSTOMARY
MAT_HMA_REPEATED_SHEAR_TEST_MV | CYCLE_NO | Cycle No | cycle number
MAT_HMA_REPEATED_SHEAR_TEST_MV | PERM_SHEAR_STRAIN_PERCENT | Perm Shear Strain Percent | Permanent shear strain, percent | %
MAT_HMA_REPEATED_SHEAR_TEST_MV | TEST_COMMENT | Test Comment | Test comment
MAT_HMA_SCB_TEST_MV | MNROAD_ID | MnROAD ID | Mn/ROAD material sample ID number
MAT_HMA_SCB_TEST_MV | SECTION_ID | Section ID | SECTION ID is a unique id composite key to identify each cell construction event by CELL-LANE-YEAR of construction. From the CELL table.
MAT_HMA_SCB_TEST_MV | CELL | Cell | MnROAD Cell Number (test section)
MAT_HMA_SCB_TEST_MV | STATION | Station | Test station | FT | US CUSTOMARY
MAT_HMA_SCB_TEST_MV | OFFSET | Offset | Sample location offset from centerline of roadway | FT | US CUSTOMARY
MAT_HMA_SCB_TEST_MV | SAMPLE_DATE | Sample Date | Date sample was collected
MAT_HMA_SCB_TEST_MV | LATITUDE | LATITUDE | Latitude of test position from GPS
MAT_HMA_SCB_TEST_MV | MATERIAL_GROUP | Material Group | Classification of material (eg: Bituminous mix), code relating to material group type
MAT_HMA_SCB_TEST_MV | LONGITUDE | LONGITUDE | Longitude of test position from GPS
MAT_HMA_SCB_TEST_MV | COMMENTS | Comments | General notes and comments
MAT_HMA_SCB_TEST_MV | TESTING_LAB | Testing Lab | Testing lab name
MAT_HMA_SCB_TEST_MV | TEST_DATE | Test Date | Test date
MAT_HMA_SCB_TEST_MV | SAMPLE_NAME | Sample Name | Sample name
MAT_HMA_SCB_TEST_MV | TEMP_C | Temperature C | Ttemperature, c | C | SI
MAT_HMA_SCB_TEST_MV | THICKNESS_MM | Thickness Mm | Thickness, mm | MM | SI
MAT_HMA_SCB_TEST_MV | NOTCH_LENGTH_MM | Notch Length Mm | Notch length, mm | MM | SI
MAT_HMA_SCB_TEST_MV | RADIUS_MM | Radius Mm | Radius, mm | MM | SI
MAT_HMA_SCB_TEST_MV | FRACTURE_ENERGY | Fracture Energy | Fracture energy
MAT_HMA_SCB_TEST_MV | FRACTURE_TOUGHNESS | Fracture Toughness | Fracture toughness
MAT_HMA_SCB_TEST_MV | STIFFNESS | Stiffness | Stiffness
MAT_HMA_SENB_TEST_MV | MNROAD_ID | MnROAD ID | Mn/ROAD material sample ID number
MAT_HMA_SENB_TEST_MV | SECTION_ID | Section ID | SECTION ID is a unique id composite key to identify each cell construction event by CELL-LANE-YEAR of construction. From the CELL table.
MAT_HMA_SENB_TEST_MV | CELL | Cell | MnROAD Cell Number (test section)
MAT_HMA_SENB_TEST_MV | STATION | Station | Test station | FT | US CUSTOMARY
MAT_HMA_SENB_TEST_MV | OFFSET | Offset | Sample location offset from centerline of roadway | FT | US CUSTOMARY
MAT_HMA_SENB_TEST_MV | SAMPLE_DATE | Sample Date | Date sample was collected
MAT_HMA_SENB_TEST_MV | LATITUDE | LATITUDE | Latitude of test position from GPS
MAT_HMA_SENB_TEST_MV | LONGITUDE | LONGITUDE | Longitude of test position from GPS
MAT_HMA_SENB_TEST_MV | MATERIAL_GROUP | Material Group | Classification of material (eg: Bituminous mix), code relating to material group type
MAT_HMA_SENB_TEST_MV | COMMENTS | Comments | General notes and comments
MAT_HMA_SENB_TEST_MV | SAMPLE_DESC | Sample Description | Sample description
MAT_HMA_SENB_TEST_MV | TESTING_LAB | Testing Lab | Testing lab name
MAT_HMA_SENB_TEST_MV | TEST_DATE | Test Date | Test date
MAT_HMA_SENB_TEST_MV | TEMP_C | Temperature C | temperature, c | C | SI
MAT_HMA_SENB_TEST_MV | FRACTURE_ENERGY_J_PER_M2 | Fracture Energy J Per M2 | Fracture energy, joules per meter-squared | JOULE PER SQUARE METER | SI
MAT_HMA_TRIAXIAL_STATIC_CREEP_MV | MNROAD_ID | MnROAD ID | Mn/ROAD material sample ID number
MAT_HMA_TRIAXIAL_STATIC_CREEP_MV | SECTION_ID | Section ID | SECTION ID is a unique id composite key to identify each cell construction event by CELL-LANE-YEAR of construction. From the CELL table.
MAT_HMA_TRIAXIAL_STATIC_CREEP_MV | CELL | Cell | MnROAD Cell Number (test section)
MAT_HMA_TRIAXIAL_STATIC_CREEP_MV | STATION | Station | Test station | FT | US CUSTOMARY
MAT_HMA_TRIAXIAL_STATIC_CREEP_MV | OFFSET | Offset | Sample location offset from centerline of roadway | FT | US CUSTOMARY
MAT_HMA_TRIAXIAL_STATIC_CREEP_MV | SAMPLE_DATE | Sample Date | Date sample was collected
MAT_HMA_TRIAXIAL_STATIC_CREEP_MV | LATITUDE | LATITUDE | Latitude of test position from GPS
MAT_HMA_TRIAXIAL_STATIC_CREEP_MV | MATERIAL_GROUP | Material Group | Classification of material (eg: Bituminous mix), code relating to material group type
MAT_HMA_TRIAXIAL_STATIC_CREEP_MV | LONGITUDE | LONGITUDE | Longitude of test position from GPS
MAT_HMA_TRIAXIAL_STATIC_CREEP_MV | COMMENTS | Comments | General notes and comments
MAT_HMA_TRIAXIAL_STATIC_CREEP_MV | TESTING_LAB | Testing Lab | Testing lab name
MAT_HMA_TRIAXIAL_STATIC_CREEP_MV | TEST_DATE | Test Date | Test date
MAT_HMA_TRIAXIAL_STATIC_CREEP_MV | SAMPLE_DESC | Sample Description | Sample description
MAT_HMA_TRIAXIAL_STATIC_CREEP_MV | AC_PERCENT | AC Percent | Asphalt percent, percent | %
MAT_HMA_TRIAXIAL_STATIC_CREEP_MV | AIR_VOIDS_PERCENT | Air Voids Percent | Air voids, percent | %
MAT_HMA_TRIAXIAL_STATIC_CREEP_MV | TEMP_F | Temperature F | Temperature, F | F | US CUSTOMARY
MAT_HMA_TRIAXIAL_STATIC_CREEP_MV | CONFINING_PRESSURE_PSI | Confining Pressure Psi | Confining pressure, psi | PSI | US CUSTOMARY
MAT_HMA_TRIAXIAL_STATIC_CREEP_MV | VERTICAL_STRESS_PSI | Vertical Stress Psi | Vertical stress, psi | PSI | US CUSTOMARY
MAT_HMA_TRIAXIAL_STATIC_CREEP_MV | INTERCEPT_A | Intercept A | Intercept a
MAT_HMA_TRIAXIAL_STATIC_CREEP_MV | COMPLIANCE_AT_1SEC | Compliance At 1Sec | Compliance at 1sec
MAT_HMA_TRIAXIAL_STATIC_CREEP_MV | SLOPE_B | Slope B | Slope b
MAT_HMA_TRIAXIAL_STATIC_CREEP_MV | FLOW_TIME_SEC | Flow Time Sec | Flow time, seconds
MAT_HMA_TRIAXIAL_STATIC_CREEP_MV | TEST_COMMENT | Test Comment | Test comment
MAT_HMA_TRIAXIAL_STRENGTH_MV | MNROAD_ID | MnROAD ID | Mn/ROAD material sample ID number
MAT_HMA_TRIAXIAL_STRENGTH_MV | SECTION_ID | Section ID | SECTION ID is a unique id composite key to identify each cell construction event by CELL-LANE-YEAR of construction. From the CELL table.
MAT_HMA_TRIAXIAL_STRENGTH_MV | CELL | Cell | MnROAD Cell Number (test section)
MAT_HMA_TRIAXIAL_STRENGTH_MV | STATION | Station | Test station | FT | US CUSTOMARY
MAT_HMA_TRIAXIAL_STRENGTH_MV | OFFSET | Offset | Sample location offset from centerline of roadway | FT | US CUSTOMARY
MAT_HMA_TRIAXIAL_STRENGTH_MV | SAMPLE_DATE | Sample Date | Date sample was collected
MAT_HMA_TRIAXIAL_STRENGTH_MV | LATITUDE | LATITUDE | Latitude of test position from GPS
MAT_HMA_TRIAXIAL_STRENGTH_MV | LONGITUDE | LONGITUDE | Longitude of test position from GPS
MAT_HMA_TRIAXIAL_STRENGTH_MV | MATERIAL_GROUP | Material Group | Classification of material (eg: Bituminous mix), code relating to material group type
MAT_HMA_TRIAXIAL_STRENGTH_MV | COMMENTS | Comments | General notes and comments
MAT_HMA_TRIAXIAL_STRENGTH_MV | TESTING_LAB | Testing Lab | Testing lab name
MAT_HMA_TRIAXIAL_STRENGTH_MV | TEST_DATE | Test Date | Test date
MAT_HMA_TRIAXIAL_STRENGTH_MV | SAMPLE_DESC | Sample Description | Sample description
MAT_HMA_TRIAXIAL_STRENGTH_MV | AC_PERCENT | AC Percent | Asphalt cement, percent | %
MAT_HMA_TRIAXIAL_STRENGTH_MV | AIR_VOIDS_PERCENT | Air Voids Percent | Air voids, percent | %
MAT_HMA_TRIAXIAL_STRENGTH_MV | CONFINING_PRESSURE_PSI | Confining Pressure Psi | Confining pressure, psi | PSI | US CUSTOMARY
MAT_HMA_TRIAXIAL_STRENGTH_MV | TEMP_F | Temperature F | Temperature, F | F | US CUSTOMARY
MAT_HMA_TRIAXIAL_STRENGTH_MV | MAX_DEVIATORIC_STRESS_PSI | Max Deviatoric Stress Psi | Maximum deviatoric stress, psi | PSI | US CUSTOMARY
MAT_HMA_TRIAXIAL_STRENGTH_MV | MAX_NORMAL_STRESS_PSI | Max Normal Stress Psi | Maximum normal stress, psi | PSI | US CUSTOMARY
MAT_HMA_TRIAXIAL_STRENGTH_MV | PERCENT_STRAIN | Percent Strain | Percent strain | %
MAT_HMA_TRIAXIAL_STRENGTH_MV | STRAIN_RATE_IN_PER_MIN | Strain Rate In Per Min | Strain rate, in per min
MAT_HMA_TRIAXIAL_STRENGTH_MV | TEST_COMMENT | Test Comment | Test comment
MAT_HMA_TSRST_TEST_MV | MNROAD_ID | MnROAD ID | Mn/ROAD material sample ID number
MAT_HMA_TSRST_TEST_MV | SECTION_ID | Section ID | SECTION ID is a unique id composite key to identify each cell construction event by CELL-LANE-YEAR of construction. From the CELL table.
MAT_HMA_TSRST_TEST_MV | CELL | Cell | MnROAD Cell Number (test section)
MAT_HMA_TSRST_TEST_MV | STATION | Station | Test station | FT | US CUSTOMARY
MAT_HMA_TSRST_TEST_MV | OFFSET | Offset | Sample location offset from centerline of roadway | FT | US CUSTOMARY
MAT_HMA_TSRST_TEST_MV | LATITUDE | LATITUDE | Latitude of test position from GPS
MAT_HMA_TSRST_TEST_MV | SAMPLE_DATE | Sample Date | Date sample was collected
MAT_HMA_TSRST_TEST_MV | MATERIAL_GROUP | Material Group | Classification of material (eg: Bituminous mix), code relating to material group type
MAT_HMA_TSRST_TEST_MV | LONGITUDE | LONGITUDE | Longitude of test position from GPS
MAT_HMA_TSRST_TEST_MV | COMMENTS | Comments | General notes and comments
MAT_HMA_TSRST_TEST_MV | TESTING_LAB | Testing Lab | Testing lab name
MAT_HMA_TSRST_TEST_MV | TEST_DATE | Test Date | Test date
MAT_HMA_TSRST_TEST_MV | SAMPLE_DESC | Sample Description | Sample description
MAT_HMA_TSRST_TEST_MV | FRACTURE_TEMP_C | Fracture Temperature C | Fracture temperature, c | C | SI
MAT_HMA_TSRST_TEST_MV | FRACTURE_STRENGTH_MPA | Fracture Strength Mpa | Fracture strength, mpa | MPA | SI
MAT_HMA_TSRST_TEST_MV | SLOPE_MPA_C | Slope Mpa C | Slope, Mpa per c
MAT_HMA_TSRST_TEST_MV | TRANSITION_TEMP_C | Transition Temperature C | Transition temperature, c | C | SI
MAT_HMA_TSRST_TEST_MV | FAILURE_LOCATION | Failure Location | Failure location
MAT_HMA_TSRST_TEST_MV | FAILURE_TYPE | Failure Type | Failure type