## FIELD_PERMEABILITY_DIRECT_MV
SECTION_ID | CELL | LANE | LANE_SURFACE | DAY | BASE_TYPE | SUBBASE_TYPE | TIME | STATION | SUBGRADE_TYPE | OFFSET_FT | PANEL_NO | RESISTIVITY_KOHM_CM | PA_MBAR | TMAX_S | DELTA_PMAX_MBAR | KT_10E_16_M2 | L_MM | CONCRETE_QUALITY | COMMENTS | ESALS | AGE_IN_DAYS
32-O-2000 | 32 | Outside | Rigid | 03/23/2009 | Aggregate | Aggregate |  |  | Clay | 10 | 43 | 58 | 977.7 | 720 | 13.4 | 0.18 | 29.1 | Normal |  | 311717 | 3204
32-O-2000 | 32 | Outside | Rigid | 03/23/2009 | Aggregate | Aggregate |  |  | Clay | 10 | 40 | 56 | 981.7 | 720 | 14.2 | 0.2 | 30.7 | Normal |  | 311717 | 3204
32-O-2000 | 32 | Outside | Rigid | 03/23/2009 | Aggregate | Aggregate |  |  | Clay | 10 | 33 | 57 | 982.6 | 480 | 20.3 | 0.741 | 48.3 | Normal |  | 311717 | 3204
32-O-2000 | 32 | Outside | Rigid | 03/23/2009 | Aggregate | Aggregate |  |  | Clay | 10 | 25 | 78 | 980.2 | 270 | 21.4 | 2.206 | 62.4 | Bad |  | 311717 | 3204
32-O-2000 | 32 | Outside | Rigid | 03/23/2009 | Aggregate | Aggregate |  |  | Clay | 10 | 21 | 78 | 982.6 | 540 | 20.7 | 0.644 | 47.7 | Normal |  | 311717 | 3204
52-O-2000 | 52 | Outside | Rigid | 04/08/2009 | Aggregate |  |  |  | Clay | 10 | 13 | 15 | 674.6 | 630 | 20.8 | 0.531 | 46.6 | Normal |  | 311717 | 3221
52-O-2000 | 52 | Outside | Rigid | 04/08/2009 | Aggregate |  |  |  | Clay | 10 | 11 | 18 | 978 | 720 | 17.1 | 0.294 | 37.1 | Normal |  | 311717 | 3221
52-O-2000 | 52 | Outside | Rigid | 04/08/2009 | Aggregate |  |  |  | Clay | 10 | 2 | 21 | 981.2 | 600 | 20.9 | 0.564 | 47.1 | Normal |  | 311717 | 3221
52-O-2000 | 52 | Outside | Rigid | 04/08/2009 | Aggregate |  |  |  | Clay | 10 | 5 | 18 | 982.4 | 720 | 20.4 | 0.412 | 44.1 | Normal |  | 311717 | 3221
52-O-2000 | 52 | Outside | Rigid | 04/08/2009 | Aggregate |  |  |  | Clay | 10 | 8 | 20 | 983.2 | 450 | 20.8 | 0.859 | 50.3 | Normal |  | 311717 | 3221
53-O-2008 | 53 | Outside | Rigid | 04/08/2009 | Aggregate | Aggregate |  |  | Clay | 10 | 5 | 16 | 975.6 | 360 | 22.1 | 1.428 | 57.8 | Bad |  |  | 210
53-O-2008 | 53 | Outside | Rigid | 04/08/2009 | Aggregate | Aggregate |  |  | Clay | 10 | 6 | 13 | 976.2 | 720 | 0 | 0.168 | 28.1 | Normal |  |  | 210
53-O-2008 | 53 | Outside | Rigid | 04/08/2009 | Aggregate | Aggregate |  |  | Clay | 10 | 1 | 18 | 980.6 | 720 | 7.9 | 0.062 | 17.1 | Good |  |  | 210
53-O-2008 | 53 | Outside | Rigid | 04/08/2009 | Aggregate | Aggregate |  |  | Clay | 10 | 3 | 13 | 979.8 | 300 | 20.3 | 1.635 | 56.6 | Bad |  |  | 210
54-O-2004 | 54 | Outside | Rigid | 04/08/2009 | Aggregate |  |  |  | Clay | 10 | 3 | 21 | 977.9 | 720 | 4.9 | 0.024 | 10.6 | Good |  | 116609 | 1629
54-O-2004 | 54 | Outside | Rigid | 04/08/2009 | Aggregate |  |  |  | Clay | 10 | 4 | 21 | 981.3 | 720 | 7.2 | 0.052 | 15.6 | Good |  | 116609 | 1629
54-O-2004 | 54 | Outside | Rigid | 04/08/2009 | Aggregate |  |  |  | Clay | 10 | 9 | 31 | 979.9 | 720 | 9.3 | 0.086 | 20.2 | Good |  | 116609 | 1629
54-O-2004 | 54 | Outside | Rigid | 04/08/2009 | Aggregate |  |  |  | Clay | 10 | 10 | 36 | 976.8 | 720 | 0.2 | 0.001 | 1.7 | Very Good |  | 116609 | 1629
| 313 | Outside |  | 03/23/2009 | [5 empty] | 10 | 28 | 14 | 975.4 | 720 | 4.3 | 0.019 | 9.4 | Good
| 313 | Outside |  | 03/23/2009 | [5 empty] | 10 | 29 | 12 | 974.5 | 720 | 3 | 0.009 | 6.5 | Good
| 514 | Outside |  | 03/23/2009 | [5 empty] | -10 | 48 | 15 | 975.3 | 720 | 1.3 | 0.002 | 2.8 | Very Good
| 514 | Outside |  | 03/23/2009 | [5 empty] | -10 | 49 | 14 | 976.1 | 300 | 21.7 | 1.89 | 60.7 | Bad
| 614 | Outside |  | 03/23/2009 | [5 empty] | 10 | 59 | 15 | 975.3 | 720 | 1.4 | 0.002 | 3 | Very Good
914-P-2008 | 914 | Passing | Rigid | 08/11/2009 | Asphalt |  | 11:00 | 119418 | Clay | 0.5 | 78 |  | 972.2 | 690 | 20.2 | 0.443 | 44.5 |  | Popouts | 139064 | 460
914-P-2008 | 914 | Passing | Rigid | 08/11/2009 | Asphalt |  | 11:30 | 119401 | Clay | 2.3 | 75 |  | 981 | 270 | 20.2 | 1.961 | 58.8 |  | Surface distress | 139064 | 460
914-P-2008 | 914 | Passing | Rigid | 08/11/2009 | Asphalt |  | 11:15 | 119409 | Clay | 0.3 | 77 |  | 980.9 | 720 | 17.1 | 0.291 | 37 |  | Popouts | 139064 | 460
914-P-2008 | 914 | Passing | Rigid | 08/11/2009 | Asphalt |  | 11:45 | 119393.5 | Clay | 2 | 74 |  | 980.8 | 720 | 12.7 | 0.161 | 27.5 |  | Surface distress | 139064 | 460
914-P-2008 | 914 | Passing | Rigid | 08/11/2009 | Asphalt |  | 13:00 | 119437 | Clay | 1.3 | 81 |  | 980.7 | 720 | 1.9 | 0.012 | 7.6 |  | Severe popouts | 139064 | 460
914-P-2008 | 914 | Passing | Rigid | 08/11/2009 | Asphalt |  | 10:45 | 119421.75 | Clay | 0.5 | 79 |  | 981.2 | 720 | 6.7 | 0.045 | 14.5 |  | Popouts | 139064 | 460
914-P-2008 | 914 | Passing | Rigid | 08/11/2009 | Asphalt |  | 10:15 | 119437 | Clay | 0.3 | 81 |  | 984.5 | 210 | 20.1 | 3.184 | 66.2 |  | Severe popouts | 139064 | 460
914-D-2008 | 914 | Driving | Rigid | 08/11/2009 | Asphalt |  | 10:30 | 119430 | Clay | -6.8 | 80 |  | 982.6 | 720 | 13.8 | 0.189 | 29.8 |  | Popouts | 553735 | 460
914-D-2008 | 914 | Driving | Rigid | 08/11/2009 | Asphalt |  | 10:00 | 119437 | Clay | -5 | 81 |  | 976.8 | 720 | 12.6 | 0.16 | 27.4 |  | Severe popouts | 553735 | 460

## FIELD_PERMEABILITY_WATER_MV
SECTION_ID | CELL | LANE | LANE_SURFACE | DAY | BASE_TYPE | SUBBASE_TYPE | STATION | SUBGRADE_TYPE | OFFSET_FT | FLOW_TIME_S | INITIAL_HEAD_CM | FINAL_HEAD_CM | PAVEMENT_THICKNESS_CM | CROSS_SECTION_AREA_CM2 | COMMENTS | AGE_IN_DAYS | ESALS
39-I-2008 | 39 | Inside | Rigid | 03/26/2012 | Concrete | Aggregate | 9962 | Clay | 2.5 | 43.34 | 54 | 10 |  | 167.53 | Old Permeameter | 1272 | 176183
39-I-2008 | 39 | Inside | Rigid | 03/26/2012 | Concrete | Aggregate | 10004 | Clay | 9.5 | 43.44 | 59.7 | 0 |  | 167.81 | New Permeameter | 1272 | 176183
39-I-2008 | 39 | Inside | Rigid | 03/26/2012 | Concrete | Aggregate | 10004 | Clay | 2.5 | 38.13 | 59.7 | 0 |  | 167.81 | New Permeameter | 1272 | 176183
39-I-2008 | 39 | Inside | Rigid | 03/26/2012 | Concrete | Aggregate | 10004 | Clay | 9.5 | 39.81 | 53 | 10 |  | 167.53 | Old Permeameter | 1272 | 176183
39-I-2008 | 39 | Inside | Rigid | 03/26/2012 | Concrete | Aggregate | 10004 | Clay | 2.5 | 54.08 | 56 | 10 |  | 167.53 | Old Permeameter | 1272 | 176183
39-I-2008 | 39 | Inside | Rigid | 03/26/2012 | Concrete | Aggregate | 10046 | Clay | 9.5 | 300 | 59.7 | 57.4 |  | 167.81 | New Permeameter | 1272 | 176183
39-O-2008 | 39 | Outside | Rigid | 03/26/2012 | Concrete | Aggregate | 9753 | Clay | -2.5 | 34.1 | 59.7 | 0 |  | 167.81 | New Permeameter | 1272
39-O-2008 | 39 | Outside | Rigid | 03/26/2012 | Concrete | Aggregate | 10172 | Clay | -9.5 | 55.25 | 55 | 10 |  | 167.53 | Old Permeameter | 1272
39-O-2008 | 39 | Outside | Rigid | 03/26/2012 | Concrete | Aggregate | 9753 | Clay | -2.5 | 59.47 | 61 | 10 |  | 167.53 | Old Permeameter | 1272
39-O-2008 | 39 | Outside | Rigid | 03/26/2012 | Concrete | Aggregate | 9753 | Clay | -9.5 | 17.35 | 49 | 10 |  | 167.53 | Old Permeameter | 1272
39-O-2008 | 39 | Outside | Rigid | 03/26/2012 | Concrete | Aggregate | 9795 | Clay | -2.5 | 14.13 | 59.7 | 0 |  | 167.81 | New Permeameter | 1272
39-O-2008 | 39 | Outside | Rigid | 03/26/2012 | Concrete | Aggregate | 9795 | Clay | -9.5 | 10.29 | 59.7 | 0 |  | 167.81 | New Permeameter | 1272
39-O-2008 | 39 | Outside | Rigid | 03/26/2012 | Concrete | Aggregate | 9795 | Clay | -2.5 | 17.63 | 56 | 10 |  | 167.53 | Old Permeameter | 1272
39-O-2008 | 39 | Outside | Rigid | 03/26/2012 | Concrete | Aggregate | 9795 | Clay | -9.5 | 9.87 | 49 | 10 |  | 167.53 | Old Permeameter | 1272
39-O-2008 | 39 | Outside | Rigid | 03/26/2012 | Concrete | Aggregate | 9837 | Clay | -2.5 | 21.35 | 59.7 | 0 |  | 167.81 | New Permeameter | 1272
39-O-2008 | 39 | Outside | Rigid | 03/26/2012 | Concrete | Aggregate | 9837 | Clay | -9.5 | 12.69 | 59.7 | 0 |  | 167.81 | New Permeameter | 1272
39-O-2008 | 39 | Outside | Rigid | 03/26/2012 | Concrete | Aggregate | 9837 | Clay | -2.5 | 29.97 | 51 | 10 |  | 167.53 | Old Permeameter | 1272
39-O-2008 | 39 | Outside | Rigid | 03/26/2012 | Concrete | Aggregate | 9837 | Clay | -9.5 | 13.32 | 46 | 10 |  | 167.53 | Old Permeameter | 1272
39-O-2008 | 39 | Outside | Rigid | 03/26/2012 | Concrete | Aggregate | 9879 | Clay | -2.5 | 33.64 | 59.7 | 0 |  | 167.81 | New Permeameter | 1272
39-O-2008 | 39 | Outside | Rigid | 03/26/2012 | Concrete | Aggregate | 9879 | Clay | -9.5 | 21.78 | 59.7 | 0 |  | 167.81 | New Permeameter | 1272
39-O-2008 | 39 | Outside | Rigid | 03/26/2012 | Concrete | Aggregate | 9879 | Clay | -2.5 | 54.94 | 55 | 10 |  | 167.53 | Old Permeameter | 1272
39-O-2008 | 39 | Outside | Rigid | 03/26/2012 | Concrete | Aggregate | 9879 | Clay | -9.5 | 19.72 | 47 | 10 |  | 167.53 | Old Permeameter | 1272
39-O-2008 | 39 | Outside | Rigid | 03/26/2012 | Concrete | Aggregate | 9920 | Clay | -2.5 | 79.03 | 59.7 | 0 |  | 167.81 | New Permeameter | 1272
39-O-2008 | 39 | Outside | Rigid | 03/26/2012 | Concrete | Aggregate | 9920 | Clay | -9.5 | 37.35 | 59.7 | 0 |  | 167.81 | New Permeameter | 1272
39-O-2008 | 39 | Outside | Rigid | 03/26/2012 | Concrete | Aggregate | 9920 | Clay | -2.5 | 80.5 | 56 | 10 |  | 167.53 | Old Permeameter | 1272
39-O-2008 | 39 | Outside | Rigid | 03/26/2012 | Concrete | Aggregate | 9920 | Clay | -9.5 | 39.88 | 51 | 10 |  | 167.53 | Old Permeameter | 1272
39-O-2008 | 39 | Outside | Rigid | 03/26/2012 | Concrete | Aggregate | 9962 | Clay | -2.5 | 76.85 | 59.7 | 0 |  | 167.81 | New Permeameter | 1272
39-O-2008 | 39 | Outside | Rigid | 03/26/2012 | Concrete | Aggregate | 9962 | Clay | -9.5 | 36.6 | 59.7 | 0 |  | 167.81 | New Permeameter | 1272
39-O-2008 | 39 | Outside | Rigid | 03/26/2012 | Concrete | Aggregate | 9962 | Clay | -2.5 | 68.91 | 55 | 10 |  | 167.53 | Old Permeameter | 1272
39-O-2008 | 39 | Outside | Rigid | 03/26/2012 | Concrete | Aggregate | 9962 | Clay | -9.5 | 39.04 | 52 | 10 |  | 167.53 | Old Permeameter | 1272
39-O-2008 | 39 | Outside | Rigid | 03/26/2012 | Concrete | Aggregate | 10004 | Clay | -2.5 | 77.38 | 59.7 | 0 |  | 167.81 | New Permeameter | 1272
39-O-2008 | 39 | Outside | Rigid | 03/26/2012 | Concrete | Aggregate | 10004 | Clay | -9.5 | 33.62 | 59.7 | 0 |  | 167.81 | New Permeameter | 1272
39-O-2008 | 39 | Outside | Rigid | 03/26/2012 | Concrete | Aggregate | 10004 | Clay | -2.5 | 106.56 | 57 | 10 |  | 167.53 | Old Permeameter | 1272
39-O-2008 | 39 | Outside | Rigid | 03/26/2012 | Concrete | Aggregate | 10004 | Clay | -9.5 | 41.72 | 51 | 10 |  | 167.53 | Old Permeameter | 1272
39-O-2008 | 39 | Outside | Rigid | 03/26/2012 | Concrete | Aggregate | 10046 | Clay | -2.5 | 23.35 | 59.7 | 0 |  | 167.81 | New Permeameter | 1272
39-O-2008 | 39 | Outside | Rigid | 03/26/2012 | Concrete | Aggregate | 10046 | Clay | -9.5 | 25.1 | 59.7 | 0 |  | 167.81 | New Permeameter | 1272
39-O-2008 | 39 | Outside | Rigid | 03/26/2012 | Concrete | Aggregate | 10046 | Clay | -2.5 | 34.31 | 54 | 10 |  | 167.53 | Old Permeameter | 1272
39-O-2008 | 39 | Outside | Rigid | 03/26/2012 | Concrete | Aggregate | 10046 | Clay | -9.5 | 21.35 | 52 | 10 |  | 167.53 | Old Permeameter | 1272
39-O-2008 | 39 | Outside | Rigid | 03/26/2012 | Concrete | Aggregate | 10088 | Clay | -2.5 | 22.38 | 59.7 | 0 |  | 167.81 | New Permeameter | 1272
39-O-2008 | 39 | Outside | Rigid | 03/26/2012 | Concrete | Aggregate | 10088 | Clay | -9.5 | 13.89 | 59.7 | 0 |  | 167.81 | New Permeameter | 1272
39-O-2008 | 39 | Outside | Rigid | 03/26/2012 | Concrete | Aggregate | 10088 | Clay | -2.5 | 26.37 | 50 | 10 |  | 167.53 | Old Permeameter | 1272
39-O-2008 | 39 | Outside | Rigid | 03/26/2012 | Concrete | Aggregate | 10088 | Clay | -9.5 | 13.37 | 38 | 10 |  | 167.53 | Old Permeameter | 1272
39-O-2008 | 39 | Outside | Rigid | 03/26/2012 | Concrete | Aggregate | 10130 | Clay | -2.5 | 44.34 | 59.7 | 0 |  | 167.81 | New Permeameter | 1272
39-O-2008 | 39 | Outside | Rigid | 03/26/2012 | Concrete | Aggregate | 10130 | Clay | -9.5 | 44.08 | 59.7 | 0 |  | 167.81 | New Permeameter | 1272
39-O-2008 | 39 | Outside | Rigid | 03/26/2012 | Concrete | Aggregate | 10130 | Clay | -2.5 | 70.78 | 54.5 | 10 |  | 167.53 | Old Permeameter | 1272
39-O-2008 | 39 | Outside | Rigid | 03/26/2012 | Concrete | Aggregate | 10130 | Clay | -9.5 | 56.78 | 53 | 8 |  | 167.53 | Old Permeameter | 1272
39-O-2008 | 39 | Outside | Rigid | 03/26/2012 | Concrete | Aggregate | 10172 | Clay | -2.5 | 43.06 | 59.7 | 0 |  | 167.81 | New Permeameter | 1272
39-O-2008 | 39 | Outside | Rigid | 03/26/2012 | Concrete | Aggregate | 10172 | Clay | -9.5 | 34.47 | 59.7 | 0 |  | 167.81 | New Permeameter | 1272
39-O-2008 | 39 | Outside | Rigid | 03/26/2012 | Concrete | Aggregate | 10172 | Clay | -2.5 | 53.62 | 56 | 10 |  | 167.53 | Old Permeameter | 1272
39-O-2008 | 39 | Outside | Rigid | 03/26/2012 | Concrete | Aggregate | 9753 | Clay | -9.5 | 14.78 | 59.7 | 0 |  | 167.81 | New Permeameter | 1272
39-I-2008 | 39 | Inside | Rigid | 11/07/2011 | Concrete | Aggregate | 10172 | Clay | 2.5 | 50.47 | 59 | 10 | 10.2 | 167.53 | X11 | 1132 | 145995
39-I-2008 | 39 | Inside | Rigid | 11/07/2011 | Concrete | Aggregate | 10172 | Clay | 9.5 | 57.37 | 59 | 10 | 10.2 | 167.53 | X11 | 1132 | 145995
39-I-2008 | 39 | Inside | Rigid | 11/07/2011 | Concrete | Aggregate | 10130 | Clay | 2.5 | 51.16 | 58.5 | 10 | 10.2 | 167.53 | X10 | 1132 | 145995
39-I-2008 | 39 | Inside | Rigid | 11/07/2011 | Concrete | Aggregate | 10130 | Clay | 9.5 | 67.94 | 62 | 10 | 10.2 | 167.53 | X10 | 1132 | 145995
39-O-2008 | 39 | Outside | Rigid | 11/07/2011 | Concrete | Aggregate | 9753 | Clay | -9.5 | 81.53 | 59 | 10 | 10.2 | 167.53 | X1 | 1132
39-O-2008 | 39 | Outside | Rigid | 11/07/2011 | Concrete | Aggregate | 10088 | Clay | -2.5 | 158.57 | 62 | 10 | 10.2 | 167.53 | X9 | 1132
39-O-2008 | 39 | Outside | Rigid | 11/07/2011 | Concrete | Aggregate | 10046 | Clay | -2.5 | 300.35 | 62.6 | 57.6 | 10.2 | 167.53 | X8 | 1132
39-O-2008 | 39 | Outside | Rigid | 11/07/2011 | Concrete | Aggregate | 10046 | Clay | -9.5 | 300.1 | 62.5 | 19.4 | 10.2 | 167.53 | X8 | 1132
39-O-2008 | 39 | Outside | Rigid | 11/07/2011 | Concrete | Aggregate | 10004 | Clay | -2.5 | 59.28 | 54 | 10 | 10.2 | 167.53 | X7 | 1132
39-O-2008 | 39 | Outside | Rigid | 11/07/2011 | Concrete | Aggregate | 10004 | Clay | -9.5 | 50.85 | 55 | 10 | 10.2 | 167.53 | X7 | 1132
39-O-2008 | 39 | Outside | Rigid | 11/07/2011 | Concrete | Aggregate | 9962 | Clay | -2.5 | 44.46 | 55 | 10 | 10.2 | 167.53 | X6 | 1132
39-O-2008 | 39 | Outside | Rigid | 11/07/2011 | Concrete | Aggregate | 9962 | Clay | -9.5 | 72.35 | 56 | 10 | 10.2 | 167.53 | X6 | 1132
39-O-2008 | 39 | Outside | Rigid | 11/07/2011 | Concrete | Aggregate | 9920 | Clay | -2.5 | 35.79 | 52 | 10 | 10.2 | 167.53 | X5 | 1132
39-O-2008 | 39 | Outside | Rigid | 11/07/2011 | Concrete | Aggregate | 9920 | Clay | -9.5 | 35.75 | 53 | 10 | 10.2 | 167.53 | X5 | 1132
39-O-2008 | 39 | Outside | Rigid | 11/07/2011 | Concrete | Aggregate | 9879 | Clay | -2.5 | 51.85 | 55 | 10 | 10.2 | 167.53 | X4 | 1132
39-O-2008 | 39 | Outside | Rigid | 11/07/2011 | Concrete | Aggregate | 9879 | Clay | -9.5 | 48.81 | 55 | 10 | 10.2 | 167.53 | X4 | 1132
39-O-2008 | 39 | Outside | Rigid | 11/07/2011 | Concrete | Aggregate | 9837 | Clay | -2.5 | 57.93 | 54 | 10 | 10.2 | 167.53 | X3 | 1132
39-O-2008 | 39 | Outside | Rigid | 11/07/2011 | Concrete | Aggregate | 9837 | Clay | -9.5 | 91.28 | 56 | 10 | 10.2 | 167.53 | X3 | 1132
39-O-2008 | 39 | Outside | Rigid | 11/07/2011 | Concrete | Aggregate | 9795 | Clay | -2.5 | 85.15 | 52 | 10 | 10.2 | 167.53 | X2 | 1132
39-O-2008 | 39 | Outside | Rigid | 11/07/2011 | Concrete | Aggregate | 9795 | Clay | -9.5 | 62.72 | 56 | 10 | 10.2 | 167.53 | X2 | 1132
39-O-2008 | 39 | Outside | Rigid | 11/07/2011 | Concrete | Aggregate | 10172 | Clay | -2.5 | 144.41 | 61 | 10 | 10.2 | 167.53 | X11 | 1132
39-O-2008 | 39 | Outside | Rigid | 11/07/2011 | Concrete | Aggregate | 10172 | Clay | -9.5 | 83.97 | 62 | 10 | 10.2 | 167.53 | X11 | 1132
39-O-2008 | 39 | Outside | Rigid | 11/07/2011 | Concrete | Aggregate | 10130 | Clay | -2.5 | 261.84 | 64 | 10 | 10.2 | 167.53 | X10 | 1132
39-O-2008 | 39 | Outside | Rigid | 11/07/2011 | Concrete | Aggregate | 10130 | Clay | -9.5 | 300.13 | 63 | 40.9 | 10.2 | 167.53 | X10 | 1132
39-O-2008 | 39 | Outside | Rigid | 11/07/2011 | Concrete | Aggregate | 9753 | Clay | -2.5 | 130.69 | 59 | 10 | 10.2 | 167.53 | X1 | 1132
39-O-2008 | 39 | Outside | Rigid | 11/07/2011 | Concrete | Aggregate | 10088 | Clay | -9.5 | 250.75 | 59 | 10 | 10.2 | 167.53 | X9 | 1132
39-I-2008 | 39 | Inside | Rigid | 03/26/2012 | Concrete | Aggregate | 10046 | Clay | 2.5 | 300 | 59.7 | 45.8 |  | 167.81 | New Permeameter | 1272 | 176183
39-I-2008 | 39 | Inside | Rigid | 03/26/2012 | Concrete | Aggregate | 10046 | Clay | 9.5 | 300 | 58 | 55 |  | 167.53 | Old Permeameter | 1272 | 176183
39-I-2008 | 39 | Inside | Rigid | 03/26/2012 | Concrete | Aggregate | 10046 | Clay | 2.5 | 300 | 61 | 32 |  | 167.53 | Old Permeameter | 1272 | 176183
39-I-2008 | 39 | Inside | Rigid | 03/26/2012 | Concrete | Aggregate | 10088 | Clay | 9.5 | 294.78 | 59.7 | 0 |  | 167.81 | New Permeameter | 1272 | 176183
39-I-2008 | 39 | Inside | Rigid | 03/26/2012 | Concrete | Aggregate | 10088 | Clay | 2.5 | 206.6 | 59.7 | 0 |  | 167.81 | New Permeameter | 1272 | 176183
39-I-2008 | 39 | Inside | Rigid | 03/26/2012 | Concrete | Aggregate | 10088 | Clay | 9.5 | 300 | 60 | 11.2 |  | 167.53 | Old Permeameter | 1272 | 176183
39-I-2008 | 39 | Inside | Rigid | 03/26/2012 | Concrete | Aggregate | 10088 | Clay | 2.5 | 236.66 | 61 | 10 |  | 167.53 | Old Permeameter | 1272 | 176183
39-I-2008 | 39 | Inside | Rigid | 03/26/2012 | Concrete | Aggregate | 10130 | Clay | 2.5 | 229.28 | 59.7 | 0 |  | 167.81 | First time tested near joint and leaked, ended with 3:48.54 for first test; New Permeameter | 1272 | 176183
39-I-2008 | 39 | Inside | Rigid | 03/26/2012 | Concrete | Aggregate | 10130 | Clay | 9.5 | 300 | 59.7 | 30.1 |  | 167.81 | New Permeameter | 1272 | 176183
39-I-2008 | 39 | Inside | Rigid | 03/26/2012 | Concrete | Aggregate | 10130 | Clay | 9.5 | 300 | 58 | 51 |  | 167.53 | Old Permeameter | 1272 | 176183
39-I-2008 | 39 | Inside | Rigid | 03/26/2012 | Concrete | Aggregate | 10130 | Clay | 2.5 | 16.5 | 58 | 10 |  | 167.53 | Old Permeameter | 1272 | 176183
39-I-2008 | 39 | Inside | Rigid | 03/26/2012 | Concrete | Aggregate | 10172 | Clay | 9.5 | 87.44 | 59.7 | 0 |  | 167.81 | New Permeameter | 1272 | 176183
39-I-2008 | 39 | Inside | Rigid | 03/26/2012 | Concrete | Aggregate | 10172 | Clay | 2.5 | 108.1 | 59.7 | 0 |  | 167.81 | New Permeameter | 1272 | 176183
39-I-2008 | 39 | Inside | Rigid | 03/26/2012 | Concrete | Aggregate | 10172 | Clay | 9.5 | 106.87 | 57 | 10 |  | 167.53 | Old Permeameter | 1272 | 176183
39-I-2008 | 39 | Inside | Rigid | 03/26/2012 | Concrete | Aggregate | 10172 | Clay | 2.5 | 152 | 55 | 10 |  | 167.53 | Old Permeameter | 1272 | 176183
39-I-2008 | 39 | Inside | Rigid | 03/26/2012 | Concrete | Aggregate | 9753 | Clay | 9.5 | 78.12 | 59.7 | 0 |  | 167.81 | New Permeameter | 1272 | 176183
39-I-2008 | 39 | Inside | Rigid | 03/26/2012 | Concrete | Aggregate | 9753 | Clay | 2.5 | 63.75 | 59.7 | 0 |  | 167.81 | New Permeameter | 1272 | 176183
39-I-2008 | 39 | Inside | Rigid | 03/26/2012 | Concrete | Aggregate | 9753 | Clay | 9.5 | 111.39 | 55 | 10 |  | 167.53 | Old Permeameter | 1272 | 176183
39-I-2008 | 39 | Inside | Rigid | 03/26/2012 | Concrete | Aggregate | 9753 | Clay | 2.5 | 95.03 | 60 | 10 |  | 167.53 | Old Permeameter | 1272 | 176183
39-I-2008 | 39 | Inside | Rigid | 03/26/2012 | Concrete | Aggregate | 9795 | Clay | 9.5 | 33.43 | 59.7 | 0 |  | 167.81 | New Permeameter | 1272 | 176183
39-I-2008 | 39 | Inside | Rigid | 03/26/2012 | Concrete | Aggregate | 9795 | Clay | 2.5 | 82.47 | 59.7 | 0 |  | 167.81 | New Permeameter | 1272 | 176183
39-I-2008 | 39 | Inside | Rigid | 03/26/2012 | Concrete | Aggregate | 9795 | Clay | 9.5 | 45.34 | 54 | 10 |  | 167.53 | Old Permeameter | 1272 | 176183
39-I-2008 | 39 | Inside | Rigid | 03/26/2012 | Concrete | Aggregate | 9795 | Clay | 2.5 | 99.91 | 59 | 10 |  | 167.53 | Old Permeameter | 1272 | 176183
39-I-2008 | 39 | Inside | Rigid | 03/26/2012 | Concrete | Aggregate | 9837 | Clay | 9.5 | 58.91 | 59.7 | 0 |  | 167.81 | New Permeameter | 1272 | 176183
39-I-2008 | 39 | Inside | Rigid | 03/26/2012 | Concrete | Aggregate | 9837 | Clay | 2.5 | 39.84 | 59.7 | 0 |  | 167.81 | New Permeameter | 1272 | 176183
39-I-2008 | 39 | Inside | Rigid | 03/26/2012 | Concrete | Aggregate | 9837 | Clay | 9.5 | 80.16 | 57 | 10 |  | 167.53 | Old Permeameter | 1272 | 176183
39-I-2008 | 39 | Inside | Rigid | 03/26/2012 | Concrete | Aggregate | 9837 | Clay | 2.5 | 54.97 | 58 | 10 |  | 167.53 | Old Permeameter | 1272 | 176183
39-I-2008 | 39 | Inside | Rigid | 03/26/2012 | Concrete | Aggregate | 9879 | Clay | 9.5 | 33.44 | 59.7 | 0 |  | 167.81 | New Permeameter | 1272 | 176183
39-I-2008 | 39 | Inside | Rigid | 03/26/2012 | Concrete | Aggregate | 9879 | Clay | 2.5 | 39.26 | 59.7 | 0 |  | 167.81 | New Permeameter | 1272 | 176183
39-I-2008 | 39 | Inside | Rigid | 03/26/2012 | Concrete | Aggregate | 9879 | Clay | 9.5 | 38.34 | 51 | 10 |  | 167.53 | Old Permeameter | 1272 | 176183
39-I-2008 | 39 | Inside | Rigid | 03/26/2012 | Concrete | Aggregate | 9879 | Clay | 2.5 | 37.21 | 54 | 10 |  | 167.53 | Old Permeameter | 1272 | 176183
39-I-2008 | 39 | Inside | Rigid | 03/26/2012 | Concrete | Aggregate | 9920 | Clay | 9.5 | 30.07 | 59.7 | 0 |  | 167.81 | New Permeameter | 1272 | 176183
39-I-2008 | 39 | Inside | Rigid | 03/26/2012 | Concrete | Aggregate | 9920 | Clay | 2.5 | 29 | 59.7 | 0 |  | 167.81 | New Permeameter | 1272 | 176183
39-I-2008 | 39 | Inside | Rigid | 03/26/2012 | Concrete | Aggregate | 9920 | Clay | 9.5 | 41.38 | 58 | 10 |  | 167.53 | Old Permeameter | 1272 | 176183
39-I-2008 | 39 | Inside | Rigid | 03/26/2012 | Concrete | Aggregate | 9920 | Clay | 2.5 | 39.19 | 58 | 10 |  | 167.53 | Old Permeameter | 1272 | 176183
39-I-2008 | 39 | Inside | Rigid | 03/26/2012 | Concrete | Aggregate | 9962 | Clay | 9.5 | 46.12 | 59.7 | 0 |  | 167.81 | New Permeameter | 1272 | 176183
39-I-2008 | 39 | Inside | Rigid | 03/26/2012 | Concrete | Aggregate | 9962 | Clay | 2.5 | 25.34 | 59.7 | 0 |  | 167.81 | New Permeameter | 1272 | 176183
39-I-2008 | 39 | Inside | Rigid | 03/26/2012 | Concrete | Aggregate | 9962 | Clay | 9.5 | 64.09 | 60 | 10 |  | 167.53 | Old Permeameter | 1272 | 176183
39-O-2008 | 39 | Outside | Rigid | 05/04/2011 | Concrete | Aggregate | 10046 | Clay | 9.5 | 29.22 | 52 | 10 | 10 | 167.53 |  | 945
39-O-2008 | 39 | Outside | Rigid | 05/04/2011 | Concrete | Aggregate | 10172 | Clay | 9.5 | 60.13 | 57 | 10 | 10 | 167.53 |  | 945
39-I-2008 | 39 | Inside | Rigid | 10/12/2011 | Concrete | Aggregate | 10088 | Clay | 9.5 | 300 | 57 | 19 | 10.2 | 167.53 |  | 1106 | 144127
39-I-2008 | 39 | Inside | Rigid | 10/12/2011 | Concrete | Aggregate | 10088 | Clay | 9.5 | 205.06 | 56 | 10 | 10.2 | 167.53 |  | 1106 | 144127
39-I-2008 | 39 | Inside | Rigid | 10/12/2011 | Concrete | Aggregate | 10130 | Clay | 9.5 | 300 | 59.5 | 32 | 10.2 | 167.53 |  | 1106 | 144127
39-I-2008 | 39 | Inside | Rigid | 10/12/2011 | Concrete | Aggregate | 10130 | Clay | 9.5 | 300 | 58.5 | 11 | 10.2 | 167.53 |  | 1106 | 144127
39-I-2008 | 39 | Inside | Rigid | 10/12/2011 | Concrete | Aggregate | 10172 | Clay | 9.5 | 97.78 | 56 | 10 | 10.2 | 167.53 |  | 1106 | 144127
39-I-2008 | 39 | Inside | Rigid | 10/12/2011 | Concrete | Aggregate | 10172 | Clay | 9.5 | 111.72 | 53.5 | 10 | 10.2 | 167.53 |  | 1106 | 144127
39-I-2008 | 39 | Inside | Rigid | 10/12/2011 | Concrete | Aggregate | 9753 | Clay | 9.5 | 110.13 | 56 | 10 | 10.2 | 167.53 |  | 1106 | 144127
39-I-2008 | 39 | Inside | Rigid | 10/12/2011 | Concrete | Aggregate | 9753 | Clay | 9.5 | 138.69 | 56 | 10 | 10.2 | 167.53 |  | 1106 | 144127
39-I-2008 | 39 | Inside | Rigid | 10/12/2011 | Concrete | Aggregate | 9795 | Clay | 9.5 | 51.28 | 51 | 10 | 10.2 | 167.53 |  | 1106 | 144127
39-I-2008 | 39 | Inside | Rigid | 10/12/2011 | Concrete | Aggregate | 9795 | Clay | 9.5 | 103.48 | 54 | 10 | 10.2 | 167.53 |  | 1106 | 144127
39-I-2008 | 39 | Inside | Rigid | 10/12/2011 | Concrete | Aggregate | 9837 | Clay | 9.5 | 75.53 | 54 | 10 | 10.2 | 167.53 |  | 1106 | 144127
39-I-2008 | 39 | Inside | Rigid | 10/12/2011 | Concrete | Aggregate | 9837 | Clay | 9.5 | 37.38 | 53 | 10 | 10.2 | 167.53 |  | 1106 | 144127
39-I-2008 | 39 | Inside | Rigid | 10/12/2011 | Concrete | Aggregate | 9879 | Clay | 9.5 | 38.53 | 51 | 10 | 10.2 | 167.53 |  | 1106 | 144127
39-I-2008 | 39 | Inside | Rigid | 10/12/2011 | Concrete | Aggregate | 9879 | Clay | 9.5 | 37.18 | 52 | 10 | 10.2 | 167.53 |  | 1106 | 144127
39-I-2008 | 39 | Inside | Rigid | 10/12/2011 | Concrete | Aggregate | 9920 | Clay | 9.5 | 31.37 | 50 | 10 | 10.2 | 167.53 |  | 1106 | 144127
39-I-2008 | 39 | Inside | Rigid | 10/12/2011 | Concrete | Aggregate | 9920 | Clay | 9.5 | 25.9 | 47 | 10 | 10.2 | 167.53 |  | 1106 | 144127
39-I-2008 | 39 | Inside | Rigid | 10/12/2011 | Concrete | Aggregate | 9962 | Clay | 9.5 | 61.84 | 52 | 10 | 10.2 | 167.53 |  | 1106 | 144127
39-I-2008 | 39 | Inside | Rigid | 10/12/2011 | Concrete | Aggregate | 9962 | Clay | 9.5 | 51.63 | 54 | 10 | 10.2 | 167.53 |  | 1106 | 144127
39-I-2008 | 39 | Inside | Rigid | 10/12/2011 | Concrete | Aggregate | 10004 | Clay | 9.5 | 46.96 | 53 | 10 | 10.2 | 167.53 |  | 1106 | 144127
39-I-2008 | 39 | Inside | Rigid | 10/12/2011 | Concrete | Aggregate | 10004 | Clay | 9.5 | 62.16 | 53 | 10 | 10.2 | 167.53 |  | 1106 | 144127
39-I-2008 | 39 | Inside | Rigid | 10/12/2011 | Concrete | Aggregate | 10046 | Clay | 9.5 | 300 | 56.5 | 50.5 | 10.2 | 167.53 |  | 1106 | 144127
39-I-2008 | 39 | Inside | Rigid | 10/12/2011 | Concrete | Aggregate | 10046 | Clay | 9.5 | 300 | 57 | 52 | 10.2 | 167.53 |  | 1106 | 144127
39-O-2008 | 39 | Outside | Rigid | 10/12/2011 | Concrete | Aggregate | 9837 | Clay | -9.5 | 11.63 | 41 | 10 | 10.2 | 167.53 |  | 1106
39-O-2008 | 39 | Outside | Rigid | 10/12/2011 | Concrete | Aggregate | 9837 | Clay | -9.5 | 23.91 | 47 | 10 | 10.2 | 167.53 |  | 1106
39-O-2008 | 39 | Outside | Rigid | 10/12/2011 | Concrete | Aggregate | 9879 | Clay | -9.5 | 28.53 | 50 | 10 | 10.2 | 167.53 |  | 1106
39-O-2008 | 39 | Outside | Rigid | 10/12/2011 | Concrete | Aggregate | 9920 | Clay | -9.5 | 119.35 | 57 | 10 | 10.2 | 167.53 |  | 1106
39-O-2008 | 39 | Outside | Rigid | 10/12/2011 | Concrete | Aggregate | 9920 | Clay | -9.5 | 47.97 | 51 | 10 | 10.2 | 167.53 |  | 1106
39-O-2008 | 39 | Outside | Rigid | 10/12/2011 | Concrete | Aggregate | 9962 | Clay | -9.5 | 85.88 | 54 | 10 | 10.2 | 167.53 |  | 1106
39-O-2008 | 39 | Outside | Rigid | 10/12/2011 | Concrete | Aggregate | 9962 | Clay | -9.5 | 41.35 | 52 | 10 | 10.2 | 167.53 |  | 1106
39-O-2008 | 39 | Outside | Rigid | 10/12/2011 | Concrete | Aggregate | 10004 | Clay | -9.5 | 123.31 | 58 | 10 | 10.2 | 167.53 |  | 1106
39-O-2008 | 39 | Outside | Rigid | 10/12/2011 | Concrete | Aggregate | 10004 | Clay | -9.5 | 49.5 | 52 | 10 | 10.2 | 167.53 |  | 1106
39-O-2008 | 39 | Outside | Rigid | 10/12/2011 | Concrete | Aggregate | 10046 | Clay | -9.5 | 23.25 | 48 | 10 | 10.2 | 167.53 |  | 1106
39-O-2008 | 39 | Outside | Rigid | 10/12/2011 | Concrete | Aggregate | 10046 | Clay | -9.5 | 30 | 50 | 10 | 10.2 | 167.53 |  | 1106
39-O-2008 | 39 | Outside | Rigid | 10/12/2011 | Concrete | Aggregate | 10088 | Clay | -9.5 | 24.62 | 47 | 10 | 10.2 | 167.53 |  | 1106
39-O-2008 | 39 | Outside | Rigid | 10/12/2011 | Concrete | Aggregate | 10088 | Clay | -9.5 | 14.41 | 44 | 10 | 10.2 | 167.53 |  | 1106
39-O-2008 | 39 | Outside | Rigid | 10/12/2011 | Concrete | Aggregate | 10130 | Clay | -9.5 | 64.91 | 54 | 10 | 10.2 | 167.53 |  | 1106
39-O-2008 | 39 | Outside | Rigid | 10/12/2011 | Concrete | Aggregate | 10130 | Clay | -9.5 | 50.06 | 53 | 10 | 10.2 | 167.53 |  | 1106
39-O-2008 | 39 | Outside | Rigid | 10/12/2011 | Concrete | Aggregate | 10172 | Clay | -9.5 | 60.44 | 53 | 10 | 10.2 | 167.53 |  | 1106
39-O-2008 | 39 | Outside | Rigid | 10/12/2011 | Concrete | Aggregate | 10172 | Clay | -9.5 | 65.53 | 53 | 10 | 10.2 | 167.53 |  | 1106
39-O-2008 | 39 | Outside | Rigid | 10/12/2011 | Concrete | Aggregate | 9753 | Clay | -9.5 | 59.47 | 51 | 10 | 10.2 | 167.53 |  | 1106
39-O-2008 | 39 | Outside | Rigid | 10/12/2011 | Concrete | Aggregate | 9753 | Clay | -9.5 | 19.28 | 47 | 10 | 10.2 | 167.53 |  | 1106
39-O-2008 | 39 | Outside | Rigid | 10/12/2011 | Concrete | Aggregate | 9795 | Clay | -9.5 | 9.56 | 37 | 10 | 10.2 | 167.53 |  | 1106
39-O-2008 | 39 | Outside | Rigid | 10/12/2011 | Concrete | Aggregate | 9795 | Clay | -9.5 | 8.56 | 39 | 10 | 10.2 | 167.53 |  | 1106
39-O-2008 | 39 | Outside | Rigid | 10/12/2011 | Concrete | Aggregate | 9879 | Clay | -9.5 | 41.06 | 53 | 10 | 10.2 | 167.53 |  | 1106
39-I-2008 | 39 | Inside | Rigid | 11/07/2011 | Concrete | Aggregate | 9753 | Clay | 9.5 | 49.07 | 56 | 10 | 10.2 | 167.53 | X1 | 1132 | 145995
39-I-2008 | 39 | Inside | Rigid | 11/07/2011 | Concrete | Aggregate | 9753 | Clay | 2.5 | 18.94 | 49 | 10 | 10.2 | 167.53 | X1 | 1132 | 145995
39-I-2008 | 39 | Inside | Rigid | 11/07/2011 | Concrete | Aggregate | 10088 | Clay | 2.5 | 16.43 | 50 | 10 | 10.2 | 167.53 | X9 | 1132 | 145995
39-I-2008 | 39 | Inside | Rigid | 11/07/2011 | Concrete | Aggregate | 10088 | Clay | 9.5 | 33.62 | 57 | 10 | 10.2 | 167.53 | X9 | 1132 | 145995
39-I-2008 | 39 | Inside | Rigid | 11/07/2011 | Concrete | Aggregate | 10046 | Clay | 2.5 | 29.81 | 57 | 10 | 10.2 | 167.53 | X8 | 1132 | 145995
39-I-2008 | 39 | Inside | Rigid | 11/07/2011 | Concrete | Aggregate | 10046 | Clay | 9.5 | 26.32 | 54 | 10 | 10.2 | 167.53 | X8 | 1132 | 145995
39-I-2008 | 39 | Inside | Rigid | 11/07/2011 | Concrete | Aggregate | 10004 | Clay | 2.5 | 57.59 | 56 | 10 | 10.2 | 167.53 | X7 | 1132 | 145995
39-I-2008 | 39 | Inside | Rigid | 11/07/2011 | Concrete | Aggregate | 10004 | Clay | 9.5 | 153.84 | 59 | 10 | 10.2 | 167.53 | X7 | 1132 | 145995
39-I-2008 | 39 | Inside | Rigid | 11/07/2011 | Concrete | Aggregate | 9962 | Clay | 2.5 | 42.91 | 56 | 10 | 10.2 | 167.53 | X6 | 1132 | 145995
39-I-2008 | 39 | Inside | Rigid | 11/07/2011 | Concrete | Aggregate | 9962 | Clay | 9.5 | 80.03 | 60 | 10 | 10.2 | 167.53 | X6 | 1132 | 145995
39-I-2008 | 39 | Inside | Rigid | 11/07/2011 | Concrete | Aggregate | 9920 | Clay | 2.5 | 43.31 | 57 | 10 | 10.2 | 167.53 | X5 | 1132 | 145995
39-I-2008 | 39 | Inside | Rigid | 11/07/2011 | Concrete | Aggregate | 9920 | Clay | 9.5 | 183.09 | 60 | 10 | 10.2 | 167.53 | X5 | 1132 | 145995
39-I-2008 | 39 | Inside | Rigid | 11/07/2011 | Concrete | Aggregate | 9879 | Clay | 2.5 | 24.81 | 53 | 10 | 10.2 | 167.53 | X4 | 1132 | 145995
39-I-2008 | 39 | Inside | Rigid | 11/07/2011 | Concrete | Aggregate | 9879 | Clay | 9.5 | 56.4 | 55 | 10 | 10.2 | 167.53 | X4 | 1132 | 145995
39-I-2008 | 39 | Inside | Rigid | 11/07/2011 | Concrete | Aggregate | 9837 | Clay | 2.5 | 13.25 | 49 | 10 | 10.2 | 167.53 | X3 | 1132 | 145995
39-I-2008 | 39 | Inside | Rigid | 11/07/2011 | Concrete | Aggregate | 9837 | Clay | 9.5 | 24.12 | 54 | 10 | 10.2 | 167.53 | X3 | 1132 | 145995
39-I-2008 | 39 | Inside | Rigid | 11/07/2011 | Concrete | Aggregate | 9795 | Clay | 2.5 | 8.5 | 42 | 10 | 10.2 | 167.53 | X2 | 1132 | 145995
39-I-2008 | 39 | Inside | Rigid | 11/07/2011 | Concrete | Aggregate | 9795 | Clay | 9.5 | 14.34 | 52 | 10 | 10.2 | 167.53 | X2 | 1132 | 145995
39-O-2008 | 39 | Outside | Rigid | 09/27/2010 | Concrete | Aggregate | 9753 | Clay | 2.5 | 25 | 54 | 10 | 10.2 | 167.53 |  | 726
39-O-2008 | 39 | Outside | Rigid | 09/27/2010 | Concrete | Aggregate | 9753 | Clay | 9.5 | 12.4 | 47 | 10 | 10.2 | 167.53 |  | 726
39-O-2008 | 39 | Outside | Rigid | 09/27/2010 | Concrete | Aggregate | 10172 | Clay | 2.5 | 30.21 | 57 | 10 | 10.2 | 167.53 |  | 726
39-O-2008 | 39 | Outside | Rigid | 09/27/2010 | Concrete | Aggregate | 10172 | Clay | 9.5 | 30.66 | 56 | 10 | 10.2 | 167.53 |  | 726
39-O-2008 | 39 | Outside | Rigid | 09/27/2010 | Concrete | Aggregate | 10130 | Clay | 2.5 | 40.06 | 60 | 10 | 10.2 | 167.53 |  | 726
39-O-2008 | 39 | Outside | Rigid | 09/27/2010 | Concrete | Aggregate | 10130 | Clay | 9.5 | 51.37 | 61 | 10 | 10.2 | 167.53 |  | 726
39-O-2008 | 39 | Outside | Rigid | 09/27/2010 | Concrete | Aggregate | 9879 | Clay | 9.5 | 21 | 52 | 10 | 10.2 | 167.53 |  | 726
39-O-2008 | 39 | Outside | Rigid | 09/27/2010 | Concrete | Aggregate | 9879 | Clay | 2.5 | 33.79 | 56 | 10 | 10.2 | 167.53 |  | 726
39-O-2008 | 39 | Outside | Rigid | 09/27/2010 | Concrete | Aggregate | 9920 | Clay | 9.5 | 30.13 | 53 | 10 | 10.2 | 167.53 |  | 726
39-O-2008 | 39 | Outside | Rigid | 09/27/2010 | Concrete | Aggregate | 9920 | Clay | 2.5 | 80.4 | 59 | 10 | 10.2 | 167.53 |  | 726
39-O-2008 | 39 | Outside | Rigid | 09/27/2010 | Concrete | Aggregate | 9962 | Clay | 9.5 | 44.91 | 57 | 10 | 10.2 | 167.53 |  | 726
39-O-2008 | 39 | Outside | Rigid | 09/27/2010 | Concrete | Aggregate | 9962 | Clay | 2.5 | 61.21 | 55 | 10 | 10.2 | 167.53 |  | 726
39-O-2008 | 39 | Outside | Rigid | 09/27/2010 | Concrete | Aggregate | 10004 | Clay | 9.5 | 34.16 | 56 | 10 | 10.2 | 167.53 |  | 726
39-O-2008 | 39 | Outside | Rigid | 09/27/2010 | Concrete | Aggregate | 10004 | Clay | 2.5 | 78.25 | 60 | 10 | 10.2 | 167.53 |  | 726
39-O-2008 | 39 | Outside | Rigid | 09/27/2010 | Concrete | Aggregate | 10046 | Clay | 9.5 | 28.35 | 58 | 10 | 10.2 | 167.53 |  | 726
39-O-2008 | 39 | Outside | Rigid | 09/27/2010 | Concrete | Aggregate | 10046 | Clay | 2.5 | 21.9 | 50 | 10 | 10.2 | 167.53 |  | 726
39-O-2008 | 39 | Outside | Rigid | 09/27/2010 | Concrete | Aggregate | 10088 | Clay | 9.5 | 15.72 | 51 | 10 | 10.2 | 167.53 |  | 726
39-O-2008 | 39 | Outside | Rigid | 09/27/2010 | Concrete | Aggregate | 9837 | Clay | 9.5 | 11.16 | 44 | 10 | 10.2 | 167.53 |  | 726
39-I-2008 | 39 | Inside | Rigid | 04/25/2011 | Concrete | Aggregate | 9920 | Clay | -9.5 | 33.88 | 48 | 10 | 10 | 167.53 |  | 936 | 133960
39-I-2008 | 39 | Inside | Rigid | 04/25/2011 | Concrete | Aggregate | 9879 | Clay | -2.5 | 36.12 | 51 | 10 | 10 | 167.53 |  | 936 | 133960
39-I-2008 | 39 | Inside | Rigid | 04/25/2011 | Concrete | Aggregate | 9962 | Clay | -9.5 | 42.44 | 48 | 10 | 10 | 167.53 |  | 936 | 133960
39-I-2008 | 39 | Inside | Rigid | 04/25/2011 | Concrete | Aggregate | 9962 | Clay | -2.5 | 27.66 | 46 | 10 | 10 | 167.53 |  | 936 | 133960
39-I-2008 | 39 | Inside | Rigid | 04/25/2011 | Concrete | Aggregate | 10004 | Clay | -9.5 | 15.84 | 24 | 10 | 10 | 167.53 |  | 936 | 133960
39-I-2008 | 39 | Inside | Rigid | 04/25/2011 | Concrete | Aggregate | 10004 | Clay | -2.5 | 48.59 | 50 | 10 | 10 | 167.53 |  | 936 | 133960
39-I-2008 | 39 | Inside | Rigid | 04/25/2011 | Concrete | Aggregate | 10046 | Clay | -9.5 | 180 | 51 | 35 | 10 | 167.53 |  | 936 | 133960
39-I-2008 | 39 | Inside | Rigid | 04/25/2011 | Concrete | Aggregate | 10088 | Clay | -9.5 | 180 | 59 | 19 | 10 | 167.53 |  | 936 | 133960
39-I-2008 | 39 | Inside | Rigid | 04/25/2011 | Concrete | Aggregate | 10088 | Clay | -2.5 | 165 | 62 | 21 | 10 | 167.53 |  | 936 | 133960
39-I-2008 | 39 | Inside | Rigid | 04/25/2011 | Concrete | Aggregate | 10130 | Clay | -9.5 | 180 | 49 | 10 | 10 | 167.53 |  | 936 | 133960
39-I-2008 | 39 | Inside | Rigid | 04/25/2011 | Concrete | Aggregate | 10130 | Clay | -2.5 | 180 | 59 | 10 | 10 | 167.53 |  | 936 | 133960
39-I-2008 | 39 | Inside | Rigid | 04/25/2011 | Concrete | Aggregate | 10172 | Clay | -9.5 | 88.09 | 52 | 10 | 10 | 167.53 |  | 936 | 133960
39-I-2008 | 39 | Inside | Rigid | 04/25/2011 | Concrete | Aggregate | 10172 | Clay | -2.5 | 117.18 | 57 | 10 | 10 | 167.53 |  | 936 | 133960
39-I-2008 | 39 | Inside | Rigid | 04/25/2011 | Concrete | Aggregate | 10046 | Clay | -2.5 | 180 | 57 | 41 | 10 | 167.53 | leaking | 936 | 133960
39-I-2008 | 39 | Inside | Rigid | 04/25/2011 | Concrete | Aggregate | 9753 | Clay | -9.5 | 54.22 | 49 | 10 | 10 | 167.53 |  | 936 | 133960
39-I-2008 | 39 | Inside | Rigid | 04/25/2011 | Concrete | Aggregate | 9753 | Clay | -2.5 | 50.69 | 53 | 10 | 10 | 167.53 |  | 936 | 133960
39-I-2008 | 39 | Inside | Rigid | 04/25/2011 | Concrete | Aggregate | 9795 | Clay | -9.5 | 37.16 | 48 | 10 | 10 | 167.53 |  | 936 | 133960
39-I-2008 | 39 | Inside | Rigid | 04/25/2011 | Concrete | Aggregate | 9795 | Clay | -2.5 | 68.37 | 55 | 10 | 10 | 167.53 |  | 936 | 133960
39-I-2008 | 39 | Inside | Rigid | 04/25/2011 | Concrete | Aggregate | 9837 | Clay | -9.5 | 54.62 | 54 | 10 | 10 | 167.53 |  | 936 | 133960
39-I-2008 | 39 | Inside | Rigid | 04/25/2011 | Concrete | Aggregate | 9837 | Clay | -2.5 | 30.22 | 49 | 10 | 10 | 167.53 |  | 936 | 133960
39-I-2008 | 39 | Inside | Rigid | 04/25/2011 | Concrete | Aggregate | 9879 | Clay | -9.5 | 32 | 47 | 10 | 10 | 167.53 |  | 936 | 133960
39-I-2008 | 39 | Inside | Rigid | 04/25/2011 | Concrete | Aggregate | 9920 | Clay | -2.5 | 32.82 | 49 | 10 | 10 | 167.53 |  | 936 | 133960
39-O-2008 | 39 | Outside | Rigid | 04/25/2011 | Concrete | Aggregate | 9753 | Clay | 2.5 | 42.25 | 50 | 10 | 10 | 167.53 |  | 936
39-O-2008 | 39 | Outside | Rigid | 04/25/2011 | Concrete | Aggregate | 9753 | Clay | 9.5 | 13.97 | 42 | 10 | 10 | 167.53 |  | 936
39-O-2008 | 39 | Outside | Rigid | 04/25/2011 | Concrete | Aggregate | 9795 | Clay | 9.5 | 7.22 | 39 | 10 | 10 | 167.53 |  | 936
39-O-2008 | 39 | Outside | Rigid | 04/25/2011 | Concrete | Aggregate | 9837 | Clay | 2.5 | 24.72 | 45 | 10 | 10 | 167.53 |  | 936
39-O-2008 | 39 | Outside | Rigid | 04/25/2011 | Concrete | Aggregate | 9837 | Clay | 9.5 | 12.07 | 43 | 10 | 10 | 167.53 |  | 936
39-O-2008 | 39 | Outside | Rigid | 04/25/2011 | Concrete | Aggregate | 9879 | Clay | 2.5 | 40.31 | 50 | 10 | 10 | 167.53 |  | 936
39-O-2008 | 39 | Outside | Rigid | 04/25/2011 | Concrete | Aggregate | 9879 | Clay | 9.5 | 21.31 | 47 | 10 | 10 | 167.53 |  | 936
39-O-2008 | 39 | Outside | Rigid | 04/25/2011 | Concrete | Aggregate | 9920 | Clay | 2.5 | 80.4 | 51 | 10 | 10 | 167.53 |  | 936
39-O-2008 | 39 | Outside | Rigid | 04/25/2011 | Concrete | Aggregate | 9920 | Clay | 9.5 | 35.28 | 49 | 10 | 10 | 167.53 |  | 936
39-O-2008 | 39 | Outside | Rigid | 04/25/2011 | Concrete | Aggregate | 9962 | Clay | 2.5 | 54.81 | 47 | 10 | 10 | 167.53 |  | 936
39-O-2008 | 39 | Outside | Rigid | 04/25/2011 | Concrete | Aggregate | 9962 | Clay | 9.5 | 48.25 | 49 | 10 | 10 | 167.53 |  | 936
39-O-2008 | 39 | Outside | Rigid | 04/25/2011 | Concrete | Aggregate | 10004 | Clay | 2.5 | 91.38 | 52 | 10 | 10 | 167.53 |  | 936
39-O-2008 | 39 | Outside | Rigid | 04/25/2011 | Concrete | Aggregate | 10004 | Clay | 9.5 | 35.18 | 47 | 10 | 10 | 167.53 |  | 936
39-O-2008 | 39 | Outside | Rigid | 04/25/2011 | Concrete | Aggregate | 10046 | Clay | 2.5 | 29.88 | 46 | 10 | 10 | 167.53 |  | 936
39-O-2008 | 39 | Outside | Rigid | 04/25/2011 | Concrete | Aggregate | 10046 | Clay | 9.5 | 26.12 | 46 | 10 | 10 | 167.53 |  | 936
39-O-2008 | 39 | Outside | Rigid | 04/25/2011 | Concrete | Aggregate | 10088 | Clay | 2.5 | 18.56 | 37 | 10 | 10 | 167.53 |  | 936
39-O-2008 | 39 | Outside | Rigid | 04/25/2011 | Concrete | Aggregate | 10088 | Clay | 9.5 | 17.47 | 50 | 10 | 10 | 167.53 |  | 936
39-O-2008 | 39 | Outside | Rigid | 04/25/2011 | Concrete | Aggregate | 10130 | Clay | 2.5 | 59.07 | 51 | 10 | 10 | 167.53 |  | 936
39-O-2008 | 39 | Outside | Rigid | 04/25/2011 | Concrete | Aggregate | 10130 | Clay | 9.5 | 53.37 | 54 | 10 | 10 | 167.53 |  | 936
39-O-2008 | 39 | Outside | Rigid | 04/25/2011 | Concrete | Aggregate | 10172 | Clay | 2.5 | 55.19 | 50 | 10 | 10 | 167.53 |  | 936
39-O-2008 | 39 | Outside | Rigid | 04/25/2011 | Concrete | Aggregate | 10172 | Clay | 9.5 | 180 | 50 | 10 | 10 | 167.53 |  | 936
39-O-2008 | 39 | Outside | Rigid | 04/25/2011 | Concrete | Aggregate | 9795 | Clay | 2.5 | 9.4 | 40 | 10 | 10 | 167.53 | leaking - ravelled | 936
39-I-2008 | 39 | Inside | Rigid | 05/04/2011 | Concrete | Aggregate | 9837 | Clay | -2.5 | 45.97 | 57 | 10 | 10 | 167.53 |  | 945 | 135182
39-I-2008 | 39 | Inside | Rigid | 05/04/2011 | Concrete | Aggregate | 9962 | Clay | -9.5 | 57.85 | 57 | 10 | 10 | 167.53 |  | 945 | 135182
39-O-2008 | 39 | Outside | Rigid | 01/23/2009 | Concrete | Aggregate | 9861.7 | Clay | -9.5 | 55.1 | 10 | 5 | 10 | 167.53 |  | 114
39-I-2008 | 39 | Inside | Rigid | 06/11/2009 | Concrete | Aggregate | 9825 | Clay | 6 | 600 | 60.4 | 60 | 10 | 167.53 |  | 253 | 29512
39-I-2008 | 39 | Inside | Rigid | 06/11/2009 | Concrete | Aggregate | 9825 | Clay | 9.5 | 308 | 56.5 | 34 | 10 | 167.53 |  | 253 | 29512
39-I-2008 | 39 | Inside | Rigid | 06/11/2009 | Concrete | Aggregate | 10062 | Clay | 9.5 | 15.93 | 34 | 11 | 10 | 167.53 |  | 253 | 29512
39-I-2008 | 39 | Inside | Rigid | 06/11/2009 | Concrete | Aggregate | 10062 | Clay | 6 | 30.91 | 31 | 11 | 10 | 167.53 |  | 253 | 29512
39-I-2008 | 39 | Inside | Rigid | 06/11/2009 | Concrete | Aggregate | 10007 | Clay | 9.5 | 31.69 | 45 | 11 | 10 | 167.53 |  | 253 | 29512
39-I-2008 | 39 | Inside | Rigid | 06/11/2009 | Concrete | Aggregate | 10007 | Clay | 6 | 6.57 | 24 | 11 | 10 | 167.53 |  | 253 | 29512
39-O-2008 | 39 | Outside | Rigid | 06/11/2009 | Concrete | Aggregate | 10062 | Clay | -9.5 | 20.37 | 38 | 11 | 10 | 167.53 |  | 253
39-O-2008 | 39 | Outside | Rigid | 06/11/2009 | Concrete | Aggregate | 10007 | Clay | -9.5 | 3.12 | 24 | 11 | 10 | 167.53 |  | 253
39-O-2008 | 39 | Outside | Rigid | 06/11/2009 | Concrete | Aggregate | 9825 | Clay | -9.5 | 23.16 | 48 | 11 | 10 | 167.53 |  | 253
39-I-2008 | 39 | Inside | Rigid | 10/07/2009 | Concrete | Aggregate | 10088 | Clay | 10 | 65 | 37 | 11 | 10.2 | 167.53 |  | 371 | 39181
39-I-2008 | 39 | Inside | Rigid | 10/07/2009 | Concrete | Aggregate | 10046 | Clay | 10 | 147 | 49.5 | 44 | 10.2 | 167.53 |  | 371 | 39181
39-I-2008 | 39 | Inside | Rigid | 10/07/2009 | Concrete | Aggregate | 10046 | Clay | 3 | 142 | 47 | 42 | 10.2 | 167.53 |  | 371 | 39181
39-I-2008 | 39 | Inside | Rigid | 10/07/2009 | Concrete | Aggregate | 10172 | Clay | 10 | 37 | 37 | 11 | 10.2 | 167.53 |  | 371 | 39181
39-I-2008 | 39 | Inside | Rigid | 10/07/2009 | Concrete | Aggregate | 10172 | Clay | 3 | 47 | 37 | 11 | 10.2 | 167.53 |  | 371 | 39181
39-I-2008 | 39 | Inside | Rigid | 10/07/2009 | Concrete | Aggregate | 10088 | Clay | 3 | 41 | 37 | 11 | 10.2 | 167.53 |  | 371 | 39181
39-O-2008 | 39 | Outside | Rigid | 10/07/2009 | Concrete | Aggregate | 10088 | Clay | -10 | 9 | 37 | 11 | 10.2 | 167.53 |  | 371
39-O-2008 | 39 | Outside | Rigid | 10/07/2009 | Concrete | Aggregate | 10172 | Clay | -10 | 18 | 37 | 11 | 10.2 | 167.53 |  | 371
39-I-2008 | 39 | Inside | Rigid | 10/08/2009 | Concrete | Aggregate | 10088 | Clay | 6 | 47.09 | 37 | 11 | 10.2 | 167.53 |  | 372 | 39528
39-I-2008 | 39 | Inside | Rigid | 10/08/2009 | Concrete | Aggregate | 9920 | Clay | 6 | 10.87 | 37 | 11 | 10.2 | 167.53 |  | 372 | 39528
39-I-2008 | 39 | Inside | Rigid | 10/08/2009 | Concrete | Aggregate | 9795 | Clay | 6 | 20.88 | 37 | 11 | 10.2 | 167.53 |  | 372 | 39528
39-I-2008 | 39 | Inside | Rigid | 10/08/2009 | Concrete | Aggregate | 9795 | Clay | 10 | 13.91 | 37 | 11 | 10.2 | 167.53 |  | 372 | 39528
39-I-2008 | 39 | Inside | Rigid | 10/08/2009 | Concrete | Aggregate | 9795 | Clay | 3 | 22.16 | 37 | 11 | 10.2 | 167.53 |  | 372 | 39528
39-I-2008 | 39 | Inside | Rigid | 10/08/2009 | Concrete | Aggregate | 9920.5 | Clay | 3 | 11.84 | 37 | 11 | 10.2 | 167.53 |  | 372 | 39528
39-I-2008 | 39 | Inside | Rigid | 10/08/2009 | Concrete | Aggregate | 9920.5 | Clay | 10 | 15.43 | 37 | 11 | 10.2 | 167.53 |  | 372 | 39528
39-O-2008 | 39 | Outside | Rigid | 10/08/2009 | Concrete | Aggregate | 9795 | Clay | -10 | 4 | 25 | 11 | 10.2 | 167.53 |  | 372
39-O-2008 | 39 | Outside | Rigid | 10/08/2009 | Concrete | Aggregate | 9920.5 | Clay | -10 | 14.34 | 37 | 11 | 10.2 | 167.53 |  | 372
39-O-2008 | 39 | Outside | Rigid | 10/08/2009 | Concrete | Aggregate | 10046 | Clay | -10 | 12.63 | 37 | 11 | 10.2 | 167.53 |  | 372
39-I-2008 | 39 | Inside | Rigid | 04/05/2010 | Concrete | Aggregate | 10172 | Clay | 10 | 15.22 | 27 | 11 | 10.2 | 167.53 |  | 551 | 71468
39-I-2008 | 39 | Inside | Rigid | 04/05/2010 | Concrete | Aggregate | 10172 | Clay | 6 | 38.88 | 44 | 11 | 10.2 | 167.53 |  | 551 | 71468
39-I-2008 | 39 | Inside | Rigid | 04/05/2010 | Concrete | Aggregate | 10088 | Clay | 10 | 31.25 | 34 | 11 | 10.2 | 167.53 |  | 551 | 71468
39-I-2008 | 39 | Inside | Rigid | 04/05/2010 | Concrete | Aggregate | 10088 | Clay | 6 | 92.87 | 56 | 11 | 10.2 | 167.53 |  | 551 | 71468
39-I-2008 | 39 | Inside | Rigid | 04/05/2010 | Concrete | Aggregate | 9795 | Clay | 6 | 7.18 | 25 | 11 | 10.2 | 167.53 |  | 551 | 71468
39-I-2008 | 39 | Inside | Rigid | 04/05/2010 | Concrete | Aggregate | 10046 | Clay | 6 | 80.41 | 53 | 34 | 10.2 | 167.53 |  | 551 | 71468
39-I-2008 | 39 | Inside | Rigid | 04/05/2010 | Concrete | Aggregate | 9920.5 | Clay | 10 | 10.93 | 37 | 11 | 10.2 | 167.53 |  | 551 | 71468
39-I-2008 | 39 | Inside | Rigid | 04/05/2010 | Concrete | Aggregate | 9920.5 | Clay | 6 | 5.22 | 22 | 11 | 10.2 | 167.53 |  | 551 | 71468
39-I-2008 | 39 | Inside | Rigid | 04/05/2010 | Concrete | Aggregate | 9795 | Clay | 10 | 9.35 | 31 | 11 | 10.2 | 167.53 |  | 551 | 71468
39-I-2008 | 39 | Inside | Rigid | 04/05/2010 | Concrete | Aggregate | 10046 | Clay | 10 | 59.65 | 43.5 | 42 | 10.2 | 167.53 |  | 551 | 71468
39-I-2008 | 39 | Inside | Rigid | 09/27/2010 | Concrete | Aggregate | 9753 | Clay | -9.5 | 55.5 | 57 | 10 | 10.2 | 167.53 |  | 726 | 93850
39-I-2008 | 39 | Inside | Rigid | 09/27/2010 | Concrete | Aggregate | 9753 | Clay | -2.5 | 38.62 | 55 | 10 | 10.2 | 167.53 |  | 726 | 93850
39-I-2008 | 39 | Inside | Rigid | 09/27/2010 | Concrete | Aggregate | 9795 | Clay | -2.5 | 52.78 | 57 | 10 | 10.2 | 167.53 |  | 726 | 93850
39-I-2008 | 39 | Inside | Rigid | 09/27/2010 | Concrete | Aggregate | 9795 | Clay | -9.5 | 36.66 | 57 | 10 | 10.2 | 167.53 |  | 726 | 93850
39-I-2008 | 39 | Inside | Rigid | 09/27/2010 | Concrete | Aggregate | 9837 | Clay | -2.5 | 35.78 | 55 | 10 | 10.2 | 167.53 |  | 726 | 93850
39-I-2008 | 39 | Inside | Rigid | 09/27/2010 | Concrete | Aggregate | 9837 | Clay | -9.5 | 61.19 | 60 | 10 | 10.2 | 167.53 |  | 726 | 93850
39-I-2008 | 39 | Inside | Rigid | 09/27/2010 | Concrete | Aggregate | 9879 | Clay | -2.5 | 36.47 | 57 | 10 | 10.2 | 167.53 |  | 726 | 93850
39-I-2008 | 39 | Inside | Rigid | 09/27/2010 | Concrete | Aggregate | 9879 | Clay | -9.5 | 35.25 | 53 | 10 | 10.2 | 167.53 |  | 726 | 93850
39-I-2008 | 39 | Inside | Rigid | 09/27/2010 | Concrete | Aggregate | 9920 | Clay | -2.5 | 27.32 | 53 | 10 | 10.2 | 167.53 |  | 726 | 93850
39-I-2008 | 39 | Inside | Rigid | 09/27/2010 | Concrete | Aggregate | 9920 | Clay | -9.5 | 30.75 | 56 | 10 | 10.2 | 167.53 |  | 726 | 93850
39-I-2008 | 39 | Inside | Rigid | 09/27/2010 | Concrete | Aggregate | 9962 | Clay | -2.5 | 28.91 | 52 | 10 | 10.2 | 167.53 |  | 726 | 93850
39-I-2008 | 39 | Inside | Rigid | 09/27/2010 | Concrete | Aggregate | 9962 | Clay | -9.5 | 55.18 | 58 | 10 | 10.2 | 167.53 |  | 726 | 93850
39-I-2008 | 39 | Inside | Rigid | 09/27/2010 | Concrete | Aggregate | 10004 | Clay | -2.5 | 43.15 | 57 | 10 | 10.2 | 167.53 |  | 726 | 93850
39-I-2008 | 39 | Inside | Rigid | 09/27/2010 | Concrete | Aggregate | 10004 | Clay | -9.5 | 39.53 | 57 | 10 | 10.2 | 167.53 |  | 726 | 93850
39-I-2008 | 39 | Inside | Rigid | 09/27/2010 | Concrete | Aggregate | 10046 | Clay | -2.5 | 300 | 60 | 21 | 10.2 | 167.53 |  | 726 | 93850
39-I-2008 | 39 | Inside | Rigid | 09/27/2010 | Concrete | Aggregate | 10046 | Clay | -9.5 | 300 | 63 | 49 | 10.2 | 167.53 |  | 726 | 93850
39-I-2008 | 39 | Inside | Rigid | 09/27/2010 | Concrete | Aggregate | 10088 | Clay | -2.5 | 92.59 | 60 | 10 | 10.2 | 167.53 |  | 726 | 93850
39-I-2008 | 39 | Inside | Rigid | 09/27/2010 | Concrete | Aggregate | 10088 | Clay | -9.5 | 149.8 | 62 | 10 | 10.2 | 167.53 |  | 726 | 93850
39-I-2008 | 39 | Inside | Rigid | 09/27/2010 | Concrete | Aggregate | 10130 | Clay | -2.5 | 193.87 | 62 | 10 | 10.2 | 167.53 |  | 726 | 93850
39-I-2008 | 39 | Inside | Rigid | 09/27/2010 | Concrete | Aggregate | 10130 | Clay | -9.5 | 300 | 63 | 35 | 10.2 | 167.53 |  | 726 | 93850
39-I-2008 | 39 | Inside | Rigid | 09/27/2010 | Concrete | Aggregate | 10172 | Clay | -2.5 | 63.72 | 59 | 10 | 10.2 | 167.53 |  | 726 | 93850
39-I-2008 | 39 | Inside | Rigid | 09/27/2010 | Concrete | Aggregate | 10172 | Clay | -9.5 | 50.91 | 58 | 10 | 10.2 | 167.53 |  | 726 | 93850
39-O-2008 | 39 | Outside | Rigid | 09/27/2010 | Concrete | Aggregate | 9837 | Clay | 2.5 | 17.19 | 48 | 10 | 10.2 | 167.53 |  | 726
39-O-2008 | 39 | Outside | Rigid | 09/27/2010 | Concrete | Aggregate | 10088 | Clay | 2.5 | 19.31 | 52 | 10 | 10.2 | 167.53 |  | 726
39-O-2008 | 39 | Outside | Rigid | 09/27/2010 | Concrete | Aggregate | 9795 | Clay | 2.5 | 8.56 | 42 | 10 | 10.2 | 167.53 |  | 726
39-O-2008 | 39 | Outside | Rigid | 09/27/2010 | Concrete | Aggregate | 9795 | Clay | 9.5 | 7.03 | 40 | 10 | 10.2 | 167.53 |  | 726
64-D-2005 | 64 | Driving | Rigid | 06/11/2009 | Stone |  |  | Clay |  | 533 | 42.4 | 19 | 18 | 167.53 | "R6, R6" | 1360
64-D-2005 | 64 | Driving | Rigid | 06/11/2009 | Stone |  |  | Clay |  | 900 | 37 | 27 | 18 | 167.53 | "R5, R5" | 1360
64-D-2005 | 64 | Driving | Rigid | 06/11/2009 | Stone |  |  | Clay |  | 2160 | 52 | 20 | 18 | 167.53 | "L3, L3" | 1360
64-D-2005 | 64 | Driving | Rigid | 06/11/2009 | Stone |  |  | Clay |  | 900 | 58.8 | 55.4 | 18 | 167.53 | "L2, L2" | 1360
64-D-2005 | 64 | Driving | Rigid | 06/11/2009 | Stone |  |  | Clay |  | 900 | 42 | 37 | 18 | 167.53 | "L1, L1" | 1360
64-D-2005 | 64 | Driving | Rigid | 10/08/2009 | Stone |  |  | Clay |  | 146 | 54.5 | 44 | 17.8 | 167.53 | "L4, L4" | 1479
64-D-2005 | 64 | Driving | Rigid | 09/27/2010 | Stone |  | 6 | Clay | 2.5 | 300 | 54 | 22 | 17.8 | 167.53 | L test path | 1833
64-D-2005 | 64 | Driving | Rigid | 09/27/2010 | Stone |  | 5 | Clay | 9.5 | 300 | 57 | 51 | 17.8 | 167.53 | R test path | 1833
64-D-2005 | 64 | Driving | Rigid | 09/27/2010 | Stone |  | 5 | Clay | 2.5 | 300 | 61 | 59 | 17.8 | 167.53 | L test path | 1833
64-D-2005 | 64 | Driving | Rigid | 09/27/2010 | Stone |  | 4 | Clay | 9.5 | 300 | 60 | 52 | 17.8 | 167.53 | R test path | 1833
64-D-2005 | 64 | Driving | Rigid | 09/27/2010 | Stone |  | 4 | Clay | 2.5 | 300 | 58 | 26 | 17.8 | 167.53 | L test path | 1833
64-D-2005 | 64 | Driving | Rigid | 09/27/2010 | Stone |  | 6 | Clay | 9.5 | 300 | 60 | 58 | 17.8 | 167.53 | R test path | 1833
64-D-2005 | 64 | Driving | Rigid | 09/27/2010 | Stone |  | 3 | Clay | 2.5 | 300 | 56 | 45 | 17.8 | 167.53 | L test path | 1833
64-D-2005 | 64 | Driving | Rigid | 09/27/2010 | Stone |  | 2 | Clay | 9.5 | 300 | 56 | 19 | 17.8 | 167.53 | R test path | 1833
64-D-2005 | 64 | Driving | Rigid | 09/27/2010 | Stone |  | 3 | Clay | 9.5 | 300 | 61 | 60 | 17.8 | 167.53 | R test path | 1833
64-D-2005 | 64 | Driving | Rigid | 09/27/2010 | Stone |  | 1 | Clay | 9.5 | 300 | 61 | 60 | 17.8 | 167.53 | R test path | 1833
64-D-2005 | 64 | Driving | Rigid | 09/27/2010 | Stone |  | 1 | Clay | 2.5 | 300 | 61 | 60 | 17.8 | 167.53 | L test path | 1833
64-D-2005 | 64 | Driving | Rigid | 09/27/2010 | Stone |  | 2 | Clay | 2.5 | 300 | 58 | 54 | 17.8 | 167.53 | L test path | 1833
64-D-2005 | 64 | Driving | Rigid | 04/25/2011 | Stone |  | 5 | Clay | 9.5 | 180 | 60 | 57.8 | 17.8 | 167.53 | stop test at 3:00, slight leaking | 2043
64-D-2005 | 64 | Driving | Rigid | 04/25/2011 | Stone |  | 5 | Clay | 2.5 | 180 | 61 | 55 | 17.8 | 167.53 | stop test at 3:00, slight leaking | 2043
64-D-2005 | 64 | Driving | Rigid | 04/25/2011 | Stone |  | 3 | Clay | 9.5 | 180 | 60.5 | 33.5 | 17.8 | 167.53 | stop test at 3:00, slight leaking | 2043
64-D-2005 | 64 | Driving | Rigid | 04/25/2011 | Stone |  | 3 | Clay | 2.5 | 180 | 62 | 59.7 | 17.8 | 167.53 | stop test at 3:00, slight leaking | 2043
64-D-2005 | 64 | Driving | Rigid | 04/25/2011 | Stone |  | 6 | Clay | 9.5 | 180 | 59.5 | 54 | 17.8 | 167.53 | stop test at 3:00 | 2043
64-D-2005 | 64 | Driving | Rigid | 04/25/2011 | Stone |  | 6 | Clay | 2.5 | 180 | 59 | 54.25 | 17.8 | 167.53 | stop test at 3:00 | 2043
64-D-2005 | 64 | Driving | Rigid | 04/25/2011 | Stone |  | 4 | Clay | 9.5 | 180 | 59.5 | 57.6 | 17.8 | 167.53 | stop test at 3:00 | 2043
64-D-2005 | 64 | Driving | Rigid | 04/25/2011 | Stone |  | 4 | Clay | 2.5 | 180 | 57.5 | 52.2 | 17.8 | 167.53 | stop test at 3:00 | 2043
64-D-2005 | 64 | Driving | Rigid | 04/25/2011 | Stone |  | 2 | Clay | 9.5 | 180 | 60.25 | 56.5 | 17.8 | 167.53 | stop test at 3:00 | 2043
64-D-2005 | 64 | Driving | Rigid | 04/25/2011 | Stone |  | 2 | Clay | 2.5 | 180 | 60.75 | 58 | 17.8 | 167.53 | stop test at 3:00 | 2043
64-D-2005 | 64 | Driving | Rigid | 04/25/2011 | Stone |  | 1 | Clay | 2.5 | 180 | 61.5 | 59.8 | 17.8 | 167.53 | stop test at 3:00 | 2043
64-D-2005 | 64 | Driving | Rigid | 04/25/2011 | Stone |  | 1 | Clay | 9.5 | 180 | 61 | 57.9 | 17.8 | 167.53 | stop test at 3:00 | 2043
64-D-2005 | 64 | Driving | Rigid | 05/04/2011 | Stone |  | 3 | Clay | 2.5 | 180 | 61 | 51.5 | 17.8 | 167.53 |  | 2052
64-D-2005 | 64 | Driving | Rigid | 05/04/2011 | Stone |  | 5 | Clay | 9.5 | 180 | 62.5 | 61 | 17.8 | 167.53 |  | 2052
64-D-2005 | 64 | Driving | Rigid | 10/13/2011 | Stone |  | 6 | Clay | 2.5 | 300 | 57 | 55.5 | 17.8 | 167.53 |  | 2214
64-D-2005 | 64 | Driving | Rigid | 10/13/2011 | Stone |  | 1 | Clay | 2.5 | 300 | 62 | 61.5 | 17.8 | 167.53 |  | 2214
64-D-2005 | 64 | Driving | Rigid | 10/13/2011 | Stone |  | 1 | Clay | 9.5 | 300 | 56 | 54 | 17.8 | 167.53 |  | 2214
64-D-2005 | 64 | Driving | Rigid | 10/13/2011 | Stone |  | 2 | Clay | 2.5 | 300 | 59 | 58 | 17.8 | 167.53 |  | 2214
64-D-2005 | 64 | Driving | Rigid | 10/13/2011 | Stone |  | 2 | Clay | 9.5 | 300 | 58.5 | 58 | 17.8 | 167.53 |  | 2214
64-D-2005 | 64 | Driving | Rigid | 10/13/2011 | Stone |  | 3 | Clay | 2.5 | 300 | 58 | 42.5 | 17.8 | 167.53 |  | 2214
64-D-2005 | 64 | Driving | Rigid | 10/13/2011 | Stone |  | 3 | Clay | 9.5 | 300 | 59.5 | 45 | 17.8 | 167.53 |  | 2214
64-D-2005 | 64 | Driving | Rigid | 10/13/2011 | Stone |  | 4 | Clay | 2.5 | 300 | 55 | 53.5 | 17.8 | 167.53 |  | 2214
64-D-2005 | 64 | Driving | Rigid | 10/13/2011 | Stone |  | 4 | Clay | 9.5 | 300 | 56 | 55 | 17.8 | 167.53 |  | 2214
64-D-2005 | 64 | Driving | Rigid | 10/13/2011 | Stone |  | 5 | Clay | 2.5 | 300 | 58 | 57 | 17.8 | 167.53 |  | 2214
64-D-2005 | 64 | Driving | Rigid | 10/13/2011 | Stone |  | 5 | Clay | 9.5 | 300 | 60 | 59.5 | 17.8 | 167.53 |  | 2214
64-D-2005 | 64 | Driving | Rigid | 10/13/2011 | Stone |  | 6 | Clay | 9.5 | 300 | 61 | 59.5 | 17.8 | 167.53 |  | 2214
64-D-2005 | 64 | Driving | Rigid | 11/08/2011 | Stone |  | 6 | Clay | 2.5 | 300 | 57 | 55.5 | 17.8 | 167.53 | L | 2240
64-D-2005 | 64 | Driving | Rigid | 11/08/2011 | Stone |  | 4 | Clay | 2.5 | 300 | 55 | 50 | 17.8 | 167.53 | L | 2240
64-D-2005 | 64 | Driving | Rigid | 11/08/2011 | Stone |  | 5 | Clay | 2.5 | 300 | 55 | 50 | 17.8 | 167.53 | L | 2240
64-D-2005 | 64 | Driving | Rigid | 11/08/2011 | Stone |  | 1 | Clay | 2.5 | 300 | 62 | 60.5 | 17.8 | 167.53 | L | 2240
64-D-2005 | 64 | Driving | Rigid | 11/08/2011 | Stone |  | 2 | Clay | 2.5 | 300 | 59 | 56.5 | 17.8 | 167.53 | L | 2240
64-D-2005 | 64 | Driving | Rigid | 11/08/2011 | Stone |  | 1 | Clay | 9.5 | 300 | 61 | 58 | 17.8 | 167.53 | R | 2240
64-D-2005 | 64 | Driving | Rigid | 11/08/2011 | Stone |  | 6 | Clay | 9.5 | 300 | 62 | 55 | 17.8 | 167.53 | R | 2240
64-D-2005 | 64 | Driving | Rigid | 11/08/2011 | Stone |  | 5 | Clay | 9.5 | 300 | 58 | 56 | 17.8 | 167.53 | R | 2240
64-D-2005 | 64 | Driving | Rigid | 11/08/2011 | Stone |  | 4 | Clay | 9.5 | 300 | 60 | 58 | 17.8 | 167.53 | R | 2240
64-D-2005 | 64 | Driving | Rigid | 11/08/2011 | Stone |  | 3 | Clay | 9.5 | 300 | 61 | 40 | 17.8 | 167.53 | R | 2240
64-D-2005 | 64 | Driving | Rigid | 11/08/2011 | Stone |  | 2 | Clay | 9.5 | 300 | 60 | 57 | 17.8 | 167.53 | R | 2240
64-D-2005 | 64 | Driving | Rigid | 11/08/2011 | Stone |  | 3 | Clay | 2.5 | 300 | 56 | 52 | 17.8 | 167.53 | L | 2240
85-O-2008 | 85 | Outside | Rigid | 10/11/2011 | Stone | Aggregate | 16440 | Sand | 9.5 | 30 | 52 | 10 | 18 | 167.53 |  | 1144
85-O-2008 | 85 | Outside | Rigid | 10/11/2011 | Stone | Aggregate | 16440 | Sand | 2.5 | 64.84 | 54 | 10 | 18 | 167.53 |  | 1144
85-O-2008 | 85 | Outside | Rigid | 10/11/2011 | Stone | Aggregate | 16476 | Sand | 9.5 | 117.13 | 57 | 10 | 18 | 167.53 |  | 1144
85-O-2008 | 85 | Outside | Rigid | 10/11/2011 | Stone | Aggregate | 16405 | Sand | 9.5 | 114 | 50 | 10 | 18 | 167.53 |  | 1144
85-I-2008 | 85 | Inside | Rigid | 11/03/2011 | Stone | Aggregate | 16516 | Sand | -2.5 | 62.22 | 61 | 10 | 13 | 167.53 | X4 | 1167 | 145027
85-I-2008 | 85 | Inside | Rigid | 11/03/2011 | Stone | Aggregate | 16550 | Sand | -9.5 | 2.13 | 25 | 10 | 13 | 167.53 | X5 | 1167 | 145027
85-I-2008 | 85 | Inside | Rigid | 11/03/2011 | Stone | Aggregate | 16550 | Sand | -2.5 | 19.47 | 55 | 10 | 13 | 167.53 | X5 | 1167 | 145027
85-I-2008 | 85 | Inside | Rigid | 11/03/2011 | Stone | Aggregate | 16405 | Sand | -9.5 | 12.12 | 47 | 10 | 18 | 167.53 | X1 | 1167 | 145027
85-I-2008 | 85 | Inside | Rigid | 11/03/2011 | Stone | Aggregate | 16405 | Sand | -2.5 | 11.47 | 38 | 10 | 18 | 167.53 | X1 | 1167 | 145027
85-I-2008 | 85 | Inside | Rigid | 11/03/2011 | Stone | Aggregate | 16440 | Sand | -9.5 | 38.19 | 60 | 10 | 18 | 167.53 | X2 | 1167 | 145027
85-I-2008 | 85 | Inside | Rigid | 11/03/2011 | Stone | Aggregate | 16440 | Sand | -2.5 | 29.41 | 60 | 10 | 18 | 167.53 | X2 | 1167 | 145027
85-I-2008 | 85 | Inside | Rigid | 11/03/2011 | Stone | Aggregate | 16476 | Sand | -9.5 | 18.9 | 53 | 10 | 18 | 167.53 | X3 | 1167 | 145027
85-I-2008 | 85 | Inside | Rigid | 11/03/2011 | Stone | Aggregate | 16476 | Sand | -2.5 | 7.63 | 44 | 10 | 18 | 167.53 | X3 | 1167 | 145027
85-I-2008 | 85 | Inside | Rigid | 11/03/2011 | Stone | Aggregate | 16516 | Sand | -9.5 | 171.16 | 64 | 10 | 18 | 167.53 | X4 | 1167 | 145027
85-O-2008 | 85 | Outside | Rigid | 11/03/2011 | Stone | Aggregate | 16405 | Sand | 9.5 | 42 | 53 | 10 | 18 | 167.53 | X1 | 1167
85-O-2008 | 85 | Outside | Rigid | 11/03/2011 | Stone | Aggregate | 16405 | Sand | 2.5 | 43.97 | 56 | 10 | 18 | 167.53 | X1 | 1167
85-O-2008 | 85 | Outside | Rigid | 11/03/2011 | Stone | Aggregate | 16440 | Sand | 9.5 | 47.5 | 58 | 10 | 18 | 167.53 | X2 | 1167
85-O-2008 | 85 | Outside | Rigid | 11/03/2011 | Stone | Aggregate | 16440 | Sand | 2.5 | 34.9 | 57 | 10 | 18 | 167.53 | X2 | 1167
85-O-2008 | 85 | Outside | Rigid | 11/03/2011 | Stone | Aggregate | 16550 | Sand | 2.5 | 48.41 | 60 | 10 | 13 | 167.53 | X5 | 1167
85-O-2008 | 85 | Outside | Rigid | 11/03/2011 | Stone | Aggregate | 16476 | Sand | 2.5 | 68.28 | 59 | 10 | 18 | 167.53 | X3 | 1167
85-O-2008 | 85 | Outside | Rigid | 11/03/2011 | Stone | Aggregate | 16516 | Sand | 9.5 | 26.56 | 56 | 10 | 13 | 167.53 | X4 | 1167
85-O-2008 | 85 | Outside | Rigid | 11/03/2011 | Stone | Aggregate | 16516 | Sand | 2.5 | 43.03 | 58 | 10 | 13 | 167.53 | X4 | 1167
85-O-2008 | 85 | Outside | Rigid | 11/03/2011 | Stone | Aggregate | 16550 | Sand | 9.5 | 38.78 | 61 | 10 | 13 | 167.53 | X5 | 1167
85-O-2008 | 85 | Outside | Rigid | 11/03/2011 | Stone | Aggregate | 16476 | Sand | 9.5 | 189.69 | 63 | 10 | 18 | 167.53 | X3 | 1167
85-I-2008 | 85 | Inside | Rigid | 03/26/2012 | Stone | Aggregate | 16405 | Sand | -9.5 | 13.28 | 59.7 | 0 |  | 167.81 | New Permeameter | 1311 | 176183
85-I-2008 | 85 | Inside | Rigid | 03/26/2012 | Stone | Aggregate | 16405 | Sand | -2.5 | 10.28 | 59.7 | 0 |  | 167.81 | New Permeameter | 1311 | 176183
85-I-2008 | 85 | Inside | Rigid | 03/26/2012 | Stone | Aggregate | 16440 | Sand | -9.5 | 24.72 | 59.7 | 0 |  | 167.81 | New Permeameter | 1311 | 176183
85-I-2008 | 85 | Inside | Rigid | 03/26/2012 | Stone | Aggregate | 16440 | Sand | -2.5 | 30.63 | 59.7 | 0 |  | 167.81 | New Permeameter | 1311 | 176183
85-I-2008 | 85 | Inside | Rigid | 03/26/2012 | Stone | Aggregate | 16550 | Sand | -2.5 | 14.19 | 59.7 | 0 |  | 167.81 | New Permeameter | 1311 | 176183
85-I-2008 | 85 | Inside | Rigid | 03/26/2012 | Stone | Aggregate | 16476 | Sand | -2.5 | 8.75 | 59.7 | 0 |  | 167.81 | New Permeameter | 1311 | 176183
85-I-2008 | 85 | Inside | Rigid | 03/26/2012 | Stone | Aggregate | 16516 | Sand | -9.5 | 104.1 | 59.7 | 0 |  | 167.81 | New Permeameter | 1311 | 176183
85-I-2008 | 85 | Inside | Rigid | 03/26/2012 | Stone | Aggregate | 16516 | Sand | -2.5 | 50.38 | 59.7 | 0 |  | 167.81 | New Permeameter | 1311 | 176183
85-I-2008 | 85 | Inside | Rigid | 03/26/2012 | Stone | Aggregate | 16550 | Sand | -9.5 | 4.84 | 59.7 | 0 |  | 167.81 | New Permeameter | 1311 | 176183
85-I-2008 | 85 | Inside | Rigid | 03/26/2012 | Stone | Aggregate | 16476 | Sand | -9.5 | 13.81 | 59.7 | 0 |  | 167.81 | New Permeameter | 1311 | 176183
85-O-2008 | 85 | Outside | Rigid | 03/26/2012 | Stone | Aggregate | 16405 | Sand | 2.5 | 33.31 | 59.7 | 0 |  | 167.81 | New Permeameter | 1311
85-O-2008 | 85 | Outside | Rigid | 03/26/2012 | Stone | Aggregate | 16405 | Sand | 9.5 | 45.13 | 50 | 0 |  | 167.81 | New Permeameter | 1311
85-O-2008 | 85 | Outside | Rigid | 03/26/2012 | Stone | Aggregate | 16440 | Sand | 2.5 | 40.12 | 59.7 | 0 |  | 167.81 | New Permeameter | 1311
85-O-2008 | 85 | Outside | Rigid | 03/26/2012 | Stone | Aggregate | 16440 | Sand | 9.5 | 28.03 | 59.7 | 0 |  | 167.81 | New Permeameter | 1311
85-O-2008 | 85 | Outside | Rigid | 03/26/2012 | Stone | Aggregate | 16476 | Sand | 2.5 | 197.09 | 59.7 | 0 |  | 167.81 | New Permeameter | 1311
85-O-2008 | 85 | Outside | Rigid | 03/26/2012 | Stone | Aggregate | 16476 | Sand | 9.5 | 68.87 | 59.7 | 0 |  | 167.81 | New Permeameter | 1311
85-O-2008 | 85 | Outside | Rigid | 03/26/2012 | Stone | Aggregate | 16516 | Sand | 2.5 | 18.31 | 59.7 | 0 |  | 167.81 | New Permeameter | 1311
85-O-2008 | 85 | Outside | Rigid | 03/26/2012 | Stone | Aggregate | 16516 | Sand | 9.5 | 21.1 | 59.7 | 0 |  | 167.81 | New Permeameter | 1311
85-O-2008 | 85 | Outside | Rigid | 03/26/2012 | Stone | Aggregate | 16550 | Sand | 2.5 | 44.75 | 59.7 | 0 |  | 167.81 | New Permeameter | 1311
85-O-2008 | 85 | Outside | Rigid | 03/26/2012 | Stone | Aggregate | 16550 | Sand | 9.5 | 24.43 | 59.7 | 0 |  | 167.81 | New Permeameter | 1311
85-I-2008 | 85 | Inside | Rigid | 03/30/2012 | Stone | Aggregate | 16405 | Sand | -9.5 | 11.47 | 51 | 10 |  | 167.53 | Old Permeameter | 1315 | 178242
85-I-2008 | 85 | Inside | Rigid | 03/30/2012 | Stone | Aggregate | 16405 | Sand | -2.5 | 11.87 | 49 | 10 |  | 167.53 | Old Permeameter | 1315 | 178242
85-I-2008 | 85 | Inside | Rigid | 03/30/2012 | Stone | Aggregate | 16550 | Sand | -2.5 | 17.91 | 50 | 10 |  | 167.53 | Old Permeameter | 1315 | 178242
85-I-2008 | 85 | Inside | Rigid | 03/30/2012 | Stone | Aggregate | 16550 | Sand | -9.5 | 3.09 | 32 | 10 |  | 167.53 | Old Permeameter | 1315 | 178242
85-I-2008 | 85 | Inside | Rigid | 03/30/2012 | Stone | Aggregate | 16516 | Sand | -2.5 | 73.72 | 64 | 10 |  | 167.53 | Old Permeameter | 1315 | 178242
85-I-2008 | 85 | Inside | Rigid | 03/30/2012 | Stone | Aggregate | 16516 | Sand | -9.5 | 150.47 | 60 | 10 |  | 167.53 | Old Permeameter | 1315 | 178242
85-I-2008 | 85 | Inside | Rigid | 03/30/2012 | Stone | Aggregate | 16476 | Sand | -2.5 | 10.72 | 54 | 10 |  | 167.53 | Old Permeameter | 1315 | 178242
85-I-2008 | 85 | Inside | Rigid | 03/30/2012 | Stone | Aggregate | 16476 | Sand | -9.5 | 16.62 | 56 | 10 |  | 167.53 | Old Permeameter | 1315 | 178242
85-I-2008 | 85 | Inside | Rigid | 03/30/2012 | Stone | Aggregate | 16440 | Sand | -2.5 | 31.47 | 57 | 10 |  | 167.53 | Old Permeameter | 1315 | 178242
85-I-2008 | 85 | Inside | Rigid | 03/30/2012 | Stone | Aggregate | 16440 | Sand | -9.5 | 41.53 | 61 | 10 |  | 167.53 | Old Permeameter | 1315 | 178242
85-O-2008 | 85 | Outside | Rigid | 03/30/2012 | Stone | Aggregate | 16405 | Sand | 2.5 | 69.81 | 58 | 10 |  | 167.53 | Old Permeameter | 1315
85-O-2008 | 85 | Outside | Rigid | 03/30/2012 | Stone | Aggregate | 16550 | Sand | 2.5 | 44 | 57 | 10 |  | 167.53 | Old Permeameter | 1315
85-O-2008 | 85 | Outside | Rigid | 03/30/2012 | Stone | Aggregate | 16516 | Sand | 9.5 | 31.21 | 56 | 10 |  | 167.53 | Old Permeameter | 1315
85-O-2008 | 85 | Outside | Rigid | 03/30/2012 | Stone | Aggregate | 16516 | Sand | 2.5 | 22.37 | 52 | 10 |  | 167.53 | Old Permeameter | 1315
85-O-2008 | 85 | Outside | Rigid | 03/30/2012 | Stone | Aggregate | 16550 | Sand | 9.5 | 24.53 | 52 | 10 |  | 167.53 | Old Permeameter | 1315
85-O-2008 | 85 | Outside | Rigid | 03/30/2012 | Stone | Aggregate | 16476 | Sand | 2.5 | 198 | 64 | 10 |  | 167.53 | Old Permeameter | 1315
85-O-2008 | 85 | Outside | Rigid | 03/30/2012 | Stone | Aggregate | 16440 | Sand | 9.5 | 43.31 | 58 | 10 |  | 167.53 | Old Permeameter | 1315
85-O-2008 | 85 | Outside | Rigid | 03/30/2012 | Stone | Aggregate | 16440 | Sand | 2.5 | 42.25 | 54 | 10 |  | 167.53 | Old Permeameter | 1315
85-O-2008 | 85 | Outside | Rigid | 03/30/2012 | Stone | Aggregate | 16405 | Sand | 9.5 | 50.96 | 60 | 10 |  | 167.53 | Old Permeameter | 1315
85-O-2008 | 85 | Outside | Rigid | 03/30/2012 | Stone | Aggregate | 16476 | Sand | 9.5 | 101.34 | 59.5 | 10 |  | 167.53 | Old Permeameter | 1315
85-O-2008 | 85 | Outside | Rigid | 09/14/2010 | Stone | Aggregate | 16550 | Sand | 9.5 | 17.44 | 49 | 10 | 18 | 167.53 |  | 752
85-O-2008 | 85 | Outside | Rigid | 09/14/2010 | Stone | Aggregate | 16550 | Sand | 2.5 | 23.46 | 52 | 10 | 18 | 167.53 |  | 752
85-O-2008 | 85 | Outside | Rigid | 09/14/2010 | Stone | Aggregate | 16516 | Sand | 9.5 | 19.04 | 49 | 10 | 18 | 167.53 |  | 752
85-O-2008 | 85 | Outside | Rigid | 09/14/2010 | Stone | Aggregate | 16516 | Sand | 2.5 | 23.59 | 52 | 10 | 18 | 167.53 |  | 752
85-O-2008 | 85 | Outside | Rigid | 09/14/2010 | Stone | Aggregate | 16476 | Sand | 9.5 | 58.56 | 57 | 10 | 18 | 167.53 |  | 752
85-O-2008 | 85 | Outside | Rigid | 09/14/2010 | Stone | Aggregate | 16476 | Sand | 2.5 | 164.37 | 59 | 10 | 18 | 167.53 |  | 752
85-O-2008 | 85 | Outside | Rigid | 09/14/2010 | Stone | Aggregate | 16464 | Sand | 6 | 13.5 | 46 | 10 | 18 | 167.53 |  | 752
85-O-2008 | 85 | Outside | Rigid | 09/14/2010 | Stone | Aggregate | 16464 | Sand | 9.5 | 11.81 | 47 | 10 | 18 | 167.53 |  | 752
85-O-2008 | 85 | Outside | Rigid | 09/14/2010 | Stone | Aggregate | 16440 | Sand | 2.5 | 32.71 | 57 | 10 | 18 | 167.53 |  | 752
85-O-2008 | 85 | Outside | Rigid | 09/14/2010 | Stone | Aggregate | 16440 | Sand | 9.5 | 30.84 | 53 | 10 | 18 | 167.53 |  | 752
85-I-2008 | 85 | Inside | Rigid | 09/29/2010 | Stone | Aggregate | 16464 | Sand | -6 | 12.87 | 54 | 10 | 18 | 167.53 |  | 767 | 93850
85-I-2008 | 85 | Inside | Rigid | 09/29/2010 | Stone | Aggregate | 16405 | Sand | -6 | 12.87 | 45 | 10 | 18 | 167.53 |  | 767 | 93850
85-I-2008 | 85 | Inside | Rigid | 09/29/2010 | Stone | Aggregate | 16558 | Sand | -6 | 19.31 | 50 | 10 | 18 | 167.53 |  | 767 | 93850
85-I-2008 | 85 | Inside | Rigid | 10/12/2010 | Stone | Aggregate | 16405 | Sand | -6 | 9.44 | 44 | 10 | 18 | 167.53 |  | 780 | 95682
85-I-2008 | 85 | Inside | Rigid | 10/12/2010 | Stone | Aggregate | 16516 | Sand | -2.5 | 37.19 | 52 | 10 | 18 | 167.53 |  | 780 | 95682
85-I-2008 | 85 | Inside | Rigid | 10/12/2010 | Stone | Aggregate | 16405 | Sand | -9.5 | 9.34 | 44 | 10 | 18 | 167.53 |  | 780 | 95682
85-I-2008 | 85 | Inside | Rigid | 10/12/2010 | Stone | Aggregate | 16516 | Sand | -2.5 | 41.38 | 51 | 10 | 18 | 167.53 | Taken immediately after same test on same day | 780 | 95682
85-O-2008 | 85 | Outside | Rigid | 10/12/2010 | Stone | Aggregate | 16405 | Sand | 9.5 | 34.46 | 54 | 10 | 18 | 167.53 |  | 780
85-O-2008 | 85 | Outside | Rigid | 10/12/2010 | Stone | Aggregate | 16405 | Sand | 9.5 | 36.9 | 54 | 10 | 18 | 167.53 | Taken immediately after same test on same day | 780
85-O-2008 | 85 | Outside | Rigid | 10/12/2010 | Stone | Aggregate | 16516 | Sand | 2.5 | 18.66 | 50 | 10 | 18 | 167.53 | Taken immediately after same test on same day | 780
85-O-2008 | 85 | Outside | Rigid | 10/12/2010 | Stone | Aggregate | 16516 | Sand | 2.5 | 18.34 | 50 | 10 | 18 | 167.53 |  | 780
85-I-2008 | 85 | Inside | Rigid | 04/21/2011 | Stone | Aggregate | 16405 | Sand | -2.5 | 8.68 | 39 | 10 | 17.8 | 167.53 |  | 971 | 133349
85-I-2008 | 85 | Inside | Rigid | 04/21/2011 | Stone | Aggregate | 16405 | Sand | -9.5 | 7.12 | 38 | 10 | 17.8 | 167.53 |  | 971 | 133349
85-I-2008 | 85 | Inside | Rigid | 04/21/2011 | Stone | Aggregate | 16405 | Sand | -6 | 11 | 42 | 10 | 17.8 | 167.53 |  | 971 | 133349
85-I-2008 | 85 | Inside | Rigid | 04/21/2011 | Stone | Aggregate | 16440 | Sand | -9.5 | 30.88 | 48 | 10 | 17.8 | 167.53 |  | 971 | 133349
85-I-2008 | 85 | Inside | Rigid | 04/21/2011 | Stone | Aggregate | 16440 | Sand | -2.5 | 24.87 | 50 | 10 | 17.8 | 167.53 |  | 971 | 133349
85-I-2008 | 85 | Inside | Rigid | 04/21/2011 | Stone | Aggregate | 16464 | Sand | -6 | 20.16 | 47 | 10 | 17.8 | 167.53 |  | 971 | 133349
85-I-2008 | 85 | Inside | Rigid | 04/21/2011 | Stone | Aggregate | 16516 | Sand | -9.5 | 65.78 | 50 | 10 | 17.8 | 167.53 |  | 971 | 133349
85-I-2008 | 85 | Inside | Rigid | 04/21/2011 | Stone | Aggregate | 16476 | Sand | -2.5 | 7.84 | 42 | 10 | 17.8 | 167.53 |  | 971 | 133349
85-I-2008 | 85 | Inside | Rigid | 04/21/2011 | Stone | Aggregate | 16476 | Sand | -6 | 18.06 | 47 | 10 | 17.8 | 167.53 |  | 971 | 133349
85-I-2008 | 85 | Inside | Rigid | 04/21/2011 | Stone | Aggregate | 16558 | Sand | -6 | 14.28 | 45 | 10 | 17.8 | 167.53 |  | 971 | 133349
85-I-2008 | 85 | Inside | Rigid | 04/21/2011 | Stone | Aggregate | 16550 | Sand | -2.5 | 10.59 | 40 | 10 | 17.8 | 167.53 |  | 971 | 133349
85-I-2008 | 85 | Inside | Rigid | 04/21/2011 | Stone | Aggregate | 16550 | Sand | -9.5 | 1.84 | 26 | 10 | 17.8 | 167.53 |  | 971 | 133349
85-I-2008 | 85 | Inside | Rigid | 04/21/2011 | Stone | Aggregate | 16516 | Sand | -2.5 | 37.56 | 47 | 10 | 17.8 | 167.53 |  | 971 | 133349
85-I-2008 | 85 | Inside | Rigid | 04/21/2011 | Stone | Aggregate | 16476 | Sand | -9.5 | 10.44 | 42 | 10 | 17.8 | 167.53 |  | 971 | 133349
85-O-2008 | 85 | Outside | Rigid | 04/21/2011 | Stone | Aggregate | 16550 | Sand | 9.5 | 11.19 | 45 | 10 | 17.8 | 167.53 |  | 971
85-O-2008 | 85 | Outside | Rigid | 04/21/2011 | Stone | Aggregate | 16550 | Sand | 2.5 | 19.04 | 46 | 10 | 17.8 | 167.53 |  | 971
85-O-2008 | 85 | Outside | Rigid | 04/21/2011 | Stone | Aggregate | 16516 | Sand | 9.5 | 23.25 | 48 | 10 | 17.8 | 167.53 |  | 971
85-O-2008 | 85 | Outside | Rigid | 04/21/2011 | Stone | Aggregate | 16516 | Sand | 2.5 | 15.1 | 45 | 10 | 17.8 | 167.53 |  | 971
85-O-2008 | 85 | Outside | Rigid | 04/21/2011 | Stone | Aggregate | 16476 | Sand | 9.5 | 10.44 | 42 | 10 | 17.8 | 167.53 |  | 971
85-O-2008 | 85 | Outside | Rigid | 04/21/2011 | Stone | Aggregate | 16476 | Sand | 2.5 | 190.43 | 55 | 10 | 17.8 | 167.53 |  | 971
85-O-2008 | 85 | Outside | Rigid | 04/21/2011 | Stone | Aggregate | 16440 | Sand | 9.5 | 37.81 | 56 | 10 | 17.8 | 167.53 |  | 971
85-O-2008 | 85 | Outside | Rigid | 04/21/2011 | Stone | Aggregate | 16440 | Sand | 2.5 | 38.37 | 52 | 10 | 17.8 | 167.53 |  | 971
85-O-2008 | 85 | Outside | Rigid | 04/21/2011 | Stone | Aggregate | 16405 | Sand | 2.5 | 44.4 | 56 | 10 | 17.8 | 167.53 |  | 971
85-O-2008 | 85 | Outside | Rigid | 04/21/2011 | Stone | Aggregate | 16405 | Sand | 9.5 | 42.66 | 50 | 10 | 17.8 | 167.53 |  | 971
85-I-2008 | 85 | Inside | Rigid | 05/04/2011 | Stone | Aggregate | 16558 | Sand | -6 | 19 | 52 | 10 | 17.8 | 167.53 |  | 984 | 135182
85-I-2008 | 85 | Inside | Rigid | 05/04/2011 | Stone | Aggregate | 16476 | Sand | -6 | 22.53 | 54 | 10 | 17.8 | 167.53 |  | 984 | 135182
85-O-2008 | 85 | Outside | Rigid | 05/04/2011 | Stone | Aggregate | 16440 | Sand | 2.5 | 46.06 | 60 | 10 | 17.8 | 167.53 |  | 984
85-I-2008 | 85 | Inside | Rigid | 10/11/2011 | Stone | Aggregate | 16550 | Sand | -9.5 | 1.88 | 21 | 10 | 13 | 167.53 |  | 1144 | 144127
85-I-2008 | 85 | Inside | Rigid | 10/11/2011 | Stone | Aggregate | 16516 | Sand | -2.5 | 45.31 | 53 | 10 | 13 | 167.53 |  | 1144 | 144127
85-I-2008 | 85 | Inside | Rigid | 10/11/2011 | Stone | Aggregate | 16516 | Sand | -9.5 | 106.25 | 57 | 10 | 18 | 167.53 |  | 1144 | 144127
85-I-2008 | 85 | Inside | Rigid | 10/11/2011 | Stone | Aggregate | 16476 | Sand | -2.5 | 6.85 | 40 | 10 | 18 | 167.53 |  | 1144 | 144127
85-I-2008 | 85 | Inside | Rigid | 10/11/2011 | Stone | Aggregate | 16476 | Sand | -9.5 | 10.69 | 42 | 10 | 18 | 167.53 |  | 1144 | 144127
85-I-2008 | 85 | Inside | Rigid | 10/11/2011 | Stone | Aggregate | 16440 | Sand | -2.5 | 21.78 | 47 | 10 | 18 | 167.53 |  | 1144 | 144127
85-I-2008 | 85 | Inside | Rigid | 10/11/2011 | Stone | Aggregate | 16440 | Sand | -9.5 | 36.34 | 52 | 10 | 18 | 167.53 |  | 1144 | 144127
85-I-2008 | 85 | Inside | Rigid | 10/11/2011 | Stone | Aggregate | 16405 | Sand | -2.5 | 25.66 | 56 | 10 | 18 | 167.53 |  | 1144 | 144127
85-I-2008 | 85 | Inside | Rigid | 10/11/2011 | Stone | Aggregate | 16405 | Sand | -9.5 | 9.35 | 39 | 10 | 18 | 167.53 |  | 1144 | 144127
85-I-2008 | 85 | Inside | Rigid | 10/11/2011 | Stone | Aggregate | 16550 | Sand | -2.5 | 15.06 | 46 | 10 | 13 | 167.53 |  | 1144 | 144127
85-O-2008 | 85 | Outside | Rigid | 10/11/2011 | Stone | Aggregate | 16550 | Sand | 9.5 | 87.93 | 50 | 10 | 13 | 167.53 |  | 1144
85-O-2008 | 85 | Outside | Rigid | 10/11/2011 | Stone | Aggregate | 16516 | Sand | 2.5 | 25.44 | 50 | 10 | 13 | 167.53 |  | 1144
85-O-2008 | 85 | Outside | Rigid | 10/11/2011 | Stone | Aggregate | 16550 | Sand | 2.5 | 46.54 | 50 | 10 | 13 | 167.53 |  | 1144
85-O-2008 | 85 | Outside | Rigid | 10/11/2011 | Stone | Aggregate | 16516 | Sand | 9.5 | 16.81 | 45 | 10 | 13 | 167.53 |  | 1144
85-O-2008 | 85 | Outside | Rigid | 10/11/2011 | Stone | Aggregate | 16476 | Sand | 2.5 | 65.69 | 54 | 10 | 18 | 167.53 |  | 1144
85-O-2008 | 85 | Outside | Rigid | 10/11/2011 | Stone | Aggregate | 16405 | Sand | 2.5 | 36.29 | 57 | 10 | 18 | 167.53 |  | 1144
85-I-2008 | 85 | Inside | Rigid | 11/13/2008 | Stone | Aggregate | 16464 | Sand | 9.5 | 7.59 | 8 | 0 | 18 | 167.53 |  | 82
85-I-2008 | 85 | Inside | Rigid | 11/13/2008 | Stone | Aggregate | 16464 | Sand | 9.5 | 7.86 | 8 | 0 | 18 | 167.53 |  | 82
85-I-2008 | 85 | Inside | Rigid | 11/13/2008 | Stone | Aggregate | 16405 | Sand | 9.5 | 2.46 | 8 | 0 | 18 | 167.53 |  | 82
85-I-2008 | 85 | Inside | Rigid | 11/13/2008 | Stone | Aggregate | 16405 | Sand | 9.5 | 2.27 | 8 | 0 | 18 | 167.53 |  | 82
85-I-2008 | 85 | Inside | Rigid | 11/13/2008 | Stone | Aggregate | 16464 | Sand | 6 | 4.09 | 8 | 0 | 18 | 167.53 |  | 82
85-I-2008 | 85 | Inside | Rigid | 11/13/2008 | Stone | Aggregate | 16405 | Sand | 6 | 3.63 | 8 | 0 | 18 | 167.53 |  | 82
85-I-2008 | 85 | Inside | Rigid | 11/13/2008 | Stone | Aggregate | 16405 | Sand | 9.5 | 2.1 | 8 | 0 | 18 | 167.53 |  | 82
85-I-2008 | 85 | Inside | Rigid | 11/13/2008 | Stone | Aggregate | 16464 | Sand | 6 | 3.87 | 8 | 0 | 18 | 167.53 |  | 82
85-I-2008 | 85 | Inside | Rigid | 11/13/2008 | Stone | Aggregate | 16405 | Sand | 6 | 3.61 | 8 | 0 | 18 | 167.53 |  | 82
85-O-2008 | 85 | Outside | Rigid | 11/13/2008 | Stone | Aggregate | 16464 | Sand | -9.5 | 5.08 | 8 | 0 | 18 | 167.53 |  | 82
85-O-2008 | 85 | Outside | Rigid | 11/13/2008 | Stone | Aggregate | 16405 | Sand | -9.5 | 7.61 | 8 | 0 | 18 | 167.53 |  | 82
85-O-2008 | 85 | Outside | Rigid | 11/13/2008 | Stone | Aggregate | 16464 | Sand | -9.5 | 5.02 | 8 | 0 | 18 | 167.53 |  | 82
85-O-2008 | 85 | Outside | Rigid | 11/13/2008 | Stone | Aggregate | 16405 | Sand | -9.5 | 7.69 | 8 | 0 | 18 | 167.53 |  | 82
85-O-2008 | 85 | Outside | Rigid | 01/23/2009 | Stone | Aggregate | 16405 | Sand | 9.5 | 22.53 | 8 | 0 | 18 | 167.53 |  | 153
85-I-2008 | 85 | Inside | Rigid | 06/11/2009 | Stone | Aggregate | 16405 | Sand | 9.5 | 4.5 | 23 | 11 | 18 | 167.53 |  | 292 | 29512
85-I-2008 | 85 | Inside | Rigid | 06/11/2009 | Stone | Aggregate | 16464 | Sand | 9.5 | 6.15 | 32 | 11 | 18 | 167.53 |  | 292 | 29512
85-I-2008 | 85 | Inside | Rigid | 06/11/2009 | Stone | Aggregate | 16558 | Sand | 9.5 | 23.25 | 54 | 11 | 18 | 167.53 |  | 292 | 29512
85-O-2008 | 85 | Outside | Rigid | 06/11/2009 | Stone | Aggregate | 16464 | Sand | -6 | 13.5 | 43 | 11 | 18 | 167.53 |  | 292
85-O-2008 | 85 | Outside | Rigid | 06/11/2009 | Stone | Aggregate | 16558 | Sand | -9.5 | 11.31 | 46 | 11 | 18 | 167.53 |  | 292
85-O-2008 | 85 | Outside | Rigid | 06/11/2009 | Stone | Aggregate | 16464 | Sand | -9.5 | 15.8 | 38 | 11 | 18 | 167.53 |  | 292
85-O-2008 | 85 | Outside | Rigid | 06/11/2009 | Stone | Aggregate | 16558 | Sand | -6 | 10.6 | 45 | 11 | 18 | 167.53 |  | 292
85-O-2008 | 85 | Outside | Rigid | 06/11/2009 | Stone | Aggregate | 16405 | Sand | -9.5 | 5.59 | 26 | 11 | 18 | 167.53 |  | 292
85-O-2008 | 85 | Outside | Rigid | 06/11/2009 | Stone | Aggregate | 16405 | Sand | -6 | 5.78 | 35 | 11 | 18 | 167.53 |  | 292
85-I-2008 | 85 | Inside | Rigid | 07/24/2009 | Stone | Aggregate | 16558 | Sand | -9.5 | 11 | 43 | 11 | 18 | 167.53 |  | 335 | 31609
85-I-2008 | 85 | Inside | Rigid | 07/24/2009 | Stone | Aggregate | 16405 | Sand | -9.5 | 7 | 40 | 11 | 18 | 167.53 |  | 335 | 31609
85-I-2008 | 85 | Inside | Rigid | 07/24/2009 | Stone | Aggregate | 16464 | Sand | -9.5 | 20 | 50 | 11 | 18 | 167.53 |  | 335 | 31609
85-O-2008 | 85 | Outside | Rigid | 07/24/2009 | Stone | Aggregate | 16558 | Sand | 9.5 | 22 | 52 | 11 | 18 | 167.53 |  | 335
85-O-2008 | 85 | Outside | Rigid | 07/24/2009 | Stone | Aggregate | 16464 | Sand | 9.5 | 6 | 35 | 11 | 18 | 167.53 |  | 335
85-O-2008 | 85 | Outside | Rigid | 07/24/2009 | Stone | Aggregate | 16405 | Sand | 9.5 | 17 | 47 | 11 | 18 | 167.53 |  | 335
85-I-2008 | 85 | Inside | Rigid | 10/07/2009 | Stone | Aggregate | 16550 | Sand | -3 | 12 | 37 | 11 | 18 | 167.53 |  | 410 | 39181
85-I-2008 | 85 | Inside | Rigid | 10/07/2009 | Stone | Aggregate | 16476 | Sand | -3 | 5 | 37 | 11 | 18 | 167.53 |  | 410 | 39181
85-I-2008 | 85 | Inside | Rigid | 10/07/2009 | Stone | Aggregate | 16405 | Sand | -3 | 7 | 37 | 11 | 18 | 167.53 |  | 410 | 39181
85-I-2008 | 85 | Inside | Rigid | 10/07/2009 | Stone | Aggregate | 16405 | Sand | -10 | 6 | 37 | 11 | 18 | 167.53 |  | 410 | 39181
85-I-2008 | 85 | Inside | Rigid | 10/07/2009 | Stone | Aggregate | 16476 | Sand | -10 | 7 | 37 | 11 | 18 | 167.53 |  | 410 | 39181
85-I-2008 | 85 | Inside | Rigid | 10/07/2009 | Stone | Aggregate | 16550 | Sand | -10 | 0 | 37 | 11 | 18 | 167.53 | Flow time too fast to measure | 410 | 39181
85-O-2008 | 85 | Outside | Rigid | 10/07/2009 | Stone | Aggregate | 16405 | Sand | 10 | 13 | 37 | 11 | 18 | 167.53 |  | 410
85-O-2008 | 85 | Outside | Rigid | 10/07/2009 | Stone | Aggregate | 16476 | Sand | 10 | 22 | 37 | 11 | 18 | 167.53 |  | 410
85-O-2008 | 85 | Outside | Rigid | 10/07/2009 | Stone | Aggregate | 16550 | Sand | 10 | 8 | 37 | 11 | 18 | 167.53 |  | 410
85-I-2008 | 85 | Inside | Rigid | 10/08/2009 | Stone | Aggregate | 16476 | Sand | -6 | 10.66 | 37 | 11 | 18 | 167.53 |  | 411 | 39528
85-I-2008 | 85 | Inside | Rigid | 10/08/2009 | Stone | Aggregate | 16550 | Sand | -6 | 7.81 | 37 | 11 | 18 | 167.53 |  | 411 | 39528
85-I-2008 | 85 | Inside | Rigid | 10/08/2009 | Stone | Aggregate | 16405 | Sand | -6 | 5.81 | 37 | 11 | 18 | 167.53 |  | 411 | 39528
85-I-2008 | 85 | Inside | Rigid | 04/05/2010 | Stone | Aggregate | 16405 | Sand | -10 | 2.06 | 23 | 11 | 18 | 167.53 |  | 590 | 71468
85-I-2008 | 85 | Inside | Rigid | 04/05/2010 | Stone | Aggregate | 16405 | Sand | -6 | 5.62 | 31 | 11 | 18 | 167.53 |  | 590 | 71468
85-I-2008 | 85 | Inside | Rigid | 04/05/2010 | Stone | Aggregate | 16476 | Sand | -10 | 4.88 | 31 | 11 | 18 | 167.53 |  | 590 | 71468
85-I-2008 | 85 | Inside | Rigid | 04/05/2010 | Stone | Aggregate | 16476 | Sand | -6 | 8.18 | 35 | 11 | 18 | 167.53 |  | 590 | 71468
85-I-2008 | 85 | Inside | Rigid | 04/05/2010 | Stone | Aggregate | 16550 | Sand | -10 | 4.47 | 31 | 11 | 18 | 167.53 |  | 590 | 71468
85-I-2008 | 85 | Inside | Rigid | 04/05/2010 | Stone | Aggregate | 16550 | Sand | -6 | 0 | 0 | 11 | 18 | 167.53 | too fast to measure | 590 | 71468
85-I-2008 | 85 | Inside | Rigid | 09/14/2010 | Stone | Aggregate | 16405 | Sand | -9.5 | 11.06 | 42 | 10 | 18 | 167.53 |  | 752 | 90901
85-I-2008 | 85 | Inside | Rigid | 09/14/2010 | Stone | Aggregate | 16405 | Sand | -2.5 | 10.38 | 44 | 10 | 18 | 167.53 |  | 752 | 90901
85-I-2008 | 85 | Inside | Rigid | 09/14/2010 | Stone | Aggregate | 16440 | Sand | -9.5 | 48.31 | 54 | 10 | 18 | 167.53 |  | 752 | 90901
85-I-2008 | 85 | Inside | Rigid | 09/14/2010 | Stone | Aggregate | 16440 | Sand | -2.5 | 22.03 | 40 | 10 | 18 | 167.53 |  | 752 | 90901
85-I-2008 | 85 | Inside | Rigid | 09/14/2010 | Stone | Aggregate | 16464 | Sand | -9.5 | 21.68 | 53 | 10 | 18 | 167.53 |  | 752 | 90901
85-I-2008 | 85 | Inside | Rigid | 09/14/2010 | Stone | Aggregate | 16476 | Sand | -9.5 | 12.47 | 45 | 10 | 18 | 167.53 |  | 752 | 90901
85-I-2008 | 85 | Inside | Rigid | 09/14/2010 | Stone | Aggregate | 16476 | Sand | -2.5 | 7.38 | 41 | 10 | 18 | 167.53 |  | 752 | 90901
85-I-2008 | 85 | Inside | Rigid | 09/14/2010 | Stone | Aggregate | 16476 | Sand | -6 | 22.34 | 55 | 10 | 18 | 167.53 |  | 752 | 90901
85-I-2008 | 85 | Inside | Rigid | 09/14/2010 | Stone | Aggregate | 16516 | Sand | -9.5 | 95.66 | 58 | 10 | 18 | 167.53 |  | 752 | 90901
85-I-2008 | 85 | Inside | Rigid | 09/14/2010 | Stone | Aggregate | 16516 | Sand | -2.5 | 46.25 | 55 | 10 | 18 | 167.53 |  | 752 | 90901
85-I-2008 | 85 | Inside | Rigid | 09/14/2010 | Stone | Aggregate | 16550 | Sand | -9.5 | 1.31 | 27 | 10 | 18 | 167.53 |  | 752 | 90901
85-I-2008 | 85 | Inside | Rigid | 09/14/2010 | Stone | Aggregate | 16550 | Sand | -2.5 | 15.87 | 52 | 10 | 18 | 167.53 |  | 752 | 90901
85-I-2008 | 85 | Inside | Rigid | 09/14/2010 | Stone | Aggregate | 16558 | Sand | -9.5 | 15.25 | 48 | 10 | 18 | 167.53 |  | 752 | 90901
85-O-2008 | 85 | Outside | Rigid | 09/14/2010 | Stone | Aggregate | 16405 | Sand | 2.5 | 27.03 | 50 | 10 | 18 | 167.53 |  | 752
85-O-2008 | 85 | Outside | Rigid | 09/14/2010 | Stone | Aggregate | 16405 | Sand | 9.5 | 34.34 | 53 | 10 | 18 | 167.53 |  | 752
85-O-2008 | 85 | Outside | Rigid | 09/14/2010 | Stone | Aggregate | 16558 | Sand | 6 | 34.87 | 55 | 10 | 18 | 167.53 |  | 752
85-O-2008 | 85 | Outside | Rigid | 09/14/2010 | Stone | Aggregate | 16558 | Sand | 9.5 | 26.25 | 56 | 10 | 18 | 167.53 |  | 752
86-I-2008 | 86 | Inside | Flexible | 11/13/2008 | Stone |  | 16557 | Sand | 6 | 4.7 | 8 | 0 | 13 | 167.53 |  | 83
86-I-2008 | 86 | Inside | Flexible | 11/13/2008 | Stone |  | 16557 | Sand | 6 | 4.82 | 8 | 0 | 13 | 167.53 |  | 83
86-I-2008 | 86 | Inside | Flexible | 11/13/2008 | Stone |  | 16557 | Sand | 9.5 | 1.94 | 8 | 0 | 13 | 167.53 |  | 83
86-O-2008 | 86 | Outside | Flexible | 11/13/2008 | Stone |  | 16557 | Sand | -9.5 | 2.49 | 8 | 0 | 13 | 167.53 |  | 83
86-O-2008 | 86 | Outside | Flexible | 11/13/2008 | Stone |  | 16557 | Sand | -9.5 | 2.12 | 8 | 0 | 13 | 167.53 |  | 83
86-I-2008 | 86 | Inside | Flexible | 01/23/2009 | Stone |  | 16684 | Sand | -9.5 | 4.37 | 8 | 0 | 13 | 167.53 |  | 154 | 2619
86-O-2008 | 86 | Outside | Flexible | 06/11/2009 | Stone |  | 16657 | Sand | -9.5 | 8.78 | 36 | 11 | 13 | 167.53 |  | 293
86-O-2008 | 86 | Outside | Flexible | 06/11/2009 | Stone |  | 16657 | Sand | -9.5 | 4.85 | 30 | 11 | 13 | 167.53 |  | 293
86-I-2008 | 86 | Inside | Flexible | 07/24/2009 | Stone |  | 16684 | Sand | -9.5 | 7 | 47 | 11 | 13 | 167.53 |  | 336 | 13079
86-I-2008 | 86 | Inside | Flexible | 07/24/2009 | Stone |  | 16707 | Sand | -9.5 | 4 | 32 | 11 | 13 | 167.53 |  | 336 | 13079
86-I-2008 | 86 | Inside | Flexible | 07/24/2009 | Stone |  | 16657 | Sand | -9.5 | 12 | 50 | 11 | 13 | 167.53 |  | 336 | 13079
86-O-2008 | 86 | Outside | Flexible | 07/24/2009 | Stone |  | 16707 | Sand | 9.5 | 4 | 29 | 11 | 13 | 167.53 |  | 336
86-O-2008 | 86 | Outside | Flexible | 07/24/2009 | Stone |  | 16684 | Sand | 9.5 | 3 | 26 | 11 | 13 | 167.53 |  | 336
86-O-2008 | 86 | Outside | Flexible | 07/24/2009 | Stone |  | 16657 | Sand | 9.5 | 6 | 34 | 11 | 13 | 167.53 |  | 336
86-I-2008 | 86 | Inside | Flexible | 10/07/2009 | Stone |  | 16706 | Sand | -10 | 4 | 37 | 11 | 13 | 167.53 |  | 411 | 16217
86-I-2008 | 86 | Inside | Flexible | 10/07/2009 | Stone |  | 16780 | Sand | -3 | 3 | 37 | 11 | 13 | 167.53 |  | 411 | 16217
86-I-2008 | 86 | Inside | Flexible | 10/07/2009 | Stone |  | 16706 | Sand | -3 | 4 | 37 | 11 | 13 | 167.53 |  | 411 | 16217
86-I-2008 | 86 | Inside | Flexible | 10/07/2009 | Stone |  | 16632 | Sand | -3 | 8 | 37 | 11 | 13 | 167.53 |  | 411 | 16217
86-I-2008 | 86 | Inside | Flexible | 10/07/2009 | Stone |  | 16632 | Sand | -10 | 9 | 37 | 11 | 13 | 167.53 |  | 411 | 16217
86-I-2008 | 86 | Inside | Flexible | 10/07/2009 | Stone |  | 16780 | Sand | -10 | 6 | 37 | 11 | 13 | 167.53 |  | 411 | 16217
86-O-2008 | 86 | Outside | Flexible | 10/07/2009 | Stone |  | 16632 | Sand | 10 | 4 | 37 | 11 | 13 | 167.53 |  | 411
86-O-2008 | 86 | Outside | Flexible | 10/07/2009 | Stone |  | 16780 | Sand | 10 | 6 | 37 | 11 | 13 | 167.53 |  | 411
86-O-2008 | 86 | Outside | Flexible | 10/07/2009 | Stone |  | 16706 | Sand | 10 | 3 | 37 | 11 | 13 | 167.53 |  | 411
86-I-2008 | 86 | Inside | Flexible | 10/08/2009 | Stone |  | 16706 | Sand | -6 | 1.81 | 37 | 11 | 13 | 167.53 |  | 412 | 16362
86-I-2008 | 86 | Inside | Flexible | 10/08/2009 | Stone |  | 16780 | Sand | -6 | 1.32 | 37 | 11 | 13 | 167.53 |  | 412 | 16362
86-I-2008 | 86 | Inside | Flexible | 10/08/2009 | Stone |  | 16632 | Sand | -6 | 7.31 | 37 | 11 | 13 | 167.53 |  | 412 | 16362
86-I-2008 | 86 | Inside | Flexible | 04/05/2010 | Stone |  | 16632 | Sand | -10 | 6.31 | 32 | 11 | 13 | 167.53 |  | 591 | 29577
86-I-2008 | 86 | Inside | Flexible | 04/05/2010 | Stone |  | 16632 | Sand | -6 | 7.59 | 41 | 11 | 13 | 167.53 |  | 591 | 29577
86-I-2008 | 86 | Inside | Flexible | 04/05/2010 | Stone |  | 16706 | Sand | -10 | 2.06 | 20 | 11 | 13 | 167.53 |  | 591 | 29577
86-I-2008 | 86 | Inside | Flexible | 04/05/2010 | Stone |  | 16706 | Sand | -6 | 2.04 | 23 | 11 | 13 | 167.53 |  | 591 | 29577
86-I-2008 | 86 | Inside | Flexible | 04/05/2010 | Stone |  | 16780 | Sand | -6 | 4.88 | 31 | 11 | 13 | 167.53 |  | 591 | 29577
86-I-2008 | 86 | Inside | Flexible | 04/05/2010 | Stone |  | 16780 | Sand | -10 | 4.91 | 31 | 11 | 13 | 167.53 |  | 591 | 29577
86-O-2008 | 86 | Outside | Flexible | 04/05/2010 | Stone |  | 16780 | Sand | 10 | 3.69 | 27 | 11 | 13 | 167.53 |  | 591
86-I-2008 | 86 | Inside | Flexible | 09/14/2010 | Stone |  | 16780 | Sand | -9.5 | 17.53 | 51 | 10 | 13 | 167.53 |  | 753 | 37627
86-I-2008 | 86 | Inside | Flexible | 09/14/2010 | Stone |  | 16745 | Sand | -9.5 | 20.16 | 56 | 10 | 13 | 167.53 |  | 753 | 37627
86-I-2008 | 86 | Inside | Flexible | 09/14/2010 | Stone |  | 16706 | Sand | -9.5 | 13.75 | 51 | 10 | 13 | 167.53 |  | 753 | 37627
86-I-2008 | 86 | Inside | Flexible | 09/14/2010 | Stone |  | 16780 | Sand | -2.5 | 9.15 | 49 | 10 | 13 | 167.53 |  | 753 | 37627
86-I-2008 | 86 | Inside | Flexible | 09/14/2010 | Stone |  | 16632 | Sand | -9.5 | 23.07 | 54 | 10 | 13 | 167.53 |  | 753 | 37627
86-I-2008 | 86 | Inside | Flexible | 09/14/2010 | Stone |  | 16668 | Sand | -9.5 | 13.68 | 49 | 10 | 13 | 167.53 |  | 753 | 37627
86-I-2008 | 86 | Inside | Flexible | 09/14/2010 | Stone |  | 16745 | Sand | -2.5 | 12.97 | 52 | 10 | 13 | 167.53 |  | 753 | 37627
86-I-2008 | 86 | Inside | Flexible | 09/14/2010 | Stone |  | 16706 | Sand | -2.5 | 10.22 | 52 | 10 | 13 | 167.53 |  | 753 | 37627
86-I-2008 | 86 | Inside | Flexible | 09/14/2010 | Stone |  | 16668 | Sand | -2.5 | 11.53 | 52 | 10 | 13 | 167.53 |  | 753 | 37627
86-I-2008 | 86 | Inside | Flexible | 09/14/2010 | Stone |  | 16632 | Sand | -2.5 | 19.53 | 49 | 10 | 13 | 167.53 |  | 753 | 37627
86-O-2008 | 86 | Outside | Flexible | 09/14/2010 | Stone |  | 16745 | Sand | 9.5 | 11.97 | 54 | 10 | 13 | 167.53 |  | 753
86-O-2008 | 86 | Outside | Flexible | 09/14/2010 | Stone |  | 16745 | Sand | 2.5 | 17.47 | 50 | 10 | 13 | 167.53 |  | 753
86-O-2008 | 86 | Outside | Flexible | 09/14/2010 | Stone |  | 16706 | Sand | 2.5 | 3.34 | 25 | 10 | 13 | 167.53 |  | 753
86-O-2008 | 86 | Outside | Flexible | 09/14/2010 | Stone |  | 16668 | Sand | 2.5 | 11.32 | 53 | 10 | 13 | 167.53 |  | 753
86-O-2008 | 86 | Outside | Flexible | 09/14/2010 | Stone |  | 16780 | Sand | 2.5 | 14.37 | 50 | 10 | 13 | 167.53 |  | 753
86-O-2008 | 86 | Outside | Flexible | 09/14/2010 | Stone |  | 16632 | Sand | 9.5 | 11.25 | 49 | 10 | 13 | 167.53 |  | 753
86-O-2008 | 86 | Outside | Flexible | 09/14/2010 | Stone |  | 16668 | Sand | 9.5 | 7.35 | 43 | 10 | 13 | 167.53 |  | 753
86-O-2008 | 86 | Outside | Flexible | 09/14/2010 | Stone |  | 16706 | Sand | 9.5 | 7.03 | 42 | 10 | 13 | 167.53 |  | 753
86-O-2008 | 86 | Outside | Flexible | 09/14/2010 | Stone |  | 16780 | Sand | 9.5 | 9.16 | 41 | 10 | 13 | 167.53 |  | 753
86-O-2008 | 86 | Outside | Flexible | 09/14/2010 | Stone |  | 16632 | Sand | 2.5 | 11.87 | 52 | 10 | 13 | 167.53 |  | 753
86-I-2008 | 86 | Inside | Flexible | 09/29/2010 | Stone |  | 16780 | Sand | -6 | 9.6 | 42 | 10 | 13 | 167.53 |  | 768 | 38845
86-I-2008 | 86 | Inside | Flexible | 09/29/2010 | Stone |  | 16706 | Sand | -6 | 5.22 | 34 | 10 | 13 | 167.53 |  | 768 | 38845
86-I-2008 | 86 | Inside | Flexible | 09/29/2010 | Stone |  | 16657 | Sand | -6 | 8.56 | 42 | 10 | 13 | 167.53 |  | 768 | 38845
86-I-2008 | 86 | Inside | Flexible | 09/29/2010 | Stone |  | 16632 | Sand | -6 | 12.47 | 45 | 10 | 13 | 167.53 |  | 768 | 38845
86-I-2008 | 86 | Inside | Flexible | 10/12/2010 | Stone |  | 16632 | Sand | -9.5 | 17.54 | 49 | 10 | 13 | 167.53 |  | 781 | 39604
86-I-2008 | 86 | Inside | Flexible | 10/12/2010 | Stone |  | 16745 | Sand | -2.5 | 11.12 | 48 | 10 | 13 | 167.53 |  | 781 | 39604
86-I-2008 | 86 | Inside | Flexible | 10/12/2010 | Stone |  | 16632 | Sand | -6 | 10.84 | 45 | 10 | 13 | 167.53 |  | 781 | 39604
86-I-2008 | 86 | Inside | Flexible | 10/12/2010 | Stone |  | 16745 | Sand | -2.5 | 11.6 | 48 | 10 | 13 | 167.53 | TEST2 | 781 | 39604
86-I-2008 | 86 | Inside | Flexible | 10/12/2010 | Stone |  | 16632 | Sand | -6 | 11.63 | 45 | 10 | 13 | 167.53 | TEST2 | 781 | 39604
86-O-2008 | 86 | Outside | Flexible | 10/12/2010 | Stone |  | 16632 | Sand | 9.5 | 9.4 | 44 | 10 | 13 | 167.53 |  | 781
86-O-2008 | 86 | Outside | Flexible | 10/12/2010 | Stone |  | 16745 | Sand | 2.5 | 14.78 | 50 | 10 | 13 | 167.53 |  | 781
86-I-2008 | 86 | Inside | Flexible | 04/21/2011 | Stone |  | 16632 | Sand | -2.5 | 18.31 | 52 | 10 | 12.7 | 167.53 |  | 972 | 55187
86-I-2008 | 86 | Inside | Flexible | 04/21/2011 | Stone |  | 16780 | Sand | -6 | 12.22 | 45 | 10 | 12.7 | 167.53 |  | 972 | 55187
86-I-2008 | 86 | Inside | Flexible | 04/21/2011 | Stone |  | 16780 | Sand | -2.5 | 9.85 | 42 | 10 | 12.7 | 167.53 |  | 972 | 55187
86-I-2008 | 86 | Inside | Flexible | 04/21/2011 | Stone |  | 16780 | Sand | -9.5 | 16.53 | 48 | 10 | 12.7 | 167.53 |  | 972 | 55187
86-I-2008 | 86 | Inside | Flexible | 04/21/2011 | Stone |  | 16745 | Sand | -2.5 | 10.56 | 41 | 10 | 12.7 | 167.53 |  | 972 | 55187
86-I-2008 | 86 | Inside | Flexible | 04/21/2011 | Stone |  | 16745 | Sand | -9.5 | 20.84 | 49 | 10 | 12.7 | 167.53 |  | 972 | 55187
86-I-2008 | 86 | Inside | Flexible | 04/21/2011 | Stone |  | 16706 | Sand | -6 | 7.03 | 40 | 10 | 12.7 | 167.53 |  | 972 | 55187
86-I-2008 | 86 | Inside | Flexible | 04/21/2011 | Stone |  | 16706 | Sand | -2.5 | 5.22 | 31 | 10 | 12.7 | 167.53 |  | 972 | 55187
86-I-2008 | 86 | Inside | Flexible | 04/21/2011 | Stone |  | 16706 | Sand | -9.5 | 8.97 | 40 | 10 | 12.7 | 167.53 |  | 972 | 55187
86-I-2008 | 86 | Inside | Flexible | 04/21/2011 | Stone |  | 16684 | Sand | -9.5 | 11.13 | 42 | 10 | 12.7 | 167.53 |  | 972 | 55187
86-I-2008 | 86 | Inside | Flexible | 04/21/2011 | Stone |  | 16668 | Sand | -2.5 | 7.78 | 37 | 10 | 12.7 | 167.53 |  | 972 | 55187
86-I-2008 | 86 | Inside | Flexible | 04/21/2011 | Stone |  | 16668 | Sand | -9.5 | 10.47 | 42 | 10 | 12.7 | 167.53 |  | 972 | 55187
86-I-2008 | 86 | Inside | Flexible | 04/21/2011 | Stone |  | 16657 | Sand | -6 | 8.47 | 43 | 10 | 12.7 | 167.53 |  | 972 | 55187
86-I-2008 | 86 | Inside | Flexible | 04/21/2011 | Stone |  | 16657 | Sand | -9.5 | 29.85 | 52 | 10 | 12.7 | 167.53 |  | 972 | 55187
86-I-2008 | 86 | Inside | Flexible | 04/21/2011 | Stone |  | 16632 | Sand | -6 | 13.59 | 48 | 10 | 12.7 | 167.53 |  | 972 | 55187
86-I-2008 | 86 | Inside | Flexible | 04/21/2011 | Stone |  | 16632 | Sand | -9.5 | 23.22 | 50 | 10 | 12.7 | 167.53 |  | 972 | 55187
86-O-2008 | 86 | Outside | Flexible | 04/21/2011 | Stone |  | 16706 | Sand | 9.5 | 7.15 | 39 | 10 | 12.7 | 167.53 |  | 972
86-O-2008 | 86 | Outside | Flexible | 04/21/2011 | Stone |  | 16632 | Sand | 9.5 | 7.34 | 38 | 10 | 12.7 | 167.53 |  | 972
86-O-2008 | 86 | Outside | Flexible | 04/21/2011 | Stone |  | 16657 | Sand | 9.5 | 8.97 | 40 | 10 | 12.7 | 167.53 |  | 972
86-O-2008 | 86 | Outside | Flexible | 04/21/2011 | Stone |  | 16780 | Sand | 9.5 | 8.93 | 37 | 10 | 12.7 | 167.53 |  | 972
86-O-2008 | 86 | Outside | Flexible | 04/21/2011 | Stone |  | 16780 | Sand | 2.5 | 11.72 | 44 | 10 | 12.7 | 167.53 |  | 972
86-O-2008 | 86 | Outside | Flexible | 04/21/2011 | Stone |  | 16745 | Sand | 9.5 | 10.06 | 41 | 10 | 12.7 | 167.53 |  | 972
86-O-2008 | 86 | Outside | Flexible | 04/21/2011 | Stone |  | 16745 | Sand | 2.5 | 15.12 | 42 | 10 | 12.7 | 167.53 |  | 972
86-O-2008 | 86 | Outside | Flexible | 04/21/2011 | Stone |  | 16632 | Sand | 2.5 | 8.63 | 41 | 10 | 12.7 | 167.53 |  | 972
86-O-2008 | 86 | Outside | Flexible | 04/21/2011 | Stone |  | 16706 | Sand | 2.5 | 4.56 | 32 | 10 | 12.7 | 167.53 |  | 972
86-O-2008 | 86 | Outside | Flexible | 04/21/2011 | Stone |  | 16684 | Sand | 9.5 | 23.78 | 47 | 10 | 12.7 | 167.53 |  | 972
86-O-2008 | 86 | Outside | Flexible | 04/21/2011 | Stone |  | 16668 | Sand | 9.5 | 5.03 | 33 | 10 | 12.7 | 167.53 |  | 972
86-O-2008 | 86 | Outside | Flexible | 04/21/2011 | Stone |  | 16668 | Sand | 2.5 | 6.81 | 35 | 10 | 12.7 | 167.53 |  | 972
86-I-2008 | 86 | Inside | Flexible | 05/04/2011 | Stone |  | 16706 | Sand | -9.5 | 14.22 | 49 | 10 | 12.7 | 167.53 |  | 985 | 55946
86-O-2008 | 86 | Outside | Flexible | 05/04/2011 | Stone |  | 16668 | Sand | 9.5 | 6.78 | 40 | 10 | 12.7 | 167.53 |  | 985
86-O-2008 | 86 | Outside | Flexible | 05/04/2011 | Stone |  | 16780 | Sand | 2.5 | 15.5 | 48 | 10 | 12.7 | 167.53 |  | 985
86-I-2008 | 86 | Inside | Flexible | 10/11/2011 | Stone |  | 16632 | Sand | -9.5 | 22.28 | 49 | 10 | 13 | 167.53 |  | 1145 | 59655
86-I-2008 | 86 | Inside | Flexible | 10/11/2011 | Stone |  | 16632 | Sand | -2.5 | 16.07 | 44 | 10 | 13 | 167.53 |  | 1145 | 59655
86-I-2008 | 86 | Inside | Flexible | 10/11/2011 | Stone |  | 16668 | Sand | -9.5 | 9.5 | 38 | 10 | 13 | 167.53 |  | 1145 | 59655
86-I-2008 | 86 | Inside | Flexible | 10/11/2011 | Stone |  | 16668 | Sand | -2.5 | 7.15 | 34 | 10 | 13 | 167.53 |  | 1145 | 59655
86-I-2008 | 86 | Inside | Flexible | 10/11/2011 | Stone |  | 16706 | Sand | -9.5 | 13.06 | 44 | 10 | 13 | 167.53 |  | 1145 | 59655
86-I-2008 | 86 | Inside | Flexible | 10/11/2011 | Stone |  | 16706 | Sand | -2.5 | 9.06 | 41 | 10 | 13 | 167.53 |  | 1145 | 59655
86-I-2008 | 86 | Inside | Flexible | 10/11/2011 | Stone |  | 16745 | Sand | -9.5 | 20.91 | 49 | 10 | 13 | 167.53 |  | 1145 | 59655
86-I-2008 | 86 | Inside | Flexible | 10/11/2011 | Stone |  | 16745 | Sand | -2.5 | 12.9 | 42 | 10 | 13 | 167.53 |  | 1145 | 59655
86-I-2008 | 86 | Inside | Flexible | 10/11/2011 | Stone |  | 16780 | Sand | -9.5 | 23.88 | 50 | 10 | 13 | 167.53 |  | 1145 | 59655
86-I-2008 | 86 | Inside | Flexible | 10/11/2011 | Stone |  | 16780 | Sand | -2.5 | 11.13 | 42 | 10 | 13 | 167.53 |  | 1145 | 59655
86-O-2008 | 86 | Outside | Flexible | 10/11/2011 | Stone |  | 16706 | Sand | 2.5 | 6.97 | 37 | 10 | 13 | 167.53 |  | 1145
86-O-2008 | 86 | Outside | Flexible | 10/11/2011 | Stone |  | 16745 | Sand | 9.5 | 21.75 | 51 | 10 | 13 | 167.53 |  | 1145
86-O-2008 | 86 | Outside | Flexible | 10/11/2011 | Stone |  | 16745 | Sand | 2.5 | 12 | 43 | 10 | 13 | 167.53 |  | 1145
86-O-2008 | 86 | Outside | Flexible | 10/11/2011 | Stone |  | 16780 | Sand | 9.5 | 16.5 | 46 | 10 | 13 | 167.53 |  | 1145
86-O-2008 | 86 | Outside | Flexible | 10/11/2011 | Stone |  | 16632 | Sand | 9.5 | 7.47 | 37 | 10 | 13 | 167.53 |  | 1145
86-O-2008 | 86 | Outside | Flexible | 10/11/2011 | Stone |  | 16706 | Sand | 9.5 | 5.56 | 34 | 10 | 13 | 167.53 |  | 1145
86-O-2008 | 86 | Outside | Flexible | 10/11/2011 | Stone |  | 16668 | Sand | 2.5 | 6.38 | 37 | 10 | 13 | 167.53 |  | 1145
86-O-2008 | 86 | Outside | Flexible | 10/11/2011 | Stone |  | 16668 | Sand | 9.5 | 8.09 | 32 | 10 | 13 | 167.53 |  | 1145
86-O-2008 | 86 | Outside | Flexible | 10/11/2011 | Stone |  | 16632 | Sand | 2.5 | 9.12 | 43 | 10 | 13 | 167.53 |  | 1145
86-O-2008 | 86 | Outside | Flexible | 10/11/2011 | Stone |  | 16780 | Sand | 2.5 | 12.93 | 42 | 10 | 13 | 167.53 |  | 1145
86-I-2008 | 86 | Inside | Flexible | 11/03/2011 | Stone |  | 16780 | Sand | -9.5 | 25.28 | 57 | 10 | 13 | 167.53 | X5 | 1168 | 60031
86-I-2008 | 86 | Inside | Flexible | 11/03/2011 | Stone |  | 16780 | Sand | -2.5 | 10.53 | 46 | 10 | 13 | 167.53 | X5 | 1168 | 60031
86-I-2008 | 86 | Inside | Flexible | 11/03/2011 | Stone |  | 16745 | Sand | -2.5 | 16.31 | 54 | 10 | 13 | 167.53 | X4 | 1168 | 60031
86-I-2008 | 86 | Inside | Flexible | 11/03/2011 | Stone |  | 16745 | Sand | -9.5 | 26.53 | 53 | 10 | 13 | 167.53 | X4 | 1168 | 60031
86-I-2008 | 86 | Inside | Flexible | 11/03/2011 | Stone |  | 16706 | Sand | -2.5 | 9.81 | 45 | 10 | 13 | 167.53 | X3 | 1168 | 60031
86-I-2008 | 86 | Inside | Flexible | 11/03/2011 | Stone |  | 16706 | Sand | -9.5 | 14.25 | 52 | 10 | 13 | 167.53 | X3 | 1168 | 60031
86-I-2008 | 86 | Inside | Flexible | 11/03/2011 | Stone |  | 16668 | Sand | -2.5 | 10.87 | 46 | 10 | 13 | 167.53 | X2 | 1168 | 60031
86-I-2008 | 86 | Inside | Flexible | 11/03/2011 | Stone |  | 16668 | Sand | -9.5 | 13.97 | 50 | 10 | 13 | 167.53 | X2 | 1168 | 60031
86-I-2008 | 86 | Inside | Flexible | 11/03/2011 | Stone |  | 16632 | Sand | -2.5 | 20.38 | 53 | 10 | 13 | 167.53 | X1 | 1168 | 60031
86-I-2008 | 86 | Inside | Flexible | 11/03/2011 | Stone |  | 16632 | Sand | -9.5 | 29.19 | 56 | 10 | 13 | 167.53 | X1 | 1168 | 60031
86-O-2008 | 86 | Outside | Flexible | 11/03/2011 | Stone |  | 16668 | Sand | 2.5 | 6.56 | 34 | 10 | 13 | 167.53 | X2 | 1168
86-O-2008 | 86 | Outside | Flexible | 11/03/2011 | Stone |  | 16745 | Sand | 9.5 | 22.1 | 55 | 10 | 13 | 167.53 | X4 | 1168
86-O-2008 | 86 | Outside | Flexible | 11/03/2011 | Stone |  | 16745 | Sand | 2.5 | 14.32 | 50 | 10 | 13 | 167.53 | X4 | 1168
86-O-2008 | 86 | Outside | Flexible | 11/03/2011 | Stone |  | 16780 | Sand | 9.5 | 17.87 | 52 | 10 | 13 | 167.53 | X5 | 1168
86-O-2008 | 86 | Outside | Flexible | 11/03/2011 | Stone |  | 16780 | Sand | 2.5 | 16.04 | 52 | 10 | 13 | 167.53 | X5 | 1168
86-O-2008 | 86 | Outside | Flexible | 11/03/2011 | Stone |  | 16632 | Sand | 9.5 | 12.84 | 51 | 10 | 13 | 167.53 | X1 | 1168
86-O-2008 | 86 | Outside | Flexible | 11/03/2011 | Stone |  | 16632 | Sand | 2.5 | 13.66 | 54 | 10 | 13 | 167.53 | X1 | 1168
86-O-2008 | 86 | Outside | Flexible | 11/03/2011 | Stone |  | 16668 | Sand | 9.5 | 13.07 | 54 | 10 | 13 | 167.53 | X2 | 1168
86-O-2008 | 86 | Outside | Flexible | 11/03/2011 | Stone |  | 16706 | Sand | 2.5 | 9.5 | 48 | 10 | 13 | 167.53 | X3 | 1168
86-O-2008 | 86 | Outside | Flexible | 11/03/2011 | Stone |  | 16706 | Sand | 9.5 | 5.47 | 31 | 10 | 13 | 167.53 | X3 | 1168
86-I-2008 | 86 | Inside | Flexible | 04/03/2012 | Stone |  | 16668 | Sand | -2.5 | 10.17 | 59.7 | 0 |  | 167.81 | New Permeameter | 1320 | 74204
86-I-2008 | 86 | Inside | Flexible | 04/03/2012 | Stone |  | 16632 | Sand | -2.5 | 18.01 | 59.7 | 0 |  | 167.81 | New Permeameter | 1320 | 74204
86-I-2008 | 86 | Inside | Flexible | 04/03/2012 | Stone |  | 16632 | Sand | -9.5 | 19.01 | 59.7 | 0 |  | 167.81 | New Permeameter | 1320 | 74204
86-I-2008 | 86 | Inside | Flexible | 04/03/2012 | Stone |  | 16668 | Sand | -9.5 | 10.47 | 59.7 | 0 |  | 167.81 | New Permeameter | 1320 | 74204
86-O-2008 | 86 | Outside | Flexible | 04/03/2012 | Stone |  | 16632 | Sand | 2.5 | 10.28 | 59.7 | 0 |  | 167.81 | New Permeameter | 1320
86-O-2008 | 86 | Outside | Flexible | 04/03/2012 | Stone |  | 16632 | Sand | 9.5 | 10.13 | 59.7 | 0 |  | 167.81 | New Permeameter | 1320
86-O-2008 | 86 | Outside | Flexible | 04/03/2012 | Stone |  | 16668 | Sand | 2.5 | 9.27 | 59.7 | 0 |  | 167.81 | New Permeameter | 1320
86-O-2008 | 86 | Outside | Flexible | 04/03/2012 | Stone |  | 16668 | Sand | 9.5 | 7.9 | 59.7 | 0 |  | 167.81 | leak; New Permeameter | 1320
86-I-2008 | 86 | Inside | Flexible | 04/04/2012 | Stone |  | 16632 | Sand | -2.5 | 18.1 | 56 | 10 |  | 167.53 | Old Permeameter | 1321 | 74346
86-I-2008 | 86 | Inside | Flexible | 04/04/2012 | Stone |  | 16668 | Sand | -2.5 | 9.13 | 44 | 10 |  | 167.53 | Old Permeameter | 1321 | 74346
86-I-2008 | 86 | Inside | Flexible | 04/04/2012 | Stone |  | 16632 | Sand | -9.5 | 23.06 | 54 | 10 |  | 167.53 | leak; Old Permeameter | 1321 | 74346
86-I-2008 | 86 | Inside | Flexible | 04/04/2012 | Stone |  | 16668 | Sand | -9.5 | 13.06 | 55 | 10 |  | 167.53 | Old Permeameter | 1321 | 74346
86-O-2008 | 86 | Outside | Flexible | 04/04/2012 | Stone |  | 16632 | Sand | 2.5 | 12.66 | 53 | 10 |  | 167.53 | Old Permeameter | 1321
86-O-2008 | 86 | Outside | Flexible | 04/04/2012 | Stone |  | 16632 | Sand | 9.5 | 12.81 | 52 | 10 |  | 167.53 | Old Permeameter | 1321
86-O-2008 | 86 | Outside | Flexible | 04/04/2012 | Stone |  | 16668 | Sand | 9.5 | 9.75 | 56 | 10 |  | 167.53 | Old Permeameter | 1321
86-O-2008 | 86 | Outside | Flexible | 04/04/2012 | Stone |  | 16668 | Sand | 2.5 | 11.4 | 56 | 10 |  | 167.53 | Old Permeameter | 1321
88-O-2008 | 88 | Outside | Flexible | 04/04/2012 | Stone |  | 16745 | Clay | 9.5 | 17.24 | 63 | 10 |  | 167.53 | Old Permeameter | 1302
88-O-2008 | 88 | Outside | Flexible | 04/04/2012 | Stone |  | 16780 | Clay | 9.5 | 16.84 | 62 | 10 |  | 167.53 | leak; Old Permeameter | 1302
88-O-2008 | 88 | Outside | Flexible | 04/04/2012 | Stone |  | 17195 | Clay | 9.5 | 11.91 | 54 | 10 |  | 167.53 | Old Permeameter | 1302
88-O-2008 | 88 | Outside | Flexible | 04/04/2012 | Stone |  | 17232 | Clay | 9.5 | 12.25 | 53 | 10 |  | 167.53 | leak; Old Permeameter | 1302
88-O-2008 | 88 | Outside | Flexible | 04/04/2012 | Stone |  | 17084 | Clay | 9.5 | 13.5 | 60 | 10 |  | 167.53 | Old Permeameter | 1302
88-O-2008 | 88 | Outside | Flexible | 04/04/2012 | Stone |  | 17122 | Clay | 2.5 | 11.69 | 58 | 10 |  | 167.53 | Old Permeameter | 1302
88-O-2008 | 88 | Outside | Flexible | 04/04/2012 | Stone |  | 17232 | Clay | 2.5 | 15.12 | 61 | 10 |  | 167.53 | Old Permeameter | 1302
88-O-2008 | 88 | Outside | Flexible | 04/04/2012 | Stone |  | 16745 | Clay | 2.5 | 25.06 | 64 | 10 |  | 167.53 | Old Permeameter | 1302
88-I-2008 | 88 | Inside | Flexible | 11/13/2008 | Stone |  | 17166.5 | Clay | 6 | 3.47 | 8 | 0 | 13 | 167.53 |  | 64
88-I-2008 | 88 | Inside | Flexible | 11/13/2008 | Stone |  | 17228.5 | Clay | 9.5 | 3.57 | 8 | 0 | 13 | 167.53 |  | 64
88-I-2008 | 88 | Inside | Flexible | 11/13/2008 | Stone |  | 17228.5 | Clay | 6 | 2.75 | 8 | 0 | 13 | 167.53 |  | 64
88-I-2008 | 88 | Inside | Flexible | 11/13/2008 | Stone |  | 17228.5 | Clay | 6 | 2.46 | 8 | 0 | 13 | 167.53 |  | 64
88-I-2008 | 88 | Inside | Flexible | 11/13/2008 | Stone |  | 17166.5 | Clay | 6 | 3.31 | 8 | 0 | 13 | 167.53 |  | 64
88-O-2008 | 88 | Outside | Flexible | 11/07/2011 | Stone |  | 17122 | Clay | 9.5 | 8.37 | 49 | 10 | 13 | 167.53 | X2 | 1153
88-O-2008 | 88 | Outside | Flexible | 11/07/2011 | Stone |  | 17122 | Clay | 2.5 | 5.97 | 39 | 10 | 13 | 167.53 | X2 | 1153
88-O-2008 | 88 | Outside | Flexible | 11/07/2011 | Stone |  | 17232 | Clay | 2.5 | 9.69 | 50 | 10 | 13 | 167.53 | X5 | 1153
88-O-2008 | 88 | Outside | Flexible | 11/07/2011 | Stone |  | 17232 | Clay | 9.5 | 12.97 | 50 | 10 | 13 | 167.53 | X5 | 1153
88-O-2008 | 88 | Outside | Flexible | 11/07/2011 | Stone |  | 17195 | Clay | 2.5 | 10.68 | 49 | 10 | 13 | 167.53 | X4 | 1153
88-O-2008 | 88 | Outside | Flexible | 11/07/2011 | Stone |  | 17195 | Clay | 9.5 | 10.75 | 50 | 10 | 13 | 167.53 | X4 | 1153
88-O-2008 | 88 | Outside | Flexible | 11/07/2011 | Stone |  | 17158 | Clay | 2.5 | 6.03 | 37 | 10 | 13 | 167.53 | X3 | 1153
88-O-2008 | 88 | Outside | Flexible | 11/07/2011 | Stone |  | 17158 | Clay | 9.5 | 10.6 | 50 | 10 | 13 | 167.53 | X3 | 1153
88-I-2008 | 88 | Inside | Flexible | 04/03/2012 | Stone |  | 16706 | Clay | -9.5 | 13.38 | 59.7 | 0 |  | 167.81 | New Permeameter | 1301 | 74204
88-I-2008 | 88 | Inside | Flexible | 04/03/2012 | Stone |  | 17122 | Clay | -9.5 | 16.68 | 59.7 | 0 |  | 167.81 | leak due to raff; New Permeameter | 1301 | 74204
88-I-2008 | 88 | Inside | Flexible | 04/03/2012 | Stone |  | 16706 | Clay | -2.5 | 9.64 | 59.7 | 0 |  | 167.81 | New Permeameter | 1301 | 74204
88-I-2008 | 88 | Inside | Flexible | 04/03/2012 | Stone |  | 17122 | Clay | -2.5 | 12.47 | 59.7 | 0 |  | 167.81 | New Permeameter | 1301 | 74204
88-I-2008 | 88 | Inside | Flexible | 04/03/2012 | Stone |  | 17195 | Clay | -2.5 | 23.57 | 59.7 | 0 |  | 167.81 | New Permeameter | 1301 | 74204
88-I-2008 | 88 | Inside | Flexible | 04/03/2012 | Stone |  | 16745 | Clay | -9.5 | 17.34 | 59.7 | 0 |  | 167.81 | New Permeameter | 1301 | 74204
88-I-2008 | 88 | Inside | Flexible | 04/03/2012 | Stone |  | 16745 | Clay | -2.5 | 12.78 | 59.7 | 0 |  | 167.81 | New Permeameter | 1301 | 74204
88-I-2008 | 88 | Inside | Flexible | 04/03/2012 | Stone |  | 16780 | Clay | -9.5 | 21.12 | 59.7 | 0 |  | 167.81 | New Permeameter | 1301 | 74204
88-I-2008 | 88 | Inside | Flexible | 04/03/2012 | Stone |  | 17232 | Clay | -9.5 | 25.38 | 59.7 | 0 |  | 167.81 | New Permeameter | 1301 | 74204
88-I-2008 | 88 | Inside | Flexible | 04/03/2012 | Stone |  | 17158 | Clay | -9.5 | 21.12 | 59.7 | 0 |  | 167.81 | New Permeameter | 1301 | 74204
88-I-2008 | 88 | Inside | Flexible | 04/03/2012 | Stone |  | 16780 | Clay | -2.5 | 11.87 | 59.7 | 0 |  | 167.81 | New Permeameter | 1301 | 74204
88-I-2008 | 88 | Inside | Flexible | 04/03/2012 | Stone |  | 17084 | Clay | -9.5 | 13.97 | 59.7 | 0 |  | 167.81 | New Permeameter | 1301 | 74204
88-I-2008 | 88 | Inside | Flexible | 04/03/2012 | Stone |  | 17158 | Clay | -2.5 | 18.38 | 59.7 | 0 |  | 167.81 | New Permeameter | 1301 | 74204
88-I-2008 | 88 | Inside | Flexible | 04/03/2012 | Stone |  | 17232 | Clay | -2.5 | 28 | 59.7 | 0 |  | 167.81 | New Permeameter | 1301 | 74204
88-I-2008 | 88 | Inside | Flexible | 04/03/2012 | Stone |  | 17084 | Clay | -2.5 | 17.72 | 59.7 | 0 |  | 167.81 | New Permeameter | 1301 | 74204
88-I-2008 | 88 | Inside | Flexible | 04/03/2012 | Stone |  | 17195 | Clay | -9.5 | 21.47 | 59.7 | 0 |  | 167.81 | New Permeameter | 1301 | 74204
88-O-2008 | 88 | Outside | Flexible | 04/03/2012 | Stone |  | 16706 | Clay | 2.5 | 6.69 | 59.7 | 0 |  | 167.81 | New Permeameter | 1301
88-O-2008 | 88 | Outside | Flexible | 04/03/2012 | Stone |  | 16706 | Clay | 9.5 | 8.37 | 59.7 | 0 |  | 167.81 | leak due to raff; New Permeameter | 1301
88-O-2008 | 88 | Outside | Flexible | 04/03/2012 | Stone |  | 17232 | Clay | 9.5 | 9.88 | 59.7 | 0 |  | 167.81 | New Permeameter | 1301
88-O-2008 | 88 | Outside | Flexible | 04/03/2012 | Stone |  | 17232 | Clay | 2.5 | 10.72 | 59.7 | 0 |  | 167.81 | New Permeameter | 1301
88-O-2008 | 88 | Outside | Flexible | 04/03/2012 | Stone |  | 17195 | Clay | 9.5 | 10.62 | 59.7 | 0 |  | 167.81 | New Permeameter | 1301
88-O-2008 | 88 | Outside | Flexible | 04/03/2012 | Stone |  | 17195 | Clay | 2.5 | 10.25 | 59.7 | 0 |  | 167.81 | New Permeameter | 1301
88-O-2008 | 88 | Outside | Flexible | 04/03/2012 | Stone |  | 17158 | Clay | 9.5 | 8.61 | 59.7 | 0 |  | 167.81 | New Permeameter | 1301
88-O-2008 | 88 | Outside | Flexible | 04/03/2012 | Stone |  | 17158 | Clay | 2.5 | 8.47 | 59.7 | 0 |  | 167.81 | leak due to raff; New Permeameter | 1301
88-O-2008 | 88 | Outside | Flexible | 04/03/2012 | Stone |  | 17122 | Clay | 2.5 | 16.19 | 59.7 | 0 |  | 167.81 | New Permeameter | 1301
88-O-2008 | 88 | Outside | Flexible | 04/03/2012 | Stone |  | 17122 | Clay | 9.5 | 7.25 | 59.7 | 0 |  | 167.81 | leak due to raff; New Permeameter | 1301
88-O-2008 | 88 | Outside | Flexible | 04/03/2012 | Stone |  | 17084 | Clay | 9.5 | 9.98 | 59.7 | 0 |  | 167.81 | New Permeameter | 1301
88-O-2008 | 88 | Outside | Flexible | 04/03/2012 | Stone |  | 17084 | Clay | 2.5 | 11.78 | 59.7 | 0 |  | 167.81 | New Permeameter | 1301
88-O-2008 | 88 | Outside | Flexible | 04/03/2012 | Stone |  | 16780 | Clay | 9.5 | 13.22 | 59.7 | 0 |  | 167.81 | New Permeameter | 1301
88-O-2008 | 88 | Outside | Flexible | 04/03/2012 | Stone |  | 16780 | Clay | 2.5 | 15.37 | 59.7 | 0 |  | 167.81 | New Permeameter | 1301
88-O-2008 | 88 | Outside | Flexible | 04/03/2012 | Stone |  | 16745 | Clay | 9.5 | 11.62 | 59.7 | 0 |  | 167.81 | New Permeameter | 1301
88-O-2008 | 88 | Outside | Flexible | 04/03/2012 | Stone |  | 16745 | Clay | 2.5 | 15.63 | 59.7 | 0 |  | 167.81 | New Permeameter | 1301
88-I-2008 | 88 | Inside | Flexible | 04/04/2012 | Stone |  | 17232 | Clay | -9.5 | 36.5 | 66 | 10 |  | 167.53 | Old Permeameter | 1302 | 74346
88-I-2008 | 88 | Inside | Flexible | 04/04/2012 | Stone |  | 17232 | Clay | -2.5 | 36.94 | 64 | 10 |  | 167.53 | Old Permeameter | 1302 | 74346
88-I-2008 | 88 | Inside | Flexible | 04/04/2012 | Stone |  | 17195 | Clay | -2.5 | 31 | 64 | 10 |  | 167.53 | Old Permeameter | 1302 | 74346
88-I-2008 | 88 | Inside | Flexible | 04/04/2012 | Stone |  | 17195 | Clay | -9.5 | 30.9 | 63 | 10 |  | 167.53 | Old Permeameter | 1302 | 74346
88-I-2008 | 88 | Inside | Flexible | 04/04/2012 | Stone |  | 17158 | Clay | -2.5 | 21.91 | 62 | 10 |  | 167.53 | Old Permeameter | 1302 | 74346
88-I-2008 | 88 | Inside | Flexible | 04/04/2012 | Stone |  | 17158 | Clay | -9.5 | 30.31 | 65 | 10 |  | 167.53 | Old Permeameter | 1302 | 74346
88-I-2008 | 88 | Inside | Flexible | 04/04/2012 | Stone |  | 17122 | Clay | -2.5 | 21.4 | 63 | 10 |  | 167.53 | Old Permeameter | 1302 | 74346
88-I-2008 | 88 | Inside | Flexible | 04/04/2012 | Stone |  | 17122 | Clay | -9.5 | 21.47 | 63 | 10 |  | 167.53 | Old Permeameter | 1302 | 74346
88-I-2008 | 88 | Inside | Flexible | 04/04/2012 | Stone |  | 17084 | Clay | -2.5 | 28.94 | 64 | 10 |  | 167.53 | Old Permeameter | 1302 | 74346
88-I-2008 | 88 | Inside | Flexible | 04/04/2012 | Stone |  | 17084 | Clay | -9.5 | 20.93 | 61 | 10 |  | 167.53 | Old Permeameter | 1302 | 74346
88-I-2008 | 88 | Inside | Flexible | 04/04/2012 | Stone |  | 16780 | Clay | -2.5 | 15.13 | 62 | 10 |  | 167.53 | Old Permeameter | 1302 | 74346
88-I-2008 | 88 | Inside | Flexible | 04/04/2012 | Stone |  | 16780 | Clay | -9.5 | 30.56 | 65 | 10 |  | 167.53 | Old Permeameter | 1302 | 74346
88-I-2008 | 88 | Inside | Flexible | 04/04/2012 | Stone |  | 16745 | Clay | -2.5 | 15.56 | 60 | 10 |  | 167.53 | Old Permeameter | 1302 | 74346
88-I-2008 | 88 | Inside | Flexible | 04/04/2012 | Stone |  | 16745 | Clay | -9.5 | 24.28 | 64 | 10 |  | 167.53 | Old Permeameter | 1302 | 74346
88-I-2008 | 88 | Inside | Flexible | 04/04/2012 | Stone |  | 16706 | Clay | -2.5 | 10.85 | 53 | 10 |  | 167.53 | Old Permeameter | 1302 | 74346
88-I-2008 | 88 | Inside | Flexible | 04/04/2012 | Stone |  | 16706 | Clay | -9.5 | 17.72 | 62 | 10 |  | 167.53 | Old Permeameter | 1302 | 74346
88-O-2008 | 88 | Outside | Flexible | 04/04/2012 | Stone |  | 16706 | Clay | 9.5 | 10.16 | 57 | 10 |  | 167.53 | Old Permeameter | 1302
88-O-2008 | 88 | Outside | Flexible | 04/04/2012 | Stone |  | 16706 | Clay | 2.5 | 6.41 | 48 | 10 |  | 167.53 | Old Permeameter | 1302
88-O-2008 | 88 | Outside | Flexible | 04/04/2012 | Stone |  | 17122 | Clay | 9.5 | 9.18 | 60 | 10 |  | 167.53 | Old Permeameter | 1302
88-O-2008 | 88 | Outside | Flexible | 04/04/2012 | Stone |  | 17158 | Clay | 2.5 | 11.85 | 57 | 10 |  | 167.53 | Old Permeameter | 1302
88-O-2008 | 88 | Outside | Flexible | 04/04/2012 | Stone |  | 16780 | Clay | 2.5 | 21.13 | 63 | 10 |  | 167.53 | Old Permeameter | 1302
88-O-2008 | 88 | Outside | Flexible | 04/04/2012 | Stone |  | 17084 | Clay | 2.5 | 15.72 | 61 | 10 |  | 167.53 | leak; Old Permeameter | 1302
88-O-2008 | 88 | Outside | Flexible | 04/04/2012 | Stone |  | 17158 | Clay | 9.5 | 10.66 | 56 | 10 |  | 167.53 | Old Permeameter | 1302
88-O-2008 | 88 | Outside | Flexible | 04/04/2012 | Stone |  | 17195 | Clay | 2.5 | 12.72 | 60 | 10 |  | 167.53 | Old Permeameter | 1302
88-I-2008 | 88 | Inside | Flexible | 04/21/2011 | Stone |  | 17195 | Clay | -9.5 | 18.29 | 46 | 10 | 12.7 | 167.53 |  | 953 | 55187
88-I-2008 | 88 | Inside | Flexible | 04/21/2011 | Stone |  | 17195 | Clay | -2.5 | 23.56 | 49 | 10 | 12.7 | 167.53 |  | 953 | 55187
88-I-2008 | 88 | Inside | Flexible | 04/21/2011 | Stone |  | 17166 | Clay | -2.5 | 16.75 | 47 | 10 | 12.7 | 167.53 |  | 953 | 55187
88-I-2008 | 88 | Inside | Flexible | 04/21/2011 | Stone |  | 17166 | Clay | -9.5 | 28.66 | 50 | 10 | 12.7 | 167.53 |  | 953 | 55187
88-I-2008 | 88 | Inside | Flexible | 04/21/2011 | Stone |  | 17158 | Clay | -6 | 15.06 | 44 | 10 | 12.7 | 167.53 |  | 953 | 55187
88-I-2008 | 88 | Inside | Flexible | 04/21/2011 | Stone |  | 17158 | Clay | -2.5 | 15.03 | 45 | 10 | 12.7 | 167.53 |  | 953 | 55187
88-I-2008 | 88 | Inside | Flexible | 04/21/2011 | Stone |  | 17158 | Clay | -9.5 | 15.43 | 46 | 10 | 12.7 | 167.53 |  | 953 | 55187
88-I-2008 | 88 | Inside | Flexible | 04/21/2011 | Stone |  | 17122 | Clay | -2.5 | 15.94 | 47 | 10 | 12.7 | 167.53 |  | 953 | 55187
88-I-2008 | 88 | Inside | Flexible | 04/21/2011 | Stone |  | 17122 | Clay | -9.5 | 15.03 | 47 | 10 | 12.7 | 167.53 |  | 953 | 55187
88-I-2008 | 88 | Inside | Flexible | 04/21/2011 | Stone |  | 17084 | Clay | -6 | 22.59 | 39 | 10 | 12.7 | 167.53 |  | 953 | 55187
88-I-2008 | 88 | Inside | Flexible | 04/21/2011 | Stone |  | 17084 | Clay | -2.5 | 14.89 | 43 | 10 | 12.7 | 167.53 |  | 953 | 55187
88-I-2008 | 88 | Inside | Flexible | 04/21/2011 | Stone |  | 17084 | Clay | -9.5 | 15.25 | 43 | 10 | 12.7 | 167.53 |  | 953 | 55187
88-I-2008 | 88 | Inside | Flexible | 04/21/2011 | Stone |  | 17232 | Clay | -6 | 23.21 | 48 | 10 | 12.7 | 167.53 |  | 953 | 55187
88-I-2008 | 88 | Inside | Flexible | 04/21/2011 | Stone |  | 17232 | Clay | -2.5 | 26 | 51 | 10 | 12.7 | 167.53 |  | 953 | 55187
88-I-2008 | 88 | Inside | Flexible | 04/21/2011 | Stone |  | 17232 | Clay | -9.5 | 23.44 | 49 | 10 | 12.7 | 167.53 |  | 953 | 55187
88-I-2008 | 88 | Inside | Flexible | 04/21/2011 | Stone |  | 17166 | Clay | -6 | 23.57 | 48 | 10 | 12.7 | 167.53 |  | 953 | 55187
88-O-2008 | 88 | Outside | Flexible | 04/21/2011 | Stone |  | 17232 | Clay | 9.5 | 6.59 | 45 | 10 | 12.7 | 167.53 |  | 953
88-O-2008 | 88 | Outside | Flexible | 04/21/2011 | Stone |  | 17232 | Clay | 2.5 | 8.31 | 41 | 10 | 12.7 | 167.53 |  | 953
88-O-2008 | 88 | Outside | Flexible | 04/21/2011 | Stone |  | 17195 | Clay | 9.5 | 9.59 | 43 | 10 | 12.7 | 167.53 |  | 953
88-O-2008 | 88 | Outside | Flexible | 04/21/2011 | Stone |  | 17195 | Clay | 2.5 | 9.28 | 44 | 10 | 12.7 | 167.53 |  | 953
88-O-2008 | 88 | Outside | Flexible | 04/21/2011 | Stone |  | 17166 | Clay | 6 | 7.85 | 38 | 10 | 12.7 | 167.53 |  | 953
88-O-2008 | 88 | Outside | Flexible | 04/21/2011 | Stone |  | 17166 | Clay | 9.5 | 6.43 | 36 | 10 | 12.7 | 167.53 |  | 953
88-O-2008 | 88 | Outside | Flexible | 04/21/2011 | Stone |  | 17166 | Clay | 2.5 | 6.5 | 42 | 10 | 12.7 | 167.53 |  | 953
88-O-2008 | 88 | Outside | Flexible | 04/21/2011 | Stone |  | 17158 | Clay | 9.5 | 5.84 | 37 | 10 | 12.7 | 167.53 |  | 953
88-O-2008 | 88 | Outside | Flexible | 04/21/2011 | Stone |  | 17158 | Clay | 2.5 | 6.12 | 34 | 10 | 12.7 | 167.53 |  | 953
88-O-2008 | 88 | Outside | Flexible | 04/21/2011 | Stone |  | 17122 | Clay | 9.5 | 5.44 | 34 | 10 | 12.7 | 167.53 |  | 953
88-O-2008 | 88 | Outside | Flexible | 04/21/2011 | Stone |  | 17122 | Clay | 2.5 | 7.92 | 38 | 10 | 12.7 | 167.53 |  | 953
88-O-2008 | 88 | Outside | Flexible | 04/21/2011 | Stone |  | 17084 | Clay | 2.5 | 10.09 | 40 | 10 | 12.7 | 167.53 |  | 953
88-O-2008 | 88 | Outside | Flexible | 04/21/2011 | Stone |  | 17084 | Clay | 9.5 | 5.91 | 37 | 10 | 12.7 | 167.53 |  | 953
88-O-2008 | 88 | Outside | Flexible | 05/04/2011 | Stone |  | 17166 | Clay | 9.5 | 9.81 | 49 | 10 | 12.7 | 167.53 |  | 966
88-O-2008 | 88 | Outside | Flexible | 05/04/2011 | Stone |  | 17158 | Clay | 9.5 | 10.1 | 52 | 10 | 12.7 | 167.53 |  | 966
88-O-2008 | 88 | Outside | Flexible | 05/04/2011 | Stone |  | 17195 | Clay | 9.5 | 11.66 | 51 | 10 | 12.7 | 167.53 |  | 966
88-I-2008 | 88 | Inside | Flexible | 10/11/2011 | Stone |  | 17158 | Clay | -2.5 | 21.97 | 49 | 10 | 13 | 167.53 |  | 1126 | 59655
88-I-2008 | 88 | Inside | Flexible | 10/11/2011 | Stone |  | 17195 | Clay | -2.5 | 24.91 | 51 | 10 | 13 | 167.53 |  | 1126 | 59655
88-I-2008 | 88 | Inside | Flexible | 10/11/2011 | Stone |  | 17195 | Clay | -2.5 | 27.75 | 51 | 10 | 13 | 167.53 |  | 1126 | 59655
88-I-2008 | 88 | Inside | Flexible | 10/11/2011 | Stone |  | 17232 | Clay | -2.5 | 33.78 | 52 | 10 | 13 | 167.53 |  | 1126 | 59655
88-I-2008 | 88 | Inside | Flexible | 10/11/2011 | Stone |  | 17232 | Clay | -2.5 | 35.43 | 51 | 10 | 13 | 167.53 |  | 1126 | 59655
88-I-2008 | 88 | Inside | Flexible | 10/11/2011 | Stone |  | 17084 | Clay | -2.5 | 16.72 | 47 | 10 | 13 | 167.53 |  | 1126 | 59655
88-I-2008 | 88 | Inside | Flexible | 10/11/2011 | Stone |  | 17084 | Clay | -2.5 | 26.5 | 49 | 10 | 13 | 167.53 |  | 1126 | 59655
88-I-2008 | 88 | Inside | Flexible | 10/11/2011 | Stone |  | 17122 | Clay | -2.5 | 17.31 | 48 | 10 | 13 | 167.53 |  | 1126 | 59655
88-I-2008 | 88 | Inside | Flexible | 10/11/2011 | Stone |  | 17122 | Clay | -2.5 | 16.94 | 45 | 10 | 13 | 167.53 |  | 1126 | 59655
88-I-2008 | 88 | Inside | Flexible | 10/11/2011 | Stone |  | 17158 | Clay | -2.5 | 25.37 | 48 | 10 | 13 | 167.53 |  | 1126 | 59655
88-O-2008 | 88 | Outside | Flexible | 10/11/2011 | Stone |  | 17084 | Clay | 2.5 | 13.69 | 45 | 10 | 13 | 167.53 |  | 1126
88-O-2008 | 88 | Outside | Flexible | 10/11/2011 | Stone |  | 17084 | Clay | 2.5 | 10.32 | 40 | 10 | 13 | 167.53 |  | 1126
88-O-2008 | 88 | Outside | Flexible | 10/11/2011 | Stone |  | 17122 | Clay | 2.5 | 7.84 | 38 | 10 | 13 | 167.53 |  | 1126
88-O-2008 | 88 | Outside | Flexible | 10/11/2011 | Stone |  | 17122 | Clay | 2.5 | 5.93 | 35 | 10 | 13 | 167.53 |  | 1126
88-O-2008 | 88 | Outside | Flexible | 10/11/2011 | Stone |  | 17158 | Clay | 2.5 | 7.16 | 39 | 10 | 13 | 167.53 |  | 1126
88-O-2008 | 88 | Outside | Flexible | 10/11/2011 | Stone |  | 17158 | Clay | 2.5 | 6.81 | 35 | 10 | 13 | 167.53 |  | 1126
88-O-2008 | 88 | Outside | Flexible | 10/11/2011 | Stone |  | 17195 | Clay | 2.5 | 10.12 | 43 | 10 | 13 | 167.53 |  | 1126
88-O-2008 | 88 | Outside | Flexible | 10/11/2011 | Stone |  | 17232 | Clay | 2.5 | 9.69 | 40 | 10 | 13 | 167.53 |  | 1126
88-O-2008 | 88 | Outside | Flexible | 10/11/2011 | Stone |  | 17232 | Clay | 2.5 | 13.97 | 46 | 10 | 13 | 167.53 |  | 1126
88-O-2008 | 88 | Outside | Flexible | 10/11/2011 | Stone |  | 17195 | Clay | 2.5 | 10.69 | 42 | 10 | 13 | 167.53 |  | 1126
88-I-2008 | 88 | Inside | Flexible | 11/03/2011 | Stone |  | 17084 | Clay | -2.5 | 24.56 | 54 | 10 | 13 | 167.53 | X1 | 1149 | 60031
88-I-2008 | 88 | Inside | Flexible | 11/03/2011 | Stone |  | 17084 | Clay | -9.5 | 17.88 | 54 | 10 | 13 | 167.53 | X1 | 1149 | 60031
88-O-2008 | 88 | Outside | Flexible | 11/03/2011 | Stone |  | 17084 | Clay | 2.5 | 10.94 | 45 | 10 | 13 | 167.53 | X1 | 1149
88-O-2008 | 88 | Outside | Flexible | 11/03/2011 | Stone |  | 17084 | Clay | 9.5 | 13 | 47 | 10 | 13 | 167.53 | X1 | 1149
88-I-2008 | 88 | Inside | Flexible | 11/07/2011 | Stone |  | 17232 | Clay | -9.5 | 28.9 | 52 | 10 | 13 | 167.53 | X5 | 1153 | 60428
88-I-2008 | 88 | Inside | Flexible | 11/07/2011 | Stone |  | 17232 | Clay | -2.5 | 32.3 | 57 | 10 | 13 | 167.53 | X5 | 1153 | 60428
88-I-2008 | 88 | Inside | Flexible | 11/07/2011 | Stone |  | 17195 | Clay | -2.5 | 30.22 | 59 | 10 | 13 | 167.53 | X4 | 1153 | 60428
88-I-2008 | 88 | Inside | Flexible | 11/07/2011 | Stone |  | 17195 | Clay | -9.5 | 22.06 | 52 | 10 | 13 | 167.53 | X4 | 1153 | 60428
88-I-2008 | 88 | Inside | Flexible | 11/07/2011 | Stone |  | 17158 | Clay | -2.5 | 21.29 | 55 | 10 | 13 | 167.53 | X3 | 1153 | 60428
88-I-2008 | 88 | Inside | Flexible | 11/07/2011 | Stone |  | 17158 | Clay | -9.5 | 26.57 | 56 | 10 | 13 | 167.53 | X3 | 1153 | 60428
88-I-2008 | 88 | Inside | Flexible | 11/07/2011 | Stone |  | 17122 | Clay | -2.5 | 17.25 | 47 | 10 | 13 | 167.53 | X2 | 1153 | 60428
88-I-2008 | 88 | Inside | Flexible | 11/07/2011 | Stone |  | 17122 | Clay | -9.5 | 18.94 | 49 | 10 | 13 | 167.53 | X2 | 1153 | 60428
88-I-2008 | 88 | Inside | Flexible | 11/13/2008 | Stone |  | 17228.5 | Clay | 9.5 | 3.94 | 8 | 0 | 13 | 167.53 |  | 64
88-I-2008 | 88 | Inside | Flexible | 11/13/2008 | Stone |  | 17166.5 | Clay | 9.5 | 3.76 | 8 | 0 | 13 | 167.53 |  | 64
88-I-2008 | 88 | Inside | Flexible | 11/13/2008 | Stone |  | 17166.5 | Clay | 9.5 | 4.09 | 8 | 0 | 13 | 167.53 |  | 64
88-O-2008 | 88 | Outside | Flexible | 11/13/2008 | Stone |  | 17228.5 | Clay | -9.5 | 4.19 | 8 | 0 | 13 | 167.53 |  | 64
88-O-2008 | 88 | Outside | Flexible | 11/13/2008 | Stone |  | 17228.5 | Clay | -9.5 | 3.54 | 8 | 0 | 13 | 167.53 |  | 64
88-O-2008 | 88 | Outside | Flexible | 11/13/2008 | Stone |  | 17166.5 | Clay | -9.5 | 3.18 | 8 | 0 | 13 | 167.53 |  | 64
88-O-2008 | 88 | Outside | Flexible | 11/13/2008 | Stone |  | 17166.5 | Clay | -9.5 | 3.49 | 8 | 0 | 13 | 167.53 |  | 64
88-I-2008 | 88 | Inside | Flexible | 01/23/2009 | Stone |  | 17166.5 | Clay | -9.5 | 5.19 | 8 | 0 | 13 | 167.53 |  | 135 | 2619
88-I-2008 | 88 | Inside | Flexible | 07/24/2009 | Stone |  | 17228.5 | Clay | -9.5 | 13 | 46 | 11 | 13 | 167.53 |  | 317 | 13079
88-I-2008 | 88 | Inside | Flexible | 07/24/2009 | Stone |  | 17166.5 | Clay | -9.5 | 12 | 42 | 11 | 13 | 167.53 |  | 317 | 13079
88-O-2008 | 88 | Outside | Flexible | 07/24/2009 | Stone |  | 17166.5 | Clay | 9.5 | 7 | 36 | 11 | 13 | 167.53 |  | 317
88-O-2008 | 88 | Outside | Flexible | 07/24/2009 | Stone |  | 17228.5 | Clay | 9.5 | 4 | 30 | 11 | 13 | 167.53 |  | 317
88-I-2008 | 88 | Inside | Flexible | 10/07/2009 | Stone |  | 17158 | Clay | -10 | 7 | 37 | 11 | 13 | 167.53 |  | 392 | 16217
88-I-2008 | 88 | Inside | Flexible | 10/07/2009 | Stone |  | 17232 | Clay | -3 | 10 | 37 | 11 | 13 | 167.53 |  | 392 | 16217
88-I-2008 | 88 | Inside | Flexible | 10/07/2009 | Stone |  | 17158 | Clay | -3 | 8 | 37 | 11 | 13 | 167.53 |  | 392 | 16217
88-I-2008 | 88 | Inside | Flexible | 10/07/2009 | Stone |  | 17084 | Clay | -3 | 7 | 37 | 11 | 13 | 167.53 |  | 392 | 16217
88-I-2008 | 88 | Inside | Flexible | 10/07/2009 | Stone |  | 17232 | Clay | -10 | 10 | 37 | 11 | 18 | 167.53 |  | 392 | 16217
88-I-2008 | 88 | Inside | Flexible | 10/07/2009 | Stone |  | 17084 | Clay | -10 | 6 | 37 | 11 | 13 | 167.53 |  | 392 | 16217
88-O-2008 | 88 | Outside | Flexible | 10/07/2009 | Stone |  | 17084 | Clay | 10 | 2 | 22 | 11 | 13 | 167.53 |  | 392
88-O-2008 | 88 | Outside | Flexible | 10/07/2009 | Stone |  | 17158 | Clay | 10 | 3 | 27 | 11 | 13 | 167.53 |  | 392
88-O-2008 | 88 | Outside | Flexible | 10/07/2009 | Stone |  | 17232 | Clay | 10 | 3 | 23 | 11 | 13 | 167.53 |  | 392
88-I-2008 | 88 | Inside | Flexible | 10/08/2009 | Stone |  | 17232 | Clay | -6 | 9.91 | 37 | 11 | 12.7 | 167.53 |  | 393 | 16362
88-I-2008 | 88 | Inside | Flexible | 10/08/2009 | Stone |  | 17158 | Clay | -6 | 7.6 | 37 | 11 | 12.7 | 167.53 |  | 393 | 16362
88-I-2008 | 88 | Inside | Flexible | 10/08/2009 | Stone |  | 17232 | Clay | -6 | 6.13 | 37 | 11 | 12.7 | 167.53 |  | 393 | 16362
88-I-2008 | 88 | Inside | Flexible | 04/05/2010 | Stone |  | 17084 | Clay | -10 | 4.15 | 28 | 11 | 13 | 167.53 |  | 572 | 29577
88-I-2008 | 88 | Inside | Flexible | 04/05/2010 | Stone |  | 17084 | Clay | -6 | 4.75 | 30 | 11 | 13 | 167.53 |  | 572 | 29577
88-I-2008 | 88 | Inside | Flexible | 04/05/2010 | Stone |  | 17158 | Clay | -10 | 6.09 | 32 | 11 | 13 | 167.53 |  | 572 | 29577
88-I-2008 | 88 | Inside | Flexible | 04/05/2010 | Stone |  | 17158 | Clay | -6 | 4.84 | 30 | 11 | 13 | 167.53 |  | 572 | 29577
88-I-2008 | 88 | Inside | Flexible | 04/05/2010 | Stone |  | 17232 | Clay | -10 | 12.84 | 43 | 11 | 13 | 167.53 |  | 572 | 29577
88-I-2008 | 88 | Inside | Flexible | 04/05/2010 | Stone |  | 17232 | Clay | -6 | 16.12 | 44 | 11 | 13 | 167.53 |  | 572 | 29577
88-O-2008 | 88 | Outside | Flexible | 04/05/2010 | Stone |  | 17084 | Clay | 10 | 3.1 | 27 | 11 | 13 | 167.53 |  | 572
88-O-2008 | 88 | Outside | Flexible | 04/05/2010 | Stone |  | 17232 | Clay | 10 | 5.22 | 37 | 11 | 13 | 167.53 |  | 572
88-O-2008 | 88 | Outside | Flexible | 04/05/2010 | Stone |  | 17158 | Clay | 10 | 2.18 | 25 | 11 | 13 | 167.53 |  | 572
88-I-2008 | 88 | Inside | Flexible | 09/14/2010 | Stone |  | 17195 | Clay | -2.5 | 25.12 | 56 | 10 | 12.7 | 167.53 |  | 734 | 37627
88-I-2008 | 88 | Inside | Flexible | 09/14/2010 | Stone |  | 17084 | Clay | -9.5 | 15.09 | 54 | 10 | 12.7 | 167.53 |  | 734 | 37627
88-I-2008 | 88 | Inside | Flexible | 09/14/2010 | Stone |  | 17232 | Clay | -2.5 | 28.6 | 58 | 10 | 12.7 | 167.53 |  | 734 | 37627
88-I-2008 | 88 | Inside | Flexible | 09/14/2010 | Stone |  | 17232 | Clay | -9.5 | 33.56 | 62 | 10 | 12.7 | 167.53 |  | 734 | 37627
88-I-2008 | 88 | Inside | Flexible | 09/14/2010 | Stone |  | 17084 | Clay | -2.5 | 19.9 | 56 | 10 | 12.7 | 167.53 |  | 734 | 37627
88-I-2008 | 88 | Inside | Flexible | 09/14/2010 | Stone |  | 17158 | Clay | -9.5 | 28.22 | 57 | 10 | 12.7 | 167.53 |  | 734 | 37627
88-I-2008 | 88 | Inside | Flexible | 09/14/2010 | Stone |  | 17122 | Clay | -9.5 | 19.25 | 57 | 10 | 12.7 | 167.53 |  | 734 | 37627
88-I-2008 | 88 | Inside | Flexible | 09/14/2010 | Stone |  | 17158 | Clay | -2.5 | 19.53 | 52 | 10 | 12.7 | 167.53 |  | 734 | 37627
88-I-2008 | 88 | Inside | Flexible | 09/14/2010 | Stone |  | 17122 | Clay | -2.5 | 17.69 | 53 | 10 | 12.7 | 167.53 |  | 734 | 37627
88-I-2008 | 88 | Inside | Flexible | 09/14/2010 | Stone |  | 17195 | Clay | -9.5 | 23.91 | 57 | 10 | 12.7 | 167.53 |  | 734 | 37627
88-O-2008 | 88 | Outside | Flexible | 09/14/2010 | Stone |  | 17232 | Clay | 2.5 | 10.46 | 52 | 10 | 12.7 | 167.53 |  | 734
88-O-2008 | 88 | Outside | Flexible | 09/14/2010 | Stone |  | 17195 | Clay | 2.5 | 10.43 | 51 | 10 | 12.7 | 167.53 |  | 734
88-O-2008 | 88 | Outside | Flexible | 09/14/2010 | Stone |  | 17158 | Clay | 2.5 | 8.81 | 49 | 10 | 12.7 | 167.53 |  | 734
88-O-2008 | 88 | Outside | Flexible | 09/14/2010 | Stone |  | 17122 | Clay | 2.5 | 10.37 | 50 | 10 | 12.7 | 167.53 |  | 734
88-O-2008 | 88 | Outside | Flexible | 09/14/2010 | Stone |  | 17084 | Clay | 2.5 | 11.63 | 50 | 10 | 12.7 | 167.53 |  | 734
88-O-2008 | 88 | Outside | Flexible | 09/14/2010 | Stone |  | 17232 | Clay | 9.5 | 10.65 | 53 | 10 | 12.7 | 167.53 |  | 734
88-O-2008 | 88 | Outside | Flexible | 09/14/2010 | Stone |  | 17195 | Clay | 9.5 | 11.75 | 52 | 10 | 12.7 | 167.53 |  | 734
88-O-2008 | 88 | Outside | Flexible | 09/14/2010 | Stone |  | 17158 | Clay | 9.5 | 6.22 | 40 | 10 | 12.7 | 167.53 |  | 734
88-O-2008 | 88 | Outside | Flexible | 09/14/2010 | Stone |  | 17084 | Clay | 9.5 | 9.69 | 51 | 10 | 12.7 | 167.53 |  | 734
88-O-2008 | 88 | Outside | Flexible | 09/14/2010 | Stone |  | 17122 | Clay | 9.5 | 8.53 | 52 | 10 | 12.7 | 167.53 |  | 734
88-I-2008 | 88 | Inside | Flexible | 09/29/2010 | Stone |  | 17158 | Clay | -6 | 14.53 | 49 | 10 | 12.7 | 167.53 |  | 749 | 38845
88-I-2008 | 88 | Inside | Flexible | 09/29/2010 | Stone |  | 17132 | Clay | -6 | 18.22 | 52 | 10 | 12.7 | 167.53 |  | 749 | 38845
88-I-2008 | 88 | Inside | Flexible | 09/29/2010 | Stone |  | 17084 | Clay | -6 | 12.25 | 44 | 10 | 12.7 | 167.53 |  | 749 | 38845
88-I-2008 | 88 | Inside | Flexible | 10/12/2010 | Stone |  | 17195 | Clay | -2.5 | 23.22 | 53 | 10 | 12.7 | 167.53 |  | 762 | 39604
88-I-2008 | 88 | Inside | Flexible | 10/12/2010 | Stone |  | 17084 | Clay | -9.5 | 13.75 | 44 | 10 | 12.7 | 167.53 | TEST2 | 762 | 39604
88-I-2008 | 88 | Inside | Flexible | 10/12/2010 | Stone |  | 17084 | Clay | -6 | 9.91 | 34 | 10 | 12.7 | 167.53 |  | 762 | 39604
88-I-2008 | 88 | Inside | Flexible | 10/12/2010 | Stone |  | 17084 | Clay | -9.5 | 14.38 | 48 | 10 | 12.7 | 167.53 |  | 762 | 39604
88-O-2008 | 88 | Outside | Flexible | 10/12/2010 | Stone |  | 17195 | Clay | 2.5 | 10 | 44 | 10 | 12.7 | 167.53 | TEST2 | 762
88-O-2008 | 88 | Outside | Flexible | 10/12/2010 | Stone |  | 17084 | Clay | 9.5 | 8.71 | 41 | 10 | 12.7 | 167.53 |  | 762
88-O-2008 | 88 | Outside | Flexible | 10/12/2010 | Stone |  | 17084 | Clay | 9.5 | 9.06 | 41 | 10 | 12.7 | 167.53 | TEST2 | 762
88-O-2008 | 88 | Outside | Flexible | 10/12/2010 | Stone |  | 17195 | Clay | 2.5 | 9.75 | 44 | 10 | 12.7 | 167.53 |  | 762
89-I-2008 | 89 | Inside | Rigid | 11/07/2011 | Stone | Aggregate | 17416 | Clay | -9.5 | 17.22 | 55 | 10 | 18 | 167.53 | X4 | 1153 | 145995
89-I-2008 | 89 | Inside | Rigid | 11/07/2011 | Stone | Aggregate | 17416 | Clay | -2.5 | 33.63 | 60 | 10 | 18 | 167.53 | X4 | 1153 | 145995
89-I-2008 | 89 | Inside | Rigid | 11/07/2011 | Stone | Aggregate | 17453 | Clay | -9.5 | 161.65 | 61 | 10 | 18 | 167.53 | X5 | 1153 | 145995
89-I-2008 | 89 | Inside | Rigid | 11/07/2011 | Stone | Aggregate | 17377 | Clay | -9.5 | 33.63 | 56 | 10 | 18 | 167.53 | X3 | 1153 | 145995
89-O-2008 | 89 | Outside | Rigid | 11/07/2011 | Stone | Aggregate | 17305 | Clay | 9.5 | 25.75 | 53 | 10 | 18 | 167.53 | X1 | 1153
89-O-2008 | 89 | Outside | Rigid | 11/07/2011 | Stone | Aggregate | 17305 | Clay | 2.5 | 39.66 | 60 | 10 | 18 | 167.53 | X1 | 1153
89-O-2008 | 89 | Outside | Rigid | 11/07/2011 | Stone | Aggregate | 17341 | Clay | 9.5 | 26.66 | 54 | 10 | 18 | 167.53 | X2 | 1153
89-O-2008 | 89 | Outside | Rigid | 11/07/2011 | Stone | Aggregate | 17341 | Clay | 2.5 | 14.22 | 52 | 10 | 18 | 167.53 | X2 | 1153
89-O-2008 | 89 | Outside | Rigid | 11/07/2011 | Stone | Aggregate | 17377 | Clay | 9.5 | 108 | 60 | 10 | 18 | 167.53 | X3 | 1153
89-O-2008 | 89 | Outside | Rigid | 11/07/2011 | Stone | Aggregate | 17377 | Clay | 2.5 | 112.5 | 60 | 10 | 18 | 167.53 | X3 | 1153
89-O-2008 | 89 | Outside | Rigid | 11/07/2011 | Stone | Aggregate | 17416 | Clay | 9.5 | 48.28 | 58 | 10 | 18 | 167.53 | X4 | 1153
89-O-2008 | 89 | Outside | Rigid | 11/07/2011 | Stone | Aggregate | 17416 | Clay | 2.5 | 62.09 | 60 | 10 | 18 | 167.53 | X4 | 1153
89-O-2008 | 89 | Outside | Rigid | 11/07/2011 | Stone | Aggregate | 17453 | Clay | 9.5 | 300 | 63 | 49.5 | 18 | 167.53 | X5 | 1153
89-O-2008 | 89 | Outside | Rigid | 11/07/2011 | Stone | Aggregate | 17453 | Clay | 2.5 | 95.16 | 60 | 10 | 18 | 167.53 | X5 | 1153
89-I-2008 | 89 | Inside | Rigid | 03/26/2012 | Stone | Aggregate | 17453 | Clay | -2.5 | 25.44 | 59.7 | 0 |  | 167.81 | New Permeameter | 1293 | 176183
89-I-2008 | 89 | Inside | Rigid | 03/26/2012 | Stone | Aggregate | 17305 | Clay | -9.5 | 13.19 | 59.7 | 0 |  | 167.81 | New Permeameter | 1293 | 176183
89-I-2008 | 89 | Inside | Rigid | 03/26/2012 | Stone | Aggregate | 17305 | Clay | -2.5 | 13.31 | 59.7 | 0 |  | 167.81 | New Permeameter | 1293 | 176183
89-I-2008 | 89 | Inside | Rigid | 03/26/2012 | Stone | Aggregate | 17341 | Clay | -2.5 | 21.82 | 59.7 | 0 |  | 167.81 | New Permeameter | 1293 | 176183
89-I-2008 | 89 | Inside | Rigid | 03/26/2012 | Stone | Aggregate | 17341 | Clay | -9.5 | 29.84 | 59.7 | 0 |  | 167.81 | water in pvmt; New Permeameter | 1293 | 176183
89-I-2008 | 89 | Inside | Rigid | 03/26/2012 | Stone | Aggregate | 17377 | Clay | -9.5 | 25.44 | 59.7 | 0 |  | 167.81 | New Permeameter | 1293 | 176183
89-I-2008 | 89 | Inside | Rigid | 03/26/2012 | Stone | Aggregate | 17377 | Clay | -2.5 | 17.81 | 59.7 | 0 |  | 167.81 | New Permeameter | 1293 | 176183
89-I-2008 | 89 | Inside | Rigid | 03/26/2012 | Stone | Aggregate | 17416 | Clay | -9.5 | 13.57 | 59.7 | 0 |  | 167.81 | New Permeameter | 1293 | 176183
89-I-2008 | 89 | Inside | Rigid | 03/26/2012 | Stone | Aggregate | 17416 | Clay | -2.5 | 24.84 | 59.7 | 0 |  | 167.81 | New Permeameter | 1293 | 176183
89-I-2008 | 89 | Inside | Rigid | 03/26/2012 | Stone | Aggregate | 17453 | Clay | -9.5 | 130.47 | 59.7 | 0 |  | 167.81 | New Permeameter | 1293 | 176183
89-O-2008 | 89 | Outside | Rigid | 03/26/2012 | Stone | Aggregate | 17453 | Clay | 9.5 | 47.81 | 59.7 | 0 |  | 167.81 | New Permeameter | 1293
89-O-2008 | 89 | Outside | Rigid | 03/26/2012 | Stone | Aggregate | 17453 | Clay | 2.5 | 345 | 59.7 | 44.1 |  | 167.81 | New Permeameter | 1293
89-O-2008 | 89 | Outside | Rigid | 03/26/2012 | Stone | Aggregate | 17377 | Clay | 2.5 | 82.82 | 59.7 | 0 |  | 167.81 | New Permeameter | 1293
89-O-2008 | 89 | Outside | Rigid | 03/26/2012 | Stone | Aggregate | 17416 | Clay | 9.5 | 51.53 | 59.7 | 0 |  | 167.81 | New Permeameter | 1293
89-O-2008 | 89 | Outside | Rigid | 03/26/2012 | Stone | Aggregate | 17305 | Clay | 2.5 | 18.5 | 59.7 | 0 |  | 167.81 | New Permeameter | 1293
89-O-2008 | 89 | Outside | Rigid | 03/26/2012 | Stone | Aggregate | 17341 | Clay | 9.5 | 9.34 | 59.7 | 0 |  | 167.81 | New Permeameter | 1293
89-O-2008 | 89 | Outside | Rigid | 03/26/2012 | Stone | Aggregate | 17341 | Clay | 2.5 | 19.85 | 59.7 | 0 |  | 167.81 | New Permeameter | 1293
89-O-2008 | 89 | Outside | Rigid | 03/26/2012 | Stone | Aggregate | 17377 | Clay | 9.5 | 72.06 | 59.7 | 0 |  | 167.81 | Seal Leak; New Permeameter | 1293
89-O-2008 | 89 | Outside | Rigid | 03/26/2012 | Stone | Aggregate | 17305 | Clay | 9.5 | 18.63 | 59.7 | 0 |  | 167.81 | 2nd try - water in pvmt; New Permeameter | 1293
89-O-2008 | 89 | Outside | Rigid | 03/26/2012 | Stone | Aggregate | 17416 | Clay | 2.5 | 50.97 | 59.7 | 0 |  | 167.81 | New Permeameter | 1293
89-I-2008 | 89 | Inside | Rigid | 03/30/2012 | Stone | Aggregate | 17453 | Clay | -9.5 | 152.76 | 65 | 10 |  | 167.53 | Old Permeameter | 1297 | 178242
89-I-2008 | 89 | Inside | Rigid | 03/30/2012 | Stone | Aggregate | 17453 | Clay | -2.5 | 42.87 | 58 | 10 |  | 167.53 | Old Permeameter | 1297 | 178242
89-I-2008 | 89 | Inside | Rigid | 03/30/2012 | Stone | Aggregate | 17416 | Clay | -2.5 | 34.31 | 56 | 10 |  | 167.53 | Old Permeameter | 1297 | 178242
89-I-2008 | 89 | Inside | Rigid | 03/30/2012 | Stone | Aggregate | 17416 | Clay | -9.5 | 16.05 | 53 | 10 |  | 167.53 | Old Permeameter | 1297 | 178242
89-I-2008 | 89 | Inside | Rigid | 03/30/2012 | Stone | Aggregate | 17377 | Clay | -2.5 | 19.87 | 57 | 10 |  | 167.53 | Old Permeameter | 1297 | 178242
89-I-2008 | 89 | Inside | Rigid | 03/30/2012 | Stone | Aggregate | 17377 | Clay | -9.5 | 35.19 | 58 | 10 |  | 167.53 | Old Permeameter | 1297 | 178242
89-I-2008 | 89 | Inside | Rigid | 03/30/2012 | Stone | Aggregate | 17341 | Clay | -2.5 | 31.22 | 64 | 10 |  | 167.53 | Old Permeameter | 1297 | 178242
89-I-2008 | 89 | Inside | Rigid | 03/30/2012 | Stone | Aggregate | 17341 | Clay | -9.5 | 37.25 | 56 | 10 |  | 167.53 | Old Permeameter | 1297 | 178242
89-I-2008 | 89 | Inside | Rigid | 03/30/2012 | Stone | Aggregate | 17305 | Clay | -2.5 | 19.03 | 57 | 10 |  | 167.53 | Old Permeameter | 1297 | 178242
89-I-2008 | 89 | Inside | Rigid | 03/30/2012 | Stone | Aggregate | 17305 | Clay | -9.5 | 19.09 | 56 | 10 |  | 167.53 | Old Permeameter | 1297 | 178242
89-O-2008 | 89 | Outside | Rigid | 03/30/2012 | Stone | Aggregate | 17377 | Clay | 2.5 | 151.44 | 61 | 10 |  | 167.53 | Old Permeameter | 1297
89-O-2008 | 89 | Outside | Rigid | 03/30/2012 | Stone | Aggregate | 17377 | Clay | 9.5 | 135.06 | 63 | 10 |  | 167.53 | Old Permeameter | 1297
89-O-2008 | 89 | Outside | Rigid | 03/30/2012 | Stone | Aggregate | 17416 | Clay | 2.5 | 73.42 | 57 | 10 |  | 167.53 | Old Permeameter | 1297
89-O-2008 | 89 | Outside | Rigid | 03/30/2012 | Stone | Aggregate | 17341 | Clay | 2.5 | 27.22 | 55 | 10 |  | 167.53 | Old Permeameter | 1297
89-O-2008 | 89 | Outside | Rigid | 03/30/2012 | Stone | Aggregate | 17453 | Clay | 9.5 | 105 | 64 | 10 |  | 167.53 | Old Permeameter | 1297
89-O-2008 | 89 | Outside | Rigid | 03/30/2012 | Stone | Aggregate | 17416 | Clay | 9.5 | 61.72 | 63 | 10 |  | 167.53 | Old Permeameter | 1297
89-O-2008 | 89 | Outside | Rigid | 03/30/2012 | Stone | Aggregate | 17305 | Clay | 2.5 | 27.94 | 59 | 10 |  | 167.53 | Old Permeameter | 1297
89-O-2008 | 89 | Outside | Rigid | 03/30/2012 | Stone | Aggregate | 17305 | Clay | 9.5 | 22.13 | 50 | 10 |  | 167.53 | Old Permeameter | 1297
89-O-2008 | 89 | Outside | Rigid | 03/30/2012 | Stone | Aggregate | 17453 | Clay | 2.5 | 300 | 59 | 10 |  | 167.53 | Old Permeameter | 1297
89-O-2008 | 89 | Outside | Rigid | 03/30/2012 | Stone | Aggregate | 17341 | Clay | 9.5 | 15.53 | 56 | 10 |  | 167.53 | Old Permeameter | 1297
89-I-2008 | 89 | Inside | Rigid | 10/12/2010 | Stone | Aggregate | 17305 | Clay | -9.5 | 15.91 | 49 | 10 | 18 | 167.53 | TEST2 | 762 | 95682
89-I-2008 | 89 | Inside | Rigid | 10/12/2010 | Stone | Aggregate | 17305 | Clay | -9.5 | 15.74 | 49 | 10 | 18 | 167.53 |  | 762 | 95682
89-O-2008 | 89 | Outside | Rigid | 10/12/2010 | Stone | Aggregate | 17416 | Clay | 2.5 | 45.15 | 56 | 10 | 18 | 167.53 | TEST2 | 762
89-O-2008 | 89 | Outside | Rigid | 10/12/2010 | Stone | Aggregate | 17416 | Clay | 2.5 | 43.16 | 56 | 10 | 18 | 167.53 |  | 762
89-O-2008 | 89 | Outside | Rigid | 10/12/2010 | Stone | Aggregate | 17305 | Clay | 9.5 | 17.25 | 43 | 10 | 18 | 167.53 | TEST2 | 762
89-O-2008 | 89 | Outside | Rigid | 10/12/2010 | Stone | Aggregate | 17305 | Clay | 9.5 | 19.94 | 51 | 10 | 18 | 167.53 |  | 762
89-I-2008 | 89 | Inside | Rigid | 04/21/2011 | Stone | Aggregate | 17305 | Clay | -6 | 22.09 | 51 | 10 | 17.8 | 167.53 |  | 953 | 133349
89-I-2008 | 89 | Inside | Rigid | 04/21/2011 | Stone | Aggregate | 17416 | Clay | -2.5 | 26.37 | 48 | 10 | 17.8 | 167.53 |  | 953 | 133349
89-I-2008 | 89 | Inside | Rigid | 04/21/2011 | Stone | Aggregate | 17305 | Clay | -9.5 | 13.04 | 44 | 10 | 17.8 | 167.53 |  | 953 | 133349
89-I-2008 | 89 | Inside | Rigid | 04/21/2011 | Stone | Aggregate | 17341 | Clay | -9.5 | 37.91 | 52 | 10 | 17.8 | 167.53 |  | 953 | 133349
89-I-2008 | 89 | Inside | Rigid | 04/21/2011 | Stone | Aggregate | 17341 | Clay | -2.5 | 28.84 | 54 | 10 | 17.8 | 167.53 |  | 953 | 133349
89-I-2008 | 89 | Inside | Rigid | 04/21/2011 | Stone | Aggregate | 17377 | Clay | -9.5 | 23.16 | 49 | 10 | 17.8 | 167.53 |  | 953 | 133349
89-I-2008 | 89 | Inside | Rigid | 04/21/2011 | Stone | Aggregate | 17377 | Clay | -2.5 | 23.4 | 48 | 10 | 17.8 | 167.53 |  | 953 | 133349
89-I-2008 | 89 | Inside | Rigid | 04/21/2011 | Stone | Aggregate | 17377 | Clay | -6 | 17.32 | 40 | 10 | 17.8 | 167.53 |  | 953 | 133349
89-I-2008 | 89 | Inside | Rigid | 04/21/2011 | Stone | Aggregate | 17404 | Clay | -9.5 | 30.03 | 56 | 10 | 17.8 | 167.53 |  | 953 | 133349
89-I-2008 | 89 | Inside | Rigid | 04/21/2011 | Stone | Aggregate | 17404 | Clay | -2.5 | 37.47 | 51 | 10 | 17.8 | 167.53 |  | 953 | 133349
89-I-2008 | 89 | Inside | Rigid | 04/21/2011 | Stone | Aggregate | 17404 | Clay | -6 | 22.62 | 48 | 10 | 17.8 | 167.53 |  | 953 | 133349
89-I-2008 | 89 | Inside | Rigid | 04/21/2011 | Stone | Aggregate | 17416 | Clay | -9.5 | 14.69 | 46 | 10 | 17.8 | 167.53 |  | 953 | 133349
89-I-2008 | 89 | Inside | Rigid | 04/21/2011 | Stone | Aggregate | 17454 | Clay | -6 | 180 | 53 | 10 | 17.8 | 167.53 |  | 953 | 133349
89-I-2008 | 89 | Inside | Rigid | 04/21/2011 | Stone | Aggregate | 17454 | Clay | -2.5 | 35.19 | 50 | 10 | 17.8 | 167.53 |  | 953 | 133349
89-I-2008 | 89 | Inside | Rigid | 04/21/2011 | Stone | Aggregate | 17454 | Clay | -9.5 | 142.72 | 54 | 10 | 17.8 | 167.53 |  | 953 | 133349
89-I-2008 | 89 | Inside | Rigid | 04/21/2011 | Stone | Aggregate | 17305 | Clay | -2.5 | 16.35 | 44 | 10 | 17.8 | 167.53 |  | 953 | 133349
89-O-2008 | 89 | Outside | Rigid | 04/21/2011 | Stone | Aggregate | 17454 | Clay | 9.5 | 71.31 | 55 | 10 | 17.8 | 167.53 |  | 953
89-O-2008 | 89 | Outside | Rigid | 04/21/2011 | Stone | Aggregate | 17454 | Clay | 2.5 | 180 | 60 | 10 | 17.8 | 167.53 |  | 953
89-O-2008 | 89 | Outside | Rigid | 04/21/2011 | Stone | Aggregate | 17416 | Clay | 9.5 | 51.97 | 54 | 10 | 17.8 | 167.53 |  | 953
89-O-2008 | 89 | Outside | Rigid | 04/21/2011 | Stone | Aggregate | 17416 | Clay | 2.5 | 52.71 | 48 | 10 | 17.8 | 167.53 |  | 953
89-O-2008 | 89 | Outside | Rigid | 04/21/2011 | Stone | Aggregate | 17404 | Clay | 6 | 109.88 | 50 | 10 | 17.8 | 167.53 |  | 953
89-O-2008 | 89 | Outside | Rigid | 04/21/2011 | Stone | Aggregate | 17404 | Clay | 9.5 | 81.94 | 53 | 10 | 17.8 | 167.53 |  | 953
89-O-2008 | 89 | Outside | Rigid | 04/21/2011 | Stone | Aggregate | 17404 | Clay | 2.5 | 180 | 59 | 10 | 17.8 | 167.53 |  | 953
89-O-2008 | 89 | Outside | Rigid | 04/21/2011 | Stone | Aggregate | 17377 | Clay | 9.5 | 197.56 | 58 | 10 | 17.8 | 167.53 |  | 953
89-O-2008 | 89 | Outside | Rigid | 04/21/2011 | Stone | Aggregate | 17377 | Clay | 2.5 | 191.53 | 54 | 10 | 17.8 | 167.53 |  | 953
89-O-2008 | 89 | Outside | Rigid | 04/21/2011 | Stone | Aggregate | 17341 | Clay | 9.5 | 11.81 | 42 | 10 | 17.8 | 167.53 |  | 953
89-O-2008 | 89 | Outside | Rigid | 04/21/2011 | Stone | Aggregate | 17341 | Clay | 2.5 | 27.4 | 49 | 10 | 17.8 | 167.53 |  | 953
89-O-2008 | 89 | Outside | Rigid | 04/21/2011 | Stone | Aggregate | 17305 | Clay | 2.5 | 22.41 | 44 | 10 | 17.8 | 167.53 |  | 953
89-O-2008 | 89 | Outside | Rigid | 04/21/2011 | Stone | Aggregate | 17305 | Clay | 9.5 | 29.68 | 48 | 10 | 17.8 | 167.53 |  | 953
89-I-2008 | 89 | Inside | Rigid | 05/04/2011 | Stone | Aggregate | 17305 | Clay | -2.5 | 20.19 | 54 | 10 | 17.8 | 167.53 |  | 966 | 135182
89-O-2008 | 89 | Outside | Rigid | 05/04/2011 | Stone | Aggregate | 17416 | Clay | 2.5 | 71 | 60 | 10 | 17.8 | 167.53 |  | 966
89-O-2008 | 89 | Outside | Rigid | 05/04/2011 | Stone | Aggregate | 17341 | Clay | 9.5 | 15.84 | 53 | 10 | 17.8 | 167.53 |  | 966
89-I-2008 | 89 | Inside | Rigid | 10/11/2011 | Stone | Aggregate | 17341 | Clay | -2.5 | 35.9 | 51 | 10 | 18 | 167.53 |  | 1126 | 144127
89-I-2008 | 89 | Inside | Rigid | 10/11/2011 | Stone | Aggregate | 17305 | Clay | -2.5 | 15.31 | 44 | 10 | 18 | 167.53 |  | 1126 | 144127
89-I-2008 | 89 | Inside | Rigid | 10/11/2011 | Stone | Aggregate | 17341 | Clay | -2.5 | 35.75 | 50 | 10 | 18 | 167.53 |  | 1126 | 144127
89-I-2008 | 89 | Inside | Rigid | 10/11/2011 | Stone | Aggregate | 17305 | Clay | -2.5 | 20.25 | 47 | 10 | 18 | 167.53 |  | 1126 | 144127
89-O-2008 | 89 | Outside | Rigid | 10/11/2011 | Stone | Aggregate | 17305 | Clay | 2.5 | 24.44 | 51 | 10 | 18 | 167.53 |  | 1126
89-O-2008 | 89 | Outside | Rigid | 10/11/2011 | Stone | Aggregate | 17341 | Clay | 2.5 | 24.97 | 49 | 10 | 18 | 167.53 | L1, L1 | 1126
89-O-2008 | 89 | Outside | Rigid | 10/11/2011 | Stone | Aggregate | 17341 | Clay | 2.5 | 12.56 | 45 | 10 | 18 | 167.53 | L2, L2 | 1126
89-O-2008 | 89 | Outside | Rigid | 10/11/2011 | Stone | Aggregate | 17305 | Clay | 2.5 | 28.65 | 51 | 10 | 18 | 167.53 |  | 1126
89-I-2008 | 89 | Inside | Rigid | 10/12/2011 | Stone | Aggregate | 17377 | Clay | -2.5 | 23.44 | 47 | 10 | 18 | 167.53 | R5, R5 | 1127 | 144127
89-I-2008 | 89 | Inside | Rigid | 10/12/2011 | Stone | Aggregate | 17416 | Clay | -2.5 | 24.31 | 46 | 10 | 18 | 167.53 |  | 1127 | 144127
89-I-2008 | 89 | Inside | Rigid | 10/12/2011 | Stone | Aggregate | 17453 | Clay | -2.5 | 212.96 | 54 | 10 | 18 | 167.53 |  | 1127 | 144127
89-I-2008 | 89 | Inside | Rigid | 10/12/2011 | Stone | Aggregate | 17453 | Clay | -2.5 | 40.25 | 51 | 10 | 18 | 167.53 |  | 1127 | 144127
89-I-2008 | 89 | Inside | Rigid | 10/12/2011 | Stone | Aggregate | 17377 | Clay | -2.5 | 33.91 | 50 | 10 | 18 | 167.53 | L3, L3 | 1127 | 144127
89-I-2008 | 89 | Inside | Rigid | 10/12/2011 | Stone | Aggregate | 17416 | Clay | -2.5 | 14.34 | 46 | 10 | 18 | 167.53 |  | 1127 | 144127
89-O-2008 | 89 | Outside | Rigid | 10/12/2011 | Stone | Aggregate | 17377 | Clay | 2.5 | 130.44 | 55 | 10 | 18 | 167.53 |  | 1127
89-O-2008 | 89 | Outside | Rigid | 10/12/2011 | Stone | Aggregate | 17416 | Clay | 2.5 | 66.59 | 52 | 10 | 18 | 167.53 |  | 1127
89-O-2008 | 89 | Outside | Rigid | 10/12/2011 | Stone | Aggregate | 17416 | Clay | 2.5 | 55.59 | 52 | 10 | 18 | 167.53 |  | 1127
89-O-2008 | 89 | Outside | Rigid | 10/12/2011 | Stone | Aggregate | 17377 | Clay | 2.5 | 300 | 54 | 14 | 18 | 167.53 | R6, R6 | 1127
89-O-2008 | 89 | Outside | Rigid | 10/12/2011 | Stone | Aggregate | 17453 | Clay | 2.5 | 101.35 | 56 | 10 | 18 | 167.53 |  | 1127
89-O-2008 | 89 | Outside | Rigid | 10/12/2011 | Stone | Aggregate | 17453 | Clay | 2.5 | 300 | 61 | 56.5 | 18 | 167.53 |  | 1127
89-I-2008 | 89 | Inside | Rigid | 11/07/2011 | Stone | Aggregate | 17305 | Clay | -9.5 | 16.19 | 51 | 10 | 18 | 167.53 | X1 | 1153 | 145995
89-I-2008 | 89 | Inside | Rigid | 11/07/2011 | Stone | Aggregate | 17305 | Clay | -2.5 | 21.35 | 55 | 10 | 18 | 167.53 | X1 | 1153 | 145995
89-I-2008 | 89 | Inside | Rigid | 11/07/2011 | Stone | Aggregate | 17341 | Clay | -9.5 | 36.07 | 54 | 10 | 18 | 167.53 | X2 | 1153 | 145995
89-I-2008 | 89 | Inside | Rigid | 11/07/2011 | Stone | Aggregate | 17341 | Clay | -2.5 | 32.53 | 54 | 10 | 18 | 167.53 | X2 | 1153 | 145995
89-I-2008 | 89 | Inside | Rigid | 11/07/2011 | Stone | Aggregate | 17453 | Clay | -2.5 | 51.91 | 59 | 10 | 18 | 167.53 | X5 | 1153 | 145995
89-I-2008 | 89 | Inside | Rigid | 11/07/2011 | Stone | Aggregate | 17377 | Clay | -2.5 | 19.09 | 54 | 10 | 18 | 167.53 | X3 | 1153 | 145995
89-I-2008 | 89 | Inside | Rigid | 11/13/2008 | Stone | Aggregate | 17403.5 | Clay | 6 | 8.02 | 8 | 0 | 18 | 167.53 |  | 64
89-I-2008 | 89 | Inside | Rigid | 11/13/2008 | Stone | Aggregate | 17455.75 | Clay | 9.5 | 5.21 | 8 | 0 | 18 | 167.53 |  | 64
89-I-2008 | 89 | Inside | Rigid | 11/13/2008 | Stone | Aggregate | 17455.75 | Clay | 6 | 6.99 | 9 | 0 | 18 | 167.53 |  | 64
89-I-2008 | 89 | Inside | Rigid | 11/13/2008 | Stone | Aggregate | 17455.75 | Clay | 6 | 7.03 | 9 | 0 | 18 | 167.53 |  | 64
89-I-2008 | 89 | Inside | Rigid | 11/13/2008 | Stone | Aggregate | 17403.5 | Clay | 6 | 8.08 | 8 | 0 | 18 | 167.53 |  | 64
89-I-2008 | 89 | Inside | Rigid | 11/13/2008 | Stone | Aggregate | 17455.75 | Clay | 9.5 | 5.5 | 8 | 0 | 18 | 167.53 |  | 64
89-I-2008 | 89 | Inside | Rigid | 11/13/2008 | Stone | Aggregate | 17403.5 | Clay | 9.5 | 5.21 | 8 | 0 | 18 | 167.53 |  | 64
89-I-2008 | 89 | Inside | Rigid | 11/13/2008 | Stone | Aggregate | 17403.5 | Clay | 9.5 | 5.92 | 8 | 0 | 18 | 167.53 |  | 64
89-O-2008 | 89 | Outside | Rigid | 11/13/2008 | Stone | Aggregate | 17455.75 | Clay | -9.5 | 10.88 | 8 | 0 | 18 | 167.53 |  | 64
89-O-2008 | 89 | Outside | Rigid | 11/13/2008 | Stone | Aggregate | 17455.75 | Clay | -9.5 | 11.05 | 8 | 0 | 18 | 167.53 |  | 64
89-O-2008 | 89 | Outside | Rigid | 11/13/2008 | Stone | Aggregate | 17403.5 | Clay | -9.5 | 8.4 | 8 | 0 | 18 | 167.53 |  | 64
89-O-2008 | 89 | Outside | Rigid | 11/13/2008 | Stone | Aggregate | 17403.5 | Clay | -9.5 | 8.64 | 8 | 0 | 18 | 167.53 |  | 64
89-O-2008 | 89 | Outside | Rigid | 01/23/2009 | Stone | Aggregate | 17403.5 | Clay | -9.5 | 7 | 8 | 0 | 18 | 167.53 |  | 135
89-I-2008 | 89 | Inside | Rigid | 07/24/2009 | Stone | Aggregate | 17455.75 | Clay | -9.5 | 122 | 55 | 11 | 18 | 167.53 |  | 317 | 31609
89-I-2008 | 89 | Inside | Rigid | 07/24/2009 | Stone | Aggregate | 17403.5 | Clay | -9.5 | 23 | 47 | 11 | 18 | 167.53 |  | 317 | 31609
89-O-2008 | 89 | Outside | Rigid | 07/24/2009 | Stone | Aggregate | 17403.5 | Clay | 9.5 | 113 | 45 | 11 | 18 | 167.53 |  | 317
89-O-2008 | 89 | Outside | Rigid | 07/24/2009 | Stone | Aggregate | 17455.75 | Clay | 9.5 | 19 | 47 | 11 | 18 | 167.53 |  | 317
89-I-2008 | 89 | Inside | Rigid | 10/07/2009 | Stone | Aggregate | 17305 | Clay | -3 | 10 | 37 | 11 | 18 | 167.53 |  | 392 | 39181
89-I-2008 | 89 | Inside | Rigid | 10/07/2009 | Stone | Aggregate | 17453 | Clay | -10 | 8 | 37 | 11 | 18 | 167.53 |  | 392 | 39181
89-I-2008 | 89 | Inside | Rigid | 10/07/2009 | Stone | Aggregate | 17377 | Clay | -10 | 8 | 37 | 11 | 18 | 167.53 |  | 392 | 39181
89-I-2008 | 89 | Inside | Rigid | 10/07/2009 | Stone | Aggregate | 17305 | Clay | -10 | 15 | 37 | 11 | 18 | 167.53 |  | 392 | 39181
89-I-2008 | 89 | Inside | Rigid | 10/07/2009 | Stone | Aggregate | 17453 | Clay | -3 | 13 | 37 | 11 | 18 | 167.53 |  | 392 | 39181
89-I-2008 | 89 | Inside | Rigid | 10/07/2009 | Stone | Aggregate | 17377 | Clay | -3 | 10 | 37 | 11 | 18 | 167.53 |  | 392 | 39181
89-O-2008 | 89 | Outside | Rigid | 10/07/2009 | Stone | Aggregate | 17305 | Clay | 10 | 10 | 37 | 11 | 18 | 167.53 |  | 392
89-O-2008 | 89 | Outside | Rigid | 10/07/2009 | Stone | Aggregate | 17377 | Clay | 10 | 40 | 37 | 11 | 18 | 167.53 |  | 392
89-O-2008 | 89 | Outside | Rigid | 10/07/2009 | Stone | Aggregate | 17453 | Clay | 10 | 25 | 37 | 11 | 18 | 167.53 |  | 392
89-I-2008 | 89 | Inside | Rigid | 10/08/2009 | Stone | Aggregate | 17453 | Clay | -6 | 45.9 | 37 | 11 | 18 | 167.53 |  | 393 | 39528
89-I-2008 | 89 | Inside | Rigid | 10/08/2009 | Stone | Aggregate | 17377 | Clay | -6 | 6.78 | 32 | 11 | 18 | 167.53 |  | 393 | 39528
89-I-2008 | 89 | Inside | Rigid | 10/08/2009 | Stone | Aggregate | 17305 | Clay | -6 | 7.56 | 37 | 11 | 18 | 167.53 |  | 393 | 39528
89-I-2008 | 89 | Inside | Rigid | 04/05/2010 | Stone | Aggregate | 17305 | Clay | -10 | 5.41 | 32 | 11 | 18 | 167.53 |  | 572 | 71468
89-I-2008 | 89 | Inside | Rigid | 04/05/2010 | Stone | Aggregate | 17453 | Clay | -6 | 85.12 | 51 | 11 | 18 | 167.53 |  | 572 | 71468
89-I-2008 | 89 | Inside | Rigid | 04/05/2010 | Stone | Aggregate | 17453 | Clay | -10 | 71.5 | 53 | 11 | 18 | 167.53 |  | 572 | 71468
89-I-2008 | 89 | Inside | Rigid | 04/05/2010 | Stone | Aggregate | 17377 | Clay | -6 | 5.97 | 34 | 11 | 18 | 167.53 |  | 572 | 71468
89-I-2008 | 89 | Inside | Rigid | 04/05/2010 | Stone | Aggregate | 17377 | Clay | -10 | 14.06 | 44 | 11 | 18 | 167.53 |  | 572 | 71468
89-I-2008 | 89 | Inside | Rigid | 04/05/2010 | Stone | Aggregate | 17305 | Clay | -6 | 5.47 | 32 | 11 | 18 | 167.53 |  | 572 | 71468
89-O-2008 | 89 | Outside | Rigid | 04/05/2010 | Stone | Aggregate | 17305 | Clay | 10 | 11.62 | 37 | 11 | 18 | 167.53 |  | 572
89-O-2008 | 89 | Outside | Rigid | 04/05/2010 | Stone | Aggregate | 17453 | Clay | 10 | 67.91 | 51 | 11 | 18 | 167.53 |  | 572
89-I-2008 | 89 | Inside | Rigid | 09/16/2010 | Stone | Aggregate | 17305 | Clay | -9.5 | 18.21 | 58 | 10 | 18 | 167.53 |  | 736 | 90901
89-I-2008 | 89 | Inside | Rigid | 09/16/2010 | Stone | Aggregate | 17305 | Clay | -2.5 | 19.97 | 59 | 10 | 18 | 167.53 |  | 736 | 90901
89-I-2008 | 89 | Inside | Rigid | 09/16/2010 | Stone | Aggregate | 17341 | Clay | -2.5 | 31.44 | 62 | 10 | 18 | 167.53 |  | 736 | 90901
89-I-2008 | 89 | Inside | Rigid | 09/16/2010 | Stone | Aggregate | 17377 | Clay | -9.5 | 35.59 | 64 | 10 | 18 | 167.53 |  | 736 | 90901
89-I-2008 | 89 | Inside | Rigid | 09/16/2010 | Stone | Aggregate | 17377 | Clay | -2.5 | 26.09 | 62 | 10 | 18 | 167.53 |  | 736 | 90901
89-I-2008 | 89 | Inside | Rigid | 09/16/2010 | Stone | Aggregate | 17416 | Clay | -9.5 | 16.28 | 61 | 10 | 18 | 167.53 |  | 736 | 90901
89-I-2008 | 89 | Inside | Rigid | 09/16/2010 | Stone | Aggregate | 17416 | Clay | -2.5 | 50.82 | 64 | 10 | 18 | 167.53 |  | 736 | 90901
89-I-2008 | 89 | Inside | Rigid | 09/16/2010 | Stone | Aggregate | 17341 | Clay | -9.5 | 34.38 | 62 | 10 | 18 | 167.53 |  | 736 | 90901
89-O-2008 | 89 | Outside | Rigid | 09/16/2010 | Stone | Aggregate | 17305 | Clay | 2.5 | 32.13 | 62 | 10 | 18 | 167.53 |  | 736
89-O-2008 | 89 | Outside | Rigid | 09/16/2010 | Stone | Aggregate | 17305 | Clay | 9.5 | 23.22 | 59 | 10 | 18 | 167.53 |  | 736
89-O-2008 | 89 | Outside | Rigid | 09/16/2010 | Stone | Aggregate | 17341 | Clay | 2.5 | 27.16 | 62 | 10 | 18 | 167.53 |  | 736
89-O-2008 | 89 | Outside | Rigid | 09/16/2010 | Stone | Aggregate | 17341 | Clay | 9.5 | 13 | 55 | 10 | 18 | 167.53 |  | 736
89-O-2008 | 89 | Outside | Rigid | 09/16/2010 | Stone | Aggregate | 17377 | Clay | 2.5 | 67.47 | 68 | 10 | 18 | 167.53 |  | 736
89-O-2008 | 89 | Outside | Rigid | 09/16/2010 | Stone | Aggregate | 17377 | Clay | 9.5 | 128.97 | 66 | 10 | 18 | 167.53 |  | 736
89-O-2008 | 89 | Outside | Rigid | 09/16/2010 | Stone | Aggregate | 17416 | Clay | 2.5 | 43.44 | 63 | 10 | 18 | 167.53 |  | 736
89-O-2008 | 89 | Outside | Rigid | 09/16/2010 | Stone | Aggregate | 17416 | Clay | 9.5 | 85.06 | 67 | 10 | 18 | 167.53 |  | 736
89-I-2008 | 89 | Inside | Rigid | 09/27/2010 | Stone | Aggregate | 17454 | Clay | -9.5 | 125.12 | 60 | 10 | 18 | 167.53 |  | 747 | 93850
89-I-2008 | 89 | Inside | Rigid | 09/27/2010 | Stone | Aggregate | 17454 | Clay | -2.5 | 22.4 | 49 | 10 | 18 | 167.53 |  | 747 | 93850
89-O-2008 | 89 | Outside | Rigid | 09/27/2010 | Stone | Aggregate | 17454 | Clay | 9.5 | 61.82 | 55 | 10 | 18 | 167.53 |  | 747
89-O-2008 | 89 | Outside | Rigid | 09/27/2010 | Stone | Aggregate | 17454 | Clay | 2.5 | 300 | 61 | 21 | 18 | 167.53 |  | 747
89-I-2008 | 89 | Inside | Rigid | 09/29/2010 | Stone | Aggregate | 17453 | Clay | -6 | 143.13 | 54 | 10 | 18 | 167.53 |  | 749 | 93850
89-I-2008 | 89 | Inside | Rigid | 09/29/2010 | Stone | Aggregate | 17404 | Clay | -6 | 15.9 | 46 | 10 | 18 | 167.53 |  | 749 | 93850
89-I-2008 | 89 | Inside | Rigid | 09/29/2010 | Stone | Aggregate | 17377 | Clay | -6 | 20.94 | 53 | 10 | 18 | 167.53 |  | 749 | 93850
89-I-2008 | 89 | Inside | Rigid | 09/29/2010 | Stone | Aggregate | 17305 | Clay | -6 | 21.5 | 48 | 10 | 18 | 167.53 |  | 749 | 93850
89-I-2008 | 89 | Inside | Rigid | 10/12/2010 | Stone | Aggregate | 17416 | Clay | -2.5 | 29.81 | 54 | 10 | 18 | 167.53 |  | 762 | 95682
89-I-2008 | 89 | Inside | Rigid | 10/12/2010 | Stone | Aggregate | 17416 | Clay | -2.5 | 31.13 | 54 | 10 | 18 | 167.53 | TEST2 | 762 | 95682
89-I-2008 | 89 | Inside | Rigid | 10/12/2010 | Stone | Aggregate | 17305 | Clay | -6 | 19.32 | 51 | 10 | 18 | 167.53 |  | 762 | 95682

## TABLE DICTIONARY
TABLE_NAME | TABLE_ALIAS | TABLE_DESCRIPTION | CLASSIFICATION_NAME | CLASSIFICATION_DESCRIPTION
FIELD_PERMEABILITY_DIRECT_MV | Permeability Direct Impact on Pavement | Permeabililty direct impact on pavement testing. | Permeability | Contains pavement permeability data including direct impact and water impact on pavement testing.
FIELD_PERMEABILITY_WATER_MV | Permeability Water Impact on Pavement | Permeabililty water impact on pavement testing. | Permeability | Contains pavement permeability data including direct impact and water impact on pavement testing.

## DATA DICTIONARY
TABLE_NAME | FIELD_NAME | FIELD_ALIAS | FIELD_DESCRIPTION | UNITS | UNIT_SYSTEM
FIELD_PERMEABILITY_DIRECT_MV | SECTION_ID | Section ID | SECTION_ID is a unique id composite key to identify each cell construction event by CELL-LANE-YEAR of construction. From the CELL table.
FIELD_PERMEABILITY_DIRECT_MV | CELL | Cell | MnROAD Cell Number (test section). From the testing table.
FIELD_PERMEABILITY_DIRECT_MV | LANE | Lane | Name of lane (driving, passing, etc.) From the testing table.
FIELD_PERMEABILITY_DIRECT_MV | LANE_SURFACE | Lane Surface | Pavement classification for the secton, HmaCell, PccCell, RccCell, CompositeCell, AggCell.
FIELD_PERMEABILITY_DIRECT_MV | DAY | Day | Date of test. From the testing table.
FIELD_PERMEABILITY_DIRECT_MV | BASE_TYPE | Base Type | General classification of material lying directly below surface layer
FIELD_PERMEABILITY_DIRECT_MV | SUBBASE_TYPE | Subbase Type | General classification of material lying directly below base layer
FIELD_PERMEABILITY_DIRECT_MV | TIME | Time | Time of day
FIELD_PERMEABILITY_DIRECT_MV | STATION | Station | Station at which testing was conducted | FT | US CUSTOMARY
FIELD_PERMEABILITY_DIRECT_MV | SUBGRADE_TYPE | Subgrade Type | General classification of material supporting subbase/base/surface layers
FIELD_PERMEABILITY_DIRECT_MV | OFFSET_FT | Offset Ft | Offset from centerline | FT | US CUSTOMARY
FIELD_PERMEABILITY_DIRECT_MV | PANEL_NO | Panel No | Concrete panel number
FIELD_PERMEABILITY_DIRECT_MV | RESISTIVITY_KOHM_CM | Resistivity Kohm Cm | Resistivity measured with the Wenner probe | KOHM.CM | SI
FIELD_PERMEABILITY_DIRECT_MV | PA_MBAR | Pa Mbar | Applied vacuum pressure | MILLIBARS | SI
FIELD_PERMEABILITY_DIRECT_MV | TMAX_S | Tmax S | Test time | SECONDS | SI
FIELD_PERMEABILITY_DIRECT_MV | DELTA_PMAX_MBAR | Delta Pmax Mbar | Change in pressure over TMAX | MILLIBARS | SI
FIELD_PERMEABILITY_DIRECT_MV | KT_10E_16_M2 | Coefficienticient of air permeability | Coefficient of air permeability
FIELD_PERMEABILITY_DIRECT_MV | L_MM | Depth of penetration of the vacuum | Depth of penetration of the vacuum | MM | SI
FIELD_PERMEABILITY_DIRECT_MV | CONCRETE_QUALITY | Concrete Quality | Qualitative description of concrete quality
FIELD_PERMEABILITY_DIRECT_MV | COMMENTS | Comments | General notes and comments
FIELD_PERMEABILITY_DIRECT_MV | ESALS | Equivalent Single Axle Load | Accumulated damage relationship for comparing the effects of axles carrying different loads, from the Section Start Date to the Test Date for this test. Values are Flexible (HmaCell) or Rigid (PccCell, RccCell, CompositeCell) ESALS based on the CELL_TYPE. Daily ESAL, truck and car counts are available in the TRAFFIC_V. | ESALS
FIELD_PERMEABILITY_DIRECT_MV | AGE_IN_DAYS | Age In Days | Pavement number of days from the Section Start Date to the Test Date. | DAYS
FIELD_PERMEABILITY_WATER_MV | SECTION_ID | Section ID | SECTION_ID is a unique id composite key to identify each cell construction event by CELL-LANE-YEAR of construction. From the CELL table.
FIELD_PERMEABILITY_WATER_MV | CELL | Cell | MnROAD Cell Number (test section). From the testing table.
FIELD_PERMEABILITY_WATER_MV | LANE | Lane | Name of lane (driving, passing, etc.) From the testing table.
FIELD_PERMEABILITY_WATER_MV | LANE_SURFACE | Lane Surface | Pavement classification for the secton, HmaCell, PccCell, RccCell, CompositeCell, AggCell.
FIELD_PERMEABILITY_WATER_MV | DAY | Day | Date of test. From the testing table.
FIELD_PERMEABILITY_WATER_MV | BASE_TYPE | Base Type | General classification of material lying directly below surface layer
FIELD_PERMEABILITY_WATER_MV | SUBBASE_TYPE | Subbase Type | General classification of material lying directly below base layer
FIELD_PERMEABILITY_WATER_MV | STATION | Station | Station at which measurement was taken | FT | US CUSTOMARY
FIELD_PERMEABILITY_WATER_MV | SUBGRADE_TYPE | Subgrade Type | General classification of material supporting subbase/base/surface layers
FIELD_PERMEABILITY_WATER_MV | OFFSET_FT | Offset Ft | Offset from centerline | FT | US CUSTOMARY
FIELD_PERMEABILITY_WATER_MV | FLOW_TIME_S | Flow Time S | Flow time in seconds | SECONDS | SI
FIELD_PERMEABILITY_WATER_MV | INITIAL_HEAD_CM | Initial Head Cm | Head height at the start of test | CM | SI
FIELD_PERMEABILITY_WATER_MV | FINAL_HEAD_CM | Final Head Cm | Head height at completion of test | CM | SI
FIELD_PERMEABILITY_WATER_MV | PAVEMENT_THICKNESS_CM | Pavement Thickness Cm | Thickness of pavement | CM | SI
FIELD_PERMEABILITY_WATER_MV | CROSS_SECTION_AREA_CM2 | Cross Section Area Cm Square | CROSS_SECTION_AREA_CM2 | SQUARE CM | SI
FIELD_PERMEABILITY_WATER_MV | COMMENTS | Comments | General notes and comments
FIELD_PERMEABILITY_WATER_MV | AGE_IN_DAYS | Age In Days | Pavement number of days from the Section Start Date to the Test Date. | DAYS
FIELD_PERMEABILITY_WATER_MV | ESALS | Equivalent Single Axle Load | Accumulated damage relationship for comparing the effects of axles carrying different loads, from the Section Start Date to the Test Date for this test. Values are Flexible (HmaCell) or Rigid (PccCell, RccCell, CompositeCell) ESALS based on the CELL_TYPE. Daily ESAL, truck and car counts are available in the TRAFFIC_V. | ESALS